Copolymer | poly[(trioxane)-stat-(1,3-dioxane)] | P905214 | CH2O | Physical property | Density | 1.38 | 0.0004269333 | g/cm3
Copolymer | poly[(trioxane)-stat-(1,3-dioxane)] | P905214 | CH2O | Physical property | Specific volume | 0.7246 | 0.0001134427 | cm3/g
Copolymer | poly[(trioxane)-stat-(1,3-dioxane)] | P905214 | CH2O | Thermal property | Crystallization temperature | 133 | 34.04444 | C
Copolymer | poly[(trioxane)-stat-(1,3-dioxane)] | P905214 | CH2O | Thermal property | Melting temperature | 169 | 26.04444 | C
Copolymer | poly(dioxepane-stat-trioxane) | P905215 | CH2O | Physical property | Density | 1.371 | 0.0004508444 | g/cm3
Copolymer | poly(dioxepane-stat-trioxane) | P905215 | CH2O | Physical property | Specific volume | 0.7294 | 0.000120424 | cm3/g
Copolymer | poly(dioxepane-stat-trioxane) | P905215 | CH2O | Thermal property | Crystallization temperature | 128 | 62.84444 | C
Copolymer | poly(dioxepane-stat-trioxane) | P905215 | CH2O | Thermal property | Melting temperature | 165 | 49.51111 | C
Copolymer | poly[formaldehyde-ran-(1,3-dioxolane)] | P905216 | CH2O | Physical property | Density | 1.33 | 0.009138683 | g/cm3
Copolymer | poly[formaldehyde-ran-(1,3-dioxolane)] | P905216 | CH2O | Physical property | Specific volume | 0.753 | 0.003481994 | cm3/g
Copolymer | poly[formaldehyde-ran-(1,3-dioxolane)] | P905216 | CH2O | Thermal property | Melting temperature | 156 | 214.8 | C
Copolymer | poly[formaldehyde-ran-(1,3-dioxolane)] | P905216 | CH2O | Thermal property | Specific heat capacity cp | 0.495 | 0.0008333333 | cal/(g*C)
Copolymer | poly[(ethylene oxide)-ran-(2-methyloxirane)] | P905218 | C2H4O | Physical property | Density | 1.0245 | 0.0009852424 | g/cm3
Copolymer | poly[(ethylene oxide)-ran-(2-methyloxirane)] | P905218 | C2H4O | Physical property | Specific volume | 0.97615 | 0.0009898088 | cm3/g
Copolymer | poly[(ethylene oxide)-ran-(2-methyloxirane)] | P905218 | C2H4O | Thermal property | Melting temperature | 17.5 | 560.3333 | C
Copolymer | poly[(ethylene oxide)-ran-(2-methyloxirane)] | P905218 | C2H4O | Physicochemical property | Interfacial tension | 3.1 | 3.388182 | mN/m
Copolymer | poly[(ethylene oxide)-ran-(2-methyloxirane)] | P905218 | C2H4O | Physicochemical property | Surface tension | 35.5 | 12.9697 | mN/m
Copolymer | poly[(ethylene oxide)-ran-(2-methyloxirane)] | P905218 | C2H4O | Dilute solution property | Intrinsic viscosity eta | 1.48 | 0.01592 | dl/g
Copolymer | poly(ethylene oxide)-block-poly(2-methyloxirane) | P905219 | C2H4O | Physical property | Density | 1.17 | 0.0005066667 | g/cm3
Copolymer | poly(ethylene oxide)-block-poly(2-methyloxirane) | P905219 | C2H4O | Physical property | Specific volume | 0.853 | 0.0002658667 | cm3/g
Copolymer | poly(ethylene oxide)-block-poly(2-methyloxirane) | P905219 | C2H4O | Thermal property | Crystallization temperature | 1.45 | 375.71576 | C
Copolymer | poly(ethylene oxide)-block-poly(2-methyloxirane) | P905219 | C2H4O | Thermal property | Glass transition temperature | -35.5 | 0.3333333 | C
Copolymer | poly(ethylene oxide)-block-poly(2-methyloxirane) | P905219 | C2H4O | Thermal property | Heat of crystallization | 21.3 | 75.76736 | cal/g
Copolymer | poly(ethylene oxide)-block-poly(2-methyloxirane) | P905219 | C2H4O | Thermal property | Heat of fusion | 0.0236 | 8.283467e-05 | kcal/g
Copolymer | poly(ethylene oxide)-block-poly(2-methyloxirane) | P905219 | C2H4O | Thermal property | Thermal decomposition temperature | 250 | 5466.667 | C
Copolymer | poly(ethylene oxide)-block-poly(2-methyloxirane) | P905219 | C2H4O | Thermal property | Thermal decomposition weight loss | 5 | 60 | %
Copolymer | poly(ethylene oxide)-block-poly(2-methyloxirane) | P905219 | C2H4O | Thermal property | Melting temperature | 39 | 358.7155 | C
Copolymer | poly(ethylene oxide)-block-poly(2-methyloxirane) | P905219 | C2H4O | Dilute solution property | Radius of gyration | 55.4 | 354.2533 | nm
Copolymer | poly(ethylene oxide)-block-poly(2-methyloxirane) | P905219 | C2H4O | Dilute solution property | Second virial coefficient | 13.075 | 247.5208 | cm3*mol/g2
Copolymer | poly[(ethylene oxide)-stat-epichlorohydrin] | P905220 | C2H4O | Thermal property | Glass transition temperature | -57.75 | 45.592 | C
Copolymer | poly[(ethylene oxide)-stat-epichlorohydrin] | P905220 | C2H4O | Thermal property | Melting temperature | 46 | 87.80132 | C
Copolymer | poly[(ethylene oxide)-stat-epichlorohydrin] | P905220 | C2H4O | Physicochemical property | Water absorption | 300 | 0 | wt%
Copolymer | poly[(ethylene oxide)-ran-epichlorohydrin] | P905221 | C2H4O | Thermal property | Glass transition temperature | -45 | 41.15152 | C
Copolymer | poly[(ethylene oxide)-ran-epichlorohydrin] | P905221 | C2H4O | Thermal property | Thermal decomposition temperature | 344 | 0 | C
Copolymer | poly[(ethylene oxide)-ran-epichlorohydrin] | P905221 | C2H4O | Thermal property | Melting temperature | 43 | 617 | C
Copolymer | poly[(ethylene oxide)-ran-epichlorohydrin] | P905221 | C2H4O | Physicochemical property | Gas diffusion coefficient d | 3.9e-07 | 0 | cm2/s
Copolymer | poly[(ethylene oxide)-ran-epichlorohydrin] | P905221 | C2H4O | Physicochemical property | Gas permeability coefficient p | 4.7e-13 | 1.698039e-24 | cm3(STP)cm/(cm2*s*Pa)
Copolymer | poly[(ethylene oxide)-ran-epichlorohydrin] | P905221 | C2H4O | Dilute solution property | Intrinsic viscosity eta | 1.421 | 2.133333e-05 | dl/g
Copolymer | poly(ethylene oxide)-block-poly(ethylethylene oxide) | P905222 | C2H4O | Thermal property | Glass transition temperature | -62.9 | 0 | C
Copolymer | poly(ethylene oxide)-block-poly(ethylethylene oxide) | P905222 | C2H4O | Thermal property | Heat of fusion | 0.0119 | 0 | kcal/g
Copolymer | poly(ethylene oxide)-block-poly(ethylethylene oxide) | P905222 | C2H4O | Thermal property | Melting temperature | 27 | 200.8071 | C
Copolymer | poly(ethylene oxide)-block-poly(ethylethylene oxide) | P905222 | C2H4O | Shear property | Dynamic shear properties storage modulus | 1.3e-05 | 5.309511e-11 | GPa
Copolymer | poly(ethylene oxide-ran-phenylethylene oxide) | P905223 | C2H4O | Thermal property | Crystallization kinetics k | 1.065e-05 | 7.203e-11
Copolymer | poly(ethylene oxide-ran-phenylethylene oxide) | P905223 | C2H4O | Thermal property | Crystallization kinetics n | 2.4 | 0
Copolymer | poly(ethylene oxide-ran-phenylethylene oxide) | P905223 | C2H4O | Thermal property | Melting temperature | 59.9 | 11.21333 | C
Copolymer | poly(ethylene oxide-ran-phenylethylene oxide) | P905223 | C2H4O | Dilute solution property | Intrinsic viscosity eta | 0.655 | 0.1496333 | dl/g
Copolymer | poy{poly[oxy(1-methylethylene)]oxycarbonylimino-1,4-phenylenemethylene-1,4-phenyleneiminocarbonyl/oxybutane-1,4-diyloxycarbonylimino-1,4-phenylenemethylene-1,4-phenyleneiminocarbonyl} | P905227 | C3H6O | Electric property | Dielectric constant ac | 4.5 | 0
Copolymer | poy{poly[oxy(1-methylethylene)]oxycarbonylimino-1,4-phenylenemethylene-1,4-phenyleneiminocarbonyl/oxybutane-1,4-diyloxycarbonylimino-1,4-phenylenemethylene-1,4-phenyleneiminocarbonyl} | P905227 | C3H6O | Electric property | Dielectric loss factor | 0.45 | 0
Copolymer | poy{poly[oxy(1-methylethylene)]oxycarbonylimino-1,4-phenylenemethylene-1,4-phenyleneiminocarbonyl/oxybutane-1,4-diyloxycarbonylimino-1,4-phenylenemethylene-1,4-phenyleneiminocarbonyl} | P905227 | C3H6O | Electric property | Electric conductivity | 1e-13 | 0 | 1/(ohm*cm)
Copolymer | poy{poly[oxy(1-methylethylene)]oxycarbonylimino-1,4-phenylenemethylene-1,4-phenyleneiminocarbonyl/oxybutane-1,4-diyloxycarbonylimino-1,4-phenylenemethylene-1,4-phenyleneiminocarbonyl} | P905227 | C3H6O | Electric property | Volume resistivity | 10000000000000 | 0 | ohm*cm
Copolymer | poy{poly[oxy(1-methylethylene)]oxycarbonylimino-1,4-phenylenemethylene-1,4-phenyleneiminocarbonyl/oxybutane-1,4-diyloxycarbonylimino-1,4-phenylenemethylene-1,4-phenyleneiminocarbonyl} | P905227 | C3H6O | Physicochemical property | Water absorption | 3.8 | 0 | wt%
Copolymer | poy{poly[oxy(1-methylethylene)]oxycarbonylimino-1,4-phenylenemethylene-1,4-phenyleneiminocarbonyl/oxybutane-1,4-diyloxycarbonylimino-1,4-phenylenemethylene-1,4-phenyleneiminocarbonyl} | P905227 | C3H6O | Tensile property | Dynamic mechanical properties loss tangent | 0.24 | 0
Copolymer | poy{poly[oxy(1-methylethylene)]oxycarbonylimino-1,4-phenylenemethylene-1,4-phenyleneiminocarbonyl/oxybutane-1,4-diyloxycarbonylimino-1,4-phenylenemethylene-1,4-phenyleneiminocarbonyl} | P905227 | C3H6O | Tensile property | Elongation at break | 1020 | 73146.67 | %
Copolymer | poy{poly[oxy(1-methylethylene)]oxycarbonylimino-1,4-phenylenemethylene-1,4-phenyleneiminocarbonyl/oxybutane-1,4-diyloxycarbonylimino-1,4-phenylenemethylene-1,4-phenyleneiminocarbonyl} | P905227 | C3H6O | Tensile property | Tensile modulus | 0.0047 | 3.272e-06 | GPa
Copolymer | poy{poly[oxy(1-methylethylene)]oxycarbonylimino-1,4-phenylenemethylene-1,4-phenyleneiminocarbonyl/oxybutane-1,4-diyloxycarbonylimino-1,4-phenylenemethylene-1,4-phenyleneiminocarbonyl} | P905227 | C3H6O | Tensile property | Tensile stress strength at break | 0.0122 | 3.184267e-05 | GPa
Copolymer | poy{poly[oxy(1-methylethylene)]oxycarbonylimino-1,4-phenylenemethylene-1,4-phenyleneiminocarbonyl/oxybutane-1,4-diyloxycarbonylimino-1,4-phenylenemethylene-1,4-phenyleneiminocarbonyl} | P905227 | C3H6O | Shear property | Dynamic shear properties storage modulus | 0.0011 | 0 | GPa
Copolymer | poy{poly[oxy(1-methylethylene)]oxycarbonylimino-1,4-phenylenemethylene-1,4-phenyleneiminocarbonyl/oxybutane-1,4-diyloxycarbonylimino-1,4-phenylenemethylene-1,4-phenyleneiminocarbonyl} | P905227 | C3H6O | Shear property | Dynamic shear properties loss tangent | 0.12 | 0
Copolymer | poy{poly[oxy(1-methylethylene)]oxycarbonylimino-1,4-phenylenemethylene-1,4-phenyleneiminocarbonyl/oxybutane-1,4-diyloxycarbonylimino-1,4-phenylenemethylene-1,4-phenyleneiminocarbonyl} | P905227 | C3H6O | Hardness | Shore hardness | 64 | 0
Copolymer | poly[oxy(difluoromethylene)/oxy(1,1,2,2-tetrafluoroethylene)] | P905229 | CF2O | Physical property | Density | 1.799 | 0.002704724 | g/cm3
Copolymer | poly[oxy(difluoromethylene)/oxy(1,1,2,2-tetrafluoroethylene)] | P905229 | CF2O | Physical property | Specific volume | 0.556 | 0.0002859147 | cm3/g
Copolymer | poly[oxy(difluoromethylene)/oxy(1,1,2,2-tetrafluoroethylene)] | P905229 | CF2O | Thermal property | Glass transition temperature | -108.5 | 223.3109 | C
Copolymer | poly[oxy(difluoromethylene)/oxy(1,1,2,2-tetrafluoroethylene)] | P905229 | CF2O | Other physical property | Bulk modulus | 0.746 | 0 | GPa
Copolymer | poly[oxy(difluoromethylene)/oxy(1,1,2,2-tetrafluoroethylene)] | P905229 | CF2O | Other physical property | Compressibility | 1.34 | 0 | 1/(GPa)
Copolymer | poly[oxy(difluoromethylene)/oxy(1,1,2,2-tetrafluoroethylene)] | P905229 | CF2O | Other physical property | Pvt relation pressure | 0.1 | 0 | MPa
Copolymer | poly[oxy(difluoromethylene)/oxy(1,1,2,2-tetrafluoroethylene)] | P905229 | CF2O | Other physical property | Pvt relation specific volume | 0.54508 | 0 | cm3/g
Copolymer | poly[oxy(difluoromethylene)/oxy(1,1,2,2-tetrafluoroethylene)] | P905229 | CF2O | Other physical property | Pvt relation temperature | 25 | 0 | C
Copolymer | poly[(hexamethylene oxide)-ran-(decamethylene oxide)] | P905230 | C6H12O | Thermal property | Crystallization kinetics half time of crystallization | 1800 | 0 | second
Copolymer | poly[(hexamethylene oxide)-ran-(decamethylene oxide)] | P905230 | C6H12O | Thermal property | Melting temperature | 70.2 | 1.92 | C
Copolymer | poly[(2,2'-oxydiethanol)-alt-(succinic acid)]-block-poly[(2,2'-oxydiethanol)-alt-(sebacid acid)] | P905231 | C8H12O5 | Thermal property | Glass transition temperature | -35 | 29.18681 | C
Copolymer | poly([(4,4'-sulfonyldiphenol)-alt-[bis(4-chlorophenyl) sulfone]-ran-{(hydroquinone)-alt-[bis(4-chlorophenyl) sulfone]}) | P905232 | C12H8O3S | Physical property | Density | 1.3465 | 9.633333e-05 | g/cm3
Copolymer | poly([(4,4'-sulfonyldiphenol)-alt-[bis(4-chlorophenyl) sulfone]-ran-{(hydroquinone)-alt-[bis(4-chlorophenyl) sulfone]}) | P905232 | C12H8O3S | Physical property | Specific volume | 0.7427 | 2.945333e-05 | cm3/g
Copolymer | poly([(4,4'-sulfonyldiphenol)-alt-[bis(4-chlorophenyl) sulfone]-ran-{(hydroquinone)-alt-[bis(4-chlorophenyl) sulfone]}) | P905232 | C12H8O3S | Thermal property | Glass transition temperature | 213.5 | 56.33333 | C
Copolymer | poly([(4,4'-sulfonyldiphenol)-alt-[bis(4-chlorophenyl) sulfone]-ran-{(hydroquinone)-alt-[bis(4-chlorophenyl) sulfone]}) | P905232 | C12H8O3S | Impact strength | Charpy impact | 71 | 2023.643 | kJ/m2
Copolymer | poly{[hydroquinone-alt-(4,4'-difluorobenzophenone)]-ran-[(biphenyl-4,4'-diol)-alt-(4,4'-difluorobenzophenone)]} | P905233 | C19H12O3 | Thermal property | Glass transition temperature | 160 | 0 | C
Copolymer | poly{[hydroquinone-alt-(4,4'-difluorobenzophenone)]-ran-[(biphenyl-4,4'-diol)-alt-(4,4'-difluorobenzophenone)]} | P905233 | C19H12O3 | Thermal property | Melting temperature | 341 | 0 | C
Copolymer | poly{(octamethylene biphenyl-4,4'-dicarboxylate)-stat-[(ethylenedioxy)diethylene 4,4'-dibenzoate]} | P905234 | C22H24O4 | Thermal property | Glass transition temperature | 13 | 81.82069 | C
Copolymer | poly{(octamethylene biphenyl-4,4'-dicarboxylate)-stat-[(ethylenedioxy)diethylene 4,4'-dibenzoate]} | P905234 | C22H24O4 | Dilute solution property | Intrinsic viscosity eta | 0.8 | 0.01511111 | dl/g
Copolymer | poly{(octamethylene biphenyl-4,4'-dicarboxylate)-stat-[(ethylenedioxy)diethylene 4,4'-dibenzoate]} | P905234 | C22H24O4 | Tensile property | Dynamic mechanical properties storage modulus | 2.3 | 0.04444444 | GPa
Copolymer | poly{(octamethylene biphenyl-4,4'-dicarboxylate)-stat-[(ethylenedioxy)diethylene 4,4'-dibenzoate]} | P905234 | C22H24O4 | Tensile property | Dynamic mechanical properties loss modulus | 0.06 | 0 | GPa
Copolymer | poly{(octamethylene biphenyl-4,4'-dicarboxylate)-stat-[(ethylenedioxy)diethylene 4,4'-dibenzoate]} | P905234 | C22H24O4 | Tensile property | Dynamic mechanical properties loss tangent | 0.02 | 0
Copolymer | poly[(ethylene terephthalate)-ran-(oxydiethylene terephthalate)] | P905235 | C10H8O4 | Thermal property | Crystallization kinetics half time of crystallization | 24 | 0 | second
Copolymer | poly[(ethylene terephthalate)-ran-(oxydiethylene terephthalate)] | P905235 | C10H8O4 | Thermal property | Glass transition temperature | 66.5 | 3 | C
Copolymer | poly[(ethylene terephthalate)-ran-(oxydiethylene terephthalate)] | P905235 | C10H8O4 | Thermal property | Melting temperature | 264.4 | 25.8 | C
Copolymer | poly[(ethylene terephthalate)-ran-(oxydiethylene terephthalate)] | P905235 | C10H8O4 | Thermal property | Specific heat capacity cp | 0.509 | 0.01446871 | cal/(g*C)
Copolymer | poly[(ethylene terephthalate)-ran-(oxydiethylene terephthalate)] | P905235 | C10H8O4 | Dilute solution property | Intrinsic viscosity eta | 0.65 | 0 | dl/g
Copolymer | poly{[(diphenyl ether)-alt-(terephthalic acid)]-ran-[(diphenyl ether)-alt-(isophthalic acid)]} | P905236 | C20H12O3 | Thermal property | Glass transition temperature | 155 | 0 | C
Copolymer | poly{[(diphenyl ether)-alt-(terephthalic acid)]-ran-[(diphenyl ether)-alt-(isophthalic acid)]} | P905236 | C20H12O3 | Electric property | Dielectric loss factor | 0.4 | 0
Copolymer | poly(trimethylene terephthalate)-block-poly(trimethylene sebacate) | P905238 | C11H10O4 | Thermal property | Melting temperature | 131 | 0 | C
Copolymer | poly(trimethylene terephthalate)-block-poly(trimethylene sebacate) | P905238 | C11H10O4 | Dilute solution property | Intrinsic viscosity eta | 0.4771 | 0 | dl/g
Copolymer | poly{[(ethylene glycol)-alt-(dimethyl terephthalate)]-ran-[(1,4-butanediol)-alt-(dimethyl terephthalate)]} | P905239 | C10H8O4 | Thermal property | Crystallization kinetics k | 0.5701 | 0.01242594
Copolymer | poly{[(ethylene glycol)-alt-(dimethyl terephthalate)]-ran-[(1,4-butanediol)-alt-(dimethyl terephthalate)]} | P905239 | C10H8O4 | Thermal property | Crystallization kinetics n | 3.05 | 0.2046316
Copolymer | poly{[(ethylene glycol)-alt-(dimethyl terephthalate)]-ran-[(1,4-butanediol)-alt-(dimethyl terephthalate)]} | P905239 | C10H8O4 | Thermal property | Crystallization kinetics half time of crystallization | 64.8 | 225894.2 | second
Copolymer | poly{[(ethylene glycol)-alt-(dimethyl terephthalate)]-ran-[(1,4-butanediol)-alt-(dimethyl terephthalate)]} | P905239 | C10H8O4 | Thermal property | Crystallization temperature | 173.15 | 174.3722 | C
Copolymer | poly{[(ethylene glycol)-alt-(dimethyl terephthalate)]-ran-[(1,4-butanediol)-alt-(dimethyl terephthalate)]} | P905239 | C10H8O4 | Thermal property | Glass transition temperature | 65.3 | 40.06667 | C
Copolymer | poly{[(ethylene glycol)-alt-(dimethyl terephthalate)]-ran-[(1,4-butanediol)-alt-(dimethyl terephthalate)]} | P905239 | C10H8O4 | Thermal property | Heat of crystallization | 10.965 | 1.172341 | cal/g
Copolymer | poly{[(ethylene glycol)-alt-(dimethyl terephthalate)]-ran-[(1,4-butanediol)-alt-(dimethyl terephthalate)]} | P905239 | C10H8O4 | Thermal property | Heat of fusion | 0.0081315 | 3.860983e-07 | kcal/g
Copolymer | poly{[(ethylene glycol)-alt-(dimethyl terephthalate)]-ran-[(1,4-butanediol)-alt-(dimethyl terephthalate)]} | P905239 | C10H8O4 | Thermal property | Melting temperature | 201.8 | 325.3604 | C
Copolymer | poly{[(ethylene glycol)-alt-(dimethyl terephthalate)]-ran-[(1,4-butanediol)-alt-(dimethyl terephthalate)]} | P905239 | C10H8O4 | Dilute solution property | Intrinsic viscosity eta | 0.461 | 0.006607884 | dl/g
Copolymer | poly[(ethylene glycol)-alt-(dimethyl terephthalate)]-block-poly[(1,4-butanediol)-alt-(dimethyl terephthalate)] | P905240 | C10H8O4 | Physical property | Density | 1.368 | 4.248889e-05 | g/cm3
Copolymer | poly[(ethylene glycol)-alt-(dimethyl terephthalate)]-block-poly[(1,4-butanediol)-alt-(dimethyl terephthalate)] | P905240 | C10H8O4 | Physical property | Specific volume | 0.731 | 1.223556e-05 | cm3/g
Copolymer | poly[(ethylene glycol)-alt-(dimethyl terephthalate)]-block-poly[(1,4-butanediol)-alt-(dimethyl terephthalate)] | P905240 | C10H8O4 | Thermal property | Crystallization kinetics n | 1.27 | 0
Copolymer | poly[(ethylene glycol)-alt-(dimethyl terephthalate)]-block-poly[(1,4-butanediol)-alt-(dimethyl terephthalate)] | P905240 | C10H8O4 | Thermal property | Crystallization kinetics half time of crystallization | 560 | 25111.11 | second
Copolymer | poly[(ethylene glycol)-alt-(dimethyl terephthalate)]-block-poly[(1,4-butanediol)-alt-(dimethyl terephthalate)] | P905240 | C10H8O4 | Thermal property | Crystallization temperature | 183.5 | 634.9799 | C
Copolymer | poly[(ethylene glycol)-alt-(dimethyl terephthalate)]-block-poly[(1,4-butanediol)-alt-(dimethyl terephthalate)] | P905240 | C10H8O4 | Thermal property | Glass transition temperature | 54.95 | 60.18435 | C
Copolymer | poly[(ethylene glycol)-alt-(dimethyl terephthalate)]-block-poly[(1,4-butanediol)-alt-(dimethyl terephthalate)] | P905240 | C10H8O4 | Thermal property | Heat of crystallization | 11 | 3.327111 | cal/g
Copolymer | poly[(ethylene glycol)-alt-(dimethyl terephthalate)]-block-poly[(1,4-butanediol)-alt-(dimethyl terephthalate)] | P905240 | C10H8O4 | Thermal property | Heat of fusion | 0.011 | 3.530667e-06 | kcal/g
Copolymer | poly[(ethylene glycol)-alt-(dimethyl terephthalate)]-block-poly[(1,4-butanediol)-alt-(dimethyl terephthalate)] | P905240 | C10H8O4 | Thermal property | Thermal decomposition temperature | 340 | 99.11111 | C
Copolymer | poly[(ethylene glycol)-alt-(dimethyl terephthalate)]-block-poly[(1,4-butanediol)-alt-(dimethyl terephthalate)] | P905240 | C10H8O4 | Thermal property | Thermal decomposition weight loss | 0 | 0 | %
Copolymer | poly[(ethylene glycol)-alt-(dimethyl terephthalate)]-block-poly[(1,4-butanediol)-alt-(dimethyl terephthalate)] | P905240 | C10H8O4 | Thermal property | Melting temperature | 215.75 | 523.4089 | C
Copolymer | poly[(ethylene glycol)-alt-(dimethyl terephthalate)]-block-poly[(1,4-butanediol)-alt-(dimethyl terephthalate)] | P905240 | C10H8O4 | Dilute solution property | Intrinsic viscosity eta | 0.774 | 0.0004059556 | dl/g
Copolymer | poly[(ethylene terephthalate)-ran-(ethylene 2,6-naphthalenedicarboxylate)] | P905241 | C10H8O4 | Thermal property | Glass transition temperature | 95.5 | 40.33333 | C
Copolymer | poly[(ethylene terephthalate)-ran-(ethylene 2,6-naphthalenedicarboxylate)] | P905241 | C10H8O4 | Thermal property | Heat of fusion | 0.0076 | 8.706061e-07 | kcal/g
Copolymer | poly[(ethylene terephthalate)-ran-(ethylene 2,6-naphthalenedicarboxylate)] | P905241 | C10H8O4 | Thermal property | Melting temperature | 186 | 593.4945 | C
Copolymer | poly[(ethylene terephthalate)-ran-(ethylene 2,6-naphthalenedicarboxylate)] | P905241 | C10H8O4 | Dilute solution property | Intrinsic viscosity eta | 0.3 | 0 | dl/g
Copolymer | poly{[(ethylene glycol)-alt-(terephthalic acid)]-ran-[(propane-1,3-diol)-alt-(terephthalic acid)]} | P905242 | C10H8O4 | Thermal property | Crystallization kinetics k | 0.72 | 0.001306667
Copolymer | poly{[(ethylene glycol)-alt-(terephthalic acid)]-ran-[(propane-1,3-diol)-alt-(terephthalic acid)]} | P905242 | C10H8O4 | Thermal property | Crystallization kinetics n | 2.43 | 0.3261156
Copolymer | poly{[(ethylene glycol)-alt-(terephthalic acid)]-ran-[(propane-1,3-diol)-alt-(terephthalic acid)]} | P905242 | C10H8O4 | Thermal property | Crystallization kinetics half time of crystallization | 59.4 | 1.344 | second
Copolymer | poly{[(ethylene glycol)-alt-(terephthalic acid)]-ran-[(propane-1,3-diol)-alt-(terephthalic acid)]} | P905242 | C10H8O4 | Thermal property | Crystallization temperature | 164 | 625.6 | C
Copolymer | poly{[(ethylene glycol)-alt-(terephthalic acid)]-ran-[(propane-1,3-diol)-alt-(terephthalic acid)]} | P905242 | C10H8O4 | Thermal property | Glass transition temperature | 64.4 | 97.07619 | C
Copolymer | poly{[(ethylene glycol)-alt-(terephthalic acid)]-ran-[(propane-1,3-diol)-alt-(terephthalic acid)]} | P905242 | C10H8O4 | Thermal property | Heat of crystallization | 6.671 | 9.565325 | cal/g
Copolymer | poly{[(ethylene glycol)-alt-(terephthalic acid)]-ran-[(propane-1,3-diol)-alt-(terephthalic acid)]} | P905242 | C10H8O4 | Thermal property | Heat of fusion | 0.009568 | 1.327567e-05 | kcal/g
Copolymer | poly{[(ethylene glycol)-alt-(terephthalic acid)]-ran-[(propane-1,3-diol)-alt-(terephthalic acid)]} | P905242 | C10H8O4 | Thermal property | Thermal decomposition temperature | 252.1 | 776.4516 | C
Copolymer | poly{[(ethylene glycol)-alt-(terephthalic acid)]-ran-[(propane-1,3-diol)-alt-(terephthalic acid)]} | P905242 | C10H8O4 | Thermal property | Melting temperature | 228.8 | 644.7022 | C
Copolymer | poly{[(ethylene glycol)-alt-(terephthalic acid)]-ran-[(propane-1,3-diol)-alt-(terephthalic acid)]} | P905242 | C10H8O4 | Dilute solution property | Intrinsic viscosity eta | 0.54 | 0.05027431 | dl/g
Copolymer | poly{[poly(ethylene terephthalate)]-ran-(p-hydroxybenzoic acid)} | P905243 | C8H4O2 | Physical property | Density | 1.41 | 1.777778e-05 | g/cm3
Copolymer | poly{[poly(ethylene terephthalate)]-ran-(p-hydroxybenzoic acid)} | P905243 | C8H4O2 | Physical property | Specific volume | 0.709 | 4.362667e-06 | cm3/g
Copolymer | poly{[poly(ethylene terephthalate)]-ran-(p-hydroxybenzoic acid)} | P905243 | C8H4O2 | Thermal property | Glass transition temperature | 70.2 | 362.704 | C
Copolymer | poly{[poly(ethylene terephthalate)]-ran-(p-hydroxybenzoic acid)} | P905243 | C8H4O2 | Thermal property | Melting temperature | 201.1 | 2042.563 | C
Copolymer | poly{[poly(ethylene terephthalate)]-ran-(p-hydroxybenzoic acid)} | P905243 | C8H4O2 | Electric property | Dielectric loss factor | 0.052 | 0.001289867
Copolymer | poly{[poly(ethylene terephthalate)]-ran-(p-hydroxybenzoic acid)} | P905243 | C8H4O2 | Flexural property | Dynamic flexural properties loss tanget | 0.013 | 0
Copolymer | poly{[poly(ethylene terephthalate)]-ran-(p-hydroxybenzoic acid)} | P905243 | C8H4O2 | Heat characteristics | Deflection temperature under load hdt | 87 | 22.4 | C
Copolymer | poly{[4,4'-(propane-2,2-diyl)diphenol]-alt-phosgene}-block-poly{[4,4'-(propane-2,2-diyl)diphenol]-alt-(terephthloyl dichloride;isophthaloyl dichloride)} | P905245 | C16H14O3 | Physical property | Density | 1.2075 | 0 | g/cm3
Copolymer | poly{[4,4'-(propane-2,2-diyl)diphenol]-alt-phosgene}-block-poly{[4,4'-(propane-2,2-diyl)diphenol]-alt-(terephthloyl dichloride;isophthaloyl dichloride)} | P905245 | C16H14O3 | Physical property | Specific volume | 0.82816 | 0 | cm3/g
Copolymer | poly{[4,4'-(propane-2,2-diyl)diphenol]-alt-phosgene}-block-poly{[4,4'-(propane-2,2-diyl)diphenol]-alt-(terephthloyl dichloride;isophthaloyl dichloride)} | P905245 | C16H14O3 | Thermal property | Glass transition temperature | 197 | 0 | C
Copolymer | poly{[4,4'-(propane-2,2-diyl)diphenol]-alt-phosgene}-block-poly{[4,4'-(propane-2,2-diyl)diphenol]-alt-(terephthloyl dichloride;isophthaloyl dichloride)} | P905245 | C16H14O3 | Dilute solution property | Intrinsic viscosity eta | 0.011 | 0 | dl/g
Copolymer | poly{[4,4'-(propane-2,2-diyl)diphenol]-alt-phosgene}-block-poly{[4,4'-(propane-2,2-diyl)diphenol]-alt-(terephthloyl dichloride;isophthaloyl dichloride)} | P905245 | C16H14O3 | Tensile property | Elongation at break | 58 | 0 | %
Copolymer | poly{[4,4'-(propane-2,2-diyl)diphenol]-alt-phosgene}-block-poly{[4,4'-(propane-2,2-diyl)diphenol]-alt-(terephthloyl dichloride;isophthaloyl dichloride)} | P905245 | C16H14O3 | Tensile property | Elongation at yield | 13 | 0 | %
Copolymer | poly{[4,4'-(propane-2,2-diyl)diphenol]-alt-phosgene}-block-poly{[4,4'-(propane-2,2-diyl)diphenol]-alt-(terephthloyl dichloride;isophthaloyl dichloride)} | P905245 | C16H14O3 | Tensile property | Tensile stress strength at yield | 0.054 | 0 | GPa
Copolymer | poly(6-aminocaproic acid)-block-poly[(butane-1,4-diol)-alt-(adipic acid)] | P905246 | C6H11NO | Thermal property | Glass transition temperature | -35 | 208.3333 | C
Copolymer | poly(6-aminocaproic acid)-block-poly[(butane-1,4-diol)-alt-(adipic acid)] | P905246 | C6H11NO | Thermal property | Heat of fusion | 0.00911 | 1.3068e-06 | kcal/g
Copolymer | poly(6-aminocaproic acid)-block-poly[(butane-1,4-diol)-alt-(adipic acid)] | P905246 | C6H11NO | Thermal property | Melting temperature | 199.35 | 45.63 | C
Copolymer | poly(6-aminocaproic acid)-block-poly[(butane-1,4-diol)-alt-(adipic acid)] | P905246 | C6H11NO | Dilute solution property | Intrinsic viscosity eta | 1.05 | 0.003333333 | dl/g
Copolymer | poly(6-aminocaproic acid)-block-poly[(butane-1,4-diol)-alt-(adipic acid)] | P905246 | C6H11NO | Tensile property | Dynamic mechanical properties storage modulus | 0.3 | 0.03 | GPa
Copolymer | poly(6-aminocaproic acid)-block-poly[(butane-1,4-diol)-alt-(adipic acid)] | P905246 | C6H11NO | Tensile property | Dynamic mechanical properties loss tangent | 0.1065 | 0.003816333
Copolymer | poly(6-aminocaproic acid)-block-poly[(butane-1,4-diol)-alt-(adipic acid)] | P905246 | C6H11NO | Tensile property | Elongation at break | 995 | 45633.33 | %
Copolymer | poly(6-aminocaproic acid)-block-poly[(butane-1,4-diol)-alt-(adipic acid)] | P905246 | C6H11NO | Tensile property | Tensile stress strength at break | 0.0375 | 0.0001763333 | GPa
Copolymer | poly(6-aminocaproic acid)-block-poly[(butane-1,4-diol)-alt-(adipic acid)] | P905246 | C6H11NO | Hardness | Shore hardness | 51.5 | 56.33333
Copolymer | poly{poly[(butane-1,4-diyl adipate)diol;butane-1,4-diol]-alt-(2,4-diisocyanatotoluene)} | P905247 | C13H16N2O4 | Physical property | Density | 1.227 | 0 | g/cm3
Copolymer | poly{poly[(butane-1,4-diyl adipate)diol;butane-1,4-diol]-alt-(2,4-diisocyanatotoluene)} | P905247 | C13H16N2O4 | Physical property | Specific volume | 0.815 | 0 | cm3/g
Copolymer | poly{poly[(butane-1,4-diyl adipate)diol;butane-1,4-diol]-alt-(2,4-diisocyanatotoluene)} | P905247 | C13H16N2O4 | Thermal property | Glass transition temperature | -35 | 0 | C
Copolymer | poly{poly[(butane-1,4-diyl adipate)diol;butane-1,4-diol]-alt-(2,4-diisocyanatotoluene)} | P905247 | C13H16N2O4 | Tensile property | Elongation at break | 100 | 0 | %
Copolymer | poly{poly[(butane-1,4-diyl adipate)diol;butane-1,4-diol]-alt-(2,4-diisocyanatotoluene)} | P905247 | C13H16N2O4 | Tensile property | Tensile modulus | 0.00503 | 0 | GPa
Copolymer | poly{poly[(butane-1,4-diyl adipate)diol;butane-1,4-diol]-alt-(2,4-diisocyanatotoluene)} | P905247 | C13H16N2O4 | Tensile property | Tensile stress strength at break | 0.00242 | 0 | GPa
Copolymer | poly{poly[(butane-1,4-diyl adipate)diol;butane-1,4-diol]-alt-(2,4-diisocyanatotoluene)} | P905247 | C13H16N2O4 | Shear property | Dynamic shear properties storage modulus | 0.012 | 0 | GPa
Copolymer | poly{poly[(butane-1,4-diyl adipate)diol;butane-1,4-diol]-alt-(2,4-diisocyanatotoluene)} | P905247 | C13H16N2O4 | Shear property | Dynamic shear properties loss tangent | 0.75 | 0
Copolymer | poly({[poly(butane-1,4-diyl adipate)]-alt-[4,4'-methylenebis(phenyl isocyanate)]}-co-{(butane-1,4-diol)-alt-[4,4'-methylenebis(phenyl isocyanate)]}) | P905248 | C10H16O4 | Physical property | Density | 1.257 | 0 | g/cm3
Copolymer | poly({[poly(butane-1,4-diyl adipate)]-alt-[4,4'-methylenebis(phenyl isocyanate)]}-co-{(butane-1,4-diol)-alt-[4,4'-methylenebis(phenyl isocyanate)]}) | P905248 | C10H16O4 | Physical property | Specific volume | 0.7955 | 0 | cm3/g
Copolymer | poly({[poly(butane-1,4-diyl adipate)]-alt-[4,4'-methylenebis(phenyl isocyanate)]}-co-{(butane-1,4-diol)-alt-[4,4'-methylenebis(phenyl isocyanate)]}) | P905248 | C10H16O4 | Thermal property | Glass transition temperature | -29 | 0 | C
Copolymer | poly({[poly(butane-1,4-diyl adipate)]-alt-[4,4'-methylenebis(phenyl isocyanate)]}-co-{(butane-1,4-diol)-alt-[4,4'-methylenebis(phenyl isocyanate)]}) | P905248 | C10H16O4 | Electric property | Dielectric constant ac | 6 | 0
Copolymer | poly({[poly(butane-1,4-diyl adipate)]-alt-[4,4'-methylenebis(phenyl isocyanate)]}-co-{(butane-1,4-diol)-alt-[4,4'-methylenebis(phenyl isocyanate)]}) | P905248 | C10H16O4 | Electric property | Dielectric loss factor | 0.34 | 0
Copolymer | poly({[poly(butane-1,4-diyl adipate)]-alt-[4,4'-methylenebis(phenyl isocyanate)]}-co-{(butane-1,4-diol)-alt-[4,4'-methylenebis(phenyl isocyanate)]}) | P905248 | C10H16O4 | Electric property | Electric conductivity | 1e-10 | 0 | 1/(ohm*cm)
Copolymer | poly({[poly(butane-1,4-diyl adipate)]-alt-[4,4'-methylenebis(phenyl isocyanate)]}-co-{(butane-1,4-diol)-alt-[4,4'-methylenebis(phenyl isocyanate)]}) | P905248 | C10H16O4 | Electric property | Volume resistivity | 10000000000 | 0 | ohm*cm
Copolymer | poly({[poly(butane-1,4-diyl adipate)]-alt-[4,4'-methylenebis(phenyl isocyanate)]}-co-{(butane-1,4-diol)-alt-[4,4'-methylenebis(phenyl isocyanate)]}) | P905248 | C10H16O4 | Tensile property | Dynamic mechanical properties loss tangent | 0.17 | 0
Copolymer | poly({[poly(butane-1,4-diyl adipate)]-alt-[4,4'-methylenebis(phenyl isocyanate)]}-co-{(butane-1,4-diol)-alt-[4,4'-methylenebis(phenyl isocyanate)]}) | P905248 | C10H16O4 | Tensile property | Elongation at break | 655 | 129771.4 | %
Copolymer | poly({[poly(butane-1,4-diyl adipate)]-alt-[4,4'-methylenebis(phenyl isocyanate)]}-co-{(butane-1,4-diol)-alt-[4,4'-methylenebis(phenyl isocyanate)]}) | P905248 | C10H16O4 | Tensile property | Tensile modulus | 0.00745 | 6.290054e-05 | GPa
Copolymer | poly({[poly(butane-1,4-diyl adipate)]-alt-[4,4'-methylenebis(phenyl isocyanate)]}-co-{(butane-1,4-diol)-alt-[4,4'-methylenebis(phenyl isocyanate)]}) | P905248 | C10H16O4 | Tensile property | Tensile stress strength at break | 0.0365 | 0.0003640193 | GPa
Copolymer | poly({[poly(butane-1,4-diyl adipate)]-alt-[4,4'-methylenebis(phenyl isocyanate)]}-co-{(butane-1,4-diol)-alt-[4,4'-methylenebis(phenyl isocyanate)]}) | P905248 | C10H16O4 | Shear property | Dynamic shear properties storage modulus | 0.005 | 0 | GPa
Copolymer | poly({[poly(butane-1,4-diyl adipate)]-alt-[4,4'-methylenebis(phenyl isocyanate)]}-co-{(butane-1,4-diol)-alt-[4,4'-methylenebis(phenyl isocyanate)]}) | P905248 | C10H16O4 | Shear property | Dynamic shear properties loss tangent | 0.72 | 0
Copolymer | poly({[poly(butane-1,4-diyl adipate)]-alt-[4,4'-methylenebis(phenyl isocyanate)]}-co-{(butane-1,4-diol)-alt-[4,4'-methylenebis(phenyl isocyanate)]}) | P905248 | C10H16O4 | Hardness | Shore hardness | 65 | 705.3333
Copolymer | poly({[poly(butane-1,4-diyl adipate)]-alt-[4,4'-methylenebis(phenyl isocyanate)]}-ran-{(butane-1,4-diol)-alt-[4,4'-methylenebis(phenyl isocyanate)]}) | P905249 | C10H16O4 | Thermal property | Melting temperature | 197.5 | 383.3333 | C
Copolymer | poly[(glycolic acid)-ran-(lactic acid)] | P905253 | C2H2O2 | Physical property | Density | 1.548 | 0 | g/cm3
Copolymer | poly[(glycolic acid)-ran-(lactic acid)] | P905253 | C2H2O2 | Physical property | Specific volume | 0.646 | 0 | cm3/g
Copolymer | poly[(glycolic acid)-ran-(lactic acid)] | P905253 | C2H2O2 | Thermal property | Glass transition temperature | 40 | 34.10688 | C
Copolymer | poly[(glycolic acid)-ran-(lactic acid)] | P905253 | C2H2O2 | Thermal property | Thermal decomposition temperature | 300 | 4800 | C
Copolymer | poly[(glycolic acid)-ran-(lactic acid)] | P905253 | C2H2O2 | Thermal property | Thermal decomposition weight loss | 25 | 833.3333 | %
Copolymer | poly[(glycolic acid)-ran-(lactic acid)] | P905253 | C2H2O2 | Thermal property | Melting temperature | 216 | 2 | C
Copolymer | poly[(glycolic acid)-ran-(lactic acid)] | P905253 | C2H2O2 | Tensile property | Elongation at break | 8.4 | 0 | %
Copolymer | poly[(glycolic acid)-ran-(lactic acid)] | P905253 | C2H2O2 | Tensile property | Elongation at yield | 4.6 | 0 | %
Copolymer | poly[(glycolic acid)-ran-(lactic acid)] | P905253 | C2H2O2 | Tensile property | Tensile stress strength at break | 0.0876 | 0 | GPa
Copolymer | poly[(glycolic acid)-ran-(lactic acid)] | P905253 | C2H2O2 | Tensile property | Tensile stress strength at yield | 0.117 | 0 | GPa
Copolymer | poly[(glycolic acid)-ran-(lactic acid)] | P905253 | C2H2O2 | Flexural property | Flexural modulus | 2 | 0 | GPa
Copolymer | poly[(glycolic acid)-ran-(lactic acid)] | P905253 | C2H2O2 | Heat characteristics | Softening temperature | 65 | 0 | C
Copolymer | poly(glycolic acid)-block-poly(lactic acid) | P905254 | C2H2O2 | Thermal property | Glass transition temperature | 36.5 | 3 | C
Copolymer | poly(glycolic acid)-block-poly(lactic acid) | P905254 | C2H2O2 | Thermal property | Heat of fusion mol conversion | 1.4 | 0.024 | kcal/mol
Copolymer | poly(glycolic acid)-block-poly(lactic acid) | P905254 | C2H2O2 | Thermal property | Thermal decomposition temperature | 335 | 9633.333 | C
Copolymer | poly(glycolic acid)-block-poly(lactic acid) | P905254 | C2H2O2 | Thermal property | Thermal decomposition weight loss | 49.7 | 0 | %
Copolymer | poly(glycolic acid)-block-poly(lactic acid) | P905254 | C2H2O2 | Thermal property | Melting temperature | 192 | 107.4667 | C
Copolymer | poly[(3-hydroxybutyric acid)-ran-(gamma-butyrolactone)] | P905255 | C4H6O2 | Thermal property | Glass transition temperature | -21.6 | 318.66 | C
Copolymer | poly[(3-hydroxybutyric acid)-ran-(gamma-butyrolactone)] | P905255 | C4H6O2 | Thermal property | Thermal decomposition temperature | 268 | 0 | C
Copolymer | poly[(3-hydroxybutyric acid)-ran-(gamma-butyrolactone)] | P905255 | C4H6O2 | Thermal property | Thermal decomposition weight loss | 0 | 0 | %
Copolymer | poly[(3-hydroxybutyric acid)-ran-(gamma-butyrolactone)] | P905255 | C4H6O2 | Thermal property | Melting temperature | 98.4 | 3477.179 | C
Copolymer | poly[(3-hydroxybutyric acid)-ran-(gamma-butyrolactone)] | P905255 | C4H6O2 | Tensile property | Dynamic mechanical properties storage modulus | 0.0237 | 0 | GPa
Copolymer | poly[(3-hydroxybutyric acid)-ran-(gamma-butyrolactone)] | P905255 | C4H6O2 | Tensile property | Dynamic mechanical properties loss tangent | 0.64665 | 0.518087
Copolymer | poly[(3-hydroxybutyric acid)-ran-(5-hydroxyvaleric acid)] | P905256 | C4H6O2 | Thermal property | Glass transition temperature | -4.3 | 0 | C
Copolymer | poly[(3-hydroxybutyric acid)-ran-(5-hydroxyvaleric acid)] | P905256 | C4H6O2 | Thermal property | Melting temperature | 113 | 0 | C
Copolymer | poly(lactic acid)-block-poly(5-hydroxyvaleric acid) | P905257 | C3H4O2 | Thermal property | Heat of fusion | 0.006675 | 1.566533e-05 | kcal/g
Copolymer | poly(lactic acid)-block-poly(5-hydroxyvaleric acid) | P905257 | C3H4O2 | Thermal property | Thermal decomposition temperature | 315 | 15.55556 | C
Copolymer | poly(lactic acid)-block-poly(5-hydroxyvaleric acid) | P905257 | C3H4O2 | Thermal property | Thermal decomposition weight loss | 10 | 0 | %
Copolymer | poly(lactic acid)-block-poly(5-hydroxyvaleric acid) | P905257 | C3H4O2 | Thermal property | Melting temperature | 89.3 | 1860.778 | C
Copolymer | poly[(3-hydroxy-3-methylpropionic acid)-ran-(epsilon-caprolactone)] | P905258 | C4H6O2 | Thermal property | Glass transition temperature | -9.3 | 471.1449 | C
Copolymer | poly[(3-hydroxy-3-methylpropionic acid)-ran-(epsilon-caprolactone)] | P905258 | C4H6O2 | Thermal property | Melting temperature | 119 | 934.0444 | C
Copolymer | poly[(lactic acid)-stat-(epsilon-caprolactone)] | P905259 | C3H4O2 | Thermal property | Glass transition temperature | -54.6 | 2.634667 | C
Copolymer | poly[(lactic acid)-stat-(epsilon-caprolactone)] | P905259 | C3H4O2 | Thermal property | Heat of fusion | 0.011 | 1.714011e-05 | kcal/g
Copolymer | poly[(lactic acid)-stat-(epsilon-caprolactone)] | P905259 | C3H4O2 | Thermal property | Melting temperature | 51.7 | 27.24026 | C
Copolymer | poly[(lactic acid)-stat-(epsilon-caprolactone)] | P905259 | C3H4O2 | Tensile property | Elongation at break | 1142 | 2925.067 | %
Copolymer | poly[(lactic acid)-stat-(epsilon-caprolactone)] | P905259 | C3H4O2 | Tensile property | Tensile modulus | 0.0895 | 0.001998723 | GPa
Copolymer | poly[(lactic acid)-stat-(epsilon-caprolactone)] | P905259 | C3H4O2 | Tensile property | Tensile stress strength at yield | 0.0039 | 3.32e-06 | GPa
Copolymer | poly[(lactic acid)-ran-(epsilon-caprolactone)] | P905260 | C3H4O2 | Thermal property | Glass transition temperature | -12.9 | 501.6327 | C
Copolymer | poly[(lactic acid)-ran-(epsilon-caprolactone)] | P905260 | C3H4O2 | Thermal property | Melting temperature | 136.5 | 309.4021 | C
Copolymer | poly[(lactic acid)-ran-(epsilon-caprolactone)] | P905260 | C3H4O2 | Physicochemical property | Gas diffusion coefficient d | 1.3e-07 | 0 | cm2/s
Copolymer | poly[(lactic acid)-ran-(epsilon-caprolactone)] | P905260 | C3H4O2 | Physicochemical property | Gas permeability coefficient p | 2.9e-10 | 0 | cm3(STP)cm/(cm2*s*Pa)
Copolymer | poly[(lactic acid)-ran-(epsilon-caprolactone)] | P905260 | C3H4O2 | Physicochemical property | Gas solubility coefficient s | 0.0022 | 0 | cm3(STP)/(cm3*Pa)
Copolymer | poly[(lactic acid)-ran-(epsilon-caprolactone)] | P905260 | C3H4O2 | Tensile property | Elongation at break | 982 | 18051.63 | %
Copolymer | poly[(lactic acid)-ran-(epsilon-caprolactone)] | P905260 | C3H4O2 | Tensile property | Tensile stress strength at break | 0.0191 | 9.216104e-06 | GPa
Copolymer | poly(lactic acid)-block-poly(epsilon-caprolactone) | P905261 | C3H4O2 | Thermal property | Crystallization kinetics k | 0.0317 | 0.003064195
Copolymer | poly(lactic acid)-block-poly(epsilon-caprolactone) | P905261 | C3H4O2 | Thermal property | Crystallization kinetics n | 2.89 | 0.9025455
Copolymer | poly(lactic acid)-block-poly(epsilon-caprolactone) | P905261 | C3H4O2 | Thermal property | Crystallization kinetics half time of crystallization | 152.7 | 25095.72 | second
Copolymer | poly(lactic acid)-block-poly(epsilon-caprolactone) | P905261 | C3H4O2 | Thermal property | Crystallization temperature | 77.4 | 1899.834 | C
Copolymer | poly(lactic acid)-block-poly(epsilon-caprolactone) | P905261 | C3H4O2 | Thermal property | Glass transition temperature | 21.5 | 445.0873 | C
Copolymer | poly(lactic acid)-block-poly(epsilon-caprolactone) | P905261 | C3H4O2 | Thermal property | Heat of crystallization | 4.55 | 9.584928 | cal/g
Copolymer | poly(lactic acid)-block-poly(epsilon-caprolactone) | P905261 | C3H4O2 | Thermal property | Heat of fusion | 0.0124 | 2.727804e-05 | kcal/g
Copolymer | poly(lactic acid)-block-poly(epsilon-caprolactone) | P905261 | C3H4O2 | Thermal property | Isothermal weight loss temperature | 170 | 0 | C
Copolymer | poly(lactic acid)-block-poly(epsilon-caprolactone) | P905261 | C3H4O2 | Thermal property | Isothermal weight loss time | 31 | 0 | hour
Copolymer | poly(lactic acid)-block-poly(epsilon-caprolactone) | P905261 | C3H4O2 | Thermal property | Melting temperature | 136.5 | 2404.568 | C
Copolymer | poly(lactic acid)-block-poly(epsilon-caprolactone) | P905261 | C3H4O2 | Physicochemical property | Gas diffusion coefficient d | 1.05e-07 | 3.333333e-17 | cm2/s
Copolymer | poly(lactic acid)-block-poly(epsilon-caprolactone) | P905261 | C3H4O2 | Physicochemical property | Gas permeability coefficient p | 2.9e-10 | 5.333333e-22 | cm3(STP)cm/(cm2*s*Pa)
Copolymer | poly(lactic acid)-block-poly(epsilon-caprolactone) | P905261 | C3H4O2 | Physicochemical property | Gas solubility coefficient s | 0.00285 | 8.333333e-08 | cm3(STP)/(cm3*Pa)
Copolymer | poly(lactic acid)-block-poly(epsilon-caprolactone) | P905261 | C3H4O2 | Physicochemical property | Surface tension | 40.25 | 0.75 | mN/m
Copolymer | poly(lactic acid)-block-poly(epsilon-caprolactone) | P905261 | C3H4O2 | Physicochemical property | Water absorption | 3.2 | 0 | wt%
Copolymer | poly(lactic acid)-block-poly(epsilon-caprolactone) | P905261 | C3H4O2 | Physicochemical property | Contact angle | 60 | 691.7336 | degree
Copolymer | poly(lactic acid)-block-poly(epsilon-caprolactone) | P905261 | C3H4O2 | Tensile property | Elongation at break | 508 | 7.466667 | %
Copolymer | poly(lactic acid)-block-poly(epsilon-caprolactone) | P905261 | C3H4O2 | Tensile property | Tensile modulus | 0.0666 | 0.0005526 | GPa
Copolymer | poly(lactic acid)-block-poly(epsilon-caprolactone) | P905261 | C3H4O2 | Tensile property | Tensile stress strength at break | 0.0289 | 2.726667e-05 | GPa
Copolymer | poly({[poly(hexano-6-lactone) diol]-alt-[4,4'-methylenebis(phenyl isocyanate)]}-co-{(butane-1,4-diol)-alt-[4,4'-methylenebis(phenyl isocyanate)]}) | P905266 | XXO2 | Physical property | Density | 1.215 | 0 | g/cm3
Copolymer | poly({[poly(hexano-6-lactone) diol]-alt-[4,4'-methylenebis(phenyl isocyanate)]}-co-{(butane-1,4-diol)-alt-[4,4'-methylenebis(phenyl isocyanate)]}) | P905266 | XXO2 | Physical property | Specific volume | 0.823 | 0 | cm3/g
Copolymer | poly({[poly(hexano-6-lactone) diol]-alt-[4,4'-methylenebis(phenyl isocyanate)]}-co-{(butane-1,4-diol)-alt-[4,4'-methylenebis(phenyl isocyanate)]}) | P905266 | XXO2 | Thermal property | Glass transition temperature | -39.63 | 49.80574 | C
Copolymer | poly({[poly(hexano-6-lactone) diol]-alt-[4,4'-methylenebis(phenyl isocyanate)]}-co-{(butane-1,4-diol)-alt-[4,4'-methylenebis(phenyl isocyanate)]}) | P905266 | XXO2 | Thermal property | Heat of fusion | 0.0004205 | 4.118597e-08 | kcal/g
Copolymer | poly({[poly(hexano-6-lactone) diol]-alt-[4,4'-methylenebis(phenyl isocyanate)]}-co-{(butane-1,4-diol)-alt-[4,4'-methylenebis(phenyl isocyanate)]}) | P905266 | XXO2 | Thermal property | Melting temperature | 169.92 | 5507.305 | C
Copolymer | poly({[poly(hexano-6-lactone) diol]-alt-[4,4'-methylenebis(phenyl isocyanate)]}-co-{(butane-1,4-diol)-alt-[4,4'-methylenebis(phenyl isocyanate)]}) | P905266 | XXO2 | Electric property | Dielectric constant ac | 5.2 | 0
Copolymer | poly({[poly(hexano-6-lactone) diol]-alt-[4,4'-methylenebis(phenyl isocyanate)]}-co-{(butane-1,4-diol)-alt-[4,4'-methylenebis(phenyl isocyanate)]}) | P905266 | XXO2 | Electric property | Dielectric loss factor | 0.46 | 0
Copolymer | poly({[poly(hexano-6-lactone) diol]-alt-[4,4'-methylenebis(phenyl isocyanate)]}-co-{(butane-1,4-diol)-alt-[4,4'-methylenebis(phenyl isocyanate)]}) | P905266 | XXO2 | Electric property | Electric conductivity | 1.4e-11 | 0 | 1/(ohm*cm)
Copolymer | poly({[poly(hexano-6-lactone) diol]-alt-[4,4'-methylenebis(phenyl isocyanate)]}-co-{(butane-1,4-diol)-alt-[4,4'-methylenebis(phenyl isocyanate)]}) | P905266 | XXO2 | Electric property | Volume resistivity | 71000000000 | 0 | ohm*cm
Copolymer | poly({[poly(hexano-6-lactone) diol]-alt-[4,4'-methylenebis(phenyl isocyanate)]}-co-{(butane-1,4-diol)-alt-[4,4'-methylenebis(phenyl isocyanate)]}) | P905266 | XXO2 | Tensile property | Dynamic mechanical properties loss tangent | 0.2 | 0
Copolymer | poly({[poly(hexano-6-lactone) diol]-alt-[4,4'-methylenebis(phenyl isocyanate)]}-co-{(butane-1,4-diol)-alt-[4,4'-methylenebis(phenyl isocyanate)]}) | P905266 | XXO2 | Tensile property | Elongation at break | 461 | 97691.15 | %
Copolymer | poly({[poly(hexano-6-lactone) diol]-alt-[4,4'-methylenebis(phenyl isocyanate)]}-co-{(butane-1,4-diol)-alt-[4,4'-methylenebis(phenyl isocyanate)]}) | P905266 | XXO2 | Tensile property | Tensile modulus | 0.00621 | 0.0001219065 | GPa
Copolymer | poly({[poly(hexano-6-lactone) diol]-alt-[4,4'-methylenebis(phenyl isocyanate)]}-co-{(butane-1,4-diol)-alt-[4,4'-methylenebis(phenyl isocyanate)]}) | P905266 | XXO2 | Tensile property | Tensile stress strength at break | 0.0263 | 0.0001760258 | GPa
Copolymer | poly({[poly(hexano-6-lactone) diol]-alt-[4,4'-methylenebis(phenyl isocyanate)]}-co-{(butane-1,4-diol)-alt-[4,4'-methylenebis(phenyl isocyanate)]}) | P905266 | XXO2 | Shear property | Dynamic shear properties storage modulus | 0.00675 | 8.333333e-08 | GPa
Copolymer | poly({[poly(hexano-6-lactone) diol]-alt-[4,4'-methylenebis(phenyl isocyanate)]}-co-{(butane-1,4-diol)-alt-[4,4'-methylenebis(phenyl isocyanate)]}) | P905266 | XXO2 | Shear property | Dynamic shear properties loss tangent | 0.38 | 0.1365333
Copolymer | poly({[poly(hexano-6-lactone) diol]-alt-[4,4'-methylenebis(phenyl isocyanate)]}-co-{(butane-1,4-diol)-alt-[4,4'-methylenebis(phenyl isocyanate)]}) | P905266 | XXO2 | Hardness | Shore hardness | 58 | 0
Copolymer | poly[(3-hydroxypropionic acid)-ran-(3-hydroxybutyric acid)] | P905268 | C3H4O2 | Thermal property | Crystallization kinetics r | 250 | 0 | nm/s
Copolymer | poly[(3-hydroxypropionic acid)-ran-(3-hydroxybutyric acid)] | P905268 | C3H4O2 | Thermal property | Melting temperature | 142.5 | 0 | C
Copolymer | poly[(3-hydroxybutyric acid)-stat-(3-ethyl-3-hydroxypropionic acid)] | P905269 | C4H6O2 | Thermal property | Crystallization temperature | 88.9 | 0 | C
Copolymer | poly[(3-hydroxybutyric acid)-stat-(3-ethyl-3-hydroxypropionic acid)] | P905269 | C4H6O2 | Thermal property | Heat of crystallization | 16.1 | 0 | cal/g
Copolymer | poly[(3-hydroxybutyric acid)-stat-(3-ethyl-3-hydroxypropionic acid)] | P905269 | C4H6O2 | Thermal property | Heat of fusion | 0.006175 | 1.220083e-05 | kcal/g
Copolymer | poly[(3-hydroxybutyric acid)-stat-(3-ethyl-3-hydroxypropionic acid)] | P905269 | C4H6O2 | Thermal property | Thermal decomposition temperature | 245 | 133.3333 | C
Copolymer | poly[(3-hydroxybutyric acid)-stat-(3-ethyl-3-hydroxypropionic acid)] | P905269 | C4H6O2 | Thermal property | Thermal decomposition weight loss | 10 | 0 | %
Copolymer | poly[(3-hydroxybutyric acid)-stat-(3-ethyl-3-hydroxypropionic acid)] | P905269 | C4H6O2 | Thermal property | Melting temperature | 161.95 | 35.36333 | C
Copolymer | poly[(3-hydroxybutyric acid)-ran-(3-ethyl-3-hydroxypropionic acid)] | P905270 | C4H6O2 | Thermal property | Crystallization kinetics r | 120 | 538534.4 | nm/s
Copolymer | poly[(3-hydroxybutyric acid)-ran-(3-ethyl-3-hydroxypropionic acid)] | P905270 | C4H6O2 | Thermal property | Crystallization kinetics n | 1.9 | 0.1987879
Copolymer | poly[(3-hydroxybutyric acid)-ran-(3-ethyl-3-hydroxypropionic acid)] | P905270 | C4H6O2 | Thermal property | Crystallization temperature | 65 | 93.06667 | C
Copolymer | poly[(3-hydroxybutyric acid)-ran-(3-ethyl-3-hydroxypropionic acid)] | P905270 | C4H6O2 | Thermal property | Glass transition temperature | -2.5 | 28.94818 | C
Copolymer | poly[(3-hydroxybutyric acid)-ran-(3-ethyl-3-hydroxypropionic acid)] | P905270 | C4H6O2 | Thermal property | Heat of fusion | 0.01655 | 6.784055e-05 | kcal/g
Copolymer | poly[(3-hydroxybutyric acid)-ran-(3-ethyl-3-hydroxypropionic acid)] | P905270 | C4H6O2 | Thermal property | Thermal decomposition temperature | 268 | 0 | C
Copolymer | poly[(3-hydroxybutyric acid)-ran-(3-ethyl-3-hydroxypropionic acid)] | P905270 | C4H6O2 | Thermal property | Thermal decomposition weight loss | 0 | 0 | %
Copolymer | poly[(3-hydroxybutyric acid)-ran-(3-ethyl-3-hydroxypropionic acid)] | P905270 | C4H6O2 | Thermal property | Melting temperature | 138 | 596.1141 | C
Copolymer | poly[(3-hydroxybutyric acid)-ran-(3-ethyl-3-hydroxypropionic acid)] | P905270 | C4H6O2 | Electric property | Dielectric constant ac | 4.7 | 0.9407242
Copolymer | poly[(3-hydroxybutyric acid)-ran-(3-ethyl-3-hydroxypropionic acid)] | P905270 | C4H6O2 | Electric property | Dielectric loss factor | 0.15 | 0.3715154
Copolymer | poly[(3-hydroxybutyric acid)-ran-(3-ethyl-3-hydroxypropionic acid)] | P905270 | C4H6O2 | Tensile property | Dynamic mechanical properties storage modulus | 0.01 | 0 | GPa
Copolymer | poly[(3-hydroxybutyric acid)-ran-(3-ethyl-3-hydroxypropionic acid)] | P905270 | C4H6O2 | Tensile property | Dynamic mechanical properties loss tangent | 1.11375 | 1.573252
Copolymer | poly[(6-aminohexanoic acid)-ran-[(hexane-1,6-diamine)-ran-(hexanedioic acid)-co-(decanedioic acid)] | P905271 | C6H11NO | Thermal property | Crystallization temperature | 80 | 0 | C
Copolymer | poly[(6-aminohexanoic acid)-ran-[(hexane-1,6-diamine)-ran-(hexanedioic acid)-co-(decanedioic acid)] | P905271 | C6H11NO | Thermal property | Glass transition temperature | 41 | 0 | C
Copolymer | poly[(6-aminohexanoic acid)-ran-[(hexane-1,6-diamine)-ran-(hexanedioic acid)-co-(decanedioic acid)] | P905271 | C6H11NO | Thermal property | Melting temperature | 171 | 0 | C
Copolymer | poly[(6-aminohexanoic acid)-ran-[(hexane-1,6-diamine)-ran-(hexanedioic acid)-co-(decanedioic acid)] | P905271 | C6H11NO | Dilute solution property | Intrinsic viscosity eta | 0.49 | 0 | dl/g
Copolymer | poly[(6-aminocaproic acid)-ran-(hexamethylene azelamide)] | P905272 | C6H11NO | Thermal property | Glass transition temperature | 39 | 34.4 | C
Copolymer | poly[(6-aminocaproic acid)-ran-(hexamethylene azelamide)] | P905272 | C6H11NO | Thermal property | Heat of fusion | 0.006 | 1.812267e-05 | kcal/g
Copolymer | poly[(6-aminocaproic acid)-ran-(hexamethylene azelamide)] | P905272 | C6H11NO | Thermal property | Melting temperature | 138.8 | 1196.145 | C
Copolymer | poly[(6-aminocaproic acid)-ran-(hexamethylene azelamide)] | P905272 | C6H11NO | Physicochemical property | Cohesive energy density | 140 | 0 | cal/cm3
Copolymer | poly[(6-aminocaproic acid)-ran-(hexamethylene azelamide)] | P905272 | C6H11NO | Physicochemical property | Solubility parameter | 24.2 | 0 | (J/cm3)1/2
Copolymer | poly[(6-aminocaproic acid)-ran-(hexamethylene azelamide)] | P905272 | C6H11NO | Physicochemical property | Surface tension | 52.5 | 0 | mN/m
Copolymer | poly[(6-aminohexanoic acid)-ran-(11-aminoundecanoic acid)] | P905273 | C6H11NO | Thermal property | Crystallization temperature | 42 | 0 | C
Copolymer | poly[(6-aminohexanoic acid)-ran-(11-aminoundecanoic acid)] | P905273 | C6H11NO | Thermal property | Glass transition temperature | 52 | 383.0714 | C
Copolymer | poly[(6-aminohexanoic acid)-ran-(11-aminoundecanoic acid)] | P905273 | C6H11NO | Thermal property | Melting temperature | 130 | 0 | C
Copolymer | poly[(6-aminohexanoic acid)-ran-(11-aminoundecanoic acid)] | P905273 | C6H11NO | Flexural property | Dynamic flexural properties storage modulus | 1 | 0.1786667 | GPa
Copolymer | poly[(6-aminohexanoic acid)-ran-(11-aminoundecanoic acid)] | P905273 | C6H11NO | Flexural property | Dynamic flexural properties loss tanget | 0.2 | 0.0007690667
Copolymer | poly{[(hexamethylenediamine)-alt-(adipic acid)]-ran-[(hexamethylenediamine)-alt-(sebacic acid)]} | P905275 | C12H22N2O2 | Thermal property | Melting temperature | 205 | 179.9602 | C
Copolymer | poly{[(hexamethylenediamine)-alt-(adipic acid)]-ran-[(hexamethylenediamine)-alt-(sebacic acid)]} | P905275 | C12H22N2O2 | Physicochemical property | Water absorption | 5 | 0.3386667 | wt%
Copolymer | poly{[(hexamethylenediamine)-alt-(adipic acid)]-ran-[(hexamethylenediamine)-alt-(sebacic acid)]} | P905275 | C12H22N2O2 | Tensile property | Tensile modulus | 0.16 | 0.002426667 | GPa
Copolymer | poly{[(heptane-1,7-diamine)-alt-(adipic acid)]-ran-[(heptane-1,7-diamine)-alt-(terephthalic acid)]} | P905276 | C15H20N2O2 | Thermal property | Glass transition temperature | 67.5 | 8.333333 | C
Copolymer | poly{[(heptane-1,7-diamine)-alt-(adipic acid)]-ran-[(heptane-1,7-diamine)-alt-(terephthalic acid)]} | P905276 | C15H20N2O2 | Thermal property | Melting temperature | 264.5 | 108.2143 | C
Copolymer | poly{[(heptane-1,7-diamine)-alt-(adipic acid)]-ran-[(heptane-1,7-diamine)-alt-(terephthalic acid)]} | P905276 | C15H20N2O2 | Physicochemical property | Water absorption | 4.8 | 0.2133333 | wt%
Copolymer | poly{[(heptane-1,7-diamine)-alt-(adipic acid)]-ran-[(heptane-1,7-diamine)-alt-(terephthalic acid)]} | P905276 | C15H20N2O2 | Tensile property | Fiber tensile elongation at break | 25 | 21.33333 | %
Copolymer | poly{[(heptane-1,7-diamine)-alt-(adipic acid)]-ran-[(heptane-1,7-diamine)-alt-(terephthalic acid)]} | P905276 | C15H20N2O2 | Tensile property | Fiber tensile modulus | 34 | 65.33333 | g/denier
Copolymer | poly{[(heptane-1,7-diamine)-alt-(adipic acid)]-ran-[(heptane-1,7-diamine)-alt-(terephthalic acid)]} | P905276 | C15H20N2O2 | Tensile property | Fiber tensile stress strength at break | 4.35 | 0.03 | g/denier
Copolymer | poly[(8-aminocaprylic acid)-ran-(12-aminolauric acid)] | P905277 | C8H15NO | Physical property | Density | 1.0237 | 0.0002218058 | g/cm3
Copolymer | poly[(8-aminocaprylic acid)-ran-(12-aminolauric acid)] | P905277 | C8H15NO | Physical property | Specific volume | 0.97685 | 0.000196221 | cm3/g
Copolymer | poly[(8-aminocaprylic acid)-ran-(12-aminolauric acid)] | P905277 | C8H15NO | Thermal property | Glass transition temperature | 35.85 | 7.554667 | C
Copolymer | poly[(8-aminocaprylic acid)-ran-(12-aminolauric acid)] | P905277 | C8H15NO | Thermal property | Heat of fusion | 0.00941 | 8.523435e-06 | kcal/g
Copolymer | poly[(8-aminocaprylic acid)-ran-(12-aminolauric acid)] | P905277 | C8H15NO | Thermal property | Melting temperature | 164.3 | 493.9061 | C
Copolymer | poly[(8-aminocaprylic acid)-ran-(12-aminolauric acid)] | P905277 | C8H15NO | Physicochemical property | Gas diffusion coefficient d | 2.055e-08 | 2.338441e-14 | cm2/s
Copolymer | poly[(8-aminocaprylic acid)-ran-(12-aminolauric acid)] | P905277 | C8H15NO | Physicochemical property | Gas permeability coefficient p | 2.445e-15 | 1.52331e-28 | cm3(STP)cm/(cm2*s*Pa)
Copolymer | poly[(8-aminocaprylic acid)-ran-(12-aminolauric acid)] | P905277 | C8H15NO | Dilute solution property | Intrinsic viscosity eta | 1.3 | 0.03997333 | dl/g
Copolymer | poly{[1,4-bis(aminomethyl)benzene]-alt-(octadecanedioic acid)}-block-poly({1,4-bis[(ethylamino)methyl]benzene}-alt-(octadecanedioic acid)) | P905278 | C26H42N2O2 | Thermal property | Melting temperature | 230 | 0 | C
Copolymer | poly(2,2,4-trimethylhexamethylene terephthalamide)-stat-(2,4,4-trimethylhexamethylene terephthalamide)] | P905279 | C17H24N2O2 | Thermal property | Glass transition temperature | 148 | 0 | C
Copolymer | poly(2,2,4-trimethylhexamethylene terephthalamide)-stat-(2,4,4-trimethylhexamethylene terephthalamide)] | P905279 | C17H24N2O2 | Physicochemical property | Gas permeability coefficient p | 4e-15 | 1.333333e-30 | cm3(STP)cm/(cm2*s*Pa)
Copolymer | poly(2,2,4-trimethylhexamethylene terephthalamide)-stat-(2,4,4-trimethylhexamethylene terephthalamide)] | P905279 | C17H24N2O2 | Physicochemical property | Water absorption | 4 | 0 | wt%
Copolymer | poly[(gamma-methyl glutamate)-ran-(gamma-octadecyl glutamate)] | P905281 | C6H9NO3 | Thermal property | Thermal conductivity | 0.35 | 0.3958333 | W/(m*K)
Copolymer | poly[(gamma-methyl glutamate)-ran-(gamma-octadecyl glutamate)] | P905281 | C6H9NO3 | Thermal property | Thermal diffusivity | 5e-08 | 7.066667e-16 | m2/s
Copolymer | poly([(4,4'-oxydianiline)-alt-(pyromellitic dianhydride)]-ran-{(4,4'-oxydianiline)-alt-[3,3'-hexafluorotrimethylenebis(phthalic anhydride)]}) | P905282 | C22H10N2O5 | Thermal property | Glass transition temperature | 233 | 620.3983 | C
Copolymer | poly[(3,3'-dimethylbiphenyl-4,4'-diyl pyromellitimide)-ran-(4,4'-oxydiphenylene pyromellitimide)] | P905283 | C24H14N2O4 | Electric property | Dielectric constant ac | 3 | 0
Copolymer | poly[(3,3'-dimethylbiphenyl-4,4'-diyl pyromellitimide)-ran-(4,4'-oxydiphenylene pyromellitimide)] | P905283 | C24H14N2O4 | Physicochemical property | Gas permeability coefficient p | 3.6e-13 | 0 | cm3(STP)cm/(cm2*s*Pa)
Copolymer | poly[(3,3'-dimethylbiphenyl-4,4'-diyl pyromellitimide)-ran-(4,4'-oxydiphenylene pyromellitimide)] | P905283 | C24H14N2O4 | Tensile property | Elongation at break | 14.5 | 799.0606 | %
Copolymer | poly[(3,3'-dimethylbiphenyl-4,4'-diyl pyromellitimide)-ran-(4,4'-oxydiphenylene pyromellitimide)] | P905283 | C24H14N2O4 | Tensile property | Tensile modulus | 3.75 | 1.274633 | GPa
Copolymer | poly[(3,3'-dimethylbiphenyl-4,4'-diyl pyromellitimide)-ran-(4,4'-oxydiphenylene pyromellitimide)] | P905283 | C24H14N2O4 | Tensile property | Tensile stress strength at break | 0.223 | 0.00749202 | GPa
Copolymer | poly[(3,3'-dimethylbiphenyl-4,4'-diyl pyromellitimide)-ran-(4,4'-oxydiphenylene pyromellitimide)] | P905283 | C24H14N2O4 | Other physical property | Radiation resistance | 1400 | 3208571.4 | Mrad
Copolymer | poly[(1,4-phenylene 3,3',4,4'-biphenyltetracarboxydiimide)-alt-(4,4'-oxydiphenylene 3,3',4,4'-biphenyltetracarboxydiimide)] | P905285 | C22H10N2O4 | Tensile property | Elongation at break | 22.5 | 280.3333 | %
Copolymer | poly[(1,4-phenylene 3,3',4,4'-biphenyltetracarboxydiimide)-alt-(4,4'-oxydiphenylene 3,3',4,4'-biphenyltetracarboxydiimide)] | P905285 | C22H10N2O4 | Tensile property | Tensile modulus | 13 | 106.25 | GPa
Copolymer | poly[(1,4-phenylene 3,3',4,4'-biphenyltetracarboxydiimide)-alt-(4,4'-oxydiphenylene 3,3',4,4'-biphenyltetracarboxydiimide)] | P905285 | C22H10N2O4 | Tensile property | Tensile stress strength at break | 0.61 | 0.2028 | GPa
Copolymer | poly([(p-phenylenediamine)-alt-(biphenyl-3,3':4,4'-tetracarboxylic dianhydride)]-ran-{(p-phenylenediamine)-alt-[4,4'-(hexafluoroisopropylidene)bis(phthalic anhydride)]}) | P905286 | C22H10N2O4 | Thermal property | Glass transition temperature | 356 | 0 | C
Copolymer | poly({(hexane-1,6-diamine)-alt-[5,5'-carbonylbis(isobenzofuran-1,3-dione)]}-ran-{(m-phenylenediamine)-alt-[5,5'-carbonylbis(isobenzofuran-1,3-dione)]}) | P905287 | C23H10N2O5 | Thermal property | Glass transition temperature | 200 | 0 | C
Copolymer | poly({(hexane-1,6-diamine)-alt-[5,5'-carbonylbis(isobenzofuran-1,3-dione)]}-ran-{(m-phenylenediamine)-alt-[5,5'-carbonylbis(isobenzofuran-1,3-dione)]}) | P905287 | C23H10N2O5 | Tensile property | Elongation at break | 5.6 | 0 | %
Copolymer | poly({(hexane-1,6-diamine)-alt-[5,5'-carbonylbis(isobenzofuran-1,3-dione)]}-ran-{(m-phenylenediamine)-alt-[5,5'-carbonylbis(isobenzofuran-1,3-dione)]}) | P905287 | C23H10N2O5 | Tensile property | Tensile modulus | 3.3 | 0 | GPa
Copolymer | poly({(hexane-1,6-diamine)-alt-[5,5'-carbonylbis(isobenzofuran-1,3-dione)]}-ran-{(m-phenylenediamine)-alt-[5,5'-carbonylbis(isobenzofuran-1,3-dione)]}) | P905287 | C23H10N2O5 | Tensile property | Tensile stress strength at break | 0.1138 | 0 | GPa
Copolymer | poly({(hexane-1,6-diamine)-alt-[5,5'-carbonylbis(isobenzofuran-1,3-dione)]}-ran-{(m-phenylenediamine)-alt-[5,5'-carbonylbis(isobenzofuran-1,3-dione)]}) | P905287 | C23H10N2O5 | Compression characteristics | Compressive modulus | 3.4 | 0 | GPa
Copolymer | poly({(hexane-1,6-diamine)-alt-[5,5'-carbonylbis(isobenzofuran-1,3-dione)]}-ran-{(m-phenylenediamine)-alt-[5,5'-carbonylbis(isobenzofuran-1,3-dione)]}) | P905287 | C23H10N2O5 | Compression characteristics | Compressive stress strength at yield | 0.177 | 0 | GPa
Copolymer | poly[(4,4'-sulfonyldiphenylene carbonate)-ran-(4,4'-isopropylidenediphenylene carbonate)] | P905288 | C13H8O5S | Thermal property | Glass transition temperature | 186 | 0 | C
Copolymer | poly{dichlorodimethylsilane-ran-[dichloro(methyl)(phenyl)silane]} | P905289 | C2H6OSi | Physical property | Density | 1.0343 | 0 | g/cm3
Copolymer | poly{dichlorodimethylsilane-ran-[dichloro(methyl)(phenyl)silane]} | P905289 | C2H6OSi | Physical property | Specific volume | 0.966837 | 0 | cm3/g
Copolymer | poly[(vinylidene cyanide)-alt-(vinyl acetate)] | P905294 | C8H8N2O2 | Physicochemical property | Cohesive energy density | 122.8 | 0 | cal/cm3
Copolymer | poly[(vinylidene cyanide)-alt-(vinyl acetate)] | P905294 | C8H8N2O2 | Physicochemical property | Solubility parameter | 22.67 | 0 | (J/cm3)1/2
Copolymer | poly[(vinylidene cyanide)-alt-(vinyl acetate)] | P905294 | C8H8N2O2 | Dilute solution property | Intrinsic viscosity eta | 2.3 | 0 | dl/g
Copolymer | poly{oxy(difluoromethylene)/oxy[1,1,2-trifluoro-2-(trifluoromethyl)ethylene]} | P905295 | CF2O | Physical property | Density | 1.9064 | 0 | g/cm3
Copolymer | poly{oxy(difluoromethylene)/oxy[1,1,2-trifluoro-2-(trifluoromethyl)ethylene]} | P905295 | CF2O | Physical property | Specific volume | 0.52455 | 0 | cm3/g
Copolymer | poly{oxy(difluoromethylene)/oxy[1,1,2-trifluoro-2-(trifluoromethyl)ethylene]} | P905295 | CF2O | Other physical property | Bulk modulus | 0.847 | 0 | GPa
Copolymer | poly{oxy(difluoromethylene)/oxy[1,1,2-trifluoro-2-(trifluoromethyl)ethylene]} | P905295 | CF2O | Other physical property | Compressibility | 1.18 | 0 | 1/(GPa)
Copolymer | poly{oxy(difluoromethylene)/oxy[1,1,2-trifluoro-2-(trifluoromethyl)ethylene]} | P905295 | CF2O | Other physical property | Pvt relation pressure | 0.1 | 0 | MPa
Copolymer | poly{oxy(difluoromethylene)/oxy[1,1,2-trifluoro-2-(trifluoromethyl)ethylene]} | P905295 | CF2O | Other physical property | Pvt relation specific volume | 0.52455 | 0 | cm3/g
Copolymer | poly{oxy(difluoromethylene)/oxy[1,1,2-trifluoro-2-(trifluoromethyl)ethylene]} | P905295 | CF2O | Other physical property | Pvt relation temperature | 25 | 0 | C
Copolymer | poly(glutaraldehyde) | P905296 | C5H8O2 | Thermal property | Melting temperature | 64 | 568.25 | C
Copolymer | poly(glutaraldehyde) | P905296 | C5H8O2 | Dilute solution property | Intrinsic viscosity eta | 0.135 | 0.0147 | dl/g
Copolymer | poly[pyrrole-ran-(1-methylpyrrole)] | P905297 | C4H3N | Thermal property | Thermal decomposition temperature | 250 | 0 | C
Copolymer | poly[pyrrole-ran-(1-methylpyrrole)] | P905297 | C4H3N | Electric property | Electric conductivity | 0.14 | 0.3897111 | 1/(ohm*cm)
Copolymer | poly[pyrrole-ran-(1-methylpyrrole)] | P905297 | C4H3N | Electric property | Volume resistivity | 7.1 | 6783.309 | ohm*cm
Copolymer | poly{oxyethyleneoxyterephthaloyl/[oxyethyleneoxy(2-sulfoterephthaloyl)]} | P905298 | C10H8O4 | Thermal property | Crystallization temperature | 130 | 61.71429 | C
Copolymer | poly{oxyethyleneoxyterephthaloyl/[oxyethyleneoxy(2-sulfoterephthaloyl)]} | P905298 | C10H8O4 | Thermal property | Glass transition temperature | 54.5 | 26.57143 | C
Copolymer | poly{oxyethyleneoxyterephthaloyl/[oxyethyleneoxy(2-sulfoterephthaloyl)]} | P905298 | C10H8O4 | Thermal property | Heat of fusion | 0.0135 | 7.857143e-07 | kcal/g
Copolymer | poly{oxyethyleneoxyterephthaloyl/[oxyethyleneoxy(2-sulfoterephthaloyl)]} | P905298 | C10H8O4 | Thermal property | Melting temperature | 218 | 115.6429 | C
Copolymer | poly({(trans-2,5-dimethylpiperazine)-alt-[4,4'-methylenebis(phenyl isocyanate)]}-ran-{(2,2'-{[3-methyl-4-(2-methyl-4-nitrophenyldiazenyl)phenyl]imino}diethanol)-alt-[4,4'-methylenebis(phenyl isocyanate)]}) | P905300 | C21H24N4O2 | Optical property | Refractive index | 1.785 | 0.02083333
Copolymer | poly({(trans-2,5-dimethylpiperazine)-alt-[4,4'-methylenebis(phenyl isocyanate)]}-ran-{(2,2'-{[3-methyl-4-(2-methyl-4-nitrophenyldiazenyl)phenyl]imino}diethanol)-alt-[4,4'-methylenebis(phenyl isocyanate)]}) | P905300 | C21H24N4O2 | Thermal property | Glass transition temperature | 145 | 0 | C
Copolymer | poly[(octadecyl methacrylate)-ran-(3,3,4,4,5,5,6,6,7,7,8,8,9,9,10,10,11,11,12,12,12-henicosafluorododecyl methacrylate)] | P905303 | C16H9F21O2 | Thermal property | Heat of fusion | 0.0033 | 9.956247e-06 | kcal/g
Copolymer | poly[(octadecyl methacrylate)-ran-(3,3,4,4,5,5,6,6,7,7,8,8,9,9,10,10,11,11,12,12,12-henicosafluorododecyl methacrylate)] | P905303 | C16H9F21O2 | Thermal property | Melting temperature | 88 | 1820.726 | C
Copolymer | poly[(octadecyl methacrylate)-ran-(3,3,4,4,5,5,6,6,7,7,8,8,9,9,10,10,11,11,12,12,12-henicosafluorododecyl methacrylate)] | P905303 | C16H9F21O2 | Electric property | Dielectric constant ac | 2.89 | 0
Copolymer | poly{(methyl methacrylate)-ran-[N-methyl imidized poly(methyl methacrylate)]} | P905307 | C5H8O2 | Thermal property | Glass transition temperature | 139 | 61.06667 | C
Copolymer | poly{(methyl methacrylate)-ran-[N-methyl imidized poly(methyl methacrylate)]} | P905307 | C5H8O2 | Tensile property | Dynamic mechanical properties storage modulus | 2.5 | 0 | GPa
Copolymer | poly{(methyl methacrylate)-ran-[N-methyl imidized poly(methyl methacrylate)]} | P905307 | C5H8O2 | Tensile property | Dynamic mechanical properties loss modulus | 0.075 | 0 | GPa
Copolymer | poly{(methyl methacrylate)-ran-[N-methyl imidized poly(methyl methacrylate)]} | P905307 | C5H8O2 | Tensile property | Tensile stress strength at yield | 0.125 | 0 | GPa
Copolymer | poly{(methyl methacrylate)-ran-[N-methyl imidized poly(methyl methacrylate)]} | P905307 | C5H8O2 | Flexural property | Dynamic flexural properties storage modulus | 0.017 | 0 | GPa
Copolymer | poly{(methyl methacrylate)-ran-[N-methyl imidized poly(methyl methacrylate)]} | P905307 | C5H8O2 | Flexural property | Dynamic flexural properties loss modulus | 0.025 | 0 | GPa
Copolymer | poly{(methyl methacrylate)-ran-[N-methyl imidized poly(methyl methacrylate)]} | P905307 | C5H8O2 | Flexural property | Dynamic flexural properties loss tanget | 1.5 | 0
Copolymer | poly{styrene-stat-[4-(chloromethyl)styrene]} | P905310 | C8H8 | Thermal property | Glass transition temperature | 111 | 0 | C
Copolymer | poly{styrene-stat-[4-(chloromethyl)styrene]} | P905310 | C8H8 | Electric property | Dielectric constant ac | 3.44 | 0
Copolymer | poly{[2-(2-{4-[(4-cyanophenyl)diazenyl]phenoxy}ethoxy)ethyl methacrylate]-ran-{2-[(4'-cyanobiphenyl-4-yl)oxy]ethyl methacrylate}} | P905311 | C19H17NO3 | Thermal property | Glass transition temperature | 67 | 0 | C
Copolymer | poly{[2-(2-{4-[(4-cyanophenyl)diazenyl]phenoxy}ethoxy)ethyl methacrylate]-ran-{2-[(4'-cyanobiphenyl-4-yl)oxy]ethyl methacrylate}} | P905311 | C19H17NO3 | Thermal property | Lc phase transition temperature | 89.5 | 0 | C
Copolymer | poly{[2-(2-{4-[(4-cyanophenyl)diazenyl]phenoxy}ethoxy)ethyl methacrylate]-ran-{2-[(4'-cyanobiphenyl-4-yl)oxy]ethyl methacrylate}} | P905311 | C19H17NO3 | Electric property | Dielectric loss factor | 2.4 | 0.48
Copolymer | poly[(methyl methacrylate)-ran-(2-{[4-(4-nitrostyryl)phenyl](methyl)amino}ethyl methacrylate)] | P905312 | C5H8O2 | Optical property | Refractive index | 1.655 | 0
Copolymer | poly(6-{[4-(dimethylamino)phenyl](methyl)amino}hexyl methacrylate)-block-poly(methyl methacrylate)] | P905314 | C5H8O2 | Thermal property | Glass transition temperature | 111 | 0 | C
Copolymer | poly(6-{[4-(dimethylamino)phenyl](methyl)amino}hexyl methacrylate)-block-poly(methyl methacrylate)] | P905314 | C5H8O2 | Thermal property | Thermal decomposition temperature | 200 | 0 | C
Copolymer | poly(6-{[4-(dimethylamino)phenyl](methyl)amino}hexyl methacrylate)-block-poly(methyl methacrylate)] | P905314 | C5H8O2 | Electric property | Electric conductivity | 1e-12 | 0 | 1/(ohm*cm)
Copolymer | poly(2-{[4-(dimethylamino)phenyl](methyl)amino}ethyl methacrylate)-block-poly(methyl methacrylate)] | P905315 | C5H8O2 | Thermal property | Glass transition temperature | 115 | 0 | C
Copolymer | poly(2-{[4-(dimethylamino)phenyl](methyl)amino}ethyl methacrylate)-block-poly(methyl methacrylate)] | P905315 | C5H8O2 | Thermal property | Thermal decomposition temperature | 200 | 0 | C
Copolymer | poly(2-{[4-(dimethylamino)phenyl](methyl)amino}ethyl methacrylate)-block-poly(methyl methacrylate)] | P905315 | C5H8O2 | Electric property | Electric conductivity | 1e-12 | 0 | 1/(ohm*cm)
Copolymer | poly[styrene-ran-(sodium methacrylate)] | P905317 | C8H8 | Thermal property | Glass transition temperature | 161.5 | 2598.449 | C
Copolymer | poly[styrene-ran-(sodium methacrylate)] | P905317 | C8H8 | Tensile property | Dynamic mechanical properties storage modulus | 0.053 | 0.05572547 | GPa
Copolymer | poly[styrene-ran-(sodium methacrylate)] | P905317 | C8H8 | Tensile property | Dynamic mechanical properties loss tangent | 1.2 | 0.5526333
Copolymer | poly[ethylene-ran-(prop-1-ene)-ran-(1,4-hexadiene)] | P905318 | CH2 | Physical property | Density | 0.87 | 0 | g/cm3
Copolymer | poly[ethylene-ran-(prop-1-ene)-ran-(1,4-hexadiene)] | P905318 | CH2 | Physical property | Specific volume | 1.1 | 0 | cm3/g
Copolymer | poly[ethylene-ran-(prop-1-ene)-ran-(1,4-hexadiene)] | P905318 | CH2 | Thermal property | Melting temperature | 45 | 0 | C
Copolymer | polyacetylene | P905319 | C2H2 | Electric property | Electric conductivity | 0.000142 | 0 | 1/(ohm*cm)
Copolymer | polyacetylene | P905319 | C2H2 | Electric property | Volume resistivity | 7040 | 0 | ohm*cm
Copolymer | poly[(methyl methacrylate)-ran-(3-{poly(dimethylsilanediyloxy)(dimethyl)silyl}propyl methacrylate)] | P905321 | C2H6OSi | Physicochemical property | Gas permeability coefficient p | 2.5e-12 | 1.625832e-23 | cm3(STP)cm/(cm2*s*Pa)
Copolymer | poly[acrylonitrile-ran-(4-tert-butylstyrene)] | P905322 | C3H3N | Thermal property | Glass transition temperature | 137 | 4.615385 | C
Copolymer | poly[(2-methyloxirane-2,3-diyl)ethylene/(E)-1-methylbut-1-ene-1,4-diyl] | P905323 | C5H8O | Thermal property | Glass transition temperature | -57 | 487.112 | C
Copolymer | poly[(2-methyloxirane-2,3-diyl)ethylene/(E)-1-methylbut-1-ene-1,4-diyl] | P905323 | C5H8O | Thermal property | Heat of fusion | 0.0101 | 1.771122e-05 | kcal/g
Copolymer | poly[(2-methyloxirane-2,3-diyl)ethylene/(E)-1-methylbut-1-ene-1,4-diyl] | P905323 | C5H8O | Thermal property | Melting temperature | 36 | 264.2353 | C
Copolymer | poly[(2-methyloxirane-2,3-diyl)ethylene/(E)-1-methylbut-1-ene-1,4-diyl] | P905323 | C5H8O | Tensile property | Dynamic mechanical properties loss tangent | 0.2 | 0
Copolymer | chlorinated polyethylene | P905325 | CH2 | Optical property | Refractive index | 1.51 | 0
Copolymer | chlorinated polyethylene | P905325 | CH2 | Thermal property | Glass transition temperature | 47 | 1018.11 | C
Copolymer | hydrogenated polyisoprene | P905326 | C5H10 | Shear property | Dynamic shear properties storage modulus | 0.000864 | 1.417013e-07 | GPa
Copolymer | hydrogenated polyisoprene | P905326 | C5H10 | Shear property | Dynamic shear properties loss modulus | 0.0001639 | 1.616268e-08 | GPa
Copolymer | poly[(1,4-dibromobenzene)-ran-(2,5-dibromothiophene)] | P905327 | C6H4 | Electric property | Electric conductivity | 1.37e-12 | 1.47465e-21 | 1/(ohm*cm)
Copolymer | poly[(1,4-dibromobenzene)-ran-(2,5-dibromothiophene)] | P905327 | C6H4 | Electric property | Volume resistivity | 865000000000 | 9.12e+23 | ohm*cm
Copolymer | poly{[(cyclopentanone)-alt-(terephthaldehyde)]-ran-[(cyclohexanone)-alt-(terephthaldehyde)]} | P905328 | C13H10O | Thermal property | Thermal decomposition temperature | 275 | 833.3333 | C
Copolymer | poly{[(cyclopentanone)-alt-(terephthaldehyde)]-ran-[(cyclohexanone)-alt-(terephthaldehyde)]} | P905328 | C13H10O | Thermal property | Thermal decomposition weight loss | 4.5 | 27 | %
Copolymer | poly{[(cyclopentanone)-alt-(terephthaldehyde)]-ran-[(cyclohexanone)-alt-(terephthaldehyde)]} | P905328 | C13H10O | Electric property | Electric conductivity | 1.2e-07 | 1.06142e-06 | 1/(ohm*cm)
Copolymer | poly{[(cyclopentanone)-alt-(terephthaldehyde)]-ran-[(cyclohexanone)-alt-(terephthaldehyde)]} | P905328 | C13H10O | Electric property | Volume resistivity | 8300000 | 77864514243255392 | ohm*cm
Copolymer | poly[(D-lactic acid)-ran-(L-lactic acid)] | P905329 | C3H4O2 | Thermal property | Crystallization kinetics r | 36.7 | 536.1787 | nm/s
Copolymer | poly[(D-lactic acid)-ran-(L-lactic acid)] | P905329 | C3H4O2 | Thermal property | Glass transition temperature | 58.2 | 4.142989 | C
Copolymer | poly[(D-lactic acid)-ran-(L-lactic acid)] | P905329 | C3H4O2 | Thermal property | Heat of fusion | 0.0055 | 6.275833e-06 | kcal/g
Copolymer | poly[(D-lactic acid)-ran-(L-lactic acid)] | P905329 | C3H4O2 | Thermal property | Melting temperature | 151 | 115.0106 | C
Copolymer | poly[(D-lactic acid)-ran-(L-lactic acid)] | P905329 | C3H4O2 | Electric property | Electric conductivity | 2.2e-16 | 0 | 1/(ohm*cm)
Copolymer | poly[(D-lactic acid)-ran-(L-lactic acid)] | P905329 | C3H4O2 | Electric property | Volume resistivity | 4500000000000000 | 0 | ohm*cm
Copolymer | poly(D-lactic acid)-block-poly(L-lactic acid) | P905330 | C3H4O2 | Thermal property | Melting temperature | 185 | 141.6061 | C
Copolymer | poly[(methyl methacrylate)-ran-(2-hydroxyethyl methacrylate)] | P905331 | C5H8O2 | Thermal property | Thermal decomposition temperature | 354 | 106.6667 | C
Copolymer | poly[(methyl methacrylate)-ran-(2-hydroxyethyl methacrylate)] | P905331 | C5H8O2 | Thermal property | Thermal decomposition weight loss | 10 | 0 | %
Copolymer | poly(octamethylcyclotetrasiloxane)-block-poly(diphenylsiloxane) | P905334 | C2H6OSi | Thermal property | Lc phase transition temperature | 421 | 225.3333 | C
Copolymer | poly(octamethylcyclotetrasiloxane)-block-poly(diphenylsiloxane) | P905334 | C2H6OSi | Thermal property | Melting temperature | 211.5 | 322.5449 | C
Copolymer | poly[methacrylonitrile-ran-(methacrylic acid)] | P905336 | C4H5N | Physical property | Density | 1.16 | 0 | g/cm3
Copolymer | poly[methacrylonitrile-ran-(methacrylic acid)] | P905336 | C4H5N | Physical property | Specific volume | 0.862 | 0 | cm3/g
Copolymer | poly[methacrylonitrile-ran-(methacrylic acid)] | P905336 | C4H5N | Physicochemical property | Cohesive energy density | 159 | 0 | cal/cm3
Copolymer | poly[methacrylonitrile-ran-(methacrylic acid)] | P905336 | C4H5N | Physicochemical property | Hansen parameter delta-d: dispersion component | 17 | 0 | (J/cm3)1/2
Copolymer | poly[methacrylonitrile-ran-(methacrylic acid)] | P905336 | C4H5N | Physicochemical property | Hansen parameter delta-h: hydrogen bonding | 12 | 0 | (J/cm3)1/2
Copolymer | poly[methacrylonitrile-ran-(methacrylic acid)] | P905336 | C4H5N | Physicochemical property | Hansen parameter delta p polar | 14 | 0 | (J/cm3)1/2
Copolymer | poly[methacrylonitrile-ran-(methacrylic acid)] | P905336 | C4H5N | Physicochemical property | Solubility parameter | 25.8 | 0 | (J/cm3)1/2
Copolymer | poly[(tetramethylene succinate)-ran-[(butane-1,4-diol)-alt-(adipic acid)]] | P905337 | C8H12O4 | Thermal property | Crystallization temperature | 52 | 3612.214 | C
Copolymer | poly[(tetramethylene succinate)-ran-[(butane-1,4-diol)-alt-(adipic acid)]] | P905337 | C8H12O4 | Thermal property | Glass transition temperature | -42 | 14.42844 | C
Copolymer | poly[(tetramethylene succinate)-ran-[(butane-1,4-diol)-alt-(adipic acid)]] | P905337 | C8H12O4 | Thermal property | Heat of crystallization | 7.085 | 3.921633 | cal/g
Copolymer | poly[(tetramethylene succinate)-ran-[(butane-1,4-diol)-alt-(adipic acid)]] | P905337 | C8H12O4 | Thermal property | Heat of fusion | 0.01988 | 8.8752e-06 | kcal/g
Copolymer | poly[(tetramethylene succinate)-ran-[(butane-1,4-diol)-alt-(adipic acid)]] | P905337 | C8H12O4 | Thermal property | Thermal decomposition temperature | 332.7 | 0 | C
Copolymer | poly[(tetramethylene succinate)-ran-[(butane-1,4-diol)-alt-(adipic acid)]] | P905337 | C8H12O4 | Thermal property | Thermal decomposition weight loss | 3 | 0 | %
Copolymer | poly[(tetramethylene succinate)-ran-[(butane-1,4-diol)-alt-(adipic acid)]] | P905337 | C8H12O4 | Thermal property | Melting temperature | 92 | 8.141398 | C
Copolymer | poly[(tetramethylene succinate)-ran-[(butane-1,4-diol)-alt-(adipic acid)]] | P905337 | C8H12O4 | Tensile property | Elongation at break | 35.3 | 0 | %
Copolymer | poly[(tetramethylene succinate)-ran-[(butane-1,4-diol)-alt-(adipic acid)]] | P905337 | C8H12O4 | Tensile property | Tensile modulus | 0.205 | 0 | GPa
Copolymer | poly[(tetramethylene succinate)-ran-[(butane-1,4-diol)-alt-(adipic acid)]] | P905337 | C8H12O4 | Tensile property | Tensile stress strength at yield | 0.0199 | 0 | GPa
Copolymer | poly[(tetramethylene succinate)-ran-[(butane-1,4-diol)-alt-(adipic acid)]] | P905337 | C8H12O4 | Shear property | Dynamic shear properties storage modulus | 0.0060225 | 4.7640675e-05 | GPa
Copolymer | poly[(tetramethylene succinate)-ran-[(butane-1,4-diol)-alt-(adipic acid)]] | P905337 | C8H12O4 | Shear property | Dynamic shear properties loss modulus | 0.0075255 | 7.4490867e-05 | GPa
Copolymer | poly[(tetramethylene succinate)-ran-[(butane-1,4-diol)-alt-(adipic acid)]] | P905337 | C8H12O4 | Flexural property | Dynamic flexural properties storage modulus | 0.52 | 0 | GPa
Copolymer | poly[(tetramethylene succinate)-ran-[(butane-1,4-diol)-alt-(adipic acid)]] | P905337 | C8H12O4 | Flexural property | Dynamic flexural properties loss modulus | 0.0115 | 0 | GPa
Copolymer | poly[(tetramethylene succinate)-ran-[(butane-1,4-diol)-alt-(adipic acid)]] | P905337 | C8H12O4 | Other physical property | Pvt relation pressure | 0.1 | 0 | MPa
Copolymer | poly[(tetramethylene succinate)-ran-[(butane-1,4-diol)-alt-(adipic acid)]] | P905337 | C8H12O4 | Other physical property | Pvt relation specific volume | 0.8178 | 0 | cm3/g
Copolymer | poly[(tetramethylene succinate)-ran-[(butane-1,4-diol)-alt-(adipic acid)]] | P905337 | C8H12O4 | Other physical property | Pvt relation temperature | 40.5 | 0 | C
Copolymer | poly[(prop-1-ene)-ran-(oct-1-ene)] | P905338 | C3H6 | Physical property | Density | 0.88955 | 0.0002715434 | g/cm3
Copolymer | poly[(prop-1-ene)-ran-(oct-1-ene)] | P905338 | C3H6 | Physical property | Specific volume | 1.1245 | 0.0004581739 | cm3/g
Copolymer | poly[(prop-1-ene)-ran-(oct-1-ene)] | P905338 | C3H6 | Thermal property | Crystallization temperature | 87 | 151.2 | C
Copolymer | poly[(prop-1-ene)-ran-(oct-1-ene)] | P905338 | C3H6 | Thermal property | Glass transition temperature | -14 | 359.2682 | C
Copolymer | poly[(prop-1-ene)-ran-(oct-1-ene)] | P905338 | C3H6 | Thermal property | Heat of crystallization | 11.6 | 6.88904 | cal/g
Copolymer | poly[(prop-1-ene)-ran-(oct-1-ene)] | P905338 | C3H6 | Thermal property | Heat of fusion | 0.0131 | 2.204148e-05 | kcal/g
Copolymer | poly[(prop-1-ene)-ran-(oct-1-ene)] | P905338 | C3H6 | Thermal property | Melting temperature | 117 | 962.0146 | C
Copolymer | poly[(prop-1-ene)-ran-(oct-1-ene)] | P905338 | C3H6 | Flexural property | Dynamic flexural properties storage modulus | 0.2663 | 0.0913637 | GPa
Copolymer | poly[(prop-1-ene)-ran-(oct-1-ene)] | P905338 | C3H6 | Flexural property | Dynamic flexural properties loss tanget | 0.284 | 0.0392538
Copolymer | poly[(octyl methacrylate)-alt-styrene] | P905339 | C8H8 | Thermal property | Glass transition temperature | -1 | 0 | C
Copolymer | poly[(1,1,2,2-tetrafluoroethene)-ran-{1-[1,2,2,2-tetrafluoro-1-(trifluoromethyl)ethoxy]-1,2,2-trifluoroethene}) | P905340 | CF2 | Thermal property | Thermal decomposition temperature | 300 | 0 | C
Copolymer | poly[(1,1,2,2-tetrafluoroethene)-ran-{1-[1,2,2,2-tetrafluoro-1-(trifluoromethyl)ethoxy]-1,2,2-trifluoroethene}) | P905340 | CF2 | Thermal property | Thermal decomposition weight loss | 0 | 0 | %
Copolymer | poly[(1,1,2,2-tetrafluoroethene)-ran-{1-[1,2,2,2-tetrafluoro-1-(trifluoromethyl)ethoxy]-1,2,2-trifluoroethene}) | P905340 | CF2 | Electric property | Dielectric constant ac | 2.577 | 0
Copolymer | poly[(1,1,2,2-tetrafluoroethene)-ran-{1-[1,2,2,2-tetrafluoro-1-(trifluoromethyl)ethoxy]-1,2,2-trifluoroethene}) | P905340 | CF2 | Electric property | Electric conductivity | 2.38e-17 | 0 | 1/(ohm*cm)
Copolymer | poly[(1,1,2,2-tetrafluoroethene)-ran-{1-[1,2,2,2-tetrafluoro-1-(trifluoromethyl)ethoxy]-1,2,2-trifluoroethene}) | P905340 | CF2 | Electric property | Volume resistivity | 42000000000000000 | 0 | ohm*cm
Copolymer | poly[(1,1,2,2-tetrafluoroethene)-ran-{1-[1,2,2,2-tetrafluoro-1-(trifluoromethyl)ethoxy]-1,2,2-trifluoroethene}) | P905340 | CF2 | Tensile property | Elongation at break | 100 | 0 | %
Copolymer | poly[ethene-ran-(octadec-1-ene)] | P905341 | CH2 | Physical property | Density | 0.909 | 0.0002385 | g/cm3
Copolymer | poly[ethene-ran-(octadec-1-ene)] | P905341 | CH2 | Physical property | Specific volume | 1.1 | 0.0004214286 | cm3/g
Copolymer | poly[ethene-ran-(octadec-1-ene)] | P905341 | CH2 | Thermal property | Heat of fusion | 0.0134 | 8.833357e-05 | kcal/g
Copolymer | poly[ethene-ran-(octadec-1-ene)] | P905341 | CH2 | Thermal property | Melting temperature | 98.55 | 121.2421 | C
Copolymer | poly[ethene-ran-(octadec-1-ene)] | P905341 | CH2 | Flexural property | Dynamic flexural properties storage modulus | 0.1055 | 0.005680571 | GPa
Copolymer | poly[imino{2-[(E)-4-(dimethylamino)styryl]-5-nitro-1,4-phenylene}iminoadipoyl]-poly[oxyethylene({4-[(2,2-diphenyldiazan-1-ylidene)methyl]phenyl}imino)ethyleneoxyadipoyl] | P905342 | C22H24N4O4 | Optical property | Refractive index | 1.67 | 0.0012
Copolymer | poly[imino{2-[(E)-4-(dimethylamino)styryl]-5-nitro-1,4-phenylene}iminoadipoyl]-poly[oxyethylene({4-[(2,2-diphenyldiazan-1-ylidene)methyl]phenyl}imino)ethyleneoxyadipoyl] | P905342 | C22H24N4O4 | Thermal property | Glass transition temperature | 120 | 2133.333 | C
Copolymer | polyacrylonitrile-block-polyacrylamide | P905344 | C3H3N | Dilute solution property | Intrinsic viscosity eta | 2.15 | 0 | dl/g
Copolymer | polyacrylonitrile-block-polyacrylamide | P905344 | C3H3N | Heat characteristics | Softening temperature | 213 | 0 | C
Copolymer | poly[(2,6-dimethylphenol)-ran-(2-allyl-6-methylphenol)] | P905346 | C8H8O | Physicochemical property | Gas diffusion coefficient d | 3.8e-08 | 2.338667e-16 | cm2/s
Copolymer | poly[(2,6-dimethylphenol)-ran-(2-allyl-6-methylphenol)] | P905346 | C8H8O | Physicochemical property | Gas permeability coefficient p | 1.225e-12 | 2.749336e-24 | cm3(STP)cm/(cm2*s*Pa)
Copolymer | poly[(2,6-dimethylphenol)-ran-(2-allyl-6-methylphenol)] | P905346 | C8H8O | Physicochemical property | Gas solubility coefficient s | 1.2e-05 | 6.530667e-10 | cm3(STP)/(cm3*Pa)
Copolymer | poly[(p-hydroxybenzoic acid)-ran-(biphenyl-4,4'-diol)-ran-(terephthalic acid)] | P905347 | C7H4O2 | Thermal property | Thermal decomposition temperature | 400 | 0 | C
Copolymer | poly[(p-hydroxybenzoic acid)-ran-(biphenyl-4,4'-diol)-ran-(terephthalic acid)] | P905347 | C7H4O2 | Thermal property | Thermal decomposition weight loss | 0 | 0 | %
Copolymer | poly[(p-hydroxybenzoic acid)-ran-(biphenyl-4,4'-diol)-ran-(terephthalic acid)] | P905347 | C7H4O2 | Thermal property | Melting temperature | 410 | 0 | C
Copolymer | poly[(p-hydroxybenzoic acid)-ran-(biphenyl-4,4'-diol)-ran-(terephthalic acid)] | P905347 | C7H4O2 | Electric property | Dielectric constant ac | 2.86 | 0
Copolymer | poly[(p-hydroxybenzoic acid)-ran-(biphenyl-4,4'-diol)-ran-(terephthalic acid)] | P905347 | C7H4O2 | Electric property | Dielectric loss factor | 0.125 | 0
Copolymer | polystyrene-block-poly(4-{[(3,3,4,4,5,5,6,6,7,7,8,8,8-tridecafluorooctyl)oxy]methyl}styrene) | P905348 | C8H8 | Thermal property | Glass transition temperature | 17 | 0 | C
Copolymer | polystyrene-block-poly(4-{[(3,3,4,4,5,5,6,6,7,7,8,8,8-tridecafluorooctyl)oxy]methyl}styrene) | P905348 | C8H8 | Physicochemical property | Contact angle | 107.5 | 8.333333 | degree
Copolymer | poly[(p-hydroxybenzoic acid)-ran-(benzene-1,4-diol;ethylene glycol)-ran-(terephthalic acid)] | P905349 | C7H4O2 | Thermal property | Heat of fusion | 0.0043 | 1.451029e-06 | kcal/g
Copolymer | poly[(p-hydroxybenzoic acid)-ran-(benzene-1,4-diol;ethylene glycol)-ran-(terephthalic acid)] | P905349 | C7H4O2 | Thermal property | Lc phase transition temperature | 215.6 | 61.51714 | C
Copolymer | poly[(p-hydroxybenzoic acid)-ran-(benzene-1,4-diol;ethylene glycol)-ran-(terephthalic acid)] | P905349 | C7H4O2 | Thermal property | Melting temperature | 216.5 | 56.05357 | C
Copolymer | poly[(p-hydroxybenzoic acid)-ran-(benzene-1,4-diol;ethylene glycol)-ran-(terephthalic acid)] | P905349 | C7H4O2 | Dilute solution property | Intrinsic viscosity eta | 0.635 | 0.0003071429 | dl/g
Copolymer | poly[styrene-ran-(butyl acrylate)-ran-(methacrylic acid)] | P905353 | C8H8 | Thermal property | Glass transition temperature | 15.675 | 5.1075 | C
Copolymer | poly(methacrylic acid)-graft-poly[styrene-co-(butyl acrylate)] | P905354 | C8H8 | Physicochemical property | Surface tension | 35 | 0.344 | mN/m
Copolymer | poly(methacrylic acid)-graft-poly[styrene-co-(butyl acrylate)] | P905354 | C8H8 | Dilute solution property | Intrinsic viscosity eta | 0.657 | 0.00042 | dl/g
Copolymer | poly[(N-cyclohexyl maleimide)-stat-(methyl methacrylate)] | P905357 | C10H13NO2 | Thermal property | Glass transition temperature | 153.7 | 138.1022 | C
Copolymer | poly[(methyl methacrylate)-ran-(3-{tris[(trimethylsilyl)oxy]silyl}propyl methacrylate)] | P905362 | C5H8O2 | Thermal property | Glass transition temperature | 66 | 723.5556 | C
Copolymer | poly[(methyl methacrylate)-ran-(3-{tris[(trimethylsilyl)oxy]silyl}propyl methacrylate)] | P905362 | C5H8O2 | Physicochemical property | Gas diffusion coefficient d | 2.5e-07 | 9.725993e-14 | cm2/s
Copolymer | poly[(methyl methacrylate)-ran-(3-{tris[(trimethylsilyl)oxy]silyl}propyl methacrylate)] | P905362 | C5H8O2 | Physicochemical property | Gas permeability coefficient p | 1.245e-12 | 2.702467e-24 | cm3(STP)cm/(cm2*s*Pa)
Copolymer | poly[(methyl methacrylate)-ran-(3-{tris[(trimethylsilyl)oxy]silyl}propyl methacrylate)] | P905362 | C5H8O2 | Physicochemical property | Gas solubility coefficient s | 2.55e-06 | 3.03818e-12 | cm3(STP)/(cm3*Pa)
Copolymer | poly[aniline-ran-(p-phenylenediamine)] | P905363 | C6H5N | Electric property | Electric conductivity | 0.00345 | 2.138259e-05 | 1/(ohm*cm)
Copolymer | poly[aniline-ran-(p-phenylenediamine)] | P905363 | C6H5N | Electric property | Volume resistivity | 5073.5 | 212842937530.5 | ohm*cm
Copolymer | poly[ethene-ran-(methyl methacrylate)] | P905364 | CH2 | Physical property | Density | 0.945 | 3.333333e-05 | g/cm3
Copolymer | poly[ethene-ran-(methyl methacrylate)] | P905364 | CH2 | Physical property | Specific volume | 1.055 | 3.333333e-05 | cm3/g
Copolymer | poly[ethene-ran-(methyl methacrylate)] | P905364 | CH2 | Thermal property | Glass transition temperature | -35.5 | 13.705 | C
Copolymer | poly[ethene-ran-(methyl methacrylate)] | P905364 | CH2 | Thermal property | Melting temperature | 67.8 | 292.0533 | C
Copolymer | poly[ethene-ran-(methyl methacrylate)] | P905364 | CH2 | Tensile property | Tensile modulus | 48.9 | 2038.413 | GPa
Copolymer | polyethene-graft-poly(methyl methacrylate) | P905365 | CH2 | Thermal property | Heat of fusion | 0.021 | 5.714286e-07 | kcal/g
Copolymer | polyethene-graft-poly(methyl methacrylate) | P905365 | CH2 | Thermal property | Melting temperature | 113 | 0.5714286 | C
Copolymer | polyethene-graft-poly(methyl methacrylate) | P905365 | CH2 | Electric property | Dielectric loss factor | 0.045 | 6.99085e-05
Copolymer | polyethene-graft-poly(methyl methacrylate) | P905365 | CH2 | Physicochemical property | Surface tension | 47.34 | 38.35742 | mN/m
Copolymer | polyethene-graft-poly(methyl methacrylate) | P905365 | CH2 | Physicochemical property | Contact angle | 65.75 | 357.6279 | degree
Copolymer | polyethene-graft-poly(methyl methacrylate) | P905365 | CH2 | Tensile property | Elongation at break | 425 | 11314.74 | %
Copolymer | polyethene-graft-poly(methyl methacrylate) | P905365 | CH2 | Tensile property | Tensile stress strength at break | 0.0115 | 3.787789e-06 | GPa
Copolymer | polyethene-graft-poly[2-(N,N-dimethylamino)ethyl methacrylate] | P905366 | CH2 | Physicochemical property | Water absorption | 100 | 0 | wt%
Copolymer | poly[(vinyl acetate)-ran-(butyl acrylate)] | P905367 | C4H6O2 | Thermal property | Glass transition temperature | 19 | 29.06667 | C
Copolymer | poly[(vinyl acetate)-ran-(butyl acrylate)] | P905367 | C4H6O2 | Tensile property | Dynamic mechanical properties storage modulus | 0.59 | 0.2241333 | GPa
Copolymer | poly[(vinyl acetate)-ran-(butyl acrylate)] | P905367 | C4H6O2 | Shear property | Dynamic shear properties storage modulus | 5.62e-06 | 0 | GPa
Copolymer | poly[(vinyl acetate)-ran-(butyl acrylate)] | P905367 | C4H6O2 | Shear property | Dynamic shear properties loss modulus | 1e-05 | 0 | GPa
Copolymer | poly[ethene-ran-(methacrylic acid)] | P905368 | CH2 | Physical property | Density | 0.94 | 0 | g/cm3
Copolymer | poly[ethene-ran-(methacrylic acid)] | P905368 | CH2 | Physical property | Specific volume | 1.1 | 0 | cm3/g
Copolymer | poly[ethene-ran-(methacrylic acid)] | P905368 | CH2 | Tensile property | Elongation at break | 218.5 | 936.3333 | %
Copolymer | poly[p-phenylenediamine-alt-(biphenyl-3,3',4,4'-tetracarboxylic anhydride)]-block-poly[3,3'-(ethyne-1,2-diyl)dianiline]-alt-(biphenyl-3,3',4,4'-tetracarboxylic anhydride)] | P905371 | C22H10N2O4 | Thermal property | Glass transition temperature | 350 | 0 | C
Copolymer | poly[p-phenylenediamine-alt-(biphenyl-3,3',4,4'-tetracarboxylic anhydride)]-block-poly[3,3'-(ethyne-1,2-diyl)dianiline]-alt-(biphenyl-3,3',4,4'-tetracarboxylic anhydride)] | P905371 | C22H10N2O4 | Tensile property | Dynamic mechanical properties storage modulus | 6 | 21.33333 | GPa
Copolymer | poly[p-phenylenediamine-alt-(biphenyl-3,3',4,4'-tetracarboxylic anhydride)]-block-poly[3,3'-(ethyne-1,2-diyl)dianiline]-alt-(biphenyl-3,3',4,4'-tetracarboxylic anhydride)] | P905371 | C22H10N2O4 | Tensile property | Dynamic mechanical properties loss modulus | 0.435 | 0.09363333 | GPa
Copolymer | poly[p-phenylenediamine-alt-(biphenyl-3,3',4,4'-tetracarboxylic anhydride)]-block-poly[3,3'-(ethyne-1,2-diyl)dianiline]-alt-(biphenyl-3,3',4,4'-tetracarboxylic anhydride)] | P905371 | C22H10N2O4 | Tensile property | Elongation at break | 6.5 | 47.14286 | %
Copolymer | poly[p-phenylenediamine-alt-(biphenyl-3,3',4,4'-tetracarboxylic anhydride)]-block-poly[3,3'-(ethyne-1,2-diyl)dianiline]-alt-(biphenyl-3,3',4,4'-tetracarboxylic anhydride)] | P905371 | C22H10N2O4 | Tensile property | Tensile modulus | 10 | 52.69643 | GPa
Copolymer | poly[p-phenylenediamine-alt-(biphenyl-3,3',4,4'-tetracarboxylic anhydride)]-block-poly[3,3'-(ethyne-1,2-diyl)dianiline]-alt-(biphenyl-3,3',4,4'-tetracarboxylic anhydride)] | P905371 | C22H10N2O4 | Tensile property | Tensile stress strength at break | 0.345 | 0.03265 | GPa
Copolymer | poly{[poly(butane-1,4-diol);(tetramethylene glycol)]-alt-[4,4'-methylenebis(phenyl isocyanate)]} | P905372 | C4H8O | Physical property | Density | 1.111 | 0 | g/cm3
Copolymer | poly{[poly(butane-1,4-diol);(tetramethylene glycol)]-alt-[4,4'-methylenebis(phenyl isocyanate)]} | P905372 | C4H8O | Physical property | Specific volume | 0.9 | 0 | cm3/g
Copolymer | poly{[poly(butane-1,4-diol);(tetramethylene glycol)]-alt-[4,4'-methylenebis(phenyl isocyanate)]} | P905372 | C4H8O | Thermal property | Crystallization temperature | 145 | 1458.133 | C
Copolymer | poly{[poly(butane-1,4-diol);(tetramethylene glycol)]-alt-[4,4'-methylenebis(phenyl isocyanate)]} | P905372 | C4H8O | Thermal property | Glass transition temperature | -40 | 0 | C
Copolymer | poly{[poly(butane-1,4-diol);(tetramethylene glycol)]-alt-[4,4'-methylenebis(phenyl isocyanate)]} | P905372 | C4H8O | Thermal property | Heat of crystallization | 10.045 | 5.782692 | cal/g
Copolymer | poly{[poly(butane-1,4-diol);(tetramethylene glycol)]-alt-[4,4'-methylenebis(phenyl isocyanate)]} | P905372 | C4H8O | Thermal property | Thermal decomposition temperature | 325 | 0 | C
Copolymer | poly{[poly(butane-1,4-diol);(tetramethylene glycol)]-alt-[4,4'-methylenebis(phenyl isocyanate)]} | P905372 | C4H8O | Thermal property | Thermal decomposition weight loss | 5 | 0 | %
Copolymer | poly{[poly(butane-1,4-diol);(tetramethylene glycol)]-alt-[4,4'-methylenebis(phenyl isocyanate)]} | P905372 | C4H8O | Thermal property | Melting temperature | 213 | 544.8 | C
Copolymer | poly{[poly(butane-1,4-diol);(tetramethylene glycol)]-alt-[4,4'-methylenebis(phenyl isocyanate)]} | P905372 | C4H8O | Electric property | Dielectric constant ac | 4.8 | 0
Copolymer | poly{[poly(butane-1,4-diol);(tetramethylene glycol)]-alt-[4,4'-methylenebis(phenyl isocyanate)]} | P905372 | C4H8O | Electric property | Dielectric loss factor | 0.26 | 0
Copolymer | poly{[poly(butane-1,4-diol);(tetramethylene glycol)]-alt-[4,4'-methylenebis(phenyl isocyanate)]} | P905372 | C4H8O | Electric property | Electric conductivity | 3.6e-12 | 0 | 1/(ohm*cm)
Copolymer | poly{[poly(butane-1,4-diol);(tetramethylene glycol)]-alt-[4,4'-methylenebis(phenyl isocyanate)]} | P905372 | C4H8O | Electric property | Volume resistivity | 280000000000 | 0 | ohm*cm
Copolymer | poly{[poly(butane-1,4-diol);(tetramethylene glycol)]-alt-[4,4'-methylenebis(phenyl isocyanate)]} | P905372 | C4H8O | Physicochemical property | Gas permeability coefficient p | 3.35e-13 | 4.126867e-25 | cm3(STP)cm/(cm2*s*Pa)
Copolymer | poly{[poly(butane-1,4-diol);(tetramethylene glycol)]-alt-[4,4'-methylenebis(phenyl isocyanate)]} | P905372 | C4H8O | Dilute solution property | Intrinsic viscosity eta | 0.856 | 0.01024188 | dl/g
Copolymer | poly{[poly(butane-1,4-diol);(tetramethylene glycol)]-alt-[4,4'-methylenebis(phenyl isocyanate)]} | P905372 | C4H8O | Tensile property | Dynamic mechanical properties loss tangent | 0.13 | 0
Copolymer | poly{[poly(butane-1,4-diol);(tetramethylene glycol)]-alt-[4,4'-methylenebis(phenyl isocyanate)]} | P905372 | C4H8O | Tensile property | Elongation at break | 581.5 | 50513.09 | %
Copolymer | poly{[poly(butane-1,4-diol);(tetramethylene glycol)]-alt-[4,4'-methylenebis(phenyl isocyanate)]} | P905372 | C4H8O | Tensile property | Tensile modulus | 0.01065 | 1.587e-05 | GPa
Copolymer | poly{[poly(butane-1,4-diol);(tetramethylene glycol)]-alt-[4,4'-methylenebis(phenyl isocyanate)]} | P905372 | C4H8O | Tensile property | Tensile stress strength at break | 0.05975 | 0.0002117226 | GPa
Copolymer | poly{1-phenylethylene/1-[4-(hydroxydimethylsilyl)phenyl]ethylene} | P905373 | C8H8 | Thermal property | Glass transition temperature | 122 | 481.3333 | C
Copolymer | poly[(acrylic acid)-ran-(butyl acrylate)-ran-(methyl methacrylate)] | P905377 | C3H4O2 | Thermal property | Glass transition temperature | 19.5 | 750.9943 | C
Copolymer | poly[(acrylic acid)-ran-(butyl acrylate)-ran-(methyl methacrylate)] | P905377 | C3H4O2 | Tensile property | Elongation at break | 340.6 | 0 | %
Copolymer | poly{[(butane-1,4-diol)-alt-(succinic acid)]-ran-[(butane-1,4-diol)-alt-(adipic acid)]-ran-[(ethylene glycol)-alt-(succinic acid)]-ran-[(ethylene glycol)-alt-(adipic acid)]} | P905381 | C6H8O4 | Thermal property | Crystallization temperature | 10 | 0 | C
Copolymer | poly{[(butane-1,4-diol)-alt-(succinic acid)]-ran-[(butane-1,4-diol)-alt-(adipic acid)]-ran-[(ethylene glycol)-alt-(succinic acid)]-ran-[(ethylene glycol)-alt-(adipic acid)]} | P905381 | C6H8O4 | Thermal property | Glass transition temperature | -40 | 0 | C
Copolymer | poly{[(butane-1,4-diol)-alt-(succinic acid)]-ran-[(butane-1,4-diol)-alt-(adipic acid)]-ran-[(ethylene glycol)-alt-(succinic acid)]-ran-[(ethylene glycol)-alt-(adipic acid)]} | P905381 | C6H8O4 | Thermal property | Melting temperature | 95 | 0 | C
Copolymer | poly{[(butane-1,4-diol)-alt-(succinic acid)]-ran-[(butane-1,4-diol)-alt-(adipic acid)]-ran-[(ethylene glycol)-alt-(succinic acid)]-ran-[(ethylene glycol)-alt-(adipic acid)]} | P905381 | C6H8O4 | Physicochemical property | Gas diffusion coefficient d | 6.6715e-07 | 1.14855624e-13 | cm2/s
Copolymer | poly{[(butane-1,4-diol)-alt-(succinic acid)]-ran-[(butane-1,4-diol)-alt-(adipic acid)]-ran-[(ethylene glycol)-alt-(succinic acid)]-ran-[(ethylene glycol)-alt-(adipic acid)]} | P905381 | C6H8O4 | Physicochemical property | Surface tension | 44.9 | 0 | mN/m
Copolymer | poly{[(butane-1,4-diol)-alt-(succinic acid)]-ran-[(butane-1,4-diol)-alt-(adipic acid)]-ran-[(ethylene glycol)-alt-(succinic acid)]-ran-[(ethylene glycol)-alt-(adipic acid)]} | P905381 | C6H8O4 | Physicochemical property | Water absorption | 0.523 | 0.1199595 | wt%
Copolymer | poly{[(butane-1,4-diol)-alt-(succinic acid)]-ran-[(butane-1,4-diol)-alt-(adipic acid)]-ran-[(ethylene glycol)-alt-(succinic acid)]-ran-[(ethylene glycol)-alt-(adipic acid)]} | P905381 | C6H8O4 | Physicochemical property | Contact angle | 81 | 0 | degree
Copolymer | poly(methacrylic acid)-graft-poly(ethylene oxide) | P905384 | C4H6O2 | Physical property | Density | 1.155 | 0 | g/cm3
Copolymer | poly(methacrylic acid)-graft-poly(ethylene oxide) | P905384 | C4H6O2 | Physical property | Specific volume | 0.8658 | 0 | cm3/g
Copolymer | poly(methacrylic acid)-graft-poly(ethylene oxide) | P905384 | C4H6O2 | Optical property | Refractive index | 1.4298 | 0.0003726844
Copolymer | poly(methacrylic acid)-graft-poly(ethylene oxide) | P905384 | C4H6O2 | Thermal property | Crystallization temperature | 1.4 | 60 | C
Copolymer | poly(methacrylic acid)-graft-poly(ethylene oxide) | P905384 | C4H6O2 | Thermal property | Glass transition temperature | -39 | 833.3333 | C
Copolymer | poly(methacrylic acid)-graft-poly(ethylene oxide) | P905384 | C4H6O2 | Thermal property | Heat of crystallization | 22.6 | 17.23776 | cal/g
Copolymer | poly(methacrylic acid)-graft-poly(ethylene oxide) | P905384 | C4H6O2 | Thermal property | Heat of fusion | 0.028145 | 1.188963e-05 | kcal/g
Copolymer | poly(methacrylic acid)-graft-poly(ethylene oxide) | P905384 | C4H6O2 | Thermal property | Thermal decomposition temperature | 344 | 426.6667 | C
Copolymer | poly(methacrylic acid)-graft-poly(ethylene oxide) | P905384 | C4H6O2 | Thermal property | Thermal decomposition weight loss | 10 | 0 | %
Copolymer | poly(methacrylic acid)-graft-poly(ethylene oxide) | P905384 | C4H6O2 | Thermal property | Melting temperature | 41.67 | 25.47806 | C
Copolymer | poly(methacrylic acid)-graft-poly(ethylene oxide) | P905384 | C4H6O2 | Thermal property | Thermal conductivity | 0.228 | 0 | W/(m*K)
Copolymer | poly(methacrylic acid)-graft-poly(ethylene oxide) | P905384 | C4H6O2 | Electric property | Electric conductivity | 1e-09 | 0 | 1/(ohm*cm)
Copolymer | poly(methacrylic acid)-graft-poly(ethylene oxide) | P905384 | C4H6O2 | Electric property | Volume resistivity | 1000000000 | 0 | ohm*cm
Copolymer | poly(methacrylic acid)-graft-poly(ethylene oxide) | P905384 | C4H6O2 | Physicochemical property | Cohesive energy density | 293 | 0 | cal/cm3
Copolymer | poly(methacrylic acid)-graft-poly(ethylene oxide) | P905384 | C4H6O2 | Physicochemical property | Solubility parameter | 35 | 0 | (J/cm3)1/2
Copolymer | poly(methacrylic acid)-graft-poly(ethylene oxide) | P905384 | C4H6O2 | Dilute solution property | Diffusion coefficient | 2.8e-07 | 2.264911e-13 | cm2/s
Copolymer | poly(methacrylic acid)-graft-poly(ethylene oxide) | P905384 | C4H6O2 | Dilute solution property | Radius of gyration | 19.83 | 194.2465 | nm
Copolymer | poly(2,2,4,4,6,6-hexaphenylcyclotrisiloxane)-block-poly[2,4,6-trimethyl-2,4,6-tris(,3,3-trifluoropropyl)cyclotrisiloxane] | P905388 | C12H10OSi | Thermal property | Melting temperature | 172.9 | 69.984 | C
Copolymer | poly(2,4,6-trimethyl-2,4,6-triphenylcyclotrisiloxane)-block-poly(2,2,4,4,6,6-hexaphenylcyclotrisiloxane) | P905389 | C7H8OSi | Thermal property | Melting temperature | 184.4 | 952.7736 | C
Copolymer | poly[(4,4'-oxydianiline)-alt-(benzo[1,2-c:4,5-c']difuran-1,3,5,7-tetraone)]-block-[4,4'-(3,4-diphenylthiophene-2,5-diyl)dianiline]-alt-(benzo[1,2-c:4,5-c']difuran-1,3,5,7-tetraone) | P905390 | C22H10N2O5 | Thermal property | Glass transition temperature | 440 | 4.266667 | C
Copolymer | poly[(4,4'-oxydianiline)-alt-(benzo[1,2-c:4,5-c']difuran-1,3,5,7-tetraone)]-block-[4,4'-(3,4-diphenylthiophene-2,5-diyl)dianiline]-alt-(benzo[1,2-c:4,5-c']difuran-1,3,5,7-tetraone) | P905390 | C22H10N2O5 | Tensile property | Dynamic mechanical properties storage modulus | 2.82 | 0.01610667 | GPa
Copolymer | poly[(4,4'-oxydianiline)-alt-(benzo[1,2-c:4,5-c']difuran-1,3,5,7-tetraone)]-block-[4,4'-(3,4-diphenylthiophene-2,5-diyl)dianiline]-alt-(benzo[1,2-c:4,5-c']difuran-1,3,5,7-tetraone) | P905390 | C22H10N2O5 | Tensile property | Elongation at break | 30 | 84.26667 | %
Copolymer | poly[(4,4'-oxydianiline)-alt-(benzo[1,2-c:4,5-c']difuran-1,3,5,7-tetraone)]-block-[4,4'-(3,4-diphenylthiophene-2,5-diyl)dianiline]-alt-(benzo[1,2-c:4,5-c']difuran-1,3,5,7-tetraone) | P905390 | C22H10N2O5 | Tensile property | Tensile modulus | 2.4 | 0.04266667 | GPa
Copolymer | poly[(4,4'-oxydianiline)-alt-(benzo[1,2-c:4,5-c']difuran-1,3,5,7-tetraone)]-block-[4,4'-(3,4-diphenylthiophene-2,5-diyl)dianiline]-alt-(benzo[1,2-c:4,5-c']difuran-1,3,5,7-tetraone) | P905390 | C22H10N2O5 | Tensile property | Tensile stress strength at break | 0.113 | 1.306667e-05 | GPa
Copolymer | polyethene-block-poly(bicyclo[2.2.1]hept-2-ene) | P905391 | CH2 | Thermal property | Glass transition temperature | 40 | 0 | C
Copolymer | polyethene-block-poly(bicyclo[2.2.1]hept-2-ene) | P905391 | CH2 | Thermal property | Melting temperature | 128 | 0 | C
Copolymer | poly[(3,4-oxydianiline)-alt-(biphenyl-3,3':4,4'-tetracarboxylic dianhydride)]-block-{[3,3'-(1,3-phenylenedioxy)dianiline]-alt-(biphenyl-3,3':4,4'-tetracarboxylic dianhydride)}) | P905394 | C28H14N2O5 | Thermal property | Glass transition temperature | 232.5 | 609.697 | C
Copolymer | poly[(3,4-oxydianiline)-alt-(biphenyl-3,3':4,4'-tetracarboxylic dianhydride)]-block-{[3,3'-(1,3-phenylenedioxy)dianiline]-alt-(biphenyl-3,3':4,4'-tetracarboxylic dianhydride)}) | P905394 | C28H14N2O5 | Thermal property | Melting temperature | 291.5 | 2059.714 | C
Copolymer | poly[(3,4-oxydianiline)-alt-(biphenyl-3,3':4,4'-tetracarboxylic dianhydride)]-block-{[3,3'-(1,3-phenylenedioxy)dianiline]-alt-(biphenyl-3,3':4,4'-tetracarboxylic dianhydride)}) | P905394 | C28H14N2O5 | Tensile property | Tensile modulus | 161 | 145.8667 | GPa
Copolymer | poly[(3,4-oxydianiline)-alt-(biphenyl-3,3':4,4'-tetracarboxylic dianhydride)]-block-{[3,3'-(1,3-phenylenedioxy)dianiline]-alt-(biphenyl-3,3':4,4'-tetracarboxylic dianhydride)}) | P905394 | C28H14N2O5 | Tensile property | Tensile stress strength at break | 2.35 | 0.1091467 | GPa
Copolymer | poly[(3,4-oxydianiline)-alt-(biphenyl-3,3':4,4'-tetracarboxylic dianhydride)]-block-{[3,3'-(1,3-phenylenedioxy)dianiline]-alt-(biphenyl-3,3':4,4'-tetracarboxylic dianhydride)}) | P905394 | C28H14N2O5 | Flexural property | Flexural modulus | 131 | 59.85 | GPa
Copolymer | poly[(3,4-oxydianiline)-alt-(biphenyl-3,3':4,4'-tetracarboxylic dianhydride)]-block-{[3,3'-(1,3-phenylenedioxy)dianiline]-alt-(biphenyl-3,3':4,4'-tetracarboxylic dianhydride)}) | P905394 | C28H14N2O5 | Flexural property | Flexural stress strength at break | 1.52 | 0.043585 | GPa
Copolymer | poly[(3,4-oxydianiline)-alt-(biphenyl-3,3':4,4'-tetracarboxylic dianhydride)]-block-{[3,3'-(1,3-phenylenedioxy)dianiline]-alt-(biphenyl-3,3':4,4'-tetracarboxylic dianhydride)}) | P905394 | C28H14N2O5 | Compression characteristics | Compressive modulus | 139 | 41.86667 | GPa
Copolymer | poly[(3,4-oxydianiline)-alt-(biphenyl-3,3':4,4'-tetracarboxylic dianhydride)]-block-{[3,3'-(1,3-phenylenedioxy)dianiline]-alt-(biphenyl-3,3':4,4'-tetracarboxylic dianhydride)}) | P905394 | C28H14N2O5 | Compression characteristics | Compressive stress strength at break | 1.21 | 0.004026667 | GPa
Copolymer | poly[ethene-ran-(methyl acrylate)-ran-(glycidyl methacrylate)] | P905395 | CH2 | Thermal property | Melting temperature | 64 | 3.384615 | C
Copolymer | poly[ethene-ran-(methyl acrylate)-ran-(glycidyl methacrylate)] | P905395 | CH2 | Shear property | Dynamic shear properties storage modulus | 2.28e-06 | 1.290667e-14 | GPa
Copolymer | poly[ethene-ran-(butyl acrylate)-ran-(furan-2,5-dione)] | P905396 | CH2 | Thermal property | Melting temperature | 89 | 133.9286 | C
Copolymer | poly[ethene-ran-(butyl acrylate)-ran-(furan-2,5-dione)] | P905396 | CH2 | Shear property | Dynamic shear properties storage modulus | 1.265e-05 | 1.373633e-10 | GPa
Copolymer | polystyrene-block-[omega-methoxypoly(ethyleneoxy) methacrylate] | P905399 | C8H8 | Thermal property | Glass transition temperature | -63.15 | 44.33929 | C
Copolymer | polystyrene-block-[omega-methoxypoly(ethyleneoxy) methacrylate] | P905399 | C8H8 | Physicochemical property | Contact angle | 62 | 1144.733 | degree
Copolymer | poly(ethylene terephthalate-ran-ethylene azelate) | P905405 | C10H8O4 | Thermal property | Crystallization kinetics half time of crystallization | 43.5 | 4420.8 | second
Copolymer | poly(ethylene terephthalate-ran-ethylene azelate) | P905405 | C10H8O4 | Thermal property | Glass transition temperature | 30 | 230.9333 | C
Copolymer | poly(ethylene terephthalate-ran-ethylene azelate) | P905405 | C10H8O4 | Dilute solution property | Intrinsic viscosity eta | 0.545 | 0.05994667 | dl/g
Copolymer | poly(isobutyl vinylether)-block-(deprotected poly{4-[(vinyloxy)ethyl]-1,2:5,6-di-O-isopropylidene-D-glucofuranose}) | P905414 | C6H12O | Physicochemical property | Contact angle | 0.19 | 0.11672 | degree
Copolymer | poly(2-methyloxirane-ran-tetramethylene oxide) | P905416 | C3H6O | Physical property | Density | 0.9865 | 1.651515e-05 | g/cm3
Copolymer | poly(2-methyloxirane-ran-tetramethylene oxide) | P905416 | C3H6O | Physical property | Specific volume | 1.01 | 2.424242e-05 | cm3/g
Copolymer | poly(2-methyloxirane-ran-tetramethylene oxide) | P905416 | C3H6O | Physicochemical property | Surface tension | 33.8 | 2.682424 | mN/m
Copolymer | poly[(5-hydroxyvaleric acid)-ran-(epsilon-caprolactone)] | P905417 | C5H8O2 | Thermal property | Glass transition temperature | -68 | 118.4545 | C
Copolymer | poly[(5-hydroxyvaleric acid)-ran-(epsilon-caprolactone)] | P905417 | C5H8O2 | Thermal property | Melting temperature | 20 | 23.4 | C
Copolymer | poly[(5-hydroxyvaleric acid)-ran-(epsilon-caprolactone)] | P905417 | C5H8O2 | Tensile property | Elongation at break | 731 | 0 | %
Copolymer | poly[(5-hydroxyvaleric acid)-ran-(epsilon-caprolactone)] | P905417 | C5H8O2 | Tensile property | Tensile modulus | 0.00078 | 0 | GPa
Copolymer | poly[(5-hydroxyvaleric acid)-ran-(epsilon-caprolactone)] | P905417 | C5H8O2 | Tensile property | Tensile stress strength at break | 0.00221 | 0 | GPa
Copolymer | poly[4-methylstyrene/4-(bromomethyl)styrene]-block-polyisobutylene | P905420 | C9H10 | Thermal property | Glass transition temperature | 3 | 4463.223 | C
Copolymer | poly[4-methylstyrene/4-(bromomethyl)styrene]-block-polyisobutylene | P905420 | C9H10 | Tensile property | Dynamic mechanical properties storage modulus | 0.07 | 0 | GPa
Copolymer | poly[4-methylstyrene/4-(bromomethyl)styrene]-block-polyisobutylene | P905420 | C9H10 | Tensile property | Dynamic mechanical properties loss modulus | 0.06 | 0 | GPa
Copolymer | poly[4-methylstyrene/4-(bromomethyl)styrene]-block-polyisobutylene | P905420 | C9H10 | Tensile property | Dynamic mechanical properties loss tangent | 0.83 | 0
Copolymer | tetrakis{poly[(R)-oxy(1-methyl-2-oxoethylene)/(S)-oxy(1-methyl-2-oxoethylene)]-poly[oxy(6-oxohexane-1,6-diyl)]-oxymethyl}methane | P905421 | CH2O | Thermal property | Glass transition temperature | 6 | 0 | C
Copolymer | tetrakis{poly[(R)-oxy(1-methyl-2-oxoethylene)/(S)-oxy(1-methyl-2-oxoethylene)]-poly[oxy(6-oxohexane-1,6-diyl)]-oxymethyl}methane | P905421 | CH2O | Thermal property | Isothermal weight loss temperature | 170 | 0 | C
Copolymer | tetrakis{poly[(R)-oxy(1-methyl-2-oxoethylene)/(S)-oxy(1-methyl-2-oxoethylene)]-poly[oxy(6-oxohexane-1,6-diyl)]-oxymethyl}methane | P905421 | CH2O | Thermal property | Isothermal weight loss time | 31 | 0 | hour
Copolymer | poly{(p-hydroxystyrene)-graft-(ethylene glycol)} | P905423 | C8H8O | Thermal property | Crystallization temperature | 2.5 | 1512.5 | C
Copolymer | poly{(p-hydroxystyrene)-graft-(ethylene glycol)} | P905423 | C8H8O | Thermal property | Glass transition temperature | -50 | 0 | C
Copolymer | poly{(p-hydroxystyrene)-graft-(ethylene glycol)} | P905423 | C8H8O | Thermal property | Melting temperature | 2.5 | 1512.5 | C
Copolymer | poly{(p-hydroxystyrene)-graft-(ethylene glycol)} | P905423 | C8H8O | Electric property | Electric conductivity | 3.16e-05 | 0 | 1/(ohm*cm)
Copolymer | poly{(p-hydroxystyrene)-graft-(ethylene glycol)} | P905423 | C8H8O | Electric property | Volume resistivity | 31600 | 0 | ohm*cm
Copolymer | poly{(p-hydroxystyrene)-graft-(ethylene glycol)} | P905423 | C8H8O | Tensile property | Dynamic mechanical properties storage modulus | 4.78 | 0.53984 | GPa
Copolymer | poly{(p-hydroxystyrene)-graft-(ethylene glycol)} | P905423 | C8H8O | Tensile property | Elongation at break | 8 | 2.4 | %
Copolymer | poly{(p-hydroxystyrene)-graft-(ethylene glycol)} | P905423 | C8H8O | Tensile property | Tensile modulus | 3.3 | 0.01866667 | GPa
Copolymer | poly{(p-hydroxystyrene)-graft-(ethylene glycol)} | P905423 | C8H8O | Tensile property | Tensile stress strength at break | 0.111 | 1.786667e-05 | GPa
Copolymer | poly[glycolide-ran-(epsilon-caprolactone)] | P905425 | C2H2O2 | Thermal property | Crystallization temperature | 98 | 54.61333 | C
Copolymer | poly[glycolide-ran-(epsilon-caprolactone)] | P905425 | C2H2O2 | Thermal property | Glass transition temperature | -10.9 | 578.3096 | C
Copolymer | poly[glycolide-ran-(epsilon-caprolactone)] | P905425 | C2H2O2 | Thermal property | Heat of fusion | 0.00877 | 2.189184e-05 | kcal/g
Copolymer | poly[glycolide-ran-(epsilon-caprolactone)] | P905425 | C2H2O2 | Thermal property | Melting temperature | 214.25 | 3549.656 | C
Copolymer | poly{[(butane-1,4-diol)-alt-(succinic acid)]-ran-[(butane-1,4-diol)-alt-(dimethyl terephthalate)]} | P905428 | C12H12O4 | Physical property | Density | 1.275 | 3.333333e-05 | g/cm3
Copolymer | poly{[(butane-1,4-diol)-alt-(succinic acid)]-ran-[(butane-1,4-diol)-alt-(dimethyl terephthalate)]} | P905428 | C12H12O4 | Physical property | Specific volume | 0.784 | 1.2e-05 | cm3/g
Copolymer | poly{[(butane-1,4-diol)-alt-(succinic acid)]-ran-[(butane-1,4-diol)-alt-(dimethyl terephthalate)]} | P905428 | C12H12O4 | Thermal property | Crystallization temperature | 29.8 | 0 | C
Copolymer | poly{[(butane-1,4-diol)-alt-(succinic acid)]-ran-[(butane-1,4-diol)-alt-(dimethyl terephthalate)]} | P905428 | C12H12O4 | Thermal property | Glass transition temperature | -15.6 | 59.85333 | C
Copolymer | poly{[(butane-1,4-diol)-alt-(succinic acid)]-ran-[(butane-1,4-diol)-alt-(dimethyl terephthalate)]} | P905428 | C12H12O4 | Thermal property | Thermal decomposition temperature | 368.95 | 7.363333 | C
Copolymer | poly{[(butane-1,4-diol)-alt-(succinic acid)]-ran-[(butane-1,4-diol)-alt-(dimethyl terephthalate)]} | P905428 | C12H12O4 | Thermal property | Thermal decomposition weight loss | 0 | 0 | %
Copolymer | poly{[(butane-1,4-diol)-alt-(succinic acid)]-ran-[(butane-1,4-diol)-alt-(dimethyl terephthalate)]} | P905428 | C12H12O4 | Thermal property | Melting temperature | 108.25 | 803.6033 | C
Copolymer | poly{[(butane-1,4-diol)-alt-(succinic acid)]-ran-[(butane-1,4-diol)-alt-(dimethyl terephthalate)]} | P905428 | C12H12O4 | Tensile property | Elongation at break | 570 | 16133.33 | %
Copolymer | poly{[(butane-1,4-diol)-alt-(succinic acid)]-ran-[(butane-1,4-diol)-alt-(dimethyl terephthalate)]} | P905428 | C12H12O4 | Tensile property | Elongation at yield | 22 | 65.33333 | %
Copolymer | poly{[(butane-1,4-diol)-alt-(succinic acid)]-ran-[(butane-1,4-diol)-alt-(dimethyl terephthalate)]} | P905428 | C12H12O4 | Tensile property | Tensile modulus | 0.1365 | 0.002080333 | GPa
Copolymer | poly{[(butane-1,4-diol)-alt-(succinic acid)]-ran-[(butane-1,4-diol)-alt-(dimethyl terephthalate)]} | P905428 | C12H12O4 | Tensile property | Tensile stress strength at break | 0.0195 | 3.333333e-07 | GPa
Copolymer | poly{[(butane-1,4-diol)-alt-(succinic acid)]-ran-[(butane-1,4-diol)-alt-(dimethyl terephthalate)]} | P905428 | C12H12O4 | Tensile property | Tensile stress strength at yield | 0.0125 | 3.333333e-07 | GPa
Copolymer | poly({[4,4'-(propane-2,2-diyl)diphenol]-alt-phosgene}-ran-{[4,4'-(3,3,5-trimethylcyclohexane-1,1-diyl)diphenol]-alt-phosgene}) | P905432 | C16H14O3 | Thermal property | Glass transition temperature | 173.5 | 350 | C
Copolymer | poly({[4,4'-(propane-2,2-diyl)diphenol]-alt-phosgene}-ran-{[4,4'-(3,3,5-trimethylcyclohexane-1,1-diyl)diphenol]-alt-phosgene}) | P905432 | C16H14O3 | Tensile property | Elongation at break | 119 | 1272.994 | %
Copolymer | poly({[4,4'-(propane-2,2-diyl)diphenol]-alt-phosgene}-ran-{[4,4'-(3,3,5-trimethylcyclohexane-1,1-diyl)diphenol]-alt-phosgene}) | P905432 | C16H14O3 | Tensile property | Tensile modulus | 2.285 | 0.01190714 | GPa
Copolymer | poly({[4,4'-(propane-2,2-diyl)diphenol]-alt-phosgene}-ran-{[4,4'-(3,3,5-trimethylcyclohexane-1,1-diyl)diphenol]-alt-phosgene}) | P905432 | C16H14O3 | Tensile property | Tensile stress strength at yield | 0.0649 | 1.843429e-05 | GPa
Copolymer | poly({[4,4'-(propane-2,2-diyl)diphenol]-alt-phosgene}-ran-{[4,4'-(3,3,5-trimethylcyclohexane-1,1-diyl)diphenol]-alt-phosgene}) | P905432 | C16H14O3 | Impact strength | Izod impact | 0.0881 | 0.1279988 | kJ/m
Copolymer | poly{[(biphenyl-4,4'-diol)-alt-(bis(4-chlorophenyl)sulfone]-stat-[(biphenyl-4,4'-diol)-alt-(bis{4-chloro-3-[(sodiooxy)sulfonyl]phenyl}sulfone)]} | P905434 | C24H16O4S | Thermal property | Glass transition temperature | 265.5 | 346.4545 | C
Copolymer | poly{[(biphenyl-4,4'-diol)-alt-(bis(4-chlorophenyl)sulfone]-stat-[(biphenyl-4,4'-diol)-alt-(bis{4-chloro-3-[(sodiooxy)sulfonyl]phenyl}sulfone)]} | P905434 | C24H16O4S | Thermal property | Thermal decomposition temperature | 366.5 | 1316.879 | C
Copolymer | poly{[(biphenyl-4,4'-diol)-alt-(bis(4-chlorophenyl)sulfone]-stat-[(biphenyl-4,4'-diol)-alt-(bis{4-chloro-3-[(sodiooxy)sulfonyl]phenyl}sulfone)]} | P905434 | C24H16O4S | Thermal property | Thermal decomposition weight loss | 5 | 0 | %
Copolymer | poly{[(biphenyl-4,4'-diol)-alt-(bis(4-chlorophenyl)sulfone]-stat-[(biphenyl-4,4'-diol)-alt-(bis{4-chloro-3-[(sodiooxy)sulfonyl]phenyl}sulfone)]} | P905434 | C24H16O4S | Electric property | Electric conductivity | 0.081 | 0.003309511 | 1/(ohm*cm)
Copolymer | poly{[(biphenyl-4,4'-diol)-alt-(bis(4-chlorophenyl)sulfone]-stat-[(biphenyl-4,4'-diol)-alt-(bis{4-chloro-3-[(sodiooxy)sulfonyl]phenyl}sulfone)]} | P905434 | C24H16O4S | Electric property | Volume resistivity | 12 | 1142.459 | ohm*cm
Copolymer | poly{[(biphenyl-4,4'-diol)-alt-(bis(4-chlorophenyl)sulfone]-stat-[(biphenyl-4,4'-diol)-alt-(bis{4-chloro-3-[(sodiooxy)sulfonyl]phenyl}sulfone)]} | P905434 | C24H16O4S | Physicochemical property | Water absorption | 23.5 | 365.1697 | wt%
Copolymer | poly{[(biphenyl-4,4'-diol)-alt-(bis(4-chlorophenyl)sulfone]-ran-[(biphenyl-4,4'-diol)-alt-(bis{4-chloro-3-[(sodiooxy)sulfonyl]phenyl}sulfone)]} | P905435 | C24H16O4S | Thermal property | Glass transition temperature | 251.5 | 645.3333 | C
Copolymer | poly{[(biphenyl-4,4'-diol)-alt-(bis(4-chlorophenyl)sulfone]-ran-[(biphenyl-4,4'-diol)-alt-(bis{4-chloro-3-[(sodiooxy)sulfonyl]phenyl}sulfone)]} | P905435 | C24H16O4S | Electric property | Electric conductivity | 0.08 | 0.001145187 | 1/(ohm*cm)
Copolymer | poly{[(biphenyl-4,4'-diol)-alt-(bis(4-chlorophenyl)sulfone]-ran-[(biphenyl-4,4'-diol)-alt-(bis{4-chloro-3-[(sodiooxy)sulfonyl]phenyl}sulfone)]} | P905435 | C24H16O4S | Electric property | Volume resistivity | 12 | 6.996484 | ohm*cm
Copolymer | poly{[(biphenyl-4,4'-diol)-alt-(bis(4-chlorophenyl)sulfone]-ran-[(biphenyl-4,4'-diol)-alt-(bis{4-chloro-3-[(sodiooxy)sulfonyl]phenyl}sulfone)]} | P905435 | C24H16O4S | Physicochemical property | Water absorption | 39 | 37264.61 | wt%
Copolymer | poly{[(biphenyl-4,4'-diol)-alt-(bis(4-chlorophenyl)sulfone]-ran-[(biphenyl-4,4'-diol)-alt-(bis{4-chloro-3-[(sodiooxy)sulfonyl]phenyl}sulfone)]} | P905435 | C24H16O4S | Dilute solution property | Intrinsic viscosity eta | 0.9 | 1.127778 | dl/g
Copolymer | poly{[(biphenyl-4,4'-diol)-alt-(bis(4-chlorophenyl)sulfone]-ran-[(biphenyl-4,4'-diol)-alt-(bis{4-chloro-3-[(sodiooxy)sulfonyl]phenyl}sulfone)]} | P905435 | C24H16O4S | Tensile property | Elongation at break | 48.8 | 548.8507 | %
Copolymer | poly{[(biphenyl-4,4'-diol)-alt-(bis(4-chlorophenyl)sulfone]-ran-[(biphenyl-4,4'-diol)-alt-(bis{4-chloro-3-[(sodiooxy)sulfonyl]phenyl}sulfone)]} | P905435 | C24H16O4S | Tensile property | Elongation at yield | 4.23 | 0.4174489 | %
Copolymer | poly{[(biphenyl-4,4'-diol)-alt-(bis(4-chlorophenyl)sulfone]-ran-[(biphenyl-4,4'-diol)-alt-(bis{4-chloro-3-[(sodiooxy)sulfonyl]phenyl}sulfone)]} | P905435 | C24H16O4S | Tensile property | Tensile modulus | 1.46 | 0.08231111 | GPa
Copolymer | poly{[(biphenyl-4,4'-diol)-alt-(bis(4-chlorophenyl)sulfone]-ran-[(biphenyl-4,4'-diol)-alt-(bis{4-chloro-3-[(sodiooxy)sulfonyl]phenyl}sulfone)]} | P905435 | C24H16O4S | Tensile property | Tensile stress strength at break | 0.0577 | 3.091289e-05 | GPa
Copolymer | poly{[(biphenyl-4,4'-diol)-alt-(bis(4-chlorophenyl)sulfone]-ran-[(biphenyl-4,4'-diol)-alt-(bis{4-chloro-3-[(sodiooxy)sulfonyl]phenyl}sulfone)]} | P905435 | C24H16O4S | Tensile property | Tensile stress strength at yield | 0.0441 | 5.722933e-05 | GPa
Copolymer | poly{[(biphenyl-4,4'-diol)-alt-bis(4-chlorophenyl)sulfone]-stat-[(biphenyl-4,4'-diol)-alt-(bis{4-chloro-3-[(sodiooxy)sulfonyl]phenyl}sulfone)]} | P905436 | C24H16O4S | Thermal property | Thermal decomposition temperature | 501 | 24.26667 | C
Copolymer | poly{[(biphenyl-4,4'-diol)-alt-bis(4-chlorophenyl)sulfone]-stat-[(biphenyl-4,4'-diol)-alt-(bis{4-chloro-3-[(sodiooxy)sulfonyl]phenyl}sulfone)]} | P905436 | C24H16O4S | Thermal property | Thermal decomposition weight loss | 5 | 0 | %
Copolymer | poly{[(biphenyl-4,4'-diol)-alt-bis(4-chlorophenyl)sulfone]-stat-[(biphenyl-4,4'-diol)-alt-(bis{4-chloro-3-[(sodiooxy)sulfonyl]phenyl}sulfone)]} | P905436 | C24H16O4S | Physicochemical property | Water absorption | 22 | 195.0427 | wt%
Copolymer | poly[propene-ran-(octa-1,7-diene)] | P905438 | C3H6 | Thermal property | Heat of fusion | 0.0184 | 1.816267e-05 | kcal/g
Copolymer | poly[propene-ran-(octa-1,7-diene)] | P905438 | C3H6 | Thermal property | Melting temperature | 149 | 237.0747 | C
Copolymer | poly[propene-ran-(octa-1,7-diene)] | P905438 | C3H6 | Shear property | Dynamic shear properties storage modulus | 2e-06 | 1.333333e-12 | GPa
Copolymer | poly[propene-ran-(octa-1,7-diene)] | P905438 | C3H6 | Shear property | Dynamic shear properties loss modulus | 6e-06 | 1.333333e-12 | GPa
Copolymer | poly(ethylene/norbornane-2,3-diyl) | P905439 | CH2 | Physical property | Density | 1.017 | 7.107143e-05 | g/cm3
Copolymer | poly(ethylene/norbornane-2,3-diyl) | P905439 | CH2 | Physical property | Specific volume | 0.9833 | 6.775643e-05 | cm3/g
Copolymer | poly(ethylene/norbornane-2,3-diyl) | P905439 | CH2 | Thermal property | Glass transition temperature | 94 | 1580.009 | C
Copolymer | poly(ethylene/norbornane-2,3-diyl) | P905439 | CH2 | Physicochemical property | Gas diffusion coefficient d | 3.65e-08 | 1.663333e-16 | cm2/s
Copolymer | poly(ethylene/norbornane-2,3-diyl) | P905439 | CH2 | Physicochemical property | Gas permeability coefficient p | 4.5e-14 | 1.333333e-28 | cm3(STP)cm/(cm2*s*Pa)
Copolymer | poly(ethylene/norbornane-2,3-diyl) | P905439 | CH2 | Physicochemical property | Gas solubility coefficient s | 1.445e-06 | 4.107e-13 | cm3(STP)/(cm3*Pa)
Copolymer | poly[(2-hydroxyacetic acid)-ran-(trimethylene carbonate)] | P905440 | C2H2O2 | Thermal property | Melting temperature | 206.2 | 0 | C
Copolymer | modified poly[(allyl beta-D-galactopyranoside)-alt-(furan-2,5-dione)] | P905441 | C2HNaO2 | Dilute solution property | Intrinsic viscosity eta | 0.0713 | 0.0004712533 | dl/g
Copolymer | poly[(sodium methacrylate)-ran-(methyl methacrylate)] | P905443 | C4H5NaO2 | Electric property | Electric conductivity | 0.0023 | 3.769683e-05 | 1/(ohm*cm)
Copolymer | poly[(sodium methacrylate)-ran-(methyl methacrylate)] | P905443 | C4H5NaO2 | Electric property | Volume resistivity | 975 | 151508721615387 | ohm*cm
Copolymer | poly[(sodium methacrylate)-ran-(methyl methacrylate)] | P905443 | C4H5NaO2 | Physicochemical property | Water absorption | 33.25 | 972.3564 | wt%
Copolymer | poly(1-phenylethylene/1,2-dicarboxyethylene) | P905500 | C2H2O2 | Thermal property | Glass transition temperature | 190 | 0 | C
Copolymer | poly(1-phenylethylene/1,2-dicarboxyethylene) | P905500 | C2H2O2 | Thermal property | Thermal decomposition temperature | 345 | 0 | C
Copolymer | poly(1-phenylethylene/1,2-dicarboxyethylene) | P905500 | C2H2O2 | Thermal property | Thermal decomposition weight loss | 30 | 0 | %
Copolymer | poly{poly[poly(oxybutane-1,4-diyl)-oxycarbonylimino-1,4-phenylenemethylene-1,4-phenyleneiminocarbonyl]-poly[oxyethyleneoxy-1,4-phenylene(methyl)methanylylideneazanylylideneethyleneazanylylidene(methyl)methanylylidene-1,4-phenyleneoxyethyleneoxycarbonylimino-1,4-phenylenemethylene-1,4-phenyleneiminocarbonyl]} | P905503 | C4H8O | Thermal property | Glass transition temperature | -55 | 0 | C
Copolymer | poly{poly[poly(oxybutane-1,4-diyl)-oxycarbonylimino-1,4-phenylenemethylene-1,4-phenyleneiminocarbonyl]-poly[oxyethyleneoxy-1,4-phenylene(methyl)methanylylideneazanylylideneethyleneazanylylidene(methyl)methanylylidene-1,4-phenyleneoxyethyleneoxycarbonylimino-1,4-phenylenemethylene-1,4-phenyleneiminocarbonyl]} | P905503 | C4H8O | Thermal property | Thermal decomposition temperature | 328 | 0 | C
Copolymer | poly{poly[poly(oxybutane-1,4-diyl)-oxycarbonylimino-1,4-phenylenemethylene-1,4-phenyleneiminocarbonyl]-poly[oxyethyleneoxy-1,4-phenylene(methyl)methanylylideneazanylylideneethyleneazanylylidene(methyl)methanylylidene-1,4-phenyleneoxyethyleneoxycarbonylimino-1,4-phenylenemethylene-1,4-phenyleneiminocarbonyl]} | P905503 | C4H8O | Thermal property | Thermal decomposition weight loss | 10 | 0 | %
Copolymer | poly{poly[poly(oxybutane-1,4-diyl)-oxycarbonylimino-1,4-phenylenemethylene-1,4-phenyleneiminocarbonyl]-poly[oxyethyleneoxy-1,4-phenylene(methyl)methanylylideneazanylylideneethyleneazanylylidene(methyl)methanylylidene-1,4-phenyleneoxyethyleneoxycarbonylimino-1,4-phenylenemethylene-1,4-phenyleneiminocarbonyl]} | P905503 | C4H8O | Tensile property | Elongation at break | 1124 | 0 | %
Copolymer | poly{poly[poly(oxybutane-1,4-diyl)-oxycarbonylimino-1,4-phenylenemethylene-1,4-phenyleneiminocarbonyl]-poly[oxyethyleneoxy-1,4-phenylene(methyl)methanylylideneazanylylideneethyleneazanylylidene(methyl)methanylylidene-1,4-phenyleneoxyethyleneoxycarbonylimino-1,4-phenylenemethylene-1,4-phenyleneiminocarbonyl]} | P905503 | C4H8O | Tensile property | Tensile stress strength at break | 0.000105 | 0 | GPa
Copolymer | poly{1-[(5,5,6,6,7,7,8,8,9,9,10,10,11,11,12,12,12-heptadecafluorododecyloxy)carbonyl]ethylene/1-phenylethylene} | P905504 | C8H8 | Thermal property | Glass transition temperature | 61 | 341.3333 | C
Copolymer | poly{1-[(5,5,6,6,7,7,8,8,9,9,10,10,11,11,12,12,12-heptadecafluorododecyloxy)carbonyl]ethylene/1-phenylethylene} | P905504 | C8H8 | Thermal property | Thermal decomposition temperature | 310 | 4011.467 | C
Copolymer | poly{1-[(5,5,6,6,7,7,8,8,9,9,10,10,11,11,12,12,12-heptadecafluorododecyloxy)carbonyl]ethylene/1-phenylethylene} | P905504 | C8H8 | Thermal property | Thermal decomposition weight loss | 5 | 33.33333 | %
Copolymer | poly{1-[(5,5,6,6,7,7,8,8,9,9,10,10,11,11,12,12,12-heptadecafluorododecyloxy)carbonyl]ethylene/1-phenylethylene} | P905504 | C8H8 | Physicochemical property | Surface tension | 25.5 | 0 | mN/m
Copolymer | poly{1-[(5,5,6,6,7,7,8,8,9,9,10,10,11,11,12,12,12-heptadecafluorododecyloxy)carbonyl]ethylene/1-phenylethylene} | P905504 | C8H8 | Physicochemical property | Contact angle | 64 | 1365.333 | degree
Copolymer | poly{1-[(7,7,8,8,9,9,10,10,11,11,12,12,13,13,14,14,14-heptadecafluorotetradecyloxy)carbonyl]ethylene/1-phenylethylene} | P905505 | C8H8 | Thermal property | Glass transition temperature | 57.5 | 176.3333 | C
Copolymer | poly{1-[(7,7,8,8,9,9,10,10,11,11,12,12,13,13,14,14,14-heptadecafluorotetradecyloxy)carbonyl]ethylene/1-phenylethylene} | P905505 | C8H8 | Thermal property | Thermal decomposition temperature | 320 | 4191.2 | C
Copolymer | poly{1-[(7,7,8,8,9,9,10,10,11,11,12,12,13,13,14,14,14-heptadecafluorotetradecyloxy)carbonyl]ethylene/1-phenylethylene} | P905505 | C8H8 | Thermal property | Thermal decomposition weight loss | 5 | 33.33333 | %
Copolymer | poly{1-[(7,7,8,8,9,9,10,10,11,11,12,12,13,13,14,14,14-heptadecafluorotetradecyloxy)carbonyl]ethylene/1-phenylethylene} | P905505 | C8H8 | Physicochemical property | Surface tension | 14.2 | 0 | mN/m
Copolymer | poly{1-[(7,7,8,8,9,9,10,10,11,11,12,12,13,13,14,14,14-heptadecafluorotetradecyloxy)carbonyl]ethylene/1-phenylethylene} | P905505 | C8H8 | Physicochemical property | Contact angle | 83 | 768 | degree
Copolymer | poly[oxy{5-[6-(4'-cyanobiphenyl-4-yloxy)hexyloxy]isophthaloyl}oxyhexane-1,6-diyloxy-1,4-phenylenesulfonyl-1,4-phenyleneoxyhexane-1,6-diyl/oxy-1,4-phenyleneoxy-1,4-phenyleneoxyhexane-1,6-diyloxy{5-[6-(4'-cyanobiphenyl-4-yloxy)hexyloxy]isophthaloyl}oxyhexane-1,6-diyl/oxy-1,4-phenyleneoxy-1,4-phenyleneoxyhexane-1,6-diyloxy(5-{6-[4-(p-tolyldiazenyl)phenoxy]hexyloxy}isophthaloyl)oxyhexane-1,6-diyl/oxy(5-{6-[4-(p-tolyldiazenyl)phenoxy]hexyloxy}isophthaloyl)oxyhexane-1,6-diyloxy-1,4-phenylenesulfonyl-1,4-phenyleneoxyhexane-1,6-diyl] | P905506 | C51H55NO10S | Thermal property | Glass transition temperature | 38.5 | 51.63636 | C
Copolymer | poly[oxy{5-[6-(4'-cyanobiphenyl-4-yloxy)hexyloxy]isophthaloyl}oxyhexane-1,6-diyloxy-1,4-phenylenesulfonyl-1,4-phenyleneoxyhexane-1,6-diyl/oxy-1,4-phenyleneoxy-1,4-phenyleneoxyhexane-1,6-diyloxy{5-[6-(4'-cyanobiphenyl-4-yloxy)hexyloxy]isophthaloyl}oxyhexane-1,6-diyl/oxy-1,4-phenyleneoxy-1,4-phenyleneoxyhexane-1,6-diyloxy(5-{6-[4-(p-tolyldiazenyl)phenoxy]hexyloxy}isophthaloyl)oxyhexane-1,6-diyl/oxy(5-{6-[4-(p-tolyldiazenyl)phenoxy]hexyloxy}isophthaloyl)oxyhexane-1,6-diyloxy-1,4-phenylenesulfonyl-1,4-phenyleneoxyhexane-1,6-diyl] | P905506 | C51H55NO10S | Thermal property | Melting temperature | 44 | 33.06667 | C
Copolymer | poly[1-(4-cyanophenyl)-2,5-dioxopyrrolidine-3,4-diyl/1-(ethoxycarbonyl)-1-methylethylene] | P905507 | C11H6N2O2 | Thermal property | Glass transition temperature | 142 | 2257.511 | C
Copolymer | poly[1-(butoxycarbonyl)-1-methylethylene/1-(4-cyanophenyl)-2,5-dioxopyrrolidine-3,4-diyl] | P905508 | C11H6N2O2 | Thermal property | Glass transition temperature | 131 | 3979.378 | C
Copolymer | poly(1,3,4-thiadiazole-2,5-diylethene-1,2-diyl-1,4-phenylenecarbonyloxydecane-1,10-diyloxycarbonyl-1,4-phenyleneethene-1,2-diyl/1,3,4-thiadiazole-2,5-diylethene-1,2-diyl-1,4-phenylenecarbonyloxyundecane-1,11-diyloxybiphenyl-4,4'-diyloxyundecane-1,11-diyloxycarbonyl-1,4-phenyleneethene-1,2-diyl) | P905509 | C30H32N2O4S | Thermal property | Glass transition temperature | 82 | 5.333333 | C
Copolymer | poly(1,3,4-thiadiazole-2,5-diylethene-1,2-diyl-1,4-phenylenecarbonyloxydecane-1,10-diyloxycarbonyl-1,4-phenyleneethene-1,2-diyl/1,3,4-thiadiazole-2,5-diylethene-1,2-diyl-1,4-phenylenecarbonyloxyundecane-1,11-diyloxybiphenyl-4,4'-diyloxyundecane-1,11-diyloxycarbonyl-1,4-phenyleneethene-1,2-diyl) | P905509 | C30H32N2O4S | Thermal property | Heat of fusion | 0.0008465 | 2.777257e-07 | kcal/g
Copolymer | poly(1,3,4-thiadiazole-2,5-diylethene-1,2-diyl-1,4-phenylenecarbonyloxydecane-1,10-diyloxycarbonyl-1,4-phenyleneethene-1,2-diyl/1,3,4-thiadiazole-2,5-diylethene-1,2-diyl-1,4-phenylenecarbonyloxyundecane-1,11-diyloxybiphenyl-4,4'-diyloxyundecane-1,11-diyloxycarbonyl-1,4-phenyleneethene-1,2-diyl) | P905509 | C30H32N2O4S | Thermal property | Lc phase transition temperature | 265 | 52.83516 | C
Copolymer | poly(1,3,4-thiadiazole-2,5-diylethene-1,2-diyl-1,4-phenylenecarbonyloxydecane-1,10-diyloxycarbonyl-1,4-phenyleneethene-1,2-diyl/1,3,4-thiadiazole-2,5-diylethene-1,2-diyl-1,4-phenylenecarbonyloxyundecane-1,11-diyloxybiphenyl-4,4'-diyloxyundecane-1,11-diyloxycarbonyl-1,4-phenyleneethene-1,2-diyl) | P905509 | C30H32N2O4S | Thermal property | Melting temperature | 234 | 136.2637 | C
Copolymer | poly{1-(methoxycarbonyl)-1-methylethylene/1-methyl-1-[(2-pyridylmethyl)carbamoyl]ethylene} | P905510 | C5H8O2 | Thermal property | Glass transition temperature | 121 | 89.69697 | C
Copolymer | poly{1-(methoxycarbonyl)-1-methylethylene/1-methyl-1-[(2-pyridylmethyl)carbamoyl]ethylene} | P905510 | C5H8O2 | Thermal property | Thermal decomposition temperature | 222.5 | 2408.333 | C
Copolymer | poly{1-(methoxycarbonyl)-1-methylethylene/1-methyl-1-[(2-pyridylmethyl)carbamoyl]ethylene} | P905510 | C5H8O2 | Thermal property | Thermal decomposition weight loss | 10 | 0 | %
Copolymer | poly{1-(methoxycarbonyl)-1-methylethylene/1-methyl-1-[(2-pyridylmethyl)carbamoyl]ethylene} | P905510 | C5H8O2 | Shear property | Dynamic shear properties storage modulus | 1e-06 | 3.019697e-12 | GPa
Copolymer | poly[(acetylimino)ethylene]-poly[(decanoylimino)ethylene] | P905511 | C4H7NO | Thermal property | Glass transition temperature | 73 | 5.333333 | C
Copolymer | poly[(acetylimino)ethylene]-poly[(decanoylimino)ethylene] | P905511 | C4H7NO | Thermal property | Melting temperature | 142 | 0 | C
Copolymer | poly[(acetylimino)ethylene]-poly[(decanoylimino)ethylene] | P905511 | C4H7NO | Physicochemical property | Surface tension | 32.4 | 8.333333 | mN/m
Copolymer | poly[(acetylimino)ethylene]-poly[(decanoylimino)ethylene] | P905511 | C4H7NO | Compression characteristics | Compressive modulus | 1.7 | 0.1514286 | GPa
Copolymer | poly[(decanoylimino)ethylene]-poly[(propanoylimino)ethylene] | P905512 | C5H9NO | Thermal property | Glass transition temperature | 42.5 | 3 | C
Copolymer | poly[(decanoylimino)ethylene]-poly[(propanoylimino)ethylene] | P905512 | C5H9NO | Thermal property | Melting temperature | 122 | 0 | C
Copolymer | poly[(decanoylimino)ethylene]-poly[(propanoylimino)ethylene] | P905512 | C5H9NO | Physicochemical property | Surface tension | 41 | 7.053333 | mN/m
Copolymer | poly[(decanoylimino)ethylene]-poly[(propanoylimino)ethylene] | P905512 | C5H9NO | Compression characteristics | Compressive modulus | 1.75 | 0.1085714 | GPa
Copolymer | poly[1-(methoxycarbonyl)-1-methylethylene/1-({4-[3-(4-methoxyphenyl)-1-oxoallyl]phenyl}carbamoyl)-1-methylethylene] | P905513 | C5H8O2 | Thermal property | Glass transition temperature | 44.5 | 173.3636 | C
Copolymer | poly[1-(methoxycarbonyl)-1-methylethylene/1-({4-[3-(4-methoxyphenyl)-1-oxoallyl]phenyl}carbamoyl)-1-methylethylene] | P905513 | C5H8O2 | Thermal property | Thermal decomposition temperature | 301.5 | 311.0606 | C
Copolymer | poly[1-(methoxycarbonyl)-1-methylethylene/1-({4-[3-(4-methoxyphenyl)-1-oxoallyl]phenyl}carbamoyl)-1-methylethylene] | P905513 | C5H8O2 | Thermal property | Thermal decomposition weight loss | 10 | 0 | %
Copolymer | poly(ethylene/1-tetracosylethylene) | P905515 | CH2 | Physical property | Density | 0.9195 | 5.88e-06 | g/cm3
Copolymer | poly(ethylene/1-tetracosylethylene) | P905515 | CH2 | Physical property | Specific volume | 1.0875 | 8.333333e-06 | cm3/g
Copolymer | poly(ethylene/1-tetracosylethylene) | P905515 | CH2 | Thermal property | Crystallization temperature | 92.8 | 63.48 | C
Copolymer | poly(ethylene/1-tetracosylethylene) | P905515 | CH2 | Thermal property | Glass transition temperature | -21.35 | 45.63 | C
Copolymer | poly(ethylene/1-tetracosylethylene) | P905515 | CH2 | Thermal property | Melting temperature | 103.3 | 944.7511 | C
Copolymer | poly(ethylene/1-tetracosylethylene) | P905515 | CH2 | Tensile property | Elongation at break | 699.5 | 867 | %
Copolymer | poly(ethylene/1-tetracosylethylene) | P905515 | CH2 | Tensile property | Elongation at yield | 23 | 12 | %
Copolymer | poly(ethylene/1-tetracosylethylene) | P905515 | CH2 | Tensile property | Tensile modulus | 0.142 | 0.0001333333 | GPa
Copolymer | poly(ethylene/1-tetracosylethylene) | P905515 | CH2 | Tensile property | Tensile stress strength at break | 0.026 | 0 | GPa
Copolymer | poly(ethylene/1-tetracosylethylene) | P905515 | CH2 | Tensile property | Tensile stress strength at yield | 0.0111 | 6.533333e-07 | GPa
Copolymer | poly(ethylene/1-tetracosylethylene) | P905515 | CH2 | Flexural property | Dynamic flexural properties storage modulus | 0.3035 | 0.02455793 | GPa
Copolymer | poly(ethylene/1-tetracosylethylene) | P905515 | CH2 | Flexural property | Dynamic flexural properties loss modulus | 0.0455 | 1.633333e-05 | GPa
Copolymer | poly(1-{4-[2,2-bis(hydroxymethyl)-3-phenylpropyl]phenyl}ethylene/1-phenylethylene) | P905516 | C8H8 | Thermal property | Glass transition temperature | 111 | 48 | C
Copolymer | poly(1-{4-[2,2-bis(hydroxymethyl)-3-phenylpropyl]phenyl}ethylene/1-phenylethylene) | P905516 | C8H8 | Thermal property | Thermal decomposition temperature | 434 | 10291.54 | C
Copolymer | poly(1-{4-[2,2-bis(hydroxymethyl)-3-phenylpropyl]phenyl}ethylene/1-phenylethylene) | P905516 | C8H8 | Thermal property | Thermal decomposition weight loss | 5 | 0 | %
Copolymer | poly(1-{4-[2,2-bis(hydroxymethyl)-3-phenylpropyl]phenyl}ethylene/1-phenylethylene) | P905516 | C8H8 | Heat resistance and combustion | Oxygen index | 18.4 | 0.05333333 | %
Copolymer | poly[9,9-bis(4-methoxyphenyl)fluorene-2,7-diyl/9,9-dioctylfluorene-2,7-diyl] | P905517 | C27H20O2 | Optical property | Refractive index | 1.8 | 0
Copolymer | poly(2,1,3-benzothiadiazole-4,7-diyl/9,9-dioctylfluorene-2,7-diyl) | P905518 | C6H2N2S | Optical property | Refractive index | 1.6 | 0
Copolymer | poly(2,1,3-benzothiadiazole-4,7-diyl/9,9-dioctylfluorene-2,7-diyl) | P905518 | C6H2N2S | Thermal property | Crystallization temperature | 112.5 | 5.717333 | C
Copolymer | poly(2,1,3-benzothiadiazole-4,7-diyl/9,9-dioctylfluorene-2,7-diyl) | P905518 | C6H2N2S | Thermal property | Glass transition temperature | 52.1 | 8.647857 | C
Copolymer | poly(1-{[2-(2-{4-[(4-cyanophenyl)diazenyl]phenoxy}acetoxy)ethoxy]carbonyl}-1-methylethylene/1-[(2-hydroxyethoxy)carbonyl]-1-methylethylene) | P905519 | C6H10O3 | Optical property | Refractive index | 1.6 | 0
Copolymer | poly[oxyethylene{[5-(4-{[4-(octyloxy)phenyl]diazenyl}phenoxy)pentyl]imino}ethyleneoxycarbonylimino(2-methyl-1,3-phenylene)iminocarbonyl/oxyethylene{[5-(4-{[4-(octyloxy)phenyl]diazenyl}phenoxy)pentyl]imino}ethyleneoxycarbonylimino(4-methyl-1,3-phenylene)iminocarbonyl] | P905522 | C38H51N5O6 | Thermal property | Crystallization temperature | 88.8 | 0 | C
Copolymer | poly[oxyethylene{[5-(4-{[4-(octyloxy)phenyl]diazenyl}phenoxy)pentyl]imino}ethyleneoxycarbonylimino(2-methyl-1,3-phenylene)iminocarbonyl/oxyethylene{[5-(4-{[4-(octyloxy)phenyl]diazenyl}phenoxy)pentyl]imino}ethyleneoxycarbonylimino(4-methyl-1,3-phenylene)iminocarbonyl] | P905522 | C38H51N5O6 | Thermal property | Glass transition temperature | 53.7 | 0 | C
Copolymer | poly[oxyethylene{[5-(4-{[4-(octyloxy)phenyl]diazenyl}phenoxy)pentyl]imino}ethyleneoxycarbonylimino(2-methyl-1,3-phenylene)iminocarbonyl/oxyethylene{[5-(4-{[4-(octyloxy)phenyl]diazenyl}phenoxy)pentyl]imino}ethyleneoxycarbonylimino(4-methyl-1,3-phenylene)iminocarbonyl] | P905522 | C38H51N5O6 | Thermal property | Heat of crystallization | 0.45 | 0 | cal/g
Copolymer | poly[oxyethylene{[5-(4-{[4-(octyloxy)phenyl]diazenyl}phenoxy)pentyl]imino}ethyleneoxycarbonylimino(2-methyl-1,3-phenylene)iminocarbonyl/oxyethylene{[5-(4-{[4-(octyloxy)phenyl]diazenyl}phenoxy)pentyl]imino}ethyleneoxycarbonylimino(4-methyl-1,3-phenylene)iminocarbonyl] | P905522 | C38H51N5O6 | Thermal property | Lc phase transition temperature | 114.6 | 0 | C
Copolymer | poly[oxy-1,4-phenyleneiminocarbonyl(2,4'-dicarboxybiphenyl-3,3'-diyl)carbonylimino-1,4-phenylene/oxy-1,4-phenyleneiminocarbonyl(3,3'-dicarboxybiphenyl-2,2'-diyl)carbonylimino-1,4-phenylene] | P905525 | C28H18N2O7 | Thermal property | Glass transition temperature | 305 | 3419.424 | C
Copolymer | poly[(1,1',3,3'-tetraoxo-4,4'-biisoindoline-2,2'-diyl)-1,4-phenyleneoxy-1,4-phenylene/(1,1',3,3'-tetraoxo-4,5'-biisoindoline-2,2'-diyl)-1,4-phenyleneoxy-1,4-phenylene] | P905526 | C28H14N2O5 | Thermal property | Glass transition temperature | 324 | 54.51667 | C
Copolymer | poly[(1,1',3,3'-tetraoxo-4,4'-biisoindoline-2,2'-diyl)-1,4-phenyleneoxy-1,4-phenylene/(1,1',3,3'-tetraoxo-4,5'-biisoindoline-2,2'-diyl)-1,4-phenyleneoxy-1,4-phenylene] | P905526 | C28H14N2O5 | Thermal property | Thermal decomposition temperature | 542.5 | 14.28571 | C
Copolymer | poly[(1,1',3,3'-tetraoxo-4,4'-biisoindoline-2,2'-diyl)-1,4-phenyleneoxy-1,4-phenylene/(1,1',3,3'-tetraoxo-4,5'-biisoindoline-2,2'-diyl)-1,4-phenyleneoxy-1,4-phenylene] | P905526 | C28H14N2O5 | Thermal property | Thermal decomposition weight loss | 5 | 0 | %
Copolymer | poly[(1,1',3,3'-tetraoxo-4,4'-biisoindoline-2,2'-diyl)-1,4-phenyleneoxy-1,4-phenylene/(1,1',3,3'-tetraoxo-4,5'-biisoindoline-2,2'-diyl)-1,4-phenyleneoxy-1,4-phenylene] | P905526 | C28H14N2O5 | Tensile property | Dynamic mechanical properties storage modulus | 0.0225 | 0.0006305 | GPa
Copolymer | poly[(1,1',3,3'-tetraoxo-4,4'-biisoindoline-2,2'-diyl)-1,4-phenyleneoxy-1,4-phenylene/(1,1',3,3'-tetraoxo-4,5'-biisoindoline-2,2'-diyl)-1,4-phenyleneoxy-1,4-phenylene] | P905526 | C28H14N2O5 | Tensile property | Elongation at break | 8.75 | 1.339286 | %
Copolymer | poly[(1,1',3,3'-tetraoxo-4,4'-biisoindoline-2,2'-diyl)-1,4-phenyleneoxy-1,4-phenylene/(1,1',3,3'-tetraoxo-4,5'-biisoindoline-2,2'-diyl)-1,4-phenyleneoxy-1,4-phenylene] | P905526 | C28H14N2O5 | Tensile property | Tensile modulus | 2.6 | 0.002142857 | GPa
Copolymer | poly[(1,1',3,3'-tetraoxo-4,4'-biisoindoline-2,2'-diyl)-1,4-phenyleneoxy-1,4-phenylene/(1,1',3,3'-tetraoxo-4,5'-biisoindoline-2,2'-diyl)-1,4-phenyleneoxy-1,4-phenylene] | P905526 | C28H14N2O5 | Tensile property | Tensile stress strength at break | 0.122 | 5.571429e-05 | GPa
Copolymer | poly[oxy-1,4-phenyleneiminocarbonyl(2-carboxy-1,4-phenylene)oxy(3-carboxy-1,4-phenylene)carbonylimino-1,4-phenylene/oxy-1,4-phenyleneiminocarbonyl(2,4'-dicarboxybiphenyl-3,3'-diyl)carbonylimino-1,4-phenylene] | P905527 | C28H18N2O7 | Thermal property | Glass transition temperature | 212 | 119.4667 | C
Copolymer | poly[1-(ethoxycarbonyl)ethylene/1-(methoxycarbonyl)-1-methylethylene/1-methyl-1-{[2-(trimethylammonio)ethoxy]carbonyl}ethylene] | P905528 | C5H8O2 | Thermal property | Glass transition temperature | 61.8 | 0 | C
Copolymer | poly[1-butyl-2-(trimethylsilyl)ethene-1,2-diyl/1-methyl-2-(trimethylsilyl)ethene-1,2-diyl] | P905529 | C6H12Si | Physicochemical property | Gas diffusion coefficient d | 4.7e-08 | 1.306667e-17 | cm2/s
Copolymer | poly{1-methylethylene/1-methyl-1-[2-(trihydroxysilyl)ethyl]ethylene} | P905530 | C3H6 | Thermal property | Crystallization temperature | 116.1 | 0 | C
Copolymer | poly{1-methylethylene/1-methyl-1-[2-(trihydroxysilyl)ethyl]ethylene} | P905530 | C3H6 | Thermal property | Melting temperature | 162.9 | 0 | C
Copolymer | poly{1-methylethylene/1-methyl-1-[2-(trihydroxysilyl)ethyl]ethylene} | P905530 | C3H6 | Tensile property | Elongation at break | 90 | 0 | %
Copolymer | poly{1-methylethylene/1-methyl-1-[2-(trihydroxysilyl)ethyl]ethylene} | P905530 | C3H6 | Tensile property | Tensile modulus | 1.3 | 0 | GPa
Copolymer | poly{1-methylethylene/1-methyl-1-[2-(trihydroxysilyl)ethyl]ethylene} | P905530 | C3H6 | Tensile property | Tensile stress strength at yield | 0.041 | 0 | GPa
Copolymer | poly{1-methylethylene/1-methyl-1-[2-(trihydroxysilyl)ethyl]ethylene} | P905530 | C3H6 | Heat characteristics | Deflection temperature under load hdt | 123 | 0 | C
Copolymer | poly{1-methylethylene/1-methyl-1-[(1-methylethane-1,1,2-triyl-1-ethylene)(dihydroxysilanediyl)oxy(dihydroxysilanediyl)ethylene]ethylene} | P905531 | C3H6 | Thermal property | Crystallization temperature | 114 | 0 | C
Copolymer | poly{1-methylethylene/1-methyl-1-[(1-methylethane-1,1,2-triyl-1-ethylene)(dihydroxysilanediyl)oxy(dihydroxysilanediyl)ethylene]ethylene} | P905531 | C3H6 | Thermal property | Thermal decomposition temperature | 425 | 0 | C
Copolymer | poly{1-methylethylene/1-methyl-1-[(1-methylethane-1,1,2-triyl-1-ethylene)(dihydroxysilanediyl)oxy(dihydroxysilanediyl)ethylene]ethylene} | P905531 | C3H6 | Thermal property | Thermal decomposition weight loss | 10 | 0 | %
Copolymer | poly{1-methylethylene/1-methyl-1-[(1-methylethane-1,1,2-triyl-1-ethylene)(dihydroxysilanediyl)oxy(dihydroxysilanediyl)ethylene]ethylene} | P905531 | C3H6 | Thermal property | Melting temperature | 161.3 | 0 | C
Copolymer | poly{1-methylethylene/1-methyl-1-[(1-methylethane-1,1,2-triyl-1-ethylene)(dihydroxysilanediyl)oxy(dihydroxysilanediyl)ethylene]ethylene} | P905531 | C3H6 | Tensile property | Elongation at break | 25 | 0 | %
Copolymer | poly{1-methylethylene/1-methyl-1-[(1-methylethane-1,1,2-triyl-1-ethylene)(dihydroxysilanediyl)oxy(dihydroxysilanediyl)ethylene]ethylene} | P905531 | C3H6 | Tensile property | Tensile modulus | 1.5 | 0 | GPa
Copolymer | poly{1-methylethylene/1-methyl-1-[(1-methylethane-1,1,2-triyl-1-ethylene)(dihydroxysilanediyl)oxy(dihydroxysilanediyl)ethylene]ethylene} | P905531 | C3H6 | Tensile property | Tensile stress strength at yield | 0.045 | 0 | GPa
Copolymer | poly{1-methylethylene/1-methyl-1-[(1-methylethane-1,1,2-triyl-1-ethylene)(dihydroxysilanediyl)oxy(dihydroxysilanediyl)ethylene]ethylene} | P905531 | C3H6 | Heat characteristics | Deflection temperature under load hdt | 179.8 | 0 | C
Copolymer | poly{1-[4-(5-hydroxy-2,4,6-trioxo-hexahydropyrimidin-5-yl)phenyl]ethylene/1-phenylethylene} | P905535 | C8H8 | Thermal property | Thermal decomposition temperature | 135 | 5633.333 | C
Copolymer | poly{1-[4-(5-hydroxy-4,6-dioxo-2-thioxo-hexahydropyrimidin-5-yl)phenyl]ethylene/1-phenylethylene} | P905536 | C8H8 | Thermal property | Thermal decomposition temperature | 135 | 5633.333 | C
Copolymer | poly{(1,3-dioxoisoindoline-2,5-diyl)carbonyl(1,3-dioxoisoindoline-5,2-diyl)-1,4-phenylene/poly{1-poly(ethyleneoxy)carbonyl]-1-methylethylene}[(1,3-dioxoisoindoline-2,5-diyl)carbonyl(1,3-dioxoisoindoline-5,2-diyl)-1,4-phenylene]} | P905538 | C4H6O2 | Thermal property | Glass transition temperature | 302.5 | 108.3833 | C
Copolymer | poly{(1,3-dioxoisoindoline-2,5-diyl)carbonyl(1,3-dioxoisoindoline-5,2-diyl)-1,4-phenylene/poly{1-poly(ethyleneoxy)carbonyl]-1-methylethylene}[(1,3-dioxoisoindoline-2,5-diyl)carbonyl(1,3-dioxoisoindoline-5,2-diyl)-1,4-phenylene]} | P905538 | C4H6O2 | Thermal property | Thermal decomposition temperature | 590.5 | 120.3333 | C
Copolymer | poly{(1,3-dioxoisoindoline-2,5-diyl)carbonyl(1,3-dioxoisoindoline-5,2-diyl)-1,4-phenylene/poly{1-poly(ethyleneoxy)carbonyl]-1-methylethylene}[(1,3-dioxoisoindoline-2,5-diyl)carbonyl(1,3-dioxoisoindoline-5,2-diyl)-1,4-phenylene]} | P905538 | C4H6O2 | Thermal property | Thermal decomposition weight loss | 20 | 0 | %
Copolymer | poly[(3,3'-diphenyl-6,6'-biquinoxaline-2,2'-diyl)-1,4-phenyleneoxyethylene[4-(1,2,2-tricyanoethenyl)phenylimino]ethyleneoxy-1,4-phenylene/(3,3'-diphenyl-6,6'-biquionoxaline-2,2'-diyl)-1,4-phenyleneoxyethyleneoxy-1,4-phenylen(2,2,2-trifluoro-1-trifluoromethylethane-1,1-diyl)-1,4-phenyleneoxyethyleneoxy-1,4-phenylene] | P905541 | C55H36N8O2 | Thermal property | Glass transition temperature | 208 | 0 | C
Copolymer | poly[(3,3'-diphenyl-6,6'-biquinoxaline-2,2'-diyl)-1,4-phenyleneoxyethylene[4-(1,2,2-tricyanoethenyl)phenylimino]ethyleneoxy-1,4-phenylene/(3,3'-diphenyl-6,6'-biquionoxaline-2,2'-diyl)-1,4-phenyleneoxyethyleneoxy-1,4-phenylen(2,2,2-trifluoro-1-trifluoromethylethane-1,1-diyl)-1,4-phenyleneoxyethyleneoxy-1,4-phenylene] | P905541 | C55H36N8O2 | Thermal property | Thermal decomposition temperature | 292 | 0 | C
Copolymer | poly[(3,3'-diphenyl-6,6'-biquinoxaline-2,2'-diyl)-1,4-phenyleneoxyethylene{4-[1-(dicyanomethanylidene)-3-oxoindan-2-ylideneamino]phenylimino}ethyleneoxy-1,4-phenylene/(3,3'-diphenyl-6,6'-biquionoxaline-2,2'-diyl)-1,4-phenyleneoxyethyleneoxy-1,4-phenylen(2,2,2-trifluoro-1-trifluoromethylethane-1,1-diyl)-1,4-phenyleneoxyethyleneoxy-1,4-phenylene] | P905542 | C62H40N8O3 | Thermal property | Glass transition temperature | 230 | 0 | C
Copolymer | poly[(3,3'-diphenyl-6,6'-biquinoxaline-2,2'-diyl)-1,4-phenyleneoxyethylene{4-[1-(dicyanomethanylidene)-3-oxoindan-2-ylideneamino]phenylimino}ethyleneoxy-1,4-phenylene/(3,3'-diphenyl-6,6'-biquionoxaline-2,2'-diyl)-1,4-phenyleneoxyethyleneoxy-1,4-phenylen(2,2,2-trifluoro-1-trifluoromethylethane-1,1-diyl)-1,4-phenyleneoxyethyleneoxy-1,4-phenylene] | P905542 | C62H40N8O3 | Thermal property | Thermal decomposition temperature | 310 | 0 | C
Copolymer | poly[(3,3'-diphenyl-6,6'-biquinoxaline-2,2'-diyl)-1,4-phenyleneoxyethylene[4-(4-cyanophenyldiazenyl)phenylimino]ethyleneoxy-1,4-phenylene/(3,3'-diphenyl-6,6'-biquionoxaline-2,2'-diyl)-1,4-phenyleneoxyethyleneoxy-1,4-phenylen(2,2,2-trifluoro-1-trifluoromethylethane-1,1-diyl)-1,4-phenyleneoxyethyleneoxy-1,4-phenylene] | P905543 | C57H40N8O2 | Thermal property | Glass transition temperature | 211 | 0 | C
Copolymer | poly[(3,3'-diphenyl-6,6'-biquinoxaline-2,2'-diyl)-1,4-phenyleneoxyethylene[4-(4-cyanophenyldiazenyl)phenylimino]ethyleneoxy-1,4-phenylene/(3,3'-diphenyl-6,6'-biquionoxaline-2,2'-diyl)-1,4-phenyleneoxyethyleneoxy-1,4-phenylen(2,2,2-trifluoro-1-trifluoromethylethane-1,1-diyl)-1,4-phenyleneoxyethyleneoxy-1,4-phenylene] | P905543 | C57H40N8O2 | Thermal property | Thermal decomposition temperature | 295 | 0 | C
Copolymer | poly[(3,3'-diphenyl-6,6'-biquinoxaline-2,2'-diyl)-1,4-phenyleneoxyethylene[4-(4-nitrophenyldiazenyl)phenylimino]ethyleneoxy-1,4-phenylene/(3,3'-diphenyl-6,6'-biquionoxaline-2,2'-diyl)-1,4-phenyleneoxyethyleneoxy-1,4-phenylen(2,2,2-trifluoro-1-trifluoromethylethane-1,1-diyl)-1,4-phenyleneoxyethyleneoxy-1,4-phenylene] | P905544 | C56H40N8O4 | Thermal property | Glass transition temperature | 199 | 0 | C
Copolymer | poly[(3,3'-diphenyl-6,6'-biquinoxaline-2,2'-diyl)-1,4-phenyleneoxyethylene[4-(4-nitrophenyldiazenyl)phenylimino]ethyleneoxy-1,4-phenylene/(3,3'-diphenyl-6,6'-biquionoxaline-2,2'-diyl)-1,4-phenyleneoxyethyleneoxy-1,4-phenylen(2,2,2-trifluoro-1-trifluoromethylethane-1,1-diyl)-1,4-phenyleneoxyethyleneoxy-1,4-phenylene] | P905544 | C56H40N8O4 | Thermal property | Thermal decomposition temperature | 306 | 0 | C
Copolymer | poly[(3,3'-diphenyl-6,6'-biquinoxaline-2,2'-diyl)-1,4-phenyleneoxyethylene[4-(2-methyl-4-nitrophenyldiazenyl)phenylimino]ethyleneoxy-1,4-phenylene/(3,3'-diphenyl-6,6'-biquionoxaline-2,2'-diyl)-1,4-phenyleneoxyethyleneoxy-1,4-phenylen(2,2,2-trifluoro-1-trifluoromethylethane-1,1-diyl)-1,4-phenyleneoxyethyleneoxy-1,4-phenylene] | P905545 | C57H42N8O4 | Thermal property | Glass transition temperature | 204 | 0 | C
Copolymer | poly[(3,3'-diphenyl-6,6'-biquinoxaline-2,2'-diyl)-1,4-phenyleneoxyethylene[4-(2-methyl-4-nitrophenyldiazenyl)phenylimino]ethyleneoxy-1,4-phenylene/(3,3'-diphenyl-6,6'-biquionoxaline-2,2'-diyl)-1,4-phenyleneoxyethyleneoxy-1,4-phenylen(2,2,2-trifluoro-1-trifluoromethylethane-1,1-diyl)-1,4-phenyleneoxyethyleneoxy-1,4-phenylene] | P905545 | C57H42N8O4 | Thermal property | Thermal decomposition temperature | 305 | 0 | C
Copolymer | poly[(3,3'-diphenyl-6,6'-biquinoxaline-2,2'-diyl)-1,4-phenyleneoxyethylene(4-{4-[1-benzyl-5-nitrobenzo(d)imidazol-2-yl]phenyldiazenyl}phenylimino)ethyleneoxy-1,4-phenylene/(3,3'-diphenyl-6,6'-biquionoxaline-2,2'-diyl)-1,4-phenyleneoxyethyleneoxy-1,4-phenylen(2,2,2-trifluoro-1-trifluoromethylethane-1,1-diyl)-1,4-phenyleneoxyethyleneoxy-1,4-phenylene] | P905546 | C69H48N10O4 | Thermal property | Glass transition temperature | 204 | 0 | C
Copolymer | poly[(3,3'-diphenyl-6,6'-biquinoxaline-2,2'-diyl)-1,4-phenyleneoxyethylene(4-{4-[1-benzyl-5-nitrobenzo(d)imidazol-2-yl]phenyldiazenyl}phenylimino)ethyleneoxy-1,4-phenylene/(3,3'-diphenyl-6,6'-biquionoxaline-2,2'-diyl)-1,4-phenyleneoxyethyleneoxy-1,4-phenylen(2,2,2-trifluoro-1-trifluoromethylethane-1,1-diyl)-1,4-phenyleneoxyethyleneoxy-1,4-phenylene] | P905546 | C69H48N10O4 | Thermal property | Thermal decomposition temperature | 316 | 0 | C
Copolymer | poly[(3,3'-phenyl-6,6'-biquinoxaline-2,2'-diyl)-1,4-phenyleneoxyethylene(methylimino)-1,4-phenyleneethene-1,2-diyl{4-[1-(dicyanomethanylidene)-3-oxoindan-2-ylidene]-4H-pyran-2,6-diyl}ethene-1,2-diyl-1,4-phenylene(methylimino)ethyleneoxy-1,4-phenylene/(3,3'-diphenyl-6,6'-biquionoxaline-2,2'-diyl)-1,4-phenyleneoxyethyleneoxy-1,4-phenylen(2,2,2-trifluoro-1-trifluoromethylethane-1,1-diyl)-1,4-phenyleneoxyethyleneoxy-1,4-phenylene] | P905547 | C59H40F6N4O4 | Thermal property | Glass transition temperature | 255 | 0 | C
Copolymer | poly[(3,3'-phenyl-6,6'-biquinoxaline-2,2'-diyl)-1,4-phenyleneoxyethylene(methylimino)-1,4-phenyleneethene-1,2-diyl{4-[1-(dicyanomethanylidene)-3-oxoindan-2-ylidene]-4H-pyran-2,6-diyl}ethene-1,2-diyl-1,4-phenylene(methylimino)ethyleneoxy-1,4-phenylene/(3,3'-diphenyl-6,6'-biquionoxaline-2,2'-diyl)-1,4-phenyleneoxyethyleneoxy-1,4-phenylen(2,2,2-trifluoro-1-trifluoromethylethane-1,1-diyl)-1,4-phenyleneoxyethyleneoxy-1,4-phenylene] | P905547 | C59H40F6N4O4 | Thermal property | Thermal decomposition temperature | 310 | 0 | C
Copolymer | poly[(1-oxo-1,2-dihydrophthalazine-2,4-diyl)(3-bromo-1,4-phenylene)oxy-1,4-phenylenecarbonyl-1,4-phenylene/(1-oxo-1,2-dihydrophthalazine-2,4-diyl){3-[11-(N-ethyl-N-{4-[(4-nitrophenyl)diazenyl]phenyl}amino)undec-1-enyl]-1,4-phenylene}oxy-1,4-phenylenecarbonyl-1,4-phenylene] | P905548 | C27H15BrN2O3 | Thermal property | Glass transition temperature | 188 | 0 | C
Copolymer | poly[(1-oxo-1,2-dihydrophthalazine-2,4-diyl)(3-bromo-1,4-phenylene)oxy-1,4-phenylenecarbonyl-1,4-phenylene/(1-oxo-1,2-dihydrophthalazine-2,4-diyl){3-[11-(N-ethyl-N-{4-[(4-nitrophenyl)diazenyl]phenyl}amino)undec-1-enyl]-1,4-phenylene}oxy-1,4-phenylenecarbonyl-1,4-phenylene] | P905548 | C27H15BrN2O3 | Thermal property | Thermal decomposition temperature | 293 | 12 | C
Copolymer | poly[(1-oxo-1,2-dihydrophthalazine-2,4-diyl)(3-bromo-1,4-phenylene)oxy-1,4-phenylenecarbonyl-1,4-phenylene/(1-oxo-1,2-dihydrophthalazine-2,4-diyl){3-[11-(N-ethyl-N-{4-[(4-nitrophenyl)diazenyl]phenyl}amino)undec-1-enyl]-1,4-phenylene}oxy-1,4-phenylenecarbonyl-1,4-phenylene] | P905548 | C27H15BrN2O3 | Thermal property | Thermal decomposition weight loss | 5 | 0 | %
Copolymer | poly[3-(thiophene-2,3,5-triyl-3-ethyleneoxydecanedioyloxyethylene)thiophene-2,5-diyl] | P905554 | C6H6OS | Thermal property | Thermal decomposition temperature | 239 | 0 | C
Copolymer | poly[3-(thiophene-2,3,5-triyl-3-ethyleneoxydecanedioyloxyethylene)thiophene-2,5-diyl] | P905554 | C6H6OS | Thermal property | Thermal decomposition weight loss | 10 | 0 | %
Copolymer | poly[3-(thiophene-2,3,5-triyl-3-ethyleneoxydecanedioyloxyethylene)thiophene-2,5-diyl] | P905554 | C6H6OS | Electric property | Electric conductivity | 0.0012 | 0 | 1/(ohm*cm)
Copolymer | poly[3-(thiophene-2,3,5-triyl-3-ethyleneoxydecanedioyloxyethylene)thiophene-2,5-diyl] | P905554 | C6H6OS | Electric property | Volume resistivity | 830 | 0 | ohm*cm
Copolymer | poly[thiophene-2,5-diyl/3-(thiophene-2,3,5-triyl-3-ethyleneoxydecanedioyloxyethylene)thiophene-2,5-diyl] | P905555 | C4H2S | Thermal property | Thermal decomposition temperature | 94 | 0 | C
Copolymer | poly[thiophene-2,5-diyl/3-(thiophene-2,3,5-triyl-3-ethyleneoxydecanedioyloxyethylene)thiophene-2,5-diyl] | P905555 | C4H2S | Thermal property | Thermal decomposition weight loss | 10 | 0 | %
Copolymer | poly[thiophene-2,5-diyl/3-(thiophene-2,3,5-triyl-3-ethyleneoxydecanedioyloxyethylene)thiophene-2,5-diyl] | P905555 | C4H2S | Electric property | Electric conductivity | 0.08 | 0 | 1/(ohm*cm)
Copolymer | poly[thiophene-2,5-diyl/3-(thiophene-2,3,5-triyl-3-ethyleneoxydecanedioyloxyethylene)thiophene-2,5-diyl] | P905555 | C4H2S | Electric property | Volume resistivity | 10 | 0 | ohm*cm
Copolymer | poly(2,2-dimethylethylene)-5-(1,1-dimethylethyl)-1,3-phenylene-poly(1,1-dimethylethylene) | P905558 | C10H12 | Thermal property | Glass transition temperature | -62.5 | 0.3333333 | C
Copolymer | poly(1-methyl-1-{1-methylethane-1,1,2-triyl-1-carbonyloxy(2-hydroxypropane-3,1-diyl)oxy-poly[4,1-phenylene(dimethylmethylene)-4,1-phenyleneoxy(2-hydroxypropane-3,1-diyl)oxy]carbonyl}ethylene/1-phenylethylene) | P905559 | C8H8 | Thermal property | Glass transition temperature | 128 | 0 | C
Copolymer | poly(1-methyl-1-{1-methylethane-1,1,2-triyl-1-carbonyloxy(2-hydroxypropane-3,1-diyl)oxy-poly[4,1-phenylene(dimethylmethylene)-4,1-phenyleneoxy(2-hydroxypropane-3,1-diyl)oxy]carbonyl}ethylene/1-phenylethylene) | P905559 | C8H8 | Thermal property | Thermal decomposition temperature | 411.6 | 0 | C
Copolymer | poly(1-methyl-1-{1-methylethane-1,1,2-triyl-1-carbonyloxy(2-hydroxypropane-3,1-diyl)oxy-poly[4,1-phenylene(dimethylmethylene)-4,1-phenyleneoxy(2-hydroxypropane-3,1-diyl)oxy]carbonyl}ethylene/1-phenylethylene) | P905559 | C8H8 | Thermal property | Thermal decomposition weight loss | 5 | 0 | %
Copolymer | poly(1-methyl-1-{1-methylethane-1,1,2-triyl-1-carbonyloxy(2-hydroxypropane-3,1-diyl)oxy-poly[4,1-phenylene(dimethylmethylene)-4,1-phenyleneoxy(2-hydroxypropane-3,1-diyl)oxy]carbonyl}ethylene/1-phenylethylene) | P905559 | C8H8 | Tensile property | Dynamic mechanical properties storage modulus | 0.012 | 0 | GPa
Copolymer | poly(1-methyl-1-{1-methylethane-1,1,2-triyl-1-carbonyloxy(2-hydroxypropane-3,1-diyl)oxy-poly[4,1-phenylene(dimethylmethylene)-4,1-phenyleneoxy(2-hydroxypropane-3,1-diyl)oxy]carbonyl}ethylene/1-phenylethylene) | P905559 | C8H8 | Flexural property | Flexural modulus | 3.3 | 0 | GPa
Copolymer | poly(1-methyl-1-{1-methylethane-1,1,2-triyl-1-carbonyloxy(2-hydroxypropane-3,1-diyl)oxy-poly[4,1-phenylene(dimethylmethylene)-4,1-phenyleneoxy(2-hydroxypropane-3,1-diyl)oxy]carbonyl}ethylene/1-phenylethylene) | P905559 | C8H8 | Flexural property | Flexural stress strength at break | 0.096 | 0 | GPa
Copolymer | poly{poly[poly(oxybutane-1,4-diyloxycarbonyl/oxyhexane-1,6-diyloxycarbonyl)-oxybutane-1,4-diyloxycarbonylimino-1,4-phenylenemethylene-1,4-phenyleneiminocarbonyl/poly(oxybutane-1,4-diyloxycarbonyl/oxyhexane-1,6-diyloxycarbonyl)-oxyhexane-1,6-diyloxycarbonylimino-1,4-phenylenemethylene-1,4-phenyleneiminocarbonyl]-poly(oxybutane-1,4-diyloxycarbonylimino-1,4-phenylenemethylene-1,4-phenyleneiminocarbonyl)} | P905560 | C5H8O3 | Physical property | Density | 1.245 | 0.00146087 | g/cm3
Copolymer | poly{poly[poly(oxybutane-1,4-diyloxycarbonyl/oxyhexane-1,6-diyloxycarbonyl)-oxybutane-1,4-diyloxycarbonylimino-1,4-phenylenemethylene-1,4-phenyleneiminocarbonyl/poly(oxybutane-1,4-diyloxycarbonyl/oxyhexane-1,6-diyloxycarbonyl)-oxyhexane-1,6-diyloxycarbonylimino-1,4-phenylenemethylene-1,4-phenyleneiminocarbonyl]-poly(oxybutane-1,4-diyloxycarbonylimino-1,4-phenylenemethylene-1,4-phenyleneiminocarbonyl)} | P905560 | C5H8O3 | Physical property | Specific volume | 0.803 | 0.0006316232 | cm3/g
Copolymer | poly{poly[poly(oxybutane-1,4-diyloxycarbonyl/oxyhexane-1,6-diyloxycarbonyl)-oxybutane-1,4-diyloxycarbonylimino-1,4-phenylenemethylene-1,4-phenyleneiminocarbonyl/poly(oxybutane-1,4-diyloxycarbonyl/oxyhexane-1,6-diyloxycarbonyl)-oxyhexane-1,6-diyloxycarbonylimino-1,4-phenylenemethylene-1,4-phenyleneiminocarbonyl]-poly(oxybutane-1,4-diyloxycarbonylimino-1,4-phenylenemethylene-1,4-phenyleneiminocarbonyl)} | P905560 | C5H8O3 | Thermal property | Glass transition temperature | -5.4 | 88.82928 | C
Copolymer | poly{poly[poly(oxybutane-1,4-diyloxycarbonyl/oxyhexane-1,6-diyloxycarbonyl)-oxybutane-1,4-diyloxycarbonylimino-1,4-phenylenemethylene-1,4-phenyleneiminocarbonyl/poly(oxybutane-1,4-diyloxycarbonyl/oxyhexane-1,6-diyloxycarbonyl)-oxyhexane-1,6-diyloxycarbonylimino-1,4-phenylenemethylene-1,4-phenyleneiminocarbonyl]-poly(oxybutane-1,4-diyloxycarbonylimino-1,4-phenylenemethylene-1,4-phenyleneiminocarbonyl)} | P905560 | C5H8O3 | Thermal property | Melting temperature | 200.6 | 412.0441 | C
Copolymer | poly{poly[poly(oxybutane-1,4-diyloxycarbonyl/oxyhexane-1,6-diyloxycarbonyl)-oxybutane-1,4-diyloxycarbonylimino-1,4-phenylenemethylene-1,4-phenyleneiminocarbonyl/poly(oxybutane-1,4-diyloxycarbonyl/oxyhexane-1,6-diyloxycarbonyl)-oxyhexane-1,6-diyloxycarbonylimino-1,4-phenylenemethylene-1,4-phenyleneiminocarbonyl]-poly(oxybutane-1,4-diyloxycarbonylimino-1,4-phenylenemethylene-1,4-phenyleneiminocarbonyl)} | P905560 | C5H8O3 | Tensile property | Elongation at break | 465 | 23522.31 | %
Copolymer | poly{poly[poly(oxybutane-1,4-diyloxycarbonyl/oxyhexane-1,6-diyloxycarbonyl)-oxybutane-1,4-diyloxycarbonylimino-1,4-phenylenemethylene-1,4-phenyleneiminocarbonyl/poly(oxybutane-1,4-diyloxycarbonyl/oxyhexane-1,6-diyloxycarbonyl)-oxyhexane-1,6-diyloxycarbonylimino-1,4-phenylenemethylene-1,4-phenyleneiminocarbonyl]-poly(oxybutane-1,4-diyloxycarbonylimino-1,4-phenylenemethylene-1,4-phenyleneiminocarbonyl)} | P905560 | C5H8O3 | Tensile property | Tensile stress strength at break | 0.02 | 7.753623e-05 | GPa
Copolymer | poly{poly[poly(oxybutane-1,4-diyloxycarbonyl/oxyhexane-1,6-diyloxycarbonyl)-oxybutane-1,4-diyloxycarbonylimino-1,4-phenylenemethylene-1,4-phenyleneiminocarbonyl/poly(oxybutane-1,4-diyloxycarbonyl/oxyhexane-1,6-diyloxycarbonyl)-oxyhexane-1,6-diyloxycarbonylimino-1,4-phenylenemethylene-1,4-phenyleneiminocarbonyl]-poly(oxybutane-1,4-diyloxycarbonylimino-1,4-phenylenemethylene-1,4-phenyleneiminocarbonyl)} | P905560 | C5H8O3 | Hardness | Shore hardness | 85 | 348.0159
Copolymer | poly[(phenylimino)methylene{2-hydroxy-5-[4-hydroxy-3-methylene-5-(phenylimino)methylenebenzene-1,3,5-triyl-1-(dimethylmethylene)]-1,3-phenylene}methylene/(phenylimino)methylene{2-hydroxy-5-[1-methyl-1-(3-phenyl-3,4-dihydro-2H-1,3-benzoxazin-6-yl)ethyl]-1,3-phenylene}methylene] | P905562 | C3H6 | Thermal property | Glass transition temperature | 170 | 0 | C
Copolymer | poly[(phenylimino)methylene{2-hydroxy-5-[4-hydroxy-3-methylene-5-(phenylimino)methylenebenzene-1,3,5-triyl-1-(dimethylmethylene)]-1,3-phenylene}methylene/(phenylimino)methylene{2-hydroxy-5-[1-methyl-1-(3-phenyl-3,4-dihydro-2H-1,3-benzoxazin-6-yl)ethyl]-1,3-phenylene}methylene] | P905562 | C3H6 | Flexural property | Flexural modulus | 4.5 | 0 | GPa
Copolymer | poly[(phenylimino)methylene{2-hydroxy-5-[4-hydroxy-3-methylene-5-(phenylimino)methylenebenzene-1,3,5-triyl-1-(dimethylmethylene)]-1,3-phenylene}methylene/(phenylimino)methylene{2-hydroxy-5-[1-methyl-1-(3-phenyl-3,4-dihydro-2H-1,3-benzoxazin-6-yl)ethyl]-1,3-phenylene}methylene] | P905562 | C3H6 | Flexural property | Flexural stress strength at yield | 0.126 | 0 | GPa
Copolymer | poly{[2-(3,4-dihydro-2H-1,3-benzoxazin-3-yl)ethylimino]methylene(2-hydroxy-1,3-phenylene)methylene/[({[methylene(2-hydroxy-3,1-phenylene)methylene]azanetriyl}ethylene)imino]methylene(2-hydroxy-1,3-phenylene)methylene} | P905563 | C2H4 | Physical property | Density | 1.22 | 0 | g/cm3
Copolymer | poly{[2-(3,4-dihydro-2H-1,3-benzoxazin-3-yl)ethylimino]methylene(2-hydroxy-1,3-phenylene)methylene/[({[methylene(2-hydroxy-3,1-phenylene)methylene]azanetriyl}ethylene)imino]methylene(2-hydroxy-1,3-phenylene)methylene} | P905563 | C2H4 | Physical property | Specific volume | 0.82 | 0 | cm3/g
Copolymer | poly{[2-(3,4-dihydro-2H-1,3-benzoxazin-3-yl)ethylimino]methylene(2-hydroxy-1,3-phenylene)methylene/[({[methylene(2-hydroxy-3,1-phenylene)methylene]azanetriyl}ethylene)imino]methylene(2-hydroxy-1,3-phenylene)methylene} | P905563 | C2H4 | Thermal property | Glass transition temperature | 184 | 0 | C
Copolymer | poly{[2-(3,4-dihydro-2H-1,3-benzoxazin-3-yl)ethylimino]methylene(2-hydroxy-1,3-phenylene)methylene/[({[methylene(2-hydroxy-3,1-phenylene)methylene]azanetriyl}ethylene)imino]methylene(2-hydroxy-1,3-phenylene)methylene} | P905563 | C2H4 | Thermal property | Thermal decomposition temperature | 272.5 | 456.3333 | C
Copolymer | poly{[2-(3,4-dihydro-2H-1,3-benzoxazin-3-yl)ethylimino]methylene(2-hydroxy-1,3-phenylene)methylene/[({[methylene(2-hydroxy-3,1-phenylene)methylene]azanetriyl}ethylene)imino]methylene(2-hydroxy-1,3-phenylene)methylene} | P905563 | C2H4 | Thermal property | Thermal decomposition weight loss | 3 | 5.333333 | %
Copolymer | poly{[2-(3,4-dihydro-2H-1,3-benzoxazin-3-yl)ethylimino]methylene(2-hydroxy-1,3-phenylene)methylene/[({[methylene(2-hydroxy-3,1-phenylene)methylene]azanetriyl}ethylene)imino]methylene(2-hydroxy-1,3-phenylene)methylene} | P905563 | C2H4 | Shear property | Dynamic shear properties storage modulus | 2.08 | 0 | GPa
Copolymer | poly{[2-(3,4-dihydro-2H-1,3-benzoxazin-3-yl)ethylimino]methylene(2-hydroxy-1,3-phenylene)methylene/[({[methylene(2-hydroxy-3,1-phenylene)methylene]azanetriyl}ethylene)imino]methylene(2-hydroxy-1,3-phenylene)methylene} | P905563 | C2H4 | Shear property | Dynamic shear properties loss modulus | 0.04 | 0 | GPa
Copolymer | poly{[2-(3,4-dihydro-2H-1,3-benzoxazin-3-yl)ethylimino]methylene(2-hydroxy-1,3-phenylene)methylene/[({[methylene(2-hydroxy-3,1-phenylene)methylene]azanetriyl}ethylene)imino]methylene(2-hydroxy-1,3-phenylene)methylene} | P905563 | C2H4 | Shear property | Dynamic shear properties loss tangent | 0.018 | 0
Copolymer | poly{[2-(3,4-dihydro-2H-1,3-benzoxazin-3-yl)ethylimino]methylene(2-hydroxy-1,3-phenylene)methylene/[({[methylene(2-hydroxy-3,1-phenylene)methylene]azanetriyl}ethylene)imino]methylene(2-hydroxy-1,3-phenylene)methylene} | P905563 | C2H4 | Flexural property | Flexural modulus | 5.4 | 0 | GPa
Copolymer | poly{[2-(3,4-dihydro-2H-1,3-benzoxazin-3-yl)ethylimino]methylene(2-hydroxy-1,3-phenylene)methylene/[({[methylene(2-hydroxy-3,1-phenylene)methylene]azanetriyl}ethylene)imino]methylene(2-hydroxy-1,3-phenylene)methylene} | P905563 | C2H4 | Flexural property | Flexural stress strength at yield | 0.169 | 0 | GPa
Copolymer | poly(ethylene/1-sulfoethylene) | P905568 | CH2 | Physicochemical property | Surface tension | 62.145 | 183.642 | mN/m
Copolymer | poly(ethylene/1-sulfoethylene) | P905568 | CH2 | Physicochemical property | Contact angle | 47.95 | 340.294 | degree
Copolymer | poly(1-cyanoethylene/ethylene/1-ethylethylene) | P905570 | CH2 | Thermal property | Thermal decomposition temperature | 600 | 0 | C
Copolymer | poly(1-cyanoethylene/ethylene/1-ethylethylene) | P905570 | CH2 | Thermal property | Thermal decomposition weight loss | 98.098 | 0.7083914 | %
Copolymer | poly(1-cyanoethylene/ethylene/1-ethylethylene) | P905570 | CH2 | Tensile property | Dynamic mechanical properties storage modulus | 0.003 | 1.544889e-06 | GPa
Copolymer | poly(1-cyanoethylene/ethylene/1-ethylethylene) | P905570 | CH2 | Tensile property | Elongation at break | 2020 | 0 | %
Copolymer | poly(1-cyanoethylene/ethylene/1-ethylethylene) | P905570 | CH2 | Tensile property | Tensile modulus | 0.0008 | 0 | GPa
Copolymer | poly(1-cyanoethylene/ethylene/1-ethylethylene) | P905570 | CH2 | Tensile property | Tensile stress strength at break | 0.0013 | 0 | GPa
Copolymer | poly{imino(2-benzamidoterephthaloyl)iminoethyleneoxycarbonyl(1,3-dioxoisoindoline-5,2-diyl)-poly[oxy(1-methylethylene)]-(1,3-dioxoisoindoline-2,5-diyl)carbonyloxyethyleneimino(3-benzamidoterephthaloyl)imino-poly[imino(1-oxododecane-1,12-diyl)]} | P905571 | C3H6O | Thermal property | Crystallization temperature | 141 | 0 | C
Copolymer | poly{imino(2-benzamidoterephthaloyl)iminoethyleneoxycarbonyl(1,3-dioxoisoindoline-5,2-diyl)-poly[oxy(1-methylethylene)]-(1,3-dioxoisoindoline-2,5-diyl)carbonyloxyethyleneimino(3-benzamidoterephthaloyl)imino-poly[imino(1-oxododecane-1,12-diyl)]} | P905571 | C3H6O | Thermal property | Glass transition temperature | -5 | 3457.143 | C
Copolymer | poly{imino(2-benzamidoterephthaloyl)iminoethyleneoxycarbonyl(1,3-dioxoisoindoline-5,2-diyl)-poly[oxy(1-methylethylene)]-(1,3-dioxoisoindoline-2,5-diyl)carbonyloxyethyleneimino(3-benzamidoterephthaloyl)imino-poly[imino(1-oxododecane-1,12-diyl)]} | P905571 | C3H6O | Tensile property | Elongation at break | 258.5 | 8216.333 | %
Copolymer | poly{imino(2-benzamidoterephthaloyl)iminoethyleneoxycarbonyl(1,3-dioxoisoindoline-5,2-diyl)-poly[oxy(1-methylethylene)]-(1,3-dioxoisoindoline-2,5-diyl)carbonyloxyethyleneimino(3-benzamidoterephthaloyl)imino-poly[imino(1-oxododecane-1,12-diyl)]} | P905571 | C3H6O | Tensile property | Tensile modulus | 0.2775 | 0.02745633 | GPa
Copolymer | poly{imino(2-benzamidoterephthaloyl)iminoethyleneoxycarbonyl(1,3-dioxoisoindoline-5,2-diyl)-poly[oxy(1-methylethylene)]-(1,3-dioxoisoindoline-2,5-diyl)carbonyloxyethyleneimino(3-benzamidoterephthaloyl)imino-poly[imino(1-oxododecane-1,12-diyl)]} | P905571 | C3H6O | Tensile property | Tensile stress strength at break | 0.01435 | 2.640333e-05 | GPa
Copolymer | poly{imino(2-benzamidoterephthaloyl)iminoethyleneoxycarbonyl(1,3-dioxoisoindoline-5,2-diyl)-poly[oxy(1-methylethylene)]-(1,3-dioxoisoindoline-2,5-diyl)carbonyloxyethyleneimino(3-benzamidoterephthaloyl)imino-poly[imino(1-oxododecane-1,12-diyl)]} | P905571 | C3H6O | Shear property | Dynamic shear properties storage modulus | 0.407 | 0.044652 | GPa
Copolymer | poly{imino(2-benzamidoterephthaloyl)iminoethyleneoxycarbonyl(1,3-dioxoisoindoline-5,2-diyl)-poly[oxy(1-methylethylene)]-(1,3-dioxoisoindoline-2,5-diyl)carbonyloxyethyleneimino(3-benzamidoterephthaloyl)imino-poly[imino(1-oxododecane-1,12-diyl)]} | P905571 | C3H6O | Shear property | Dynamic shear properties loss modulus | 0.025 | 3.333333e-05 | GPa
Copolymer | poly(oxybutanedioyloxybutane-1,4-diyl/oxybutane-1,4-diyloxyhexanedioyl/oxybutane-1,4-diyloxyterephthaloyl) | P905572 | C12H12O4 | Thermal property | Melting temperature | 115 | 0 | C
Copolymer | poly(oxybutanedioyloxybutane-1,4-diyl/oxybutane-1,4-diyloxyhexanedioyl/oxybutane-1,4-diyloxyterephthaloyl) | P905572 | C12H12O4 | Tensile property | Tensile modulus | 0.16 | 0.003404444 | GPa
Copolymer | poly(oxybutanedioyloxybutane-1,4-diyl/oxybutane-1,4-diyloxyhexanedioyl/oxybutane-1,4-diyloxyterephthaloyl) | P905572 | C12H12O4 | Tensile property | Tensile stress strength at break | 0.058 | 0.0002709333 | GPa
Copolymer | poly{oxypropane-1,3-diyloxy[5-(sodiooxysulfonyl)isophthaloyl]/oxypropane-1,3-diyloxyterephthaloyl} | P905573 | C11H10O4 | Physical property | Density | 1.33 | 0 | g/cm3
Copolymer | poly{oxypropane-1,3-diyloxy[5-(sodiooxysulfonyl)isophthaloyl]/oxypropane-1,3-diyloxyterephthaloyl} | P905573 | C11H10O4 | Physical property | Specific volume | 0.752 | 0 | cm3/g
Copolymer | poly{oxypropane-1,3-diyloxy[5-(sodiooxysulfonyl)isophthaloyl]/oxypropane-1,3-diyloxyterephthaloyl} | P905573 | C11H10O4 | Thermal property | Crystallization temperature | 166.5 | 0 | C
Copolymer | poly{oxypropane-1,3-diyloxy[5-(sodiooxysulfonyl)isophthaloyl]/oxypropane-1,3-diyloxyterephthaloyl} | P905573 | C11H10O4 | Thermal property | Heat of crystallization | 10.8 | 0 | cal/g
Copolymer | poly{oxypropane-1,3-diyloxy[5-(sodiooxysulfonyl)isophthaloyl]/oxypropane-1,3-diyloxyterephthaloyl} | P905573 | C11H10O4 | Thermal property | Heat of fusion | 0.0114 | 0 | kcal/g
Copolymer | poly{oxypropane-1,3-diyloxy[5-(sodiooxysulfonyl)isophthaloyl]/oxypropane-1,3-diyloxyterephthaloyl} | P905573 | C11H10O4 | Thermal property | Melting temperature | 226.45 | 1.763333 | C
Copolymer | poly{oxypropane-1,3-diyloxy[5-(sodiooxysulfonyl)isophthaloyl]/oxypropane-1,3-diyloxyterephthaloyl} | P905573 | C11H10O4 | Dilute solution property | Intrinsic viscosity eta | 0.76 | 0 | dl/g
Copolymer | poly{oxypropane-1,3-diyloxy[5-(sodiooxysulfonyl)isophthaloyl]/oxypropane-1,3-diyloxyterephthaloyl} | P905573 | C11H10O4 | Tensile property | Fiber tensile stress strength at break | 2.5 | 0 | g/denier
Copolymer | poly[1-(acetyloxy)ethylene/1-(carbazole-9-ylcarbonyl)ethylene] | P905574 | C15H11NO | Thermal property | Glass transition temperature | 116.1 | 182.9627 | C
Copolymer | poly{oxy(5-tert-butylisophthaloyl)oxy-1,4-phenylene[bis(trifluoromethyl)methylene]-1,4-phenylene/oxyisophthaloyloxy-1,4-phenylene[bis(trifluoromethyl)methylene]-1,4-phenylene} | P905575 | C23H12F6O4 | Physical property | Density | 1.353 | 0.0008192 | g/cm3
Copolymer | poly{oxy(5-tert-butylisophthaloyl)oxy-1,4-phenylene[bis(trifluoromethyl)methylene]-1,4-phenylene/oxyisophthaloyloxy-1,4-phenylene[bis(trifluoromethyl)methylene]-1,4-phenylene} | P905575 | C23H12F6O4 | Physical property | Specific volume | 0.7391 | 0.0002450427 | cm3/g
Copolymer | poly{oxy(5-tert-butylisophthaloyl)oxy-1,4-phenylene[bis(trifluoromethyl)methylene]-1,4-phenylene/oxyisophthaloyloxy-1,4-phenylene[bis(trifluoromethyl)methylene]-1,4-phenylene} | P905575 | C23H12F6O4 | Thermal property | Glass transition temperature | 205.4 | 102.984 | C
Copolymer | poly{oxy(5-tert-butylisophthaloyl)oxy-1,4-phenylene[bis(trifluoromethyl)methylene]-1,4-phenylene/oxyisophthaloyloxy-1,4-phenylene[bis(trifluoromethyl)methylene]-1,4-phenylene} | P905575 | C23H12F6O4 | Thermal property | Thermal decomposition temperature | 485.95 | 273.9542 | C
Copolymer | poly{oxy(5-tert-butylisophthaloyl)oxy-1,4-phenylene[bis(trifluoromethyl)methylene]-1,4-phenylene/oxyisophthaloyloxy-1,4-phenylene[bis(trifluoromethyl)methylene]-1,4-phenylene} | P905575 | C23H12F6O4 | Thermal property | Thermal decomposition weight loss | 40.9 | 1915.616 | %
Copolymer | poly{oxy(5-tert-butylisophthaloyl)oxy-1,4-phenylene[bis(trifluoromethyl)methylene]-1,4-phenylene/oxyisophthaloyloxy-1,4-phenylene[bis(trifluoromethyl)methylene]-1,4-phenylene} | P905575 | C23H12F6O4 | Physicochemical property | Gas diffusion coefficient d | 3.04e-07 | 5.59663e-14 | cm2/s
Copolymer | poly{oxy(5-tert-butylisophthaloyl)oxy-1,4-phenylene[bis(trifluoromethyl)methylene]-1,4-phenylene/oxyisophthaloyloxy-1,4-phenylene[bis(trifluoromethyl)methylene]-1,4-phenylene} | P905575 | C23H12F6O4 | Physicochemical property | Gas permeability coefficient p | 1.4915e-12 | 5.387391e-24 | cm3(STP)cm/(cm2*s*Pa)
Copolymer | poly[oxyethyleneoxy(1-oxoethylene)]-poly(oxyethylene)-oxy-poly[(1-oxoethylene)oxyethyleneoxy] | P905576 | C2H4O | Thermal property | Crystallization temperature | 31.19 | 108.375665 | C
Copolymer | poly[oxyethyleneoxy(1-oxoethylene)]-poly(oxyethylene)-oxy-poly[(1-oxoethylene)oxyethyleneoxy] | P905576 | C2H4O | Thermal property | Glass transition temperature | -15.15 | 20.81273 | C
Copolymer | poly[oxyethyleneoxy(1-oxoethylene)]-poly(oxyethylene)-oxy-poly[(1-oxoethylene)oxyethyleneoxy] | P905576 | C2H4O | Thermal property | Thermal decomposition temperature | 235 | 160 | C
Copolymer | poly[oxyethyleneoxy(1-oxoethylene)]-poly(oxyethylene)-oxy-poly[(1-oxoethylene)oxyethyleneoxy] | P905576 | C2H4O | Thermal property | Thermal decomposition weight loss | 20 | 17.77778 | %
Copolymer | poly[oxyethyleneoxy(1-oxoethylene)]-poly(oxyethylene)-oxy-poly[(1-oxoethylene)oxyethyleneoxy] | P905576 | C2H4O | Thermal property | Melting temperature | 105.89 | 260.6443 | C
Copolymer | poly[oxyethyleneoxy(1-oxoethylene)]-poly(oxyethylene)-oxy-poly[(1-oxoethylene)oxyethyleneoxy] | P905576 | C2H4O | Physicochemical property | Water absorption | 36.5 | 1067.792 | wt%
Copolymer | poly(oxybutanedioyloxybutane-1,4-diyl/oxybutane-1,4-diyloxycarbonyl-1,4-phenyleneoxyterephthaloyloxy-1,4-phenylenecarbonyl) | P905577 | C8H12O4 | Thermal property | Crystallization temperature | 62.2 | 19.23467 | C
Copolymer | poly(oxybutanedioyloxybutane-1,4-diyl/oxybutane-1,4-diyloxycarbonyl-1,4-phenyleneoxyterephthaloyloxy-1,4-phenylenecarbonyl) | P905577 | C8H12O4 | Thermal property | Heat of crystallization | 6.71 | 26.50163 | cal/g
Copolymer | poly(oxybutanedioyloxybutane-1,4-diyl/oxybutane-1,4-diyloxycarbonyl-1,4-phenyleneoxyterephthaloyloxy-1,4-phenylenecarbonyl) | P905577 | C8H12O4 | Thermal property | Heat of fusion | 0.01265 | 2.102525e-05 | kcal/g
Copolymer | poly(oxybutanedioyloxybutane-1,4-diyl/oxybutane-1,4-diyloxycarbonyl-1,4-phenyleneoxyterephthaloyloxy-1,4-phenylenecarbonyl) | P905577 | C8H12O4 | Thermal property | Thermal decomposition temperature | 283.85 | 7.237333 | C
Copolymer | poly(oxybutanedioyloxybutane-1,4-diyl/oxybutane-1,4-diyloxycarbonyl-1,4-phenyleneoxyterephthaloyloxy-1,4-phenylenecarbonyl) | P905577 | C8H12O4 | Thermal property | Thermal decomposition weight loss | 5 | 0 | %
Copolymer | poly(oxybutanedioyloxybutane-1,4-diyl/oxybutane-1,4-diyloxycarbonyl-1,4-phenyleneoxyterephthaloyloxy-1,4-phenylenecarbonyl) | P905577 | C8H12O4 | Thermal property | Melting temperature | 82.25 | 231.7243 | C
Copolymer | poly(oxybutanedioyloxybutane-1,4-diyl/oxybutane-1,4-diyloxycarbonyl-1,4-phenyleneoxyterephthaloyloxy-1,4-phenylenecarbonyl) | P905577 | C8H12O4 | Tensile property | Elongation at break | 121.9 | 348.8533 | %
Copolymer | poly(oxybutanedioyloxybutane-1,4-diyl/oxybutane-1,4-diyloxycarbonyl-1,4-phenyleneoxyterephthaloyloxy-1,4-phenylenecarbonyl) | P905577 | C8H12O4 | Tensile property | Tensile stress strength at break | 0.01985 | 1.271333e-06 | GPa
Copolymer | poly[1-(isopropylcarbamoyl)ethylene/1-{4-[4-(2-{1-[6-(1'-methyl-4,4'-bipyridinium-1-yl)hexyl]pyridinium-4-yl}vinyl)pyridinium-1-ylmethyl]phenyl}ethylene] | P905578 | C6H11NO | Thermal property | Glass transition temperature | 140 | 0 | C
Copolymer | poly[1-(isopropylcarbamoyl)ethylene/1-{4-[4-(2-{1-[6-(1'-methyl-4,4'-bipyridinium-1-yl)hexyl]pyridinium-4-yl}vinyl)pyridinium-1-ylmethyl]phenyl}ethylene] | P905578 | C6H11NO | Thermal property | Thermal decomposition temperature | 384 | 0 | C
Copolymer | poly[1-(isopropylcarbamoyl)ethylene/1-{4-[4-(2-{1-[6-(1'-methyl-4,4'-bipyridinium-1-yl)hexyl]pyridinium-4-yl}vinyl)pyridinium-1-ylmethyl]phenyl}ethylene] | P905578 | C6H11NO | Thermal property | Thermal decomposition weight loss | 50 | 0 | %
Copolymer | poly[1-(isopropylcarbamoyl)ethylene/1-(4-{1'-[6-(1'-methyl-4,4'-bipyridinium-1-yl)hexyl]-4,4'-bipyridinium-1-ylmethyl}phenyl)ethylene] | P905579 | C6H11NO | Thermal property | Glass transition temperature | 136 | 0 | C
Copolymer | poly[1-(isopropylcarbamoyl)ethylene/1-(4-{1'-[6-(1'-methyl-4,4'-bipyridinium-1-yl)hexyl]-4,4'-bipyridinium-1-ylmethyl}phenyl)ethylene] | P905579 | C6H11NO | Thermal property | Thermal decomposition temperature | 357 | 0 | C
Copolymer | poly[1-(isopropylcarbamoyl)ethylene/1-(4-{1'-[6-(1'-methyl-4,4'-bipyridinium-1-yl)hexyl]-4,4'-bipyridinium-1-ylmethyl}phenyl)ethylene] | P905579 | C6H11NO | Thermal property | Thermal decomposition weight loss | 50 | 0 | %
Copolymer | poly[1-phenylethylene/1-(4-sulfophenyl)ethylene]-poly(1-methylbutane-1,4-diyl) | P905580 | C8H8 | Electric property | Electric conductivity | 0.01548 | 0.0004047217 | 1/(ohm*cm)
Copolymer | poly[1-phenylethylene/1-(4-sulfophenyl)ethylene]-poly(1-methylbutane-1,4-diyl) | P905580 | C8H8 | Electric property | Volume resistivity | 67.03 | 91048.53 | ohm*cm
Copolymer | poly(1-cyclohexylethylene)-poly(ethylene/1-ethylethylene)-poly(1-cyclohexylethylene) | P905581 | CH2 | Thermal property | Crystallization temperature | 48.42 | 0 | C
Copolymer | poly(1-cyclohexylethylene)-poly(ethylene/1-ethylethylene)-poly(1-cyclohexylethylene) | P905581 | CH2 | Thermal property | Melting temperature | 87.85 | 53.76333 | C
Copolymer | poly(1-cyclohexylethylene)-poly(ethylene/1-ethylethylene)-poly(1-cyclohexylethylene) | P905581 | CH2 | Tensile property | Elongation at break | 86 | 30743.27 | %
Copolymer | poly(1-cyclohexylethylene)-poly(ethylene/1-ethylethylene)-poly(1-cyclohexylethylene) | P905581 | CH2 | Tensile property | Tensile modulus | 0.156 | 0.005636267 | GPa
Copolymer | poly(1-cyclohexylethylene)-poly(ethylene/1-ethylethylene)-poly(1-cyclohexylethylene) | P905581 | CH2 | Tensile property | Tensile stress strength at break | 0.0224 | 0.001749315 | GPa
Copolymer | poly(1-cyclohexylethylene)-poly(ethylene/1-ethylethylene)-poly(1-cyclohexylethylene) | P905581 | CH2 | Tensile property | Tensile stress strength at yield | 0.0185 | 0 | GPa
Copolymer | poly(1-cyclohexylethylene)-poly(1-isopropylethylene/1-methylbutane-1,4-diyl)-poly(ethylene/1-ethylethylene)-poly(1-isopropylethylene/1-methylbutane-1,4-diyl)-poly(1-cyclohexylethylene) | P905582 | CH2 | Thermal property | Melting temperature | 92.3 | 15.16 | C
Copolymer | poly(1-cyclohexylethylene)-poly(1-isopropylethylene/1-methylbutane-1,4-diyl)-poly(ethylene/1-ethylethylene)-poly(1-isopropylethylene/1-methylbutane-1,4-diyl)-poly(1-cyclohexylethylene) | P905582 | CH2 | Tensile property | Elongation at break | 378 | 21386.82 | %
Copolymer | poly(1-cyclohexylethylene)-poly(1-isopropylethylene/1-methylbutane-1,4-diyl)-poly(ethylene/1-ethylethylene)-poly(1-isopropylethylene/1-methylbutane-1,4-diyl)-poly(1-cyclohexylethylene) | P905582 | CH2 | Tensile property | Tensile modulus | 0.068 | 0.0008688788 | GPa
Copolymer | poly(1-cyclohexylethylene)-poly(1-isopropylethylene/1-methylbutane-1,4-diyl)-poly(ethylene/1-ethylethylene)-poly(1-isopropylethylene/1-methylbutane-1,4-diyl)-poly(1-cyclohexylethylene) | P905582 | CH2 | Tensile property | Tensile stress strength at break | 0.0425 | 0.0002937445 | GPa
Copolymer | poly(1-cyclohexylethylene)-poly(1-isopropylethylene/1-methylbutane-1,4-diyl)-poly(ethylene/1-ethylethylene)-poly(1-isopropylethylene/1-methylbutane-1,4-diyl)-poly(1-cyclohexylethylene) | P905582 | CH2 | Tensile property | Tensile stress strength at yield | 0.0119 | 8.424e-06 | GPa
Copolymer | poly(1-cyclohexylethylene)-poly(1-isopropylethylene/1-methylbutane-1,4-diyl)-poly(1-cyclohexylethylene) | P905583 | C8H14 | Thermal property | Glass transition temperature | 32.5 | 11408.33 | C
Copolymer | poly(1-cyclohexylethylene)-poly(1-isopropylethylene/1-methylbutane-1,4-diyl)-poly(1-cyclohexylethylene) | P905583 | C8H14 | Tensile property | Elongation at break | 547.5 | 3406.5 | %
Copolymer | poly(1-cyclohexylethylene)-poly(1-isopropylethylene/1-methylbutane-1,4-diyl)-poly(1-cyclohexylethylene) | P905583 | C8H14 | Tensile property | Tensile modulus | 0.0193 | 7.5145e-05 | GPa
Copolymer | poly(1-cyclohexylethylene)-poly(1-isopropylethylene/1-methylbutane-1,4-diyl)-poly(1-cyclohexylethylene) | P905583 | C8H14 | Tensile property | Tensile stress strength at break | 0.0308 | 1.998571e-05 | GPa
Copolymer | poly(1-cyclohexylethylene)-poly(1-isopropylethylene/1-methylbutane-1,4-diyl)-poly(1-cyclohexylethylene) | P905583 | C8H14 | Tensile property | Tensile stress strength at yield | 0.0049 | 0 | GPa
Copolymer | poly(1-cyclohexylethylene)-poly(1-isopropylethylene/1-methylbutane-1,4-diyl)-poly(ethylene/1-ethylethylene) | P905584 | CH2 | Thermal property | Melting temperature | 104.5 | 0 | C
Copolymer | poly(1-cyclohexylethylene)-poly(1-isopropylethylene/1-methylbutane-1,4-diyl)-poly(ethylene/1-ethylethylene) | P905584 | CH2 | Tensile property | Elongation at break | 6.7 | 0 | %
Copolymer | poly(1-cyclohexylethylene)-poly(1-isopropylethylene/1-methylbutane-1,4-diyl)-poly(ethylene/1-ethylethylene) | P905584 | CH2 | Tensile property | Tensile modulus | 0.218 | 0 | GPa
Copolymer | poly(1-cyclohexylethylene)-poly(1-isopropylethylene/1-methylbutane-1,4-diyl)-poly(ethylene/1-ethylethylene) | P905584 | CH2 | Tensile property | Tensile stress strength at break | 0.0075 | 0 | GPa
Copolymer | poly(1-cyclohexylethylene)-poly(ethylene/1-ethylethylene)-poly(1-isopropylethylene/1-methylbutane-1,4-diyl)-poly(ethylene/1-ethylethylene)-poly(1-cyclohexylethylene) | P905585 | CH2 | Thermal property | Melting temperature | 91.9 | 0 | C
Copolymer | poly[1-(butoxycarbonyl)ethylene/1-[(3,3,4,4,5,5,6,6,7,7,8,8,9,9,10,10,10-heptadecafluorodecyloxy)carbonyl]ethylene/1-(methoxycarbonyl)-1-methylethylene] | P905586 | C5H8O2 | Physicochemical property | Surface tension | 22.25 | 20.22333 | mN/m
Copolymer | poly[1-(butoxycarbonyl)ethylene/1-[(3,3,4,4,5,5,6,6,7,7,8,8,9,9,10,10,10-heptadecafluorodecyloxy)carbonyl]ethylene/1-(methoxycarbonyl)-1-methylethylene] | P905586 | C5H8O2 | Physicochemical property | Contact angle | 73.65 | 750.3103 | degree
Copolymer | poly{1-(butoxycarbonyl)ethylene/1-cyanoethylene/1-[(hydroxymethyl)carbamoyl]ethylene} | P905587 | C3H3N | Physicochemical property | Surface tension | 39.8 | 0 | mN/m
Copolymer | poly{1-(butoxycarbonyl)ethylene/1-cyanoethylene/1-[(hydroxymethyl)carbamoyl]ethylene} | P905587 | C3H3N | Physicochemical property | Contact angle | 47 | 0 | degree
Copolymer | poly{1-(butoxycarbonyl)ethylene/1-cyanoethylene/1-[(hydroxymethyl)carbamoyl]ethylene/1-methyl-1-[3-(trimethoxysilyl)propoxycarbonyl]ethylene} | P905588 | C3H3N | Physicochemical property | Surface tension | 33.1 | 2.754667 | mN/m
Copolymer | poly{1-(butoxycarbonyl)ethylene/1-cyanoethylene/1-[(hydroxymethyl)carbamoyl]ethylene/1-methyl-1-[3-(trimethoxysilyl)propoxycarbonyl]ethylene} | P905588 | C3H3N | Physicochemical property | Contact angle | 56 | 41.71429 | degree
Copolymer | poly[oxycarbonyloxy{2-[2-(benzyloxy)ethoxy]propane-1,3-diyl}/oxycarbonyloxy(2,2-dimethylpropane-1,3-diyl)] | P905591 | C6H10O3 | Thermal property | Glass transition temperature | -8.8 | 11.168 | C
Copolymer | poly{oxycarbonyloxy(2,2-dimethylpropane-1,3-diyl)/oxycarbonyloxy[2-(2-hydroxyethoxy)propane-1,3-diyl]} | P905592 | C6H10O3 | Thermal property | Glass transition temperature | -20.7 | 152.6533 | C
Copolymer | poly{oxycarbonyloxy(2,2-dimethylpropane-1,3-diyl)/oxycarbonyloxy[2-(2-hydroxyethoxy)propane-1,3-diyl]} | P905592 | C6H10O3 | Physicochemical property | Contact angle | 89 | 496.2667 | degree
Copolymer | poly{(2,5-dioxotetrahydrofuran-3,4-diyl)(1-butylethylene)/1-carboxy-2-[poly(ethyleneoxy)carbony]ethylene} | P905594 | C2H2O2 | Thermal property | Glass transition temperature | 128 | 19.104 | C
Copolymer | poly{(2,5-dioxotetrahydrofuran-3,4-diyl)(1-butylethylene)/1-carboxy-2-[poly(ethyleneoxy)carbony]ethylene} | P905594 | C2H2O2 | Thermal property | Thermal decomposition temperature | 250 | 2416.879 | C
Copolymer | poly{(2,5-dioxotetrahydrofuran-3,4-diyl)(1-butylethylene)/1-carboxy-2-[poly(ethyleneoxy)carbony]ethylene} | P905594 | C2H2O2 | Dilute solution property | Intrinsic viscosity eta | 0.2 | 0.008666667 | dl/g
Copolymer | poly[(2,5-dioxotetrahydrofuran-3,4-diyl)(1-butylethylene)] | P905595 | C4H2O3 | Thermal property | Glass transition temperature | 133.5 | 0 | C
Copolymer | poly[(2,5-dioxotetrahydrofuran-3,4-diyl)(1-butylethylene)] | P905595 | C4H2O3 | Thermal property | Thermal decomposition temperature | 247.5 | 5208.333 | C
Copolymer | poly[(2,5-dioxotetrahydrofuran-3,4-diyl)(1-butylethylene)] | P905595 | C4H2O3 | Dilute solution property | Intrinsic viscosity eta | 0.08 | 0 | dl/g
Copolymer | poly{1-[6-(4'-cyanobiphenyl-4-yloxy)hexyloxycarbonyl]ethylene}-poly(1-{2,5-di[poly(thiophene-5,2-diyl)]thiophen-3-ylmethoxycarbonyl}-1-methylethylene) | P905597 | C4H2S | Electric property | Electric conductivity | 9 | 0 | 1/(ohm*cm)
Copolymer | poly{1-[6-(4'-cyanobiphenyl-4-yloxy)hexyloxycarbonyl]ethylene}-poly(1-{2,5-di[poly(thiophene-5,2-diyl)]thiophen-3-ylmethoxycarbonyl}-1-methylethylene) | P905597 | C4H2S | Electric property | Volume resistivity | 0.1 | 0 | ohm*cm
Copolymer | poly(1-[6-(4'-cyanobiphenyl-4-yloxy)hexyloxycarbonyl]ethylene/1-{2,5-di[poly(thiophene-5,2-diyl)]thiophen-3-ylmethoxycarbonyl}-1-methylethylene) | P905598 | C4H2S | Thermal property | Thermal decomposition temperature | 299 | 71048.24 | C
Copolymer | poly(1-[6-(4'-cyanobiphenyl-4-yloxy)hexyloxycarbonyl]ethylene/1-{2,5-di[poly(thiophene-5,2-diyl)]thiophen-3-ylmethoxycarbonyl}-1-methylethylene) | P905598 | C4H2S | Thermal property | Thermal decomposition weight loss | 25 | 675.07905 | %
Copolymer | poly(1-[6-(4'-cyanobiphenyl-4-yloxy)hexyloxycarbonyl]ethylene/1-{2,5-di[poly(thiophene-5,2-diyl)]thiophen-3-ylmethoxycarbonyl}-1-methylethylene) | P905598 | C4H2S | Electric property | Electric conductivity | 0.5 | 0.05333333 | 1/(ohm*cm)
Copolymer | poly(1-[6-(4'-cyanobiphenyl-4-yloxy)hexyloxycarbonyl]ethylene/1-{2,5-di[poly(thiophene-5,2-diyl)]thiophen-3-ylmethoxycarbonyl}-1-methylethylene) | P905598 | C4H2S | Electric property | Volume resistivity | 2 | 1.333333 | ohm*cm
Copolymer | poly{1-[6-(4'-cyanobiphenyl-4-yloxy)hexyloxycarbonyl]ethylene}-poly(1-{2,5-di[poly(pyrrole-5,2-diyl)]thiophen-3-ylmethoxycarbonyl}-1-methylethylene) | P905599 | C4H3N | Electric property | Electric conductivity | 0.08 | 0 | 1/(ohm*cm)
Copolymer | poly{1-[6-(4'-cyanobiphenyl-4-yloxy)hexyloxycarbonyl]ethylene}-poly(1-{2,5-di[poly(pyrrole-5,2-diyl)]thiophen-3-ylmethoxycarbonyl}-1-methylethylene) | P905599 | C4H3N | Electric property | Volume resistivity | 10 | 0 | ohm*cm
Copolymer | poly(1-{[6-(4'-cyanobiphenyl-4-yloxy)hexyloxy]carbonyl}ethylene/1-{2,5-di[poly(pyrrole-5,2-diyl)]thiophen-3-ylmethoxycarbonyl}-1-methylethylene) | P905600 | C4H3N | Thermal property | Thermal decomposition temperature | 530 | 80988.3 | C
Copolymer | poly(1-{[6-(4'-cyanobiphenyl-4-yloxy)hexyloxy]carbonyl}ethylene/1-{2,5-di[poly(pyrrole-5,2-diyl)]thiophen-3-ylmethoxycarbonyl}-1-methylethylene) | P905600 | C4H3N | Thermal property | Thermal decomposition weight loss | 40 | 910.2477 | %
Copolymer | poly(1-{[6-(4'-cyanobiphenyl-4-yloxy)hexyloxy]carbonyl}ethylene/1-{2,5-di[poly(pyrrole-5,2-diyl)]thiophen-3-ylmethoxycarbonyl}-1-methylethylene) | P905600 | C4H3N | Electric property | Electric conductivity | 0.028 | 0.0006453333 | 1/(ohm*cm)
Copolymer | poly(1-{[6-(4'-cyanobiphenyl-4-yloxy)hexyloxy]carbonyl}ethylene/1-{2,5-di[poly(pyrrole-5,2-diyl)]thiophen-3-ylmethoxycarbonyl}-1-methylethylene) | P905600 | C4H3N | Electric property | Volume resistivity | 110 | 10800 | ohm*cm
Copolymer | poly{1-[6-(4'-cyanobiphenyl-4-yloxy)hexyloxycarbonyl]ethylene/1-methyl-1-(3-thienylmethoxycarbonyl)ethylene} | P905601 | C9H10O2S | Thermal property | Thermal decomposition temperature | 335 | 35707.14 | C
Copolymer | poly{1-[6-(4'-cyanobiphenyl-4-yloxy)hexyloxycarbonyl]ethylene/1-methyl-1-(3-thienylmethoxycarbonyl)ethylene} | P905601 | C9H10O2S | Thermal property | Thermal decomposition weight loss | 10 | 1051.079 | %
Copolymer | poly[1-(3,5-dimethoxyphenoxycarbonyl)-1-methylethylene/1-(methoxycarbonyl)-1-methylethylene] | P905602 | C5H8O2 | Thermal property | Glass transition temperature | 88.5 | 25.09091 | C
Copolymer | poly[1-(3,5-dimethoxyphenoxycarbonyl)-1-methylethylene/1-(methoxycarbonyl)-1-methylethylene] | P905602 | C5H8O2 | Thermal property | Thermal decomposition temperature | 232 | 2646.118 | C
Copolymer | poly[1-(3,5-dimethoxyphenoxycarbonyl)-1-methylethylene/1-(methoxycarbonyl)-1-methylethylene] | P905602 | C5H8O2 | Thermal property | Thermal decomposition weight loss | 10 | 494.1176 | %
Copolymer | poly{benzimidazole-2,6-diylsulfonylbenzimidazole-6,2-diyl-1,4-phenyleneoxy-1,4-phenylene/[1-(3-sulfophenyl)benzimidazole-2,5-diyl]sulfonyl[1-(3-sulfophenyl)benzimidazole-5,2-diyl]-1,4-phenyleneoxy-1,4-phenylene} | P905604 | C26H16N4O3S | Thermal property | Thermal decomposition temperature | 435 | 0 | C
Copolymer | poly{benzimidazole-2,6-diylsulfonylbenzimidazole-6,2-diyl-1,4-phenyleneoxy-1,4-phenylene/[1-(3-sulfophenyl)benzimidazole-2,5-diyl]sulfonyl[1-(3-sulfophenyl)benzimidazole-5,2-diyl]-1,4-phenyleneoxy-1,4-phenylene} | P905604 | C26H16N4O3S | Thermal property | Thermal decomposition weight loss | 10 | 0 | %
Copolymer | poly{benzimidazole-2,6-diylsulfonylbenzimidazole-6,2-diyl-1,4-phenyleneoxy-1,4-phenylene/[1-(3-sulfophenyl)benzimidazole-2,5-diyl]sulfonyl[1-(3-sulfophenyl)benzimidazole-5,2-diyl]-1,4-phenyleneoxy-1,4-phenylene} | P905604 | C26H16N4O3S | Electric property | Electric conductivity | 2.5e-05 | 6.697539e-09 | 1/(ohm*cm)
Copolymer | poly{benzimidazole-2,6-diylsulfonylbenzimidazole-6,2-diyl-1,4-phenyleneoxy-1,4-phenylene/[1-(3-sulfophenyl)benzimidazole-2,5-diyl]sulfonyl[1-(3-sulfophenyl)benzimidazole-5,2-diyl]-1,4-phenyleneoxy-1,4-phenylene} | P905604 | C26H16N4O3S | Electric property | Volume resistivity | 40000 | 369685016000 | ohm*cm
Copolymer | poly{benzimidazole-2,6-diylsulfonylbenzimidazole-6,2-diyl-1,4-phenyleneoxy-1,4-phenylene/[1-(3-sulfophenyl)benzimidazole-2,5-diyl]sulfonyl[1-(3-sulfophenyl)benzimidazole-5,2-diyl]-1,4-phenyleneoxy-1,4-phenylene} | P905604 | C26H16N4O3S | Physicochemical property | Water absorption | 18.9 | 35.672 | wt%
Copolymer | poly(iminoethylene)-poly(oxyethylene)-poly(iminoethylene) | P905606 | C2H5N | Thermal property | Crystallization temperature | 37 | 0 | C
Copolymer | poly(iminoethylene)-poly(oxyethylene)-poly(iminoethylene) | P905606 | C2H5N | Thermal property | Melting temperature | 62 | 156.8 | C
Copolymer | poly[1-(3,3,4,4,5,5,6,6,7,7,8,8,9,9,10,10,11,11,12,12,12-henicosafluorododecyloxycarbonyl)ethylene/1-(octadecyloxycarbonyl)ethylene] | P905608 | C15H7F21O2 | Thermal property | Crystallization temperature | 66.5 | 1160.333 | C
Copolymer | poly[1-(3,3,4,4,5,5,6,6,7,7,8,8,9,9,10,10,11,11,12,12,12-henicosafluorododecyloxycarbonyl)ethylene/1-(octadecyloxycarbonyl)ethylene] | P905608 | C15H7F21O2 | Thermal property | Heat of fusion | 0.006055 | 1.579279e-05 | kcal/g
Copolymer | poly[1-(3,3,4,4,5,5,6,6,7,7,8,8,9,9,10,10,11,11,12,12,12-henicosafluorododecyloxycarbonyl)ethylene/1-(octadecyloxycarbonyl)ethylene] | P905608 | C15H7F21O2 | Thermal property | Melting temperature | 54.1 | 1057.089 | C
Copolymer | poly[1-(3,3,4,4,5,5,6,6,7,7,8,8,9,9,10,10,11,11,12,12,12-henicosafluorododecyloxycarbonyl)ethylene/1-(octadecyloxycarbonyl)ethylene] | P905608 | C15H7F21O2 | Dilute solution property | Intrinsic viscosity eta | 0.33 | 0.05292 | dl/g
Copolymer | poly[oxybiphenyl-4,4'-diyloxy-1,4-phenyleneazanylylidenemethanylylidene-1,4-phenyleneoxy-1,4-phenylenesulfonyl-1,4-phenyleneoxy-1,4-phenylenemethanylylideneazanylylidene-1,4-phenylene/oxy-1,4-phenylenesulfonyl-1,4-phenyleneoxy-1,4-phenylene(dimethylmethylene)-1,4-phenylene] | P905609 | C27H22O4S | Thermal property | Glass transition temperature | 125 | 0 | C
Copolymer | poly[oxybiphenyl-4,4'-diyloxy-1,4-phenyleneazanylylidenemethanylylidene-1,4-phenyleneoxy-1,4-phenylenesulfonyl-1,4-phenyleneoxy-1,4-phenylenemethanylylideneazanylylidene-1,4-phenylene/oxy-1,4-phenylenesulfonyl-1,4-phenyleneoxy-1,4-phenylene(dimethylmethylene)-1,4-phenylene] | P905609 | C27H22O4S | Thermal property | Heat of fusion | 0.00299 | 0 | kcal/g
Copolymer | poly[oxybiphenyl-4,4'-diyloxy-1,4-phenyleneazanylylidenemethanylylidene-1,4-phenyleneoxy-1,4-phenylenesulfonyl-1,4-phenyleneoxy-1,4-phenylenemethanylylideneazanylylidene-1,4-phenylene/oxy-1,4-phenylenesulfonyl-1,4-phenyleneoxy-1,4-phenylene(dimethylmethylene)-1,4-phenylene] | P905609 | C27H22O4S | Thermal property | Thermal decomposition temperature | 325 | 20833.33 | C
Copolymer | poly[oxybiphenyl-4,4'-diyloxy-1,4-phenyleneazanylylidenemethanylylidene-1,4-phenyleneoxy-1,4-phenylenesulfonyl-1,4-phenyleneoxy-1,4-phenylenemethanylylideneazanylylidene-1,4-phenylene/oxy-1,4-phenylenesulfonyl-1,4-phenyleneoxy-1,4-phenylene(dimethylmethylene)-1,4-phenylene] | P905609 | C27H22O4S | Thermal property | Thermal decomposition weight loss | 5 | 33.33333 | %
Copolymer | poly[oxybiphenyl-4,4'-diyloxy-1,4-phenyleneazanylylidenemethanylylidene-1,4-phenyleneoxy-1,4-phenylenesulfonyl-1,4-phenyleneoxy-1,4-phenylenemethanylylideneazanylylidene-1,4-phenylene/oxy-1,4-phenylenesulfonyl-1,4-phenyleneoxy-1,4-phenylene(dimethylmethylene)-1,4-phenylene] | P905609 | C27H22O4S | Thermal property | Lc phase transition temperature | 261 | 0 | C
Copolymer | poly[oxybiphenyl-4,4'-diyloxy-1,4-phenyleneazanylylidenemethanylylidene-1,4-phenyleneoxy-1,4-phenylenesulfonyl-1,4-phenyleneoxy-1,4-phenylenemethanylylideneazanylylidene-1,4-phenylene/oxy-1,4-phenylenesulfonyl-1,4-phenyleneoxy-1,4-phenylene(dimethylmethylene)-1,4-phenylene] | P905609 | C27H22O4S | Thermal property | Melting temperature | 214 | 0 | C
Copolymer | poly[oxybiphenyl-4,4'-diyloxy-1,4-phenyleneazanylylidenemethanylylidene-1,4-phenyleneoxy-1,4-phenylenesulfonyl-1,4-phenyleneoxy-1,4-phenylenemethanylylideneazanylylidene-1,4-phenylene/oxy-1,4-phenylenesulfonyl-1,4-phenyleneoxy-1,4-phenylene(dimethylmethylene)-1,4-phenylene] | P905609 | C27H22O4S | Electric property | Electric conductivity | 4.675e-08 | 1.564083e-15 | 1/(ohm*cm)
Copolymer | poly[oxybiphenyl-4,4'-diyloxy-1,4-phenyleneazanylylidenemethanylylidene-1,4-phenyleneoxy-1,4-phenylenesulfonyl-1,4-phenyleneoxy-1,4-phenylenemethanylylideneazanylylidene-1,4-phenylene/oxy-1,4-phenylenesulfonyl-1,4-phenyleneoxy-1,4-phenylene(dimethylmethylene)-1,4-phenylene] | P905609 | C27H22O4S | Electric property | Volume resistivity | 46000000 | 1541333333333330 | ohm*cm
Copolymer | poly[oxy-1,4-phenylenesulfonyl-1,4-phenyleneoxy-1,4-phenylenemethanylylideneazanylylidene-1,4-phenyleneoxy-1,4-phenyleneazanylylidenemethanylylidene-1,4-phenylene/oxy-1,4-phenylenesulfonyl-1,4-phenyleneoxy-1,4-phenylene(dimethylmethylene)-1,4-phenylene] | P905610 | C27H22O4S | Thermal property | Glass transition temperature | 143 | 0 | C
Copolymer | poly[oxy-1,4-phenylenesulfonyl-1,4-phenyleneoxy-1,4-phenylenemethanylylideneazanylylidene-1,4-phenyleneoxy-1,4-phenyleneazanylylidenemethanylylidene-1,4-phenylene/oxy-1,4-phenylenesulfonyl-1,4-phenyleneoxy-1,4-phenylene(dimethylmethylene)-1,4-phenylene] | P905610 | C27H22O4S | Thermal property | Heat of fusion | 0.00216 | 0 | kcal/g
Copolymer | poly[oxy-1,4-phenylenesulfonyl-1,4-phenyleneoxy-1,4-phenylenemethanylylideneazanylylidene-1,4-phenyleneoxy-1,4-phenyleneazanylylidenemethanylylidene-1,4-phenylene/oxy-1,4-phenylenesulfonyl-1,4-phenyleneoxy-1,4-phenylene(dimethylmethylene)-1,4-phenylene] | P905610 | C27H22O4S | Thermal property | Thermal decomposition temperature | 320 | 20833.33 | C
Copolymer | poly[oxy-1,4-phenylenesulfonyl-1,4-phenyleneoxy-1,4-phenylenemethanylylideneazanylylidene-1,4-phenyleneoxy-1,4-phenyleneazanylylidenemethanylylidene-1,4-phenylene/oxy-1,4-phenylenesulfonyl-1,4-phenyleneoxy-1,4-phenylene(dimethylmethylene)-1,4-phenylene] | P905610 | C27H22O4S | Thermal property | Thermal decomposition weight loss | 5 | 33.33333 | %
Copolymer | poly[oxy-1,4-phenylenesulfonyl-1,4-phenyleneoxy-1,4-phenylenemethanylylideneazanylylidene-1,4-phenyleneoxy-1,4-phenyleneazanylylidenemethanylylidene-1,4-phenylene/oxy-1,4-phenylenesulfonyl-1,4-phenyleneoxy-1,4-phenylene(dimethylmethylene)-1,4-phenylene] | P905610 | C27H22O4S | Thermal property | Lc phase transition temperature | 188 | 0 | C
Copolymer | poly[oxy-1,4-phenylenesulfonyl-1,4-phenyleneoxy-1,4-phenylenemethanylylideneazanylylidene-1,4-phenyleneoxy-1,4-phenyleneazanylylidenemethanylylidene-1,4-phenylene/oxy-1,4-phenylenesulfonyl-1,4-phenyleneoxy-1,4-phenylene(dimethylmethylene)-1,4-phenylene] | P905610 | C27H22O4S | Thermal property | Melting temperature | 153 | 0 | C
Copolymer | poly[oxy-1,4-phenylenesulfonyl-1,4-phenyleneoxy-1,4-phenyleneazanylylidenemethanylylidene-1,4-phenylenemethanylylideneazanylylidene-1,4-phenylene/oxy-1,4-phenylenesulfonyl-1,4-phenyleneoxy-1,4-phenylene(dimethylmethylene)-1,4-phenylene] | P905611 | C27H22O4S | Thermal property | Thermal decomposition temperature | 299 | 12033.33 | C
Copolymer | poly[oxy-1,4-phenylenesulfonyl-1,4-phenyleneoxy-1,4-phenyleneazanylylidenemethanylylidene-1,4-phenylenemethanylylideneazanylylidene-1,4-phenylene/oxy-1,4-phenylenesulfonyl-1,4-phenyleneoxy-1,4-phenylene(dimethylmethylene)-1,4-phenylene] | P905611 | C27H22O4S | Thermal property | Thermal decomposition weight loss | 5 | 33.33333 | %
Copolymer | poly[oxy-1,4-phenylenesulfonyl-1,4-phenyleneoxy-1,4-phenyleneazanylylidenemethanylylidene-1,4-phenylenemethanylylideneazanylylidene-1,4-phenylene/oxy-1,4-phenylenesulfonyl-1,4-phenyleneoxy-1,4-phenylene(dimethylmethylene)-1,4-phenylene] | P905611 | C27H22O4S | Thermal property | Melting temperature | 350 | 0 | C
Copolymer | poly[1-(methoxycarbonyl)-1-methylethylene]-poly[1-(dodecyloxycarbonyl)-1-methylethylene]-poly[1-(methoxycarbonyl)-1-methylethylene] | P905612 | C5H8O2 | Thermal property | Glass transition temperature | 35 | 6520.101 | C
Copolymer | poly[1-(methoxycarbonyl)-1-methylethylene]-poly[1-(dodecyloxycarbonyl)-1-methylethylene]-poly[1-(methoxycarbonyl)-1-methylethylene] | P905612 | C5H8O2 | Tensile property | Elongation at break | 75 | 1111.385 | %
Copolymer | poly[1-(methoxycarbonyl)-1-methylethylene]-poly[1-(dodecyloxycarbonyl)-1-methylethylene]-poly[1-(methoxycarbonyl)-1-methylethylene] | P905612 | C5H8O2 | Tensile property | Tensile modulus | 0.0032 | 0.02701115 | GPa
Copolymer | poly[1-(methoxycarbonyl)-1-methylethylene]-poly[1-(dodecyloxycarbonyl)-1-methylethylene]-poly[1-(methoxycarbonyl)-1-methylethylene] | P905612 | C5H8O2 | Tensile property | Tensile stress strength at break | 0.00358 | 2.705535e-05 | GPa
Copolymer | poly[1-(tert-butoxycarbonyl)-1-methylethylene]-poly[1-(dodecyloxycarbonyl)-1-methylethylene]-poly[1-(tert-butoxycarbonyl)-1-methylethylene] | P905613 | C8H14O2 | Thermal property | Glass transition temperature | 110 | 0 | C
Copolymer | poly[1-(tert-butoxycarbonyl)-1-methylethylene]-poly[1-(dodecyloxycarbonyl)-1-methylethylene]-poly[1-(tert-butoxycarbonyl)-1-methylethylene] | P905613 | C8H14O2 | Tensile property | Elongation at break | 350 | 0 | %
Copolymer | poly[1-(tert-butoxycarbonyl)-1-methylethylene]-poly[1-(dodecyloxycarbonyl)-1-methylethylene]-poly[1-(tert-butoxycarbonyl)-1-methylethylene] | P905613 | C8H14O2 | Tensile property | Tensile modulus | 0.00025 | 0 | GPa
Copolymer | poly[1-(tert-butoxycarbonyl)-1-methylethylene]-poly[1-(dodecyloxycarbonyl)-1-methylethylene]-poly[1-(tert-butoxycarbonyl)-1-methylethylene] | P905613 | C8H14O2 | Tensile property | Tensile stress strength at break | 0.00241 | 0 | GPa
Copolymer | poly[imino-1,4-phenylene/imino(7-sulfonaphthalene-1,4-diyl)] | P905615 | C6H5N | Thermal property | Thermal decomposition temperature | 290 | 14414.29 | C
Copolymer | poly[imino-1,4-phenylene/imino(7-sulfonaphthalene-1,4-diyl)] | P905615 | C6H5N | Thermal property | Thermal decomposition weight loss | 10 | 0 | %
Copolymer | poly[imino-1,4-phenylene/imino(7-sulfonaphthalene-1,4-diyl)] | P905615 | C6H5N | Electric property | Electric conductivity | 0.014275 | 3.924083e-05 | 1/(ohm*cm)
Copolymer | poly[imino-1,4-phenylene/imino(7-sulfonaphthalene-1,4-diyl)] | P905615 | C6H5N | Electric property | Volume resistivity | 81.9 | 1289.613 | ohm*cm
Copolymer | poly[1-{3-[N,N-bis(carboxymethyl)amino]-2-hydroxypropoxycarbonyl}-1-methylethylene/1-(methoxycarbonyl)ethylene/1-(methoxycarbonyl)-1-methylethylene] | P905616 | C4H6O2 | Thermal property | Glass transition temperature | 70 | 1745.511 | C
Copolymer | poly{1-(hexyloxycarbonyl)-1-methylethylene/1-methyl-1-[poly(ethyleneoxy)carbonyl]ethylene} | P905617 | C4H6O2 | Thermal property | Crystallization temperature | -5 | 108.2424 | C
Copolymer | poly{1-(hexyloxycarbonyl)-1-methylethylene/1-methyl-1-[poly(ethyleneoxy)carbonyl]ethylene} | P905617 | C4H6O2 | Thermal property | Melting temperature | 32 | 6.787879 | C
Copolymer | poly[oxy(1-methyl-2-oxoethylene)]-poly(oxyethylene)-oxy-poly[(2-methyl-1-oxoethylene)oxy] | P905618 | C2H4O | Thermal property | Crystallization temperature | -30 | 53.6 | C
Copolymer | poly[oxy(1-methyl-2-oxoethylene)]-poly(oxyethylene)-oxy-poly[(2-methyl-1-oxoethylene)oxy] | P905618 | C2H4O | Thermal property | Glass transition temperature | -42 | 1306.822 | C
Copolymer | poly[oxy(1-methyl-2-oxoethylene)]-poly(oxyethylene)-oxy-poly[(2-methyl-1-oxoethylene)oxy] | P905618 | C2H4O | Thermal property | Thermal decomposition temperature | 305 | 12435.13 | C
Copolymer | poly[oxy(1-methyl-2-oxoethylene)]-poly(oxyethylene)-oxy-poly[(2-methyl-1-oxoethylene)oxy] | P905618 | C2H4O | Thermal property | Melting temperature | 66.85 | 1870.994 | C
Copolymer | poly[oxy(1-methyl-2-oxoethylene)]-poly(oxyethylene)-oxy-poly[(2-methyl-1-oxoethylene)oxy] | P905618 | C2H4O | Physicochemical property | Water absorption | 150 | 22533.33 | wt%
Copolymer | poly[oxy(1-methyl-2-oxoethylene)]-poly(oxyethylene)-oxy-poly[(2-methyl-1-oxoethylene)oxy] | P905618 | C2H4O | Physicochemical property | Contact angle | 45 | 91.83464 | degree
Copolymer | poly[oxy(1-methyl-2-oxoethylene)]-poly(oxyethylene)-oxy-poly[(2-methyl-1-oxoethylene)oxy] | P905618 | C2H4O | Tensile property | Elongation at break | 9.65 | 7.363333 | %
Copolymer | poly[oxy(1-methyl-2-oxoethylene)]-poly(oxyethylene)-oxy-poly[(2-methyl-1-oxoethylene)oxy] | P905618 | C2H4O | Tensile property | Tensile stress strength at yield | 0.023 | 6.533333e-07 | GPa
Copolymer | poly[(1,3-dioxoisoindoline-2,5-diyl)[bis(trifluoromethyl)methylene](1,3-dioxoisoindoline-5,2-diyl)[5-(3-hydroxypropoxycarbonyl)-1,3-phenylene]/(1,3-dioxoisoindoline-2,5-diyl)[bis(trifluoromethyl)methylene](1,3-dioxoisoindoline-5,2-diyl)(2,4,6-trimethyl-1,3-phenylene)] | P905620 | C28H16F6N2O4 | Physical property | Density | 1.3985 | 1.633333e-05 | g/cm3
Copolymer | poly[(1,3-dioxoisoindoline-2,5-diyl)[bis(trifluoromethyl)methylene](1,3-dioxoisoindoline-5,2-diyl)[5-(3-hydroxypropoxycarbonyl)-1,3-phenylene]/(1,3-dioxoisoindoline-2,5-diyl)[bis(trifluoromethyl)methylene](1,3-dioxoisoindoline-5,2-diyl)(2,4,6-trimethyl-1,3-phenylene)] | P905620 | C28H16F6N2O4 | Physical property | Specific volume | 0.71505 | 4.083333e-06 | cm3/g
Copolymer | poly[(1,3-dioxoisoindoline-2,5-diyl)[bis(trifluoromethyl)methylene](1,3-dioxoisoindoline-5,2-diyl)[5-(3-hydroxypropoxycarbonyl)-1,3-phenylene]/(1,3-dioxoisoindoline-2,5-diyl)[bis(trifluoromethyl)methylene](1,3-dioxoisoindoline-5,2-diyl)(2,4,6-trimethyl-1,3-phenylene)] | P905620 | C28H16F6N2O4 | Thermal property | Glass transition temperature | 365 | 0 | C
Copolymer | poly[(1,3-dioxoisoindoline-2,5-diyl)[bis(trifluoromethyl)methylene](1,3-dioxoisoindoline-5,2-diyl)[5-(3-hydroxypropoxycarbonyl)-1,3-phenylene]/(1,3-dioxoisoindoline-2,5-diyl)[bis(trifluoromethyl)methylene](1,3-dioxoisoindoline-5,2-diyl)(2,4,6-trimethyl-1,3-phenylene)] | P905620 | C28H16F6N2O4 | Thermal property | Thermal decomposition temperature | 435 | 0 | C
Copolymer | poly[(1,3-dioxoisoindoline-2,5-diyl)[bis(trifluoromethyl)methylene](1,3-dioxoisoindoline-5,2-diyl)[5-(3-hydroxypropoxycarbonyl)-1,3-phenylene]/(1,3-dioxoisoindoline-2,5-diyl)[bis(trifluoromethyl)methylene](1,3-dioxoisoindoline-5,2-diyl)(2,4,6-trimethyl-1,3-phenylene)] | P905620 | C28H16F6N2O4 | Thermal property | Thermal decomposition weight loss | 5 | 0 | %
Copolymer | poly[(1,3-dioxoisoindoline-2,5-diyl)[bis(trifluoromethyl)methylene](1,3-dioxoisoindoline-5,2-diyl)[5-(3-hydroxypropoxycarbonyl)-1,3-phenylene]/(1,3-dioxoisoindoline-2,5-diyl)[bis(trifluoromethyl)methylene](1,3-dioxoisoindoline-5,2-diyl)(2,4,6-trimethyl-1,3-phenylene)] | P905620 | C28H16F6N2O4 | Physicochemical property | Gas permeability coefficient p | 5.8e-12 | 9.679484e-24 | cm3(STP)cm/(cm2*s*Pa)
Copolymer | poly[(3-oxo-1,3-dihydroisobenzofuran-1,1-diyl)-1,4-phenyleneoxy-1,4-phenylenecarbonyl-1,4-phenyleneoxy-1,4-phenylene/(3-oxoisoindoline-1,1-diyl)-1,4-phenyleneoxy-1,4-phenylenecarbonyl-1,4-phenyleneoxy-1,4-phenylene] | P905622 | C33H20O5 | Physical property | Density | 1.247 | 8.802614e-05 | g/cm3
Copolymer | poly[(3-oxo-1,3-dihydroisobenzofuran-1,1-diyl)-1,4-phenyleneoxy-1,4-phenylenecarbonyl-1,4-phenyleneoxy-1,4-phenylene/(3-oxoisoindoline-1,1-diyl)-1,4-phenyleneoxy-1,4-phenylenecarbonyl-1,4-phenyleneoxy-1,4-phenylene] | P905622 | C33H20O5 | Physical property | Specific volume | 0.8019 | 3.68332e-05 | cm3/g
Copolymer | poly[(3-oxo-1,3-dihydroisobenzofuran-1,1-diyl)-1,4-phenyleneoxy-1,4-phenylenecarbonyl-1,4-phenyleneoxy-1,4-phenylene/(3-oxoisoindoline-1,1-diyl)-1,4-phenyleneoxy-1,4-phenylenecarbonyl-1,4-phenyleneoxy-1,4-phenylene] | P905622 | C33H20O5 | Thermal property | Glass transition temperature | 252 | 212.8738 | C
Copolymer | poly[(3-oxo-1,3-dihydroisobenzofuran-1,1-diyl)-1,4-phenyleneoxy-1,4-phenylenecarbonyl-1,4-phenyleneoxy-1,4-phenylene/(3-oxoisoindoline-1,1-diyl)-1,4-phenyleneoxy-1,4-phenylenecarbonyl-1,4-phenyleneoxy-1,4-phenylene] | P905622 | C33H20O5 | Physicochemical property | Gas permeability coefficient p | 3.6815e-13 | 1.472451e-25 | cm3(STP)cm/(cm2*s*Pa)
Copolymer | poly[1-cyanoethylene/indane-1,2-diyl/1-(methoxycarbonyl)-1-methylethylene] | P905623 | C9H8 | Physical property | Density | 1.22 | 2.666667e-05 | g/cm3
Copolymer | poly[1-cyanoethylene/indane-1,2-diyl/1-(methoxycarbonyl)-1-methylethylene] | P905623 | C9H8 | Physical property | Specific volume | 0.82 | 9.6e-06 | cm3/g
Copolymer | poly[1-cyanoethylene/indane-1,2-diyl/1-(methoxycarbonyl)-1-methylethylene] | P905623 | C9H8 | Thermal property | Glass transition temperature | 123 | 256.732 | C
Copolymer | poly[1-cyanoethylene/indane-1,2-diyl/1-(methoxycarbonyl)-1-methylethylene] | P905623 | C9H8 | Electric property | Dielectric constant ac | 2.3 | 0
Copolymer | poly[1-cyanoethylene/indane-1,2-diyl/1-(methoxycarbonyl)-1-methylethylene] | P905623 | C9H8 | Electric property | Dielectric loss factor | 0.7 | 0.5846667
Copolymer | poly[1-cyanoethylene/indane-1,2-diyl/1-(methoxycarbonyl)-1-methylethylene] | P905623 | C9H8 | Flexural property | Dynamic flexural properties loss tanget | 2 | 0.3946667
Copolymer | poly{[2-(2-ethylhexyloxy)-5-methoxy-1,4-phenylene]ethene-1,2-diyl/[2-(tricyclo[5.2.1.0^2,6^^]decan-8-ylmethoxy)-5-methoxy-1,4-phenylene]ethene-1,2-diyl} | P905624 | C20H24O2 | Thermal property | Glass transition temperature | 113.5 | 717.4545 | C
Copolymer | poly{[2-(2-ethylhexyloxy)-5-methoxy-1,4-phenylene]ethene-1,2-diyl/[2-(tricyclo[5.2.1.0^2,6^^]decan-8-ylmethoxy)-5-methoxy-1,4-phenylene]ethene-1,2-diyl} | P905624 | C20H24O2 | Thermal property | Thermal decomposition temperature | 328 | 275.7879 | C
Copolymer | poly{[2-(2-ethylhexyloxy)-5-methoxy-1,4-phenylene]ethene-1,2-diyl/[2-(tricyclo[5.2.1.0^2,6^^]decan-8-ylmethoxy)-5-methoxy-1,4-phenylene]ethene-1,2-diyl} | P905624 | C20H24O2 | Thermal property | Thermal decomposition weight loss | 10 | 0 | %
Copolymer | poly{[2,5-bis(tricyclo[5.2.1.0^2,6^^]decan-8-ylmethoxy)-1,4-phenylene]ethene-1,2-diyl/[2-(2-ethylhexyloxy)-5-methoxy-1,4-phenylene]ethene-1,2-diyl} | P905625 | C30H38O2 | Thermal property | Glass transition temperature | 116 | 428.2857 | C
Copolymer | poly{[2,5-bis(tricyclo[5.2.1.0^2,6^^]decan-8-ylmethoxy)-1,4-phenylene]ethene-1,2-diyl/[2-(2-ethylhexyloxy)-5-methoxy-1,4-phenylene]ethene-1,2-diyl} | P905625 | C30H38O2 | Thermal property | Thermal decomposition temperature | 289 | 773.4545 | C
Copolymer | poly{[2,5-bis(tricyclo[5.2.1.0^2,6^^]decan-8-ylmethoxy)-1,4-phenylene]ethene-1,2-diyl/[2-(2-ethylhexyloxy)-5-methoxy-1,4-phenylene]ethene-1,2-diyl} | P905625 | C30H38O2 | Thermal property | Thermal decomposition weight loss | 10 | 0 | %
Copolymer | poly{1-[3-(4-benzoyl-3-hydroxyphenoxy)-2-hydroxypropoxycarbonyl]-1-methylethylene/1-(dodecyloxycarbonyl)-2-[3-(sodiooxysulfonyl)propoxycarbonyl]ethylene/1-phenylethylene} | P905626 | C8H8 | Thermal property | Glass transition temperature | 101.77 | 0 | C
Copolymer | poly{3-(6-bromohexyl)thiophene-2,5-diyl/3-[6-(trimethylsiloxy)hexyl]thiophene-2,5-diyl} | P905628 | C10H13BrS | Thermal property | Glass transition temperature | 14 | 0 | C
Copolymer | poly{3-(6-bromohexyl)thiophene-2,5-diyl/3-[6-(trimethylsiloxy)hexyl]thiophene-2,5-diyl} | P905628 | C10H13BrS | Thermal property | Thermal decomposition temperature | 325 | 0 | C
Copolymer | poly{3-(6-{4-[(4-nitrophenyl)diazenyl]phenoxy}hexyl)thiophene-2,5-diyl/3-[6-(trimethylsiloxy)hexyl]thiophene-2,5-diyl} | P905629 | C13H22OSSi | Thermal property | Glass transition temperature | 45 | 0 | C
Copolymer | poly{3-(6-{4-[(4-nitrophenyl)diazenyl]phenoxy}hexyl)thiophene-2,5-diyl/3-[6-(trimethylsiloxy)hexyl]thiophene-2,5-diyl} | P905629 | C13H22OSSi | Thermal property | Thermal decomposition temperature | 361 | 0 | C
Copolymer | poly{3-(6-{4-[(4-nitrophenyl)diazenyl]phenoxy}hexyl)thiophene-2,5-diyl/3-[6-(trimethylsiloxy)hexyl]thiophene-2,5-diyl} | P905629 | C13H22OSSi | Thermal property | Melting temperature | 75 | 0 | C
Copolymer | poly[3-(6-hydroxyhexyl)thiophene-2,5-diyl/3-(6-{4-[(4-nitrophenyl)diazenyl]phenoxy}hexyl)thiophene-2,5-diyl] | P905630 | C10H14OS | Thermal property | Glass transition temperature | 70 | 0 | C
Copolymer | poly[3-(6-hydroxyhexyl)thiophene-2,5-diyl/3-(6-{4-[(4-nitrophenyl)diazenyl]phenoxy}hexyl)thiophene-2,5-diyl] | P905630 | C10H14OS | Thermal property | Thermal decomposition temperature | 380 | 0 | C
Copolymer | poly[3-(6-hydroxyhexyl)thiophene-2,5-diyl/3-(6-{4-[(4-nitrophenyl)diazenyl]phenoxy}hexyl)thiophene-2,5-diyl] | P905630 | C10H14OS | Thermal property | Melting temperature | 105 | 0 | C
Copolymer | poly[furan-2,5-diylmethanylylidene(2-oxocyclopentane-1,3-diyl)idenemethanylylidenefuran-2,5-diylhexanedioyl/1,4-phenylenemethanylylidene(2-oxocyclopentane-1,3-diylidene)methanylylidene-1,4-phenylenehexanedioyl] | P905631 | C25H22O3 | Thermal property | Thermal decomposition temperature | 455 | 2260 | C
Copolymer | poly[furan-2,5-diylmethanylylidene(2-oxocyclopentane-1,3-diyl)idenemethanylylidenefuran-2,5-diylhexanedioyl/1,4-phenylenemethanylylidene(2-oxocyclopentane-1,3-diylidene)methanylylidene-1,4-phenylenehexanedioyl] | P905631 | C25H22O3 | Thermal property | Thermal decomposition weight loss | 30 | 222.2222 | %
Copolymer | poly[furan-2,5-diylmethanylylidene(2-oxocyclopentane-1,3-diylidene)methanylylidenefuran-2,5-diylterephthaloyl/1,4-phenyleneterephthaloyl-1,4-phenylenemethanylylidene(2-oxocyclopentane-1,3-diylidene)methanylylidene] | P905632 | C27H18O3 | Thermal property | Thermal decomposition temperature | 435 | 2162.222 | C
Copolymer | poly[furan-2,5-diylmethanylylidene(2-oxocyclopentane-1,3-diylidene)methanylylidenefuran-2,5-diylterephthaloyl/1,4-phenyleneterephthaloyl-1,4-phenylenemethanylylidene(2-oxocyclopentane-1,3-diylidene)methanylylidene] | P905632 | C27H18O3 | Thermal property | Thermal decomposition weight loss | 30 | 222.2222 | %
Copolymer | poly[1-(methoxycarbonyl)-1-methylethylene/1-methyl-1-(3-methyl-4-nitrophenoxycarbonyl)ethylene] | P905633 | C5H8O2 | Thermal property | Glass transition temperature | 101.5 | 1.454545 | C
Copolymer | poly[1-(methoxycarbonyl)-1-methylethylene/1-methyl-1-(3-methyl-4-nitrophenoxycarbonyl)ethylene] | P905633 | C5H8O2 | Thermal property | Thermal decomposition temperature | 316.5 | 3510.883 | C
Copolymer | poly[1-(methoxycarbonyl)-1-methylethylene/1-methyl-1-(3-methyl-4-nitrophenoxycarbonyl)ethylene] | P905633 | C5H8O2 | Thermal property | Thermal decomposition weight loss | 50 | 827.5862 | %
Copolymer | poly{1,2-bis(sodiooxycarbonyl)ethylene/1-[4-(sodiooxysulfonyl)phenyl]ethylene} | P905634 | C2HNaO2 | Thermal property | Glass transition temperature | 105 | 0 | C
Copolymer | poly{1,2-bis(sodiooxycarbonyl)ethylene/1-[4-(sodiooxysulfonyl)phenyl]ethylene} | P905634 | C2HNaO2 | Thermal property | Thermal decomposition temperature | 206 | 16428 | C
Copolymer | poly{1,2-bis(sodiooxycarbonyl)ethylene/1-[4-(sodiooxysulfonyl)phenyl]ethylene} | P905634 | C2HNaO2 | Thermal property | Thermal decomposition weight loss | 0 | 0 | %
Copolymer | poly[oxybutane-1,4-diyloxy(2-benzyl-1-oxoethylene)iminobutanedioylimino(1-benzyl-2-oxoethylene)/oxybutane-1,4-diyloxy(2-benzyl-1-oxoethylene)iminofumaroylimino(1-benzyl-2-oxoethylene)] | P905636 | C26H28N2O6 | Thermal property | Glass transition temperature | 73 | 75.46667 | C
Copolymer | poly[oxybutane-1,4-diyloxy(2-benzyl-1-oxoethylene)iminobutanedioylimino(1-benzyl-2-oxoethylene)/oxybutane-1,4-diyloxy(2-benzyl-1-oxoethylene)iminofumaroylimino(1-benzyl-2-oxoethylene)] | P905636 | C26H28N2O6 | Thermal property | Melting temperature | 221 | 381.0667 | C
Copolymer | poly[oxybutane-1,4-diyloxy(2-benzyl-1-oxoethylene)iminofumaroylimino(1-benzyl-2-oxoethylene)/oxybutane-1,4-diyloxy(2-benzyl-1-oxoethylene)iminohexanedioylimino(1-benzyl-2-oxoethylene)] | P905637 | C26H28N2O6 | Thermal property | Glass transition temperature | 66 | 25.86667 | C
Copolymer | poly[oxybutane-1,4-diyloxy(2-benzyl-1-oxoethylene)iminofumaroylimino(1-benzyl-2-oxoethylene)/oxybutane-1,4-diyloxy(2-benzyl-1-oxoethylene)iminohexanedioylimino(1-benzyl-2-oxoethylene)] | P905637 | C26H28N2O6 | Thermal property | Melting temperature | 192 | 2077.067 | C
Copolymer | poly[oxybutane-1,4-diyloxy(2-benzyl-1-oxoethylene)iminodecanedioylimino(1-benzyl-2-oxoethylene)/oxybutane-1,4-diyloxy(2-benzyl-1-oxoethylene)iminofumaroylimino(1-benzyl-2-oxoethylene)] | P905638 | C26H28N2O6 | Thermal property | Glass transition temperature | 56 | 51.46667 | C
Copolymer | poly[oxybutane-1,4-diyloxy(2-benzyl-1-oxoethylene)iminodecanedioylimino(1-benzyl-2-oxoethylene)/oxybutane-1,4-diyloxy(2-benzyl-1-oxoethylene)iminofumaroylimino(1-benzyl-2-oxoethylene)] | P905638 | C26H28N2O6 | Thermal property | Melting temperature | 182 | 1968.267 | C
Copolymer | poly[1-(4-carboxyphenyl)-2,5-dioxopyrrolidine-3,4-diyl/1-(methoxycarbonyl)-1-methylethylene] | P905639 | C11H7NO4 | Physical property | Density | 1.172 | 8.018301e-05 | g/cm3
Copolymer | poly[1-(4-carboxyphenyl)-2,5-dioxopyrrolidine-3,4-diyl/1-(methoxycarbonyl)-1-methylethylene] | P905639 | C11H7NO4 | Physical property | Specific volume | 0.8532 | 4.347712e-05 | cm3/g
Copolymer | poly[1-(4-carboxyphenyl)-2,5-dioxopyrrolidine-3,4-diyl/1-(methoxycarbonyl)-1-methylethylene] | P905639 | C11H7NO4 | Thermal property | Thermal decomposition temperature | 322 | 3856.478 | C
Copolymer | poly[1-(4-carboxyphenyl)-2,5-dioxopyrrolidine-3,4-diyl/1-(methoxycarbonyl)-1-methylethylene] | P905639 | C11H7NO4 | Thermal property | Thermal decomposition weight loss | 5 | 25.71429 | %
Copolymer | poly[1-(4-carboxyphenyl)-2,5-dioxopyrrolidine-3,4-diyl/1-(methoxycarbonyl)-1-methylethylene] | P905639 | C11H7NO4 | Dilute solution property | Intrinsic viscosity eta | 0.231 | 0.0007752418 | dl/g
Copolymer | poly(1-hydroxyethylene/1-{3-[9-(2-carboxyphenyl)-3-oxo-3H-xanthen-6-yloxy]-2-hydroxypropoxy}ethylene) | P905642 | C2H4O | Thermal property | Crystallization temperature | 208.2 | 0 | C
Copolymer | poly(1-hydroxyethylene/1-{3-[9-(2-carboxyphenyl)-3-oxo-3H-xanthen-6-yloxy]-2-hydroxypropoxy}ethylene) | P905642 | C2H4O | Thermal property | Glass transition temperature | 90.6 | 0 | C
Copolymer | poly(1-hydroxyethylene/1-{3-[9-(2-carboxyphenyl)-3-oxo-3H-xanthen-6-yloxy]-2-hydroxypropoxy}ethylene) | P905642 | C2H4O | Thermal property | Melting temperature | 239.4 | 0 | C
Copolymer | poly[oxybutanedioyloxybutane-1,4-diyl/oxy(1-methyl-2-oxoethylene)] | P905644 | C3H4O2 | Thermal property | Glass transition temperature | -20 | 0 | C
Copolymer | poly[oxybutanedioyloxybutane-1,4-diyl/oxy(1-methyl-2-oxoethylene)] | P905644 | C3H4O2 | Thermal property | Melting temperature | 124.6 | 69.60267 | C
Copolymer | poly[oxybutanedioyloxybutane-1,4-diyl/oxy(1-methyl-2-oxoethylene)] | P905644 | C3H4O2 | Tensile property | Dynamic mechanical properties storage modulus | 1.3 | 0 | GPa
Copolymer | poly[oxybutanedioyloxybutane-1,4-diyl/oxy(1-methyl-2-oxoethylene)] | P905644 | C3H4O2 | Tensile property | Dynamic mechanical properties loss tangent | 0.1 | 0
Copolymer | poly[oxybutanedioyloxybutane-1,4-diyl/oxy(1-methyl-2-oxoethylene)] | P905644 | C3H4O2 | Tensile property | Elongation at break | 20.4 | 192.416 | %
Copolymer | poly[oxybutanedioyloxybutane-1,4-diyl/oxy(1-methyl-2-oxoethylene)] | P905644 | C3H4O2 | Tensile property | Tensile modulus | 0.222 | 0.004276267 | GPa
Copolymer | poly[oxybutanedioyloxybutane-1,4-diyl/oxy(1-methyl-2-oxoethylene)] | P905644 | C3H4O2 | Tensile property | Tensile stress strength at break | 0.034 | 0.0001058667 | GPa
Copolymer | poly{(1-oxo-1,2-dihydrophthalazine-2,4-diyl)[3-(chloromethyl)-1,4-phenylene]oxy-1,4-phenylenecarbonyl-1,4-phenylene/(1-oxo-1,2-dihydrophthalazine-2,4-diyl)[3-(chloromethyl)-1,4-phenylene]oxy-1,4-phenylenesulfonyl-1,4-phenylene/(1-oxo-1,2-dihydrophthalazine-2,4-diyl)-1,4-phenyleneoxy-1,4-phenylenecarbonyl-1,4-phenylene/(1-oxo-1,2-dihydrophthalazine-2,4-diyl)-1,4-phenyleneoxy-1,4-phenylenesulfonyl-1,4-phenylene} | P905646 | C27H16N2O3 | Thermal property | Thermal decomposition temperature | 390 | 14425 | C
Copolymer | poly{(1-oxo-1,2-dihydrophthalazine-2,4-diyl)[3-(chloromethyl)-1,4-phenylene]oxy-1,4-phenylenecarbonyl-1,4-phenylene/(1-oxo-1,2-dihydrophthalazine-2,4-diyl)[3-(chloromethyl)-1,4-phenylene]oxy-1,4-phenylenesulfonyl-1,4-phenylene/(1-oxo-1,2-dihydrophthalazine-2,4-diyl){3-[poly(ethyleneoxy)methyl]-1,4-phenylene}oxy-1,4-phenylenecarbonyl-1,4-phenylene/(1-oxo-1,2-dihydrophthalazine-2,4-diyl){3-[poly(ethyleneoxy)methyl]-1,4-phenylene}oxy-1,4-phenylenesulfonyl-1,4-phenylene/(1-oxo-1,2-dihydrophthalazine-2,4-diyl)-1,4-phenyleneoxy-1,4-phenylenecarbonyl-1,4-phenylene/(1-oxo-1,2-dihydrophthalazine-2,4-diyl)-1,4-phenyleneoxy-1,4-phenylenesulfonyl-1,4-phenylene} | P905647 | C2H4O | Thermal property | Thermal decomposition temperature | 390 | 11289.13 | C
Copolymer | poly{(1-oxo-1,2-dihydrophthalazine-2,4-diyl)[3-(chloromethyl)-1,4-phenylene]oxy-1,4-phenylenecarbonyl-1,4-phenylene/(1-oxo-1,2-dihydrophthalazine-2,4-diyl)[3-(chloromethyl)-1,4-phenylene]oxy-1,4-phenylenesulfonyl-1,4-phenylene/(1-oxo-1,2-dihydrophthalazine-2,4-diyl){3-[poly(ethyleneoxy)methyl]-1,4-phenylene}oxy-1,4-phenylenecarbonyl-1,4-phenylene/(1-oxo-1,2-dihydrophthalazine-2,4-diyl){3-[poly(ethyleneoxy)methyl]-1,4-phenylene}oxy-1,4-phenylenesulfonyl-1,4-phenylene/(1-oxo-1,2-dihydrophthalazine-2,4-diyl)-1,4-phenyleneoxy-1,4-phenylenecarbonyl-1,4-phenylene/(1-oxo-1,2-dihydrophthalazine-2,4-diyl)-1,4-phenyleneoxy-1,4-phenylenesulfonyl-1,4-phenylene} | P905647 | C2H4O | Physicochemical property | Contact angle | 55 | 97.60606 | degree
Copolymer | poly{1-[4-(chloromethyl)phenyl]ethylene/1-phenylethylene}-poly(1-phenylethylene) | P905648 | C8H8 | Thermal property | Thermal decomposition temperature | 260 | 0 | C
Copolymer | poly{1-[4-(chloromethyl)phenyl]ethylene/1-phenylethylene}-poly(1-phenylethylene) | P905648 | C8H8 | Thermal property | Thermal decomposition weight loss | 0 | 0 | %
Copolymer | poly{2-benzoyl-1,4-phenylene/(1,3-dioxo-2,3-dihydro-1H-benzo[de]isoquinoline-6,2-diyl)[2-(trifluoromethyl)-1,4-phenylene]} | P905649 | C13H8O | Physical property | Density | 1.3986 | 0.001323251 | g/cm3
Copolymer | poly{2-benzoyl-1,4-phenylene/(1,3-dioxo-2,3-dihydro-1H-benzo[de]isoquinoline-6,2-diyl)[2-(trifluoromethyl)-1,4-phenylene]} | P905649 | C13H8O | Physical property | Specific volume | 0.715 | 0.0003277895 | cm3/g
Copolymer | poly{2-benzoyl-1,4-phenylene/(1,3-dioxo-2,3-dihydro-1H-benzo[de]isoquinoline-6,2-diyl)[2-(trifluoromethyl)-1,4-phenylene]} | P905649 | C13H8O | Thermal property | Glass transition temperature | 361 | 943.5556 | C
Copolymer | poly{2-benzoyl-1,4-phenylene/(1,3-dioxo-2,3-dihydro-1H-benzo[de]isoquinoline-6,2-diyl)[2-(trifluoromethyl)-1,4-phenylene]} | P905649 | C13H8O | Thermal property | Thermal decomposition temperature | 528 | 8.888889 | C
Copolymer | poly{2-benzoyl-1,4-phenylene/(1,3-dioxo-2,3-dihydro-1H-benzo[de]isoquinoline-6,2-diyl)[2-(trifluoromethyl)-1,4-phenylene]} | P905649 | C13H8O | Thermal property | Thermal decomposition weight loss | 5 | 0 | %
Copolymer | poly{2-benzoyl-1,4-phenylene/(1,3-dioxo-2,3-dihydro-1H-benzo[de]isoquinoline-6,2-diyl)[2-(trifluoromethyl)-1,4-phenylene]} | P905649 | C13H8O | Physicochemical property | Gas permeability coefficient p | 2.71e-13 | 9.206574e-25 | cm3(STP)cm/(cm2*s*Pa)
Copolymer | poly{2-benzoyl-1,4-phenylene/(1,3-dioxo-2,3-dihydro-1H-benzo[de]isoquinoline-6,2-diyl)[2-(trifluoromethyl)-1,4-phenylene]} | P905649 | C13H8O | Physicochemical property | Water absorption | 1.14 | 0.09024889 | wt%
Copolymer | poly{2-benzoyl-1,4-phenylene/(1,3-dioxo-2,3-dihydro-1H-benzo[de]isoquinoline-6,2-diyl)[2-(trifluoromethyl)-1,4-phenylene]} | P905649 | C13H8O | Tensile property | Elongation at break | 4.3 | 2.407111 | %
Copolymer | poly{2-benzoyl-1,4-phenylene/(1,3-dioxo-2,3-dihydro-1H-benzo[de]isoquinoline-6,2-diyl)[2-(trifluoromethyl)-1,4-phenylene]} | P905649 | C13H8O | Tensile property | Tensile modulus | 4 | 0.264 | GPa
Copolymer | poly{2-benzoyl-1,4-phenylene/(1,3-dioxo-2,3-dihydro-1H-benzo[de]isoquinoline-6,2-diyl)[2-(trifluoromethyl)-1,4-phenylene]} | P905649 | C13H8O | Tensile property | Tensile stress strength at break | 0.083 | 0.0002722667 | GPa
Copolymer | poly(1-phenylethylene)-poly(1-{2-[6-(4-{[4-(1,1,2,2,3,3,4,4,5,5,6,6,7,7,8,8,8-heptadecafluorooctyl)phenyl]diazenyl}phenoxy)-1-oxohexyloxy]ethyl}-1-methylethylene/1-{2-[6-(4-{[4-(1,1,2,2,3,3,4,4,5,5,6,6,7,7,8,8,8-heptadecafluorooctyl)phenyl]diazenyl}phenoxy)-1-oxohexyloxy]-1-methylethyl}ethylene) | P905650 | C8H8 | Thermal property | Lc phase transition temperature | 160 | 300 | C
Copolymer | poly(1-phenylethylene)-poly(1-{2-[6-(4-{[4-(1,1,2,2,3,3,4,4,5,5,6,6,7,7,8,8,8-heptadecafluorooctyl)phenyl]diazenyl}phenoxy)-1-oxohexyloxy]ethyl}-1-methylethylene/1-{2-[6-(4-{[4-(1,1,2,2,3,3,4,4,5,5,6,6,7,7,8,8,8-heptadecafluorooctyl)phenyl]diazenyl}phenoxy)-1-oxohexyloxy]-1-methylethyl}ethylene) | P905650 | C8H8 | Physicochemical property | Contact angle | 122.5 | 0.3333333 | degree
Copolymer | poly(1-phenylethylene)-poly(1-methyl-1-{2-[1-oxo-6-(4-{[4-(1,1,2,2,3,3,4,4,5,5,6,6,6-tridecafluorohexyl)phenyl]diazenyl}phenoxy)hexyloxy]ethyl}ethylene/1-{1-methyl-2-[1-oxo-6-(4-{[4-(1,1,2,2,3,3,4,4,5,5,6,6,6-tridecafluorohexyl)phenyl]diazenyl}phenoxy)hexyloxy]ethyl}ethylene) | P905651 | C8H8 | Thermal property | Lc phase transition temperature | 110 | 0 | C
Copolymer | poly(1-phenylethylene)-poly(1-methyl-1-{2-[1-oxo-6-(4-{[4-(1,1,2,2,3,3,4,4,5,5,6,6,6-tridecafluorohexyl)phenyl]diazenyl}phenoxy)hexyloxy]ethyl}ethylene/1-{1-methyl-2-[1-oxo-6-(4-{[4-(1,1,2,2,3,3,4,4,5,5,6,6,6-tridecafluorohexyl)phenyl]diazenyl}phenoxy)hexyloxy]ethyl}ethylene) | P905651 | C8H8 | Physicochemical property | Contact angle | 119.5 | 0.3333333 | degree
Copolymer | poly(1-phenylethylene)-poly(1-methyl-1-{2-[6-(4-{[4-(1,1,2,2,3,3,4,4,4-nonafluorobutyl)phenyl]diazenyl}phenoxy)-1-oxohexyloxy]ethyl}ethylene/1-{1-methyl-2-[6-(4-{[4-(1,1,2,2,3,3,4,4,4-nonafluorobutyl)phenyl]diazenyl}phenoxy)-1-oxohexyloxy]ethyl}ethylene) | P905652 | C8H8 | Physicochemical property | Contact angle | 111 | 5.333333 | degree
Copolymer | poly(1-{2-[6-(4-{[4-(1,1,2,2,3,3,4,4,5,5,6,6,7,7,8,8,8-heptadecafluorooctyl)phenyl]diazenyl}phenoxy)-1-oxohexyloxy]ethyl}-1-methylethylene/1-{2-[6-(4-{[4-(1,1,2,2,3,3,4,4,5,5,6,6,7,7,8,8,8-heptadecafluorooctyl)phenyl]diazenyl}phenoxy)-1-oxohexyloxy]-1-methylethyl}ethylene) | P905653 | C31H27F17N2O3 | Thermal property | Lc phase transition temperature | 150 | 133.3333 | C
Copolymer | poly(1-{2-[6-(4-{[4-(1,1,2,2,3,3,4,4,5,5,6,6,7,7,8,8,8-heptadecafluorooctyl)phenyl]diazenyl}phenoxy)-1-oxohexyloxy]ethyl}-1-methylethylene/1-{2-[6-(4-{[4-(1,1,2,2,3,3,4,4,5,5,6,6,7,7,8,8,8-heptadecafluorooctyl)phenyl]diazenyl}phenoxy)-1-oxohexyloxy]-1-methylethyl}ethylene) | P905653 | C31H27F17N2O3 | Physicochemical property | Contact angle | 123.5 | 0.3333333 | degree
Copolymer | poly(1-methyl-1-{2-[1-oxo-6-(4-{[4-(1,1,2,2,3,3,4,4,5,5,6,6,6-tridecafluorohexyl)phenyl]diazenyl}phenoxy)hexyloxy]ethyl}ethylene/1-{1-methyl-2-[1-oxo-6-(4-{[4-(1,1,2,2,3,3,4,4,5,5,6,6,6-tridecafluorohexyl)phenyl]diazenyl}phenoxy)hexyloxy]ethyl}ethylene) | P905654 | C29H27F13N2O3 | Thermal property | Lc phase transition temperature | 105 | 0 | C
Copolymer | poly(1-methyl-1-{2-[1-oxo-6-(4-{[4-(1,1,2,2,3,3,4,4,5,5,6,6,6-tridecafluorohexyl)phenyl]diazenyl}phenoxy)hexyloxy]ethyl}ethylene/1-{1-methyl-2-[1-oxo-6-(4-{[4-(1,1,2,2,3,3,4,4,5,5,6,6,6-tridecafluorohexyl)phenyl]diazenyl}phenoxy)hexyloxy]ethyl}ethylene) | P905654 | C29H27F13N2O3 | Physicochemical property | Contact angle | 118.5 | 3 | degree
Copolymer | poly(1-methyl-1-{2-[6-(4-{[4-(1,1,2,2,3,3,4,4,4-nonafluorobutyl)phenyl]diazenyl}phenoxy)-1-oxohexyloxy]ethyl}ethylene/1-{1-methyl-2-[6-(4-{[4-(1,1,2,2,3,3,4,4,4-nonafluorobutyl)phenyl]diazenyl}phenoxy)-1-oxohexyloxy]ethyl}ethylene) | P905655 | C27H27F9N2O3 | Physicochemical property | Contact angle | 109.5 | 16.33333 | degree
Copolymer | poly[1-(biphenyl-4-yloxycarbonyl)-1-methylethylene/1-methyl-1-(oxiran-2-ylmethoxycarbonyl)ethylene] | P905656 | C7H10O3 | Thermal property | Glass transition temperature | 83.5 | 15.78788 | C
Copolymer | poly[1-(biphenyl-4-yloxycarbonyl)-1-methylethylene/1-methyl-1-(oxiran-2-ylmethoxycarbonyl)ethylene] | P905656 | C7H10O3 | Thermal property | Thermal decomposition temperature | 266 | 840.9412 | C
Copolymer | poly[1-(biphenyl-4-yloxycarbonyl)-1-methylethylene/1-methyl-1-(oxiran-2-ylmethoxycarbonyl)ethylene] | P905656 | C7H10O3 | Thermal property | Thermal decomposition weight loss | 10 | 164.7059 | %
Copolymer | poly[1-(4-acetoxyphenyl)ethylene/1-(3-acetyl-4-hydroxyphenyl)ethylene] | P905657 | C10H10O2 | Optical property | Refractive index | 1.615 | 0
Copolymer | poly[1-(4-acetoxyphenyl)ethylene/1-(3-acetyl-4-hydroxyphenyl)ethylene] | P905657 | C10H10O2 | Physicochemical property | Surface tension | 35 | 0 | mN/m
Copolymer | poly[1-(4-acetoxyphenyl)ethylene/1-(3-acetyl-4-hydroxyphenyl)ethylene] | P905657 | C10H10O2 | Physicochemical property | Contact angle | 71 | 481.3333 | degree
Copolymer | poly{[4-(2-hydroxybenzoyl)cyclopentane-1,3-diyl]ethene-1,2-diyl/[4-(4-hydroxybenzoyl)cyclopentane-1,3-diyl]ethene-1,2-diyl/[4-(phenoxycarbonyl)cyclopentane-1,3-diyl]ethene-1,2-diyl} | P905658 | C14H14O2 | Optical property | Refractive index | 1.636 | 0
Copolymer | poly{[4-(2-hydroxybenzoyl)cyclopentane-1,3-diyl]ethene-1,2-diyl/[4-(4-hydroxybenzoyl)cyclopentane-1,3-diyl]ethene-1,2-diyl/[4-(phenoxycarbonyl)cyclopentane-1,3-diyl]ethene-1,2-diyl} | P905658 | C14H14O2 | Physicochemical property | Surface tension | 38 | 0 | mN/m
Copolymer | poly{[4-(2-hydroxybenzoyl)cyclopentane-1,3-diyl]ethene-1,2-diyl/[4-(4-hydroxybenzoyl)cyclopentane-1,3-diyl]ethene-1,2-diyl/[4-(phenoxycarbonyl)cyclopentane-1,3-diyl]ethene-1,2-diyl} | P905658 | C14H14O2 | Physicochemical property | Contact angle | 65.5 | 320.3333 | degree
Copolymer | poly{[4,5-bis(2-hydroxybenzoyl)cyclopentane-1,3-diyl]ethene-1,2-diyl/[4,5-bis(4-hydroxybenzoyl)cyclopentane-1,3-diyl]ethene-1,2-diyl/[4,5-bis(phenoxycarbonyl)cyclopentane-1,3-diyl]ethene-1,2-diyl} | P905659 | C21H18O4 | Optical property | Refractive index | 1.639 | 0
Copolymer | poly{[4,5-bis(2-hydroxybenzoyl)cyclopentane-1,3-diyl]ethene-1,2-diyl/[4,5-bis(4-hydroxybenzoyl)cyclopentane-1,3-diyl]ethene-1,2-diyl/[4,5-bis(phenoxycarbonyl)cyclopentane-1,3-diyl]ethene-1,2-diyl} | P905659 | C21H18O4 | Physicochemical property | Surface tension | 41 | 0 | mN/m
Copolymer | poly{[4,5-bis(2-hydroxybenzoyl)cyclopentane-1,3-diyl]ethene-1,2-diyl/[4,5-bis(4-hydroxybenzoyl)cyclopentane-1,3-diyl]ethene-1,2-diyl/[4,5-bis(phenoxycarbonyl)cyclopentane-1,3-diyl]ethene-1,2-diyl} | P905659 | C21H18O4 | Physicochemical property | Contact angle | 62 | 385.3333 | degree
Copolymer | poly(1-isopropenylethylene/1-methyl-1-vinylethylene) | P905663 | C5H8 | Thermal property | Glass transition temperature | 21 | 0 | C
Copolymer | poly(1-isopropenylethylene/1-methyl-1-vinylethylene) | P905663 | C5H8 | Physicochemical property | Contact angle | 89 | 0 | degree
Copolymer | poly(1-phenylethylene)-poly(1-isopropenylethylene/1-methyl-1-vinylethylene)-poly(1-phenylethylene) | P905664 | C8H8 | Thermal property | Glass transition temperature | 24 | 52.26667 | C
Copolymer | poly(1-phenylethylene)-poly(1-isopropenylethylene/1-methyl-1-vinylethylene)-poly(1-phenylethylene) | P905664 | C8H8 | Physicochemical property | Contact angle | 97 | 123.2727 | degree
Copolymer | poly(1-methylethylene/1-phenethylethylene) | P905665 | C3H6 | Thermal property | Heat of fusion | 0.01575 | 6.928571e-06 | kcal/g
Copolymer | poly(1-methylethylene/1-phenethylethylene) | P905665 | C3H6 | Thermal property | Melting temperature | 149 | 23.09156 | C
Copolymer | poly(1-methylethylene/1-phenethylethylene) | P905665 | C3H6 | Dilute solution property | Intrinsic viscosity eta | 1.542 | 0 | dl/g
Copolymer | poly[1-(4-ethylphenethyl)ethylene/1-{4-[2-poly(2-methylethylene)ethyl]phenethyl}ethylene/1-methylethylene] | P905666 | C3H6 | Thermal property | Melting temperature | 154 | 3.142857 | C
Copolymer | poly[1-(4-ethylphenethyl)ethylene/1-{4-[2-poly(2-methylethylene)ethyl]phenethyl}ethylene/1-methylethylene] | P905666 | C3H6 | Dilute solution property | Intrinsic viscosity eta | 1.3985 | 0.002233714 | dl/g
Copolymer | poly[ethylene/1-(phenoxycarbonyl)ethylene] | P905667 | CH2 | Thermal property | Heat of fusion | 0.0012 | 0 | kcal/g
Copolymer | poly[ethylene/1-(phenoxycarbonyl)ethylene] | P905667 | CH2 | Thermal property | Melting temperature | 74.2 | 0 | C
Copolymer | poly[1-carboxyethylene/ethylene/1-(phenoxycarbonyl)ethylene] | P905668 | CH2 | Thermal property | Heat of fusion | 0.00342 | 0 | kcal/g
Copolymer | poly[1-carboxyethylene/ethylene/1-(phenoxycarbonyl)ethylene] | P905668 | CH2 | Thermal property | Melting temperature | 74.5 | 0 | C
Copolymer | poly[ethylene/1-(4-methoxyphenoxycarbonyl)ethylene] | P905669 | CH2 | Thermal property | Heat of fusion | 0.0012 | 0 | kcal/g
Copolymer | poly[ethylene/1-(4-methoxyphenoxycarbonyl)ethylene] | P905669 | CH2 | Thermal property | Melting temperature | 76.7 | 0 | C
Copolymer | poly[1-carboxyethylene/ethylene/1-(4-methoxyphenoxycarbonyl)ethylene] | P905670 | CH2 | Thermal property | Heat of fusion | 0.00325 | 0 | kcal/g
Copolymer | poly[1-carboxyethylene/ethylene/1-(4-methoxyphenoxycarbonyl)ethylene] | P905670 | CH2 | Thermal property | Melting temperature | 74.2 | 0 | C
Copolymer | poly[ethylene/1-(mesityloxycarbonyl)ethylene] | P905671 | CH2 | Thermal property | Heat of fusion | 0.0011 | 0 | kcal/g
Copolymer | poly[ethylene/1-(mesityloxycarbonyl)ethylene] | P905671 | CH2 | Thermal property | Melting temperature | 72 | 0 | C
Copolymer | poly[1-carboxyethylene/ethylene/1-(mesityloxycarbonyl)ethylene] | P905672 | CH2 | Thermal property | Heat of fusion | 0.00404 | 0 | kcal/g
Copolymer | poly[1-carboxyethylene/ethylene/1-(mesityloxycarbonyl)ethylene] | P905672 | CH2 | Thermal property | Melting temperature | 76.2 | 0 | C
Copolymer | poly[1-methyl-1-(7,7,8,8,9,9,10,10,10-nonafluorodecyloxycarbonyl)ethylene/1-methyl-1-(4,4,5,5,6,6,7,7,7-nonafluoroheptyloxycarbonyl)ethylene/1-methyl-1-(3,3,4,4,5,5,6,6,6-nonafluorohexyloxycarbonyl)ethylene/1-methyl-1-(6,6,7,7,8,8,9,9,9-nonafluorononyloxycarbonyl)ethylene/1-methyl-1-(5,5,6,6,7,7,8,8,8-nonafluorooctyloxycarbonyl)ethylene] | P905673 | C10H9F9O2 | Thermal property | Glass transition temperature | 27.5 | 12.5 | C
Copolymer | poly[1-methyl-1-(7,7,8,8,9,9,10,10,10-nonafluorodecyloxycarbonyl)ethylene/1-methyl-1-(4,4,5,5,6,6,7,7,7-nonafluoroheptyloxycarbonyl)ethylene/1-methyl-1-(3,3,4,4,5,5,6,6,6-nonafluorohexyloxycarbonyl)ethylene/1-methyl-1-(6,6,7,7,8,8,9,9,9-nonafluorononyloxycarbonyl)ethylene/1-methyl-1-(5,5,6,6,7,7,8,8,8-nonafluorooctyloxycarbonyl)ethylene] | P905673 | C10H9F9O2 | Thermal property | Thermal decomposition temperature | 270 | 0 | C
Copolymer | poly[1-methyl-1-(7,7,8,8,9,9,10,10,10-nonafluorodecyloxycarbonyl)ethylene/1-methyl-1-(4,4,5,5,6,6,7,7,7-nonafluoroheptyloxycarbonyl)ethylene/1-methyl-1-(3,3,4,4,5,5,6,6,6-nonafluorohexyloxycarbonyl)ethylene/1-methyl-1-(6,6,7,7,8,8,9,9,9-nonafluorononyloxycarbonyl)ethylene/1-methyl-1-(5,5,6,6,7,7,8,8,8-nonafluorooctyloxycarbonyl)ethylene] | P905673 | C10H9F9O2 | Thermal property | Thermal decomposition weight loss | 5 | 0 | %
Copolymer | poly[1-methyl-1-(7,7,8,8,9,9,10,10,10-nonafluorodecyloxycarbonyl)ethylene/1-methyl-1-(4,4,5,5,6,6,7,7,7-nonafluoroheptyloxycarbonyl)ethylene/1-methyl-1-(3,3,4,4,5,5,6,6,6-nonafluorohexyloxycarbonyl)ethylene/1-methyl-1-(6,6,7,7,8,8,9,9,9-nonafluorononyloxycarbonyl)ethylene/1-methyl-1-(5,5,6,6,7,7,8,8,8-nonafluorooctyloxycarbonyl)ethylene] | P905673 | C10H9F9O2 | Physicochemical property | Surface tension | 14 | 0 | mN/m
Copolymer | poly[1-methyl-1-(7,7,8,8,9,9,10,10,10-nonafluorodecyloxycarbonyl)ethylene/1-methyl-1-(4,4,5,5,6,6,7,7,7-nonafluoroheptyloxycarbonyl)ethylene/1-methyl-1-(3,3,4,4,5,5,6,6,6-nonafluorohexyloxycarbonyl)ethylene/1-methyl-1-(6,6,7,7,8,8,9,9,9-nonafluorononyloxycarbonyl)ethylene/1-methyl-1-(5,5,6,6,7,7,8,8,8-nonafluorooctyloxycarbonyl)ethylene] | P905673 | C10H9F9O2 | Physicochemical property | Contact angle | 92.5 | 472.9167 | degree
Copolymer | poly{(1,3,6,8-tetraoxo-1,2,3,6,7,8-hexahydro-2,7-diazapyrene-2,7-diyl)[3,3'-bis(4-sulfophenoxy)biphenyl-4,4'-diyl]/(1,3,6,8-tetraoxo-2,7-diaza-1,3,6,8-tetrahydropyrene-2,7-diyl)-1,4-phenylenefluorene-9,9-diyl-1,4-phenylene} | P905674 | C38H20N2O12S2 | Electric property | Electric conductivity | 0.185 | 0.0008333333 | 1/(ohm*cm)
Copolymer | poly{(1,3,6,8-tetraoxo-1,2,3,6,7,8-hexahydro-2,7-diazapyrene-2,7-diyl)[3,3'-bis(4-sulfophenoxy)biphenyl-4,4'-diyl]/(1,3,6,8-tetraoxo-2,7-diaza-1,3,6,8-tetrahydropyrene-2,7-diyl)-1,4-phenylenefluorene-9,9-diyl-1,4-phenylene} | P905674 | C38H20N2O12S2 | Electric property | Volume resistivity | 5.5 | 0.6533333 | ohm*cm
Copolymer | poly{(1,3,6,8-tetraoxo-1,2,3,6,7,8-hexahydro-2,7-diazapyrene-2,7-diyl)[3,3'-bis(4-sulfophenoxy)biphenyl-4,4'-diyl]/(1,3,6,8-tetraoxo-2,7-diaza-1,3,6,8-tetrahydropyrene-2,7-diyl)-1,4-phenylenefluorene-9,9-diyl-1,4-phenylene} | P905674 | C38H20N2O12S2 | Physicochemical property | Water absorption | 95 | 1633.333 | wt%
Copolymer | poly{(1,3,6,8-tetraoxo-1,2,3,6,7,8-hexahydro-2,7-diazapyrene-2,7-diyl)[3,3'-bis(4-sulfophenoxy)biphenyl-4,4'-diyl]/(1,3,6,8-tetraoxo-2,7-diaza-1,3,6,8-tetrahydropyrene-2,7-diyl)-1,4-phenylenefluorene-9,9-diyl-1,4-phenylene} | P905674 | C38H20N2O12S2 | Tensile property | Elongation at break | 11.5 | 10.76786 | %
Copolymer | poly{(1,3,6,8-tetraoxo-1,2,3,6,7,8-hexahydro-2,7-diazapyrene-2,7-diyl)[3,3'-bis(4-sulfophenoxy)biphenyl-4,4'-diyl]/(1,3,6,8-tetraoxo-2,7-diaza-1,3,6,8-tetrahydropyrene-2,7-diyl)-1,4-phenylenefluorene-9,9-diyl-1,4-phenylene} | P905674 | C38H20N2O12S2 | Tensile property | Tensile stress strength at break | 0.088 | 0.001395429 | GPa
Copolymer | poly[(1,3,6,8-tetraoxo-1,2,3,6,7,8-hexahydro-2,7-diazapyrene-2,7-diyl)-1,4-phenylenefluorene-9,9-diyl-1,4-phenylene/(1,3,6,8-tetraoxo-2,7-diaza-1,3,6,8-tetrahydropyrene-2,7-diyl)-1,4-phenyleneoxy(3,3'-disulfobiphenyl-4,4'-diyl)oxy-1,4-phenylene] | P905675 | C39H20N2O4 | Electric property | Electric conductivity | 0.14 | 0.0005333333 | 1/(ohm*cm)
Copolymer | poly[(1,3,6,8-tetraoxo-1,2,3,6,7,8-hexahydro-2,7-diazapyrene-2,7-diyl)-1,4-phenylenefluorene-9,9-diyl-1,4-phenylene/(1,3,6,8-tetraoxo-2,7-diaza-1,3,6,8-tetrahydropyrene-2,7-diyl)-1,4-phenyleneoxy(3,3'-disulfobiphenyl-4,4'-diyl)oxy-1,4-phenylene] | P905675 | C39H20N2O4 | Electric property | Volume resistivity | 7.25 | 1.47 | ohm*cm
Copolymer | poly[(1,3,6,8-tetraoxo-1,2,3,6,7,8-hexahydro-2,7-diazapyrene-2,7-diyl)-1,4-phenylenefluorene-9,9-diyl-1,4-phenylene/(1,3,6,8-tetraoxo-2,7-diaza-1,3,6,8-tetrahydropyrene-2,7-diyl)-1,4-phenyleneoxy(3,3'-disulfobiphenyl-4,4'-diyl)oxy-1,4-phenylene] | P905675 | C39H20N2O4 | Physicochemical property | Water absorption | 100 | 133.3333 | wt%
Copolymer | poly[(1,3,6,8-tetraoxo-1,2,3,6,7,8-hexahydro-2,7-diazapyrene-2,7-diyl)-1,4-phenylenefluorene-9,9-diyl-1,4-phenylene/(1,3,6,8-tetraoxo-2,7-diaza-1,3,6,8-tetrahydropyrene-2,7-diyl)-1,4-phenyleneoxy(3,3'-disulfobiphenyl-4,4'-diyl)oxy-1,4-phenylene] | P905675 | C39H20N2O4 | Tensile property | Elongation at break | 11.75 | 39.91071 | %
Copolymer | poly[(1,3,6,8-tetraoxo-1,2,3,6,7,8-hexahydro-2,7-diazapyrene-2,7-diyl)-1,4-phenylenefluorene-9,9-diyl-1,4-phenylene/(1,3,6,8-tetraoxo-2,7-diaza-1,3,6,8-tetrahydropyrene-2,7-diyl)-1,4-phenyleneoxy(3,3'-disulfobiphenyl-4,4'-diyl)oxy-1,4-phenylene] | P905675 | C39H20N2O4 | Tensile property | Tensile stress strength at break | 0.034 | 0.0002928571 | GPa
Copolymer | poly[(1,3,6,8-tetraoxo-1,2,3,6,7,8-hexahydro-2,7-diazapyrene-2,7-diyl)-1,4-phenylenefluorene-9,9-diyl-1,4-phenylene/(1,3,6,8-tetraoxo-2,7-diaza-1,3,6,8-tetrahydropyrene-2,7-diyl)(3-sulfo-1,4-phenylene)oxy(2-sulfo-1,4-phenylene)] | P905676 | C39H20N2O4 | Electric property | Electric conductivity | 0.175 | 0.0027 | 1/(ohm*cm)
Copolymer | poly[(1,3,6,8-tetraoxo-1,2,3,6,7,8-hexahydro-2,7-diazapyrene-2,7-diyl)-1,4-phenylenefluorene-9,9-diyl-1,4-phenylene/(1,3,6,8-tetraoxo-2,7-diaza-1,3,6,8-tetrahydropyrene-2,7-diyl)(3-sulfo-1,4-phenylene)oxy(2-sulfo-1,4-phenylene)] | P905676 | C39H20N2O4 | Electric property | Volume resistivity | 6.1 | 3.413333 | ohm*cm
Copolymer | poly[(1,3,6,8-tetraoxo-1,2,3,6,7,8-hexahydro-2,7-diazapyrene-2,7-diyl)-1,4-phenylenefluorene-9,9-diyl-1,4-phenylene/(1,3,6,8-tetraoxo-2,7-diaza-1,3,6,8-tetrahydropyrene-2,7-diyl)(3-sulfo-1,4-phenylene)oxy(2-sulfo-1,4-phenylene)] | P905676 | C39H20N2O4 | Physicochemical property | Water absorption | 102.5 | 408.3333 | wt%
Copolymer | poly[(1,3,6,8-tetraoxo-1,2,3,6,7,8-hexahydro-2,7-diazapyrene-2,7-diyl)-1,4-phenylenefluorene-9,9-diyl-1,4-phenylene/(1,3,6,8-tetraoxo-2,7-diaza-1,3,6,8-tetrahydropyrene-2,7-diyl)(3-sulfo-1,4-phenylene)oxy(2-sulfo-1,4-phenylene)] | P905676 | C39H20N2O4 | Tensile property | Elongation at break | 10.1 | 72.93714 | %
Copolymer | poly[(1,3,6,8-tetraoxo-1,2,3,6,7,8-hexahydro-2,7-diazapyrene-2,7-diyl)-1,4-phenylenefluorene-9,9-diyl-1,4-phenylene/(1,3,6,8-tetraoxo-2,7-diaza-1,3,6,8-tetrahydropyrene-2,7-diyl)(3-sulfo-1,4-phenylene)oxy(2-sulfo-1,4-phenylene)] | P905676 | C39H20N2O4 | Tensile property | Tensile stress strength at break | 0.022 | 0.0007008571 | GPa
Copolymer | poly[(1,3,6,8-tetraoxo-1,2,3,6,7,8-hexahydro-2,7-diazapyrene-2,7-diyl)(2,2'-disulfobiphenyl-4,4'-diyl)/(1,3,6,8-tetraoxo-2,7-diaza-1,3,6,8-tetrahydropyrene-2,7-diyl)-1,4-phenylenefluorene-9,9-diyl-1,4-phenylene] | P905677 | C26H12N2O10S2 | Electric property | Electric conductivity | 0.15 | 0 | 1/(ohm*cm)
Copolymer | poly[(1,3,6,8-tetraoxo-1,2,3,6,7,8-hexahydro-2,7-diazapyrene-2,7-diyl)(2,2'-disulfobiphenyl-4,4'-diyl)/(1,3,6,8-tetraoxo-2,7-diaza-1,3,6,8-tetrahydropyrene-2,7-diyl)-1,4-phenylenefluorene-9,9-diyl-1,4-phenylene] | P905677 | C26H12N2O10S2 | Electric property | Volume resistivity | 6.7 | 0 | ohm*cm
Copolymer | poly[(1,3,6,8-tetraoxo-1,2,3,6,7,8-hexahydro-2,7-diazapyrene-2,7-diyl)(2,2'-disulfobiphenyl-4,4'-diyl)/(1,3,6,8-tetraoxo-2,7-diaza-1,3,6,8-tetrahydropyrene-2,7-diyl)-1,4-phenylenefluorene-9,9-diyl-1,4-phenylene] | P905677 | C26H12N2O10S2 | Physicochemical property | Water absorption | 160 | 2133.333 | wt%
Copolymer | poly[(1,3,6,8-tetraoxo-1,2,3,6,7,8-hexahydro-2,7-diazapyrene-2,7-diyl)(2,2'-disulfobiphenyl-4,4'-diyl)/(1,3,6,8-tetraoxo-2,7-diaza-1,3,6,8-tetrahydropyrene-2,7-diyl)-1,4-phenylenefluorene-9,9-diyl-1,4-phenylene] | P905677 | C26H12N2O10S2 | Tensile property | Elongation at break | 9.85 | 5.88 | %
Copolymer | poly[(1,3,6,8-tetraoxo-1,2,3,6,7,8-hexahydro-2,7-diazapyrene-2,7-diyl)(2,2'-disulfobiphenyl-4,4'-diyl)/(1,3,6,8-tetraoxo-2,7-diaza-1,3,6,8-tetrahydropyrene-2,7-diyl)-1,4-phenylenefluorene-9,9-diyl-1,4-phenylene] | P905677 | C26H12N2O10S2 | Tensile property | Tensile stress strength at break | 0.052 | 0.001257357 | GPa
Copolymer | poly[1-(4-hydroxyphenyl)ethylene]-poly[1-isopropenylethylene/(E)-1-methylbut-1-ene-1,4-diyl/(Z)-1-methylbut-1-ene-1,4-diyl] | P905678 | C5H8 | Thermal property | Glass transition temperature | 66.75 | 21658 | C
Copolymer | poly[1-cyano-1-methylethylene/1-(9-ethyl-9H-carbazol-3-ylmethoxycarbonyl)ethylene] | P905679 | C4H5N | Thermal property | Glass transition temperature | 86 | 163.4667 | C
Copolymer | poly[1-(1H-benzotriazol-1-ylmethoxycarbonyl)-1-methylethylene/1-(methoxycarbonyl)-1-methylethylene] | P905680 | C5H8O2 | Thermal property | Thermal decomposition temperature | 273.5 | 2018.167 | C
Copolymer | poly[1-(1H-benzotriazol-1-ylmethoxycarbonyl)-1-methylethylene/1-(methoxycarbonyl)-1-methylethylene] | P905680 | C5H8O2 | Thermal property | Thermal decomposition weight loss | 10 | 486.9565 | %
Copolymer | poly(oxy{2-[3,5-bis(trifluoromethyl)phenyl]-1,4-phenylene}oxy-1,4-phenylenecarbonyl-1,4-phenylene/oxy[2-(3-methylphenyl)-1,4-phenylene]oxy-1,4-phenylenecarbonyl-1,4-phenylene) | P905681 | C26H18O3 | Thermal property | Glass transition temperature | 146 | 0.2666667 | C
Copolymer | poly(oxy{2-[3,5-bis(trifluoromethyl)phenyl]-1,4-phenylene}oxy-1,4-phenylenecarbonyl-1,4-phenylene/oxy[2-(3-methylphenyl)-1,4-phenylene]oxy-1,4-phenylenecarbonyl-1,4-phenylene) | P905681 | C26H18O3 | Thermal property | Thermal decomposition temperature | 453 | 229 | C
Copolymer | poly(oxy{2-[3,5-bis(trifluoromethyl)phenyl]-1,4-phenylene}oxy-1,4-phenylenecarbonyl-1,4-phenylene/oxy[2-(3-methylphenyl)-1,4-phenylene]oxy-1,4-phenylenecarbonyl-1,4-phenylene) | P905681 | C26H18O3 | Thermal property | Thermal decomposition weight loss | 2.5 | 6.818182 | %
Copolymer | poly{oxy-1,4-phenylene[2,2,2-tirfluoro-1-(trifluoromethyl)ethane-1,1-diyl]-1,4-phenyleneoxy-1,4-phenylenecarbonyl-1,4-phenylene/oxy(2-phenyl-1,4-phenylene)oxy-1,4-phenylenecarbonyl-1,4-phenylene} | P905682 | C25H16O3 | Thermal property | Glass transition temperature | 164 | 0.2666667 | C
Copolymer | poly{oxy-1,4-phenylene[2,2,2-tirfluoro-1-(trifluoromethyl)ethane-1,1-diyl]-1,4-phenyleneoxy-1,4-phenylenecarbonyl-1,4-phenylene/oxy(2-phenyl-1,4-phenylene)oxy-1,4-phenylenecarbonyl-1,4-phenylene} | P905682 | C25H16O3 | Thermal property | Thermal decomposition temperature | 520 | 94.06061 | C
Copolymer | poly{oxy-1,4-phenylene[2,2,2-tirfluoro-1-(trifluoromethyl)ethane-1,1-diyl]-1,4-phenyleneoxy-1,4-phenylenecarbonyl-1,4-phenylene/oxy(2-phenyl-1,4-phenylene)oxy-1,4-phenylenecarbonyl-1,4-phenylene} | P905682 | C25H16O3 | Thermal property | Thermal decomposition weight loss | 2.5 | 6.818182 | %
Copolymer | poly(oxy{2-[3,5-bis(trifluoromethyl)phenyl]-1,4-phenylene}oxy-1,4-phenylenecarbonyl-1,4-phenylene/oxy[2-(3-methyl-4-sulfophenyl)-1,4-phenylene]oxy-1,4-phenylenecarbonyl-1,4-phenylene) | P905683 | C27H14F6O3 | Thermal property | Glass transition temperature | 185 | 209.0667 | C
Copolymer | poly(oxy{2-[3,5-bis(trifluoromethyl)phenyl]-1,4-phenylene}oxy-1,4-phenylenecarbonyl-1,4-phenylene/oxy[2-(3-methyl-4-sulfophenyl)-1,4-phenylene]oxy-1,4-phenylenecarbonyl-1,4-phenylene) | P905683 | C27H14F6O3 | Thermal property | Thermal decomposition temperature | 229.5 | 1036.515 | C
Copolymer | poly(oxy{2-[3,5-bis(trifluoromethyl)phenyl]-1,4-phenylene}oxy-1,4-phenylenecarbonyl-1,4-phenylene/oxy[2-(3-methyl-4-sulfophenyl)-1,4-phenylene]oxy-1,4-phenylenecarbonyl-1,4-phenylene) | P905683 | C27H14F6O3 | Thermal property | Thermal decomposition weight loss | 2.5 | 6.818182 | %
Copolymer | poly(oxy{2-[3,5-bis(trifluoromethyl)phenyl]-1,4-phenylene}oxy-1,4-phenylenecarbonyl-1,4-phenylene/oxy[2-(3-methyl-4-sulfophenyl)-1,4-phenylene]oxy-1,4-phenylenecarbonyl-1,4-phenylene) | P905683 | C27H14F6O3 | Electric property | Electric conductivity | 0.0275 | 0.003553333 | 1/(ohm*cm)
Copolymer | poly(oxy{2-[3,5-bis(trifluoromethyl)phenyl]-1,4-phenylene}oxy-1,4-phenylenecarbonyl-1,4-phenylene/oxy[2-(3-methyl-4-sulfophenyl)-1,4-phenylene]oxy-1,4-phenylenecarbonyl-1,4-phenylene) | P905683 | C27H14F6O3 | Electric property | Volume resistivity | 37 | 4836.803 | ohm*cm
Copolymer | poly(oxy{2-[3,5-bis(trifluoromethyl)phenyl]-1,4-phenylene}oxy-1,4-phenylenecarbonyl-1,4-phenylene/oxy[2-(3-methyl-4-sulfophenyl)-1,4-phenylene]oxy-1,4-phenylenecarbonyl-1,4-phenylene) | P905683 | C27H14F6O3 | Physicochemical property | Gas diffusion coefficient d | 5.54e-08 | 6.228096e-15 | cm2/s
Copolymer | poly(oxy{2-[3,5-bis(trifluoromethyl)phenyl]-1,4-phenylene}oxy-1,4-phenylenecarbonyl-1,4-phenylene/oxy[2-(3-methyl-4-sulfophenyl)-1,4-phenylene]oxy-1,4-phenylenecarbonyl-1,4-phenylene) | P905683 | C27H14F6O3 | Physicochemical property | Water absorption | 19.1 | 90.93067 | wt%
Copolymer | poly(oxy{2-[3,5-bis(trifluoromethyl)phenyl]-1,4-phenylene}oxy-1,4-phenylenecarbonyl-1,4-phenylene/oxy[2-(3-methyl-4-sulfophenyl)-1,4-phenylene]oxy-1,4-phenylenecarbonyl-1,4-phenylene) | P905683 | C27H14F6O3 | Tensile property | Elongation at break | 45.4 | 1253.185 | %
Copolymer | poly(oxy{2-[3,5-bis(trifluoromethyl)phenyl]-1,4-phenylene}oxy-1,4-phenylenecarbonyl-1,4-phenylene/oxy[2-(3-methyl-4-sulfophenyl)-1,4-phenylene]oxy-1,4-phenylenecarbonyl-1,4-phenylene) | P905683 | C27H14F6O3 | Tensile property | Tensile modulus | 1.67 | 0.3899152 | GPa
Copolymer | poly(oxy{2-[3,5-bis(trifluoromethyl)phenyl]-1,4-phenylene}oxy-1,4-phenylenecarbonyl-1,4-phenylene/oxy[2-(3-methyl-4-sulfophenyl)-1,4-phenylene]oxy-1,4-phenylenecarbonyl-1,4-phenylene) | P905683 | C27H14F6O3 | Tensile property | Tensile stress strength at break | 0.08065 | 0.0007093406 | GPa
Copolymer | poly{oxy-1,4-phenylene[2,2,2-trifluoro-1-(trifluoromethyl)ethane-1,1-diyl]-1,4-phenyleneoxy-1,4-phenylenecarbonyl-1,4-phenylene/oxy[2-(4-sulfophenyl)-1,4-phenylene]oxy-1,4-phenylenecarbonyl-1,4-phenylene} | P905684 | C25H16O6S | Thermal property | Glass transition temperature | 167 | 5.6 | C
Copolymer | poly{oxy-1,4-phenylene[2,2,2-trifluoro-1-(trifluoromethyl)ethane-1,1-diyl]-1,4-phenyleneoxy-1,4-phenylenecarbonyl-1,4-phenylene/oxy[2-(4-sulfophenyl)-1,4-phenylene]oxy-1,4-phenylenecarbonyl-1,4-phenylene} | P905684 | C25H16O6S | Thermal property | Thermal decomposition temperature | 233 | 763.8788 | C
Copolymer | poly{oxy-1,4-phenylene[2,2,2-trifluoro-1-(trifluoromethyl)ethane-1,1-diyl]-1,4-phenyleneoxy-1,4-phenylenecarbonyl-1,4-phenylene/oxy[2-(4-sulfophenyl)-1,4-phenylene]oxy-1,4-phenylenecarbonyl-1,4-phenylene} | P905684 | C25H16O6S | Thermal property | Thermal decomposition weight loss | 2.5 | 6.818182 | %
Copolymer | poly{oxy-1,4-phenylene[2,2,2-trifluoro-1-(trifluoromethyl)ethane-1,1-diyl]-1,4-phenyleneoxy-1,4-phenylenecarbonyl-1,4-phenylene/oxy[2-(4-sulfophenyl)-1,4-phenylene]oxy-1,4-phenylenecarbonyl-1,4-phenylene} | P905684 | C25H16O6S | Electric property | Electric conductivity | 0.0335 | 0.001265727 | 1/(ohm*cm)
Copolymer | poly{oxy-1,4-phenylene[2,2,2-trifluoro-1-(trifluoromethyl)ethane-1,1-diyl]-1,4-phenyleneoxy-1,4-phenylenecarbonyl-1,4-phenylene/oxy[2-(4-sulfophenyl)-1,4-phenylene]oxy-1,4-phenylenecarbonyl-1,4-phenylene} | P905684 | C25H16O6S | Electric property | Volume resistivity | 31 | 1272.829 | ohm*cm
Copolymer | poly{oxy-1,4-phenylene[2,2,2-trifluoro-1-(trifluoromethyl)ethane-1,1-diyl]-1,4-phenyleneoxy-1,4-phenylenecarbonyl-1,4-phenylene/oxy[2-(4-sulfophenyl)-1,4-phenylene]oxy-1,4-phenylenecarbonyl-1,4-phenylene} | P905684 | C25H16O6S | Physicochemical property | Gas diffusion coefficient d | 2.05e-07 | 4.48498e-14 | cm2/s
Copolymer | poly{oxy-1,4-phenylene[2,2,2-trifluoro-1-(trifluoromethyl)ethane-1,1-diyl]-1,4-phenyleneoxy-1,4-phenylenecarbonyl-1,4-phenylene/oxy[2-(4-sulfophenyl)-1,4-phenylene]oxy-1,4-phenylenecarbonyl-1,4-phenylene} | P905684 | C25H16O6S | Physicochemical property | Water absorption | 17.8 | 64.06667 | wt%
Copolymer | poly{oxy-1,4-phenylene[2,2,2-trifluoro-1-(trifluoromethyl)ethane-1,1-diyl]-1,4-phenyleneoxy-1,4-phenylenecarbonyl-1,4-phenylene/oxy[2-(4-sulfophenyl)-1,4-phenylene]oxy-1,4-phenylenecarbonyl-1,4-phenylene} | P905684 | C25H16O6S | Tensile property | Elongation at break | 104.4 | 4430.377 | %
Copolymer | poly{oxy-1,4-phenylene[2,2,2-trifluoro-1-(trifluoromethyl)ethane-1,1-diyl]-1,4-phenyleneoxy-1,4-phenylenecarbonyl-1,4-phenylene/oxy[2-(4-sulfophenyl)-1,4-phenylene]oxy-1,4-phenylenecarbonyl-1,4-phenylene} | P905684 | C25H16O6S | Tensile property | Tensile modulus | 1.34 | 0.388997 | GPa
Copolymer | poly{oxy-1,4-phenylene[2,2,2-trifluoro-1-(trifluoromethyl)ethane-1,1-diyl]-1,4-phenyleneoxy-1,4-phenylenecarbonyl-1,4-phenylene/oxy[2-(4-sulfophenyl)-1,4-phenylene]oxy-1,4-phenylenecarbonyl-1,4-phenylene} | P905684 | C25H16O6S | Tensile property | Tensile stress strength at break | 0.0696 | 0.0003402742 | GPa
Copolymer | poly[1-(adamantan-2-yloxymethoxycarbonyl)-1-methylethylene/1-methyl-1-(2-oxotetrahydrofuran-3-yloxycarbonyl)ethylene] | P905685 | C8H10O4 | Thermal property | Glass transition temperature | 150 | 0 | C
Copolymer | poly[1-(adamantan-2-yloxymethoxycarbonyl)-1-methylethylene/1-methyl-1-(2-oxotetrahydrofuran-3-yloxycarbonyl)ethylene] | P905685 | C8H10O4 | Thermal property | Thermal decomposition temperature | 245 | 0 | C
Copolymer | poly[1-(adamantan-2-yloxymethoxycarbonyl)-1-methylethylene/1-methyl-1-(2-oxotetrahydrofuran-3-yloxycarbonyl)ethylene] | P905685 | C8H10O4 | Thermal property | Thermal decomposition weight loss | 5 | 0 | %
Copolymer | poly[1-(adamantan-2-yloxymethoxycarbonyl)-1-methylethylene/1-methyl-1-(2-oxotetrahydrofuran-3-yloxycarbonyl)ethylene] | P905685 | C8H10O4 | Physicochemical property | Surface tension | 46.5 | 0 | mN/m
Copolymer | poly[1-methyl-1-(4-oxoadamantan-2-yloxymethoxycarbonyl)ethylene/1-methyl-1-(2-oxotetrahydrofuran-3-yloxycarbonyl)ethylene] | P905686 | C8H10O4 | Thermal property | Glass transition temperature | 158 | 0 | C
Copolymer | poly[1-methyl-1-(4-oxoadamantan-2-yloxymethoxycarbonyl)ethylene/1-methyl-1-(2-oxotetrahydrofuran-3-yloxycarbonyl)ethylene] | P905686 | C8H10O4 | Thermal property | Thermal decomposition temperature | 274 | 0 | C
Copolymer | poly[1-methyl-1-(4-oxoadamantan-2-yloxymethoxycarbonyl)ethylene/1-methyl-1-(2-oxotetrahydrofuran-3-yloxycarbonyl)ethylene] | P905686 | C8H10O4 | Thermal property | Thermal decomposition weight loss | 5 | 0 | %
Copolymer | poly[1-methyl-1-(4-oxoadamantan-2-yloxymethoxycarbonyl)ethylene/1-methyl-1-(2-oxotetrahydrofuran-3-yloxycarbonyl)ethylene] | P905686 | C8H10O4 | Physicochemical property | Surface tension | 55.2 | 0 | mN/m
Copolymer | poly[1-methyl-1-(2-oxotetrahydrofuran-3-yloxycarbonyl)ethylene/1-methyl-1-{2-methyl-2-(trifluoromethyl)bicyclo[2.2.1]heptan-1-yloxymethoxycarbonyl}ethylene] | P905687 | C8H10O4 | Thermal property | Glass transition temperature | 125 | 0 | C
Copolymer | poly[1-methyl-1-(2-oxotetrahydrofuran-3-yloxycarbonyl)ethylene/1-methyl-1-{2-methyl-2-(trifluoromethyl)bicyclo[2.2.1]heptan-1-yloxymethoxycarbonyl}ethylene] | P905687 | C8H10O4 | Thermal property | Thermal decomposition temperature | 240 | 0 | C
Copolymer | poly[1-methyl-1-(2-oxotetrahydrofuran-3-yloxycarbonyl)ethylene/1-methyl-1-{2-methyl-2-(trifluoromethyl)bicyclo[2.2.1]heptan-1-yloxymethoxycarbonyl}ethylene] | P905687 | C8H10O4 | Thermal property | Thermal decomposition weight loss | 5 | 0 | %
Copolymer | poly[1-methyl-1-(2-oxotetrahydrofuran-3-yloxycarbonyl)ethylene/1-methyl-1-{2-methyl-2-(trifluoromethyl)bicyclo[2.2.1]heptan-1-yloxymethoxycarbonyl}ethylene] | P905687 | C8H10O4 | Physicochemical property | Surface tension | 39.1 | 0 | mN/m
Copolymer | poly[1-methyl-1-(2-methyladamantan-2-yloxycarbonyl)ethylene/1-methyl-1-(2-oxotetrahydrofuran-3-yloxycarbonyl)ethylene] | P905688 | C15H22O2 | Thermal property | Glass transition temperature | 172 | 0 | C
Copolymer | poly[1-methyl-1-(2-methyladamantan-2-yloxycarbonyl)ethylene/1-methyl-1-(2-oxotetrahydrofuran-3-yloxycarbonyl)ethylene] | P905688 | C15H22O2 | Thermal property | Thermal decomposition temperature | 220 | 0 | C
Copolymer | poly[1-methyl-1-(2-methyladamantan-2-yloxycarbonyl)ethylene/1-methyl-1-(2-oxotetrahydrofuran-3-yloxycarbonyl)ethylene] | P905688 | C15H22O2 | Thermal property | Thermal decomposition weight loss | 5 | 0 | %
Copolymer | poly[1-methyl-1-(2-methyladamantan-2-yloxycarbonyl)ethylene/1-methyl-1-(2-oxotetrahydrofuran-3-yloxycarbonyl)ethylene] | P905688 | C15H22O2 | Physicochemical property | Surface tension | 46.4 | 0 | mN/m
Copolymer | poly[(Z)-1-methylbut-1-ene-1,4-diyl/1-methylbutane-1,4-diyl] | P905690 | C5H8 | Thermal property | Glass transition temperature | -59.45 | 1.47 | C
Copolymer | poly[(Z)-1-methylbut-1-ene-1,4-diyl/1-methylbutane-1,4-diyl] | P905690 | C5H8 | Thermal property | Thermal decomposition temperature | 431.9 | 934.185 | C
Copolymer | poly[(Z)-1-methylbut-1-ene-1,4-diyl/1-methylbutane-1,4-diyl] | P905690 | C5H8 | Thermal property | Thermal decomposition weight loss | 0 | 0 | %
Copolymer | poly(iminoterephthaloyliminomethylenetricyclo[5.2.1.0^2,6^^]decane-4,8-diylmethylene/oxyterephthaloyloxymethylenecyclohexane-1,4-diylmethylene) | P905693 | C20H24N2O2 | Thermal property | Glass transition temperature | 115 | 105.6703 | C
Copolymer | poly(iminoterephthaloyliminomethylenetricyclo[5.2.1.0^2,6^^]decane-4,8-diylmethylene/oxyterephthaloyloxymethylenecyclohexane-1,4-diylmethylene) | P905693 | C20H24N2O2 | Thermal property | Heat of fusion | 0.01011 | 5.058229e-06 | kcal/g
Copolymer | poly(iminoterephthaloyliminomethylenetricyclo[5.2.1.0^2,6^^]decane-4,8-diylmethylene/oxyterephthaloyloxymethylenecyclohexane-1,4-diylmethylene) | P905693 | C20H24N2O2 | Thermal property | Thermal decomposition temperature | 368 | 56.21978 | C
Copolymer | poly(iminoterephthaloyliminomethylenetricyclo[5.2.1.0^2,6^^]decane-4,8-diylmethylene/oxyterephthaloyloxymethylenecyclohexane-1,4-diylmethylene) | P905693 | C20H24N2O2 | Thermal property | Thermal decomposition weight loss | 10 | 0 | %
Copolymer | poly(iminoterephthaloyliminomethylenetricyclo[5.2.1.0^2,6^^]decane-4,8-diylmethylene/oxyterephthaloyloxymethylenecyclohexane-1,4-diylmethylene) | P905693 | C20H24N2O2 | Thermal property | Lc phase transition temperature | 226 | 628.732 | C
Copolymer | poly(iminoterephthaloyliminomethylenetricyclo[5.2.1.0^2,6^^]decane-4,8-diylmethylene/oxyterephthaloyloxymethylenecyclohexane-1,4-diylmethylene) | P905693 | C20H24N2O2 | Thermal property | Melting temperature | 285 | 226.8444 | C
Copolymer | poly(iminomethylenecyclohexane-1,3-diylmethyleneiminoterephthaloyl/oxyterephthaloyloxymethylenecyclohexane-1,4-diylmethylene) | P905694 | C16H20N2O2 | Thermal property | Glass transition temperature | 108.5 | 67.90909 | C
Copolymer | poly(iminomethylenecyclohexane-1,3-diylmethyleneiminoterephthaloyl/oxyterephthaloyloxymethylenecyclohexane-1,4-diylmethylene) | P905694 | C16H20N2O2 | Thermal property | Heat of fusion | 0.008747 | 5.680592e-06 | kcal/g
Copolymer | poly(iminomethylenecyclohexane-1,3-diylmethyleneiminoterephthaloyl/oxyterephthaloyloxymethylenecyclohexane-1,4-diylmethylene) | P905694 | C16H20N2O2 | Thermal property | Thermal decomposition temperature | 368.5 | 90.45455 | C
Copolymer | poly(iminomethylenecyclohexane-1,3-diylmethyleneiminoterephthaloyl/oxyterephthaloyloxymethylenecyclohexane-1,4-diylmethylene) | P905694 | C16H20N2O2 | Thermal property | Thermal decomposition weight loss | 10 | 0 | %
Copolymer | poly(iminomethylenecyclohexane-1,3-diylmethyleneiminoterephthaloyl/oxyterephthaloyloxymethylenecyclohexane-1,4-diylmethylene) | P905694 | C16H20N2O2 | Thermal property | Lc phase transition temperature | 229.5 | 360 | C
Copolymer | poly(iminomethylenecyclohexane-1,3-diylmethyleneiminoterephthaloyl/oxyterephthaloyloxymethylenecyclohexane-1,4-diylmethylene) | P905694 | C16H20N2O2 | Thermal property | Melting temperature | 282.5 | 73.35714 | C
Copolymer | poly(iminoterephthaloyliminohexane-1,6-diyl/oxyterephthaloyloxymethylenecyclohexane-1,4-diylmethylene) | P905695 | C16H18O4 | Thermal property | Glass transition temperature | 103.5 | 124.2424 | C
Copolymer | poly(iminoterephthaloyliminohexane-1,6-diyl/oxyterephthaloyloxymethylenecyclohexane-1,4-diylmethylene) | P905695 | C16H18O4 | Thermal property | Heat of fusion | 0.0103 | 1.52247e-05 | kcal/g
Copolymer | poly(iminoterephthaloyliminohexane-1,6-diyl/oxyterephthaloyloxymethylenecyclohexane-1,4-diylmethylene) | P905695 | C16H18O4 | Thermal property | Thermal decomposition temperature | 362.5 | 32.15152 | C
Copolymer | poly(iminoterephthaloyliminohexane-1,6-diyl/oxyterephthaloyloxymethylenecyclohexane-1,4-diylmethylene) | P905695 | C16H18O4 | Thermal property | Thermal decomposition weight loss | 10 | 0 | %
Copolymer | poly(iminoterephthaloyliminohexane-1,6-diyl/oxyterephthaloyloxymethylenecyclohexane-1,4-diylmethylene) | P905695 | C16H18O4 | Thermal property | Lc phase transition temperature | 228 | 227.3846 | C
Copolymer | poly(iminoterephthaloyliminohexane-1,6-diyl/oxyterephthaloyloxymethylenecyclohexane-1,4-diylmethylene) | P905695 | C16H18O4 | Thermal property | Melting temperature | 278.5 | 140 | C
Copolymer | poly[1-phenylethylene/1-(x-sulfophenyl)ethylene]-poly(ethylene/1-ethylethylene)-poly[1-phenylethylene/1-(sulfophenyl)ethylene] | P905709 | CH2 | Physicochemical property | Gas permeability coefficient p | 5.425e-12 | 2.494083e-23 | cm3(STP)cm/(cm2*s*Pa)
Copolymer | poly[(E)-but-1-ene-1,4-diyl/(Z)-but-1-ene-1,4-diyl/1-ethenylethylene]-poly(2,5-dioxotetrahydrofuran-3,4-diyl) | P905713 | C4H2O3 | Thermal property | Thermal decomposition temperature | 401.15 | 3584.563 | C
Copolymer | poly[(E)-but-1-ene-1,4-diyl/(Z)-but-1-ene-1,4-diyl/1-ethenylethylene]-poly(2,5-dioxotetrahydrofuran-3,4-diyl) | P905713 | C4H2O3 | Thermal property | Thermal decomposition weight loss | 27.5 | 675 | %
Copolymer | poly[1-(3-{1-[2-(9H-carbazol-9-yl)ethoxycarbonylamino]-1-methylethyl}phenyl)-1-methylethylene/2,5-dioxo-1-phenylpyrrolidine-3,4-diyl/1-(3-{1-[2-(N-ethyl-N-{4-[(4-nitrophenyl)diazenyl]phenyl}amino)ethoxycarbonylamino]-1-methylethyl}phenyl)-1-methylethylene] | P905714 | C10H7NO2 | Thermal property | Glass transition temperature | 142 | 0 | C
Copolymer | poly[1-(3-{1-[2-(9H-carbazol-9-yl)ethoxycarbonylamino]-1-methylethyl}phenyl)-1-methylethylene/2,5-dioxo-1-phenylpyrrolidine-3,4-diyl/1-(3-{1-[2-(N-ethyl-N-{4-[(4-nitrophenyl)diazenyl]phenyl}amino)ethoxycarbonylamino]-1-methylethyl}phenyl)-1-methylethylene] | P905714 | C10H7NO2 | Thermal property | Thermal decomposition temperature | 225 | 385.3333 | C
Copolymer | poly[1-(3-{1-[2-(9H-carbazol-9-yl)ethoxycarbonylamino]-1-methylethyl}phenyl)-1-methylethylene/2,5-dioxo-1-phenylpyrrolidine-3,4-diyl/1-(3-{1-[2-(N-ethyl-N-{4-[(4-nitrophenyl)diazenyl]phenyl}amino)ethoxycarbonylamino]-1-methylethyl}phenyl)-1-methylethylene] | P905714 | C10H7NO2 | Thermal property | Thermal decomposition weight loss | 2.5 | 8.333333 | %
Copolymer | poly{1-(9H-carbazol-9-yl)ethylene/1-[2-(N-ethyl-N-{4-[(4-nitrophenyl)diazenyl]phenyl}amino)ethoxycarbonyl]ethylene} | P905715 | C14H11N | Thermal property | Glass transition temperature | 90 | 0 | C
Copolymer | poly{1-(9H-carbazol-9-yl)ethylene/1-[2-(N-ethyl-N-{4-[(4-nitrophenyl)diazenyl]phenyl}amino)ethoxycarbonyl]ethylene} | P905715 | C14H11N | Thermal property | Thermal decomposition temperature | 200 | 533.3333 | C
Copolymer | poly{1-(9H-carbazol-9-yl)ethylene/1-[2-(N-ethyl-N-{4-[(4-nitrophenyl)diazenyl]phenyl}amino)ethoxycarbonyl]ethylene} | P905715 | C14H11N | Thermal property | Thermal decomposition weight loss | 2.5 | 8.333333 | %
Copolymer | poly[ethylene/1-ethylethylene/1-(2,5-dioxotetrahydrofuran-3-yl)-1-ethylethylene] | P905716 | CH2 | Thermal property | Crystallization temperature | 99 | 0 | C
Copolymer | poly[ethylene/1-ethylethylene/1-(2,5-dioxotetrahydrofuran-3-yl)-1-ethylethylene] | P905716 | CH2 | Thermal property | Heat of crystallization | 29.6 | 0 | cal/g
Copolymer | poly[ethylene/1-ethylethylene/1-(2,5-dioxotetrahydrofuran-3-yl)-1-ethylethylene] | P905716 | CH2 | Thermal property | Heat of fusion | 0.02981 | 0 | kcal/g
Copolymer | poly[ethylene/1-ethylethylene/1-(2,5-dioxotetrahydrofuran-3-yl)-1-ethylethylene] | P905716 | CH2 | Thermal property | Melting temperature | 114 | 0 | C
Copolymer | poly{sulfonyl-1,4-phenylenesulfanediyl-1,4-phenylene[2,2,2-trifluoro-1-(trifluoromethyl)ethane-1,1-diyl]-1,4-phenylenesulfanediyl-1,4-phenylene/sulfonyl(3-sulfo-1,4-phenylene)sulfanediyl-1,4-phenylene[2,2,2-trifluoro-1-(trifluoromethyl)ethane-1,1-diyl]-1,4-phenylenesulfanediyl(2-sulfo-1,4-phenylene)} | P905717 | C27H16F6O2S3 | Thermal property | Thermal decomposition temperature | 315 | 65.33333 | C
Copolymer | poly{sulfonyl-1,4-phenylenesulfanediyl-1,4-phenylene[2,2,2-trifluoro-1-(trifluoromethyl)ethane-1,1-diyl]-1,4-phenylenesulfanediyl-1,4-phenylene/sulfonyl(3-sulfo-1,4-phenylene)sulfanediyl-1,4-phenylene[2,2,2-trifluoro-1-(trifluoromethyl)ethane-1,1-diyl]-1,4-phenylenesulfanediyl(2-sulfo-1,4-phenylene)} | P905717 | C27H16F6O2S3 | Electric property | Electric conductivity | 0.1865 | 0.005896333 | 1/(ohm*cm)
Copolymer | poly{sulfonyl-1,4-phenylenesulfanediyl-1,4-phenylene[2,2,2-trifluoro-1-(trifluoromethyl)ethane-1,1-diyl]-1,4-phenylenesulfanediyl-1,4-phenylene/sulfonyl(3-sulfo-1,4-phenylene)sulfanediyl-1,4-phenylene[2,2,2-trifluoro-1-(trifluoromethyl)ethane-1,1-diyl]-1,4-phenylenesulfanediyl(2-sulfo-1,4-phenylene)} | P905717 | C27H16F6O2S3 | Electric property | Volume resistivity | 6.14 | 6.3948 | ohm*cm
Copolymer | poly{sulfonyl-1,4-phenylenesulfanediyl-1,4-phenylene[2,2,2-trifluoro-1-(trifluoromethyl)ethane-1,1-diyl]-1,4-phenylenesulfanediyl-1,4-phenylene/sulfonyl(3-sulfo-1,4-phenylene)sulfanediyl-1,4-phenylene[2,2,2-trifluoro-1-(trifluoromethyl)ethane-1,1-diyl]-1,4-phenylenesulfanediyl(2-sulfo-1,4-phenylene)} | P905717 | C27H16F6O2S3 | Dilute solution property | Intrinsic viscosity eta | 1.135 | 0.06163333 | dl/g
Copolymer | poly{(1,3-dioxoisoindoline-2,5-diyl)[2,2,2-trifluoro-1-(trifluoromethyl)ethane-1,1-diyl](1,3-dioxoisoindoline-5,2-diyl)-1,4-phenylenefluorene-9,9-diyl-1,4-phenylene/1,3,4-oxadiazole-2,5-diyl-1,4-phenylene(1,3-dioxoisoindoline-2,5-diyl)[2,2,2-trifluoro-1-(trifluoromethyl)ethane-1,1-diyl](1,3-dioxoisoindoline-5,2-diyl)-1,4-phenylene/1,3,4-oxadiazole-2,5-diyl-1,4-phenylene(1,3,8,10-tetraoxo-1,2,8,9-tetrahydroanthra[2,1,9-def:6,5,10-d'e'f']diisoquinoline-2,9-diyl)-1,4-phenylene/(1,3,8,10-tetraoxo-1,2,3,8,9,10-hexahydroanthra[2,1,9-def:6,5,10-d'e'f']diisoquinoline-2,9-diyl)-1,4-phenylenefluorene-9,9-diyl-1,4-phenylene} | P905718 | C49H24N2O4 | Thermal property | Thermal decomposition temperature | 540 | 27.64286 | C
Copolymer | poly{(1,3-dioxoisoindoline-2,5-diyl)[2,2,2-trifluoro-1-(trifluoromethyl)ethane-1,1-diyl](1,3-dioxoisoindoline-5,2-diyl)-1,4-phenylenefluorene-9,9-diyl-1,4-phenylene/1,3,4-oxadiazole-2,5-diyl-1,4-phenylene(1,3-dioxoisoindoline-2,5-diyl)[2,2,2-trifluoro-1-(trifluoromethyl)ethane-1,1-diyl](1,3-dioxoisoindoline-5,2-diyl)-1,4-phenylene/1,3,4-oxadiazole-2,5-diyl-1,4-phenylene(1,3,8,10-tetraoxo-1,2,8,9-tetrahydroanthra[2,1,9-def:6,5,10-d'e'f']diisoquinoline-2,9-diyl)-1,4-phenylene/(1,3,8,10-tetraoxo-1,2,3,8,9,10-hexahydroanthra[2,1,9-def:6,5,10-d'e'f']diisoquinoline-2,9-diyl)-1,4-phenylenefluorene-9,9-diyl-1,4-phenylene} | P905718 | C49H24N2O4 | Thermal property | Thermal decomposition weight loss | 10 | 0 | %
Copolymer | poly[oxyethyleneoxy(5-sulfoisophthaloyl)/oxyethyleneoxyterephthaloyl] | P905719 | C10H8O4 | Physical property | Density | 1.379 | 0 | g/cm3
Copolymer | poly[oxyethyleneoxy(5-sulfoisophthaloyl)/oxyethyleneoxyterephthaloyl] | P905719 | C10H8O4 | Physical property | Specific volume | 0.7252 | 0 | cm3/g
Copolymer | poly[oxyethyleneoxy(5-sulfoisophthaloyl)/oxyethyleneoxyterephthaloyl] | P905719 | C10H8O4 | Thermal property | Crystallization temperature | 204.8 | 0 | C
Copolymer | poly[oxyethyleneoxy(5-sulfoisophthaloyl)/oxyethyleneoxyterephthaloyl] | P905719 | C10H8O4 | Thermal property | Heat of crystallization | 10.1 | 0 | cal/g
Copolymer | poly[oxyethyleneoxy(5-sulfoisophthaloyl)/oxyethyleneoxyterephthaloyl] | P905719 | C10H8O4 | Thermal property | Heat of fusion | 0.0128 | 0 | kcal/g
Copolymer | poly[oxyethyleneoxy(5-sulfoisophthaloyl)/oxyethyleneoxyterephthaloyl] | P905719 | C10H8O4 | Thermal property | Thermal decomposition temperature | 380 | 0 | C
Copolymer | poly[oxyethyleneoxy(5-sulfoisophthaloyl)/oxyethyleneoxyterephthaloyl] | P905719 | C10H8O4 | Thermal property | Melting temperature | 249.35 | 12.40333 | C
Copolymer | poly[oxyethyleneoxy(5-sulfoisophthaloyl)/oxyethyleneoxyterephthaloyl] | P905719 | C10H8O4 | Dilute solution property | Intrinsic viscosity eta | 0.46 | 0 | dl/g
Copolymer | poly[oxyethyleneoxy(5-sulfoisophthaloyl)/oxyethyleneoxyterephthaloyl] | P905719 | C10H8O4 | Tensile property | Fiber tensile stress strength at break | 3.06 | 0 | g/denier
Copolymer | poly[1-(methoxycarbonyl)-1-methylethylene/1-(2-methoxyphenyl)-2,5-dioxopyrrolidine-3,4-diyl] | P905720 | C11H9NO3 | Thermal property | Thermal decomposition temperature | 449.5 | 7977.316 | C
Copolymer | poly[1-(methoxycarbonyl)-1-methylethylene/1-(2-methoxyphenyl)-2,5-dioxopyrrolidine-3,4-diyl] | P905720 | C11H9NO3 | Dilute solution property | Intrinsic viscosity eta | 0.204 | 0.001306788 | dl/g
Copolymer | poly[1-(ethoxycarbonyl)ethylene/1-(2-methoxyphenyl)-2,5-dioxopyrrolidine-3,4-diyl] | P905721 | C11H9NO3 | Thermal property | Thermal decomposition temperature | 467 | 6684.515 | C
Copolymer | poly[1-(ethoxycarbonyl)ethylene/1-(2-methoxyphenyl)-2,5-dioxopyrrolidine-3,4-diyl] | P905721 | C11H9NO3 | Dilute solution property | Intrinsic viscosity eta | 0.186 | 0.001264444 | dl/g
Copolymer | poly[1-(butoxycarbonyl)ethylene/1-(2-methoxyphenyl)-2,5-dioxopyrrolidine-3,4-diyl] | P905722 | C11H9NO3 | Thermal property | Thermal decomposition temperature | 460 | 6637.455 | C
Copolymer | poly[1-(butoxycarbonyl)ethylene/1-(2-methoxyphenyl)-2,5-dioxopyrrolidine-3,4-diyl] | P905722 | C11H9NO3 | Dilute solution property | Intrinsic viscosity eta | 0.185 | 0.001758933 | dl/g
Copolymer | poly{2,5-dioxo-1-[4-(phenylcarbamoyl)phenyl]pyrrolidine-3,4-diyl/1-(ethoxycarbonyl)ethylene} | P905723 | C17H12N2O3 | Thermal property | Thermal decomposition temperature | 515.5 | 12415.79 | C
Copolymer | poly{2,5-dioxo-1-[4-(phenylcarbamoyl)phenyl]pyrrolidine-3,4-diyl/1-(ethoxycarbonyl)ethylene} | P905723 | C17H12N2O3 | Dilute solution property | Intrinsic viscosity eta | 0.2035 | 0.001817429 | dl/g
Copolymer | poly{1-(butoxycarbonyl)ethylene/2,5-dioxo-1-[4-(phenylcarbamoyl)phenyl]pyrrolidine-3,4-diyl} | P905724 | C17H12N2O3 | Thermal property | Thermal decomposition temperature | 436 | 14569.51 | C
Copolymer | poly{1-(butoxycarbonyl)ethylene/2,5-dioxo-1-[4-(phenylcarbamoyl)phenyl]pyrrolidine-3,4-diyl} | P905724 | C17H12N2O3 | Dilute solution property | Intrinsic viscosity eta | 0.209 | 0.001965357 | dl/g
Copolymer | poly[1-(4-benzoylphenoxycarbony)-1-methylethylene/1-(methoxycarbonyl)-1-methylethylene] | P905725 | C5H8O2 | Thermal property | Glass transition temperature | 116.5 | 7.717879 | C
Copolymer | poly[1-(4-benzoylphenoxycarbony)-1-methylethylene/1-(methoxycarbonyl)-1-methylethylene] | P905725 | C5H8O2 | Thermal property | Thermal decomposition temperature | 261 | 414.4242 | C
Copolymer | poly[1-(4-benzoylphenoxycarbony)-1-methylethylene/1-(methoxycarbonyl)-1-methylethylene] | P905725 | C5H8O2 | Thermal property | Thermal decomposition weight loss | 5 | 27.27273 | %
Copolymer | poly[1-(methoxycarbonyl)-1-methylethylene/1-(4-methoxyphenyl)-2,5-dioxopyrrolidine-3,4-diyl] | P905726 | C11H9NO3 | Physical property | Density | 1.2737 | 0 | g/cm3
Copolymer | poly[1-(methoxycarbonyl)-1-methylethylene/1-(4-methoxyphenyl)-2,5-dioxopyrrolidine-3,4-diyl] | P905726 | C11H9NO3 | Physical property | Specific volume | 0.78511 | 0 | cm3/g
Copolymer | poly[1-(methoxycarbonyl)-1-methylethylene/1-(4-methoxyphenyl)-2,5-dioxopyrrolidine-3,4-diyl] | P905726 | C11H9NO3 | Thermal property | Glass transition temperature | 155.4 | 0 | C
Copolymer | poly[1-(methoxycarbonyl)-1-methylethylene/1-(4-methoxyphenyl)-2,5-dioxopyrrolidine-3,4-diyl] | P905726 | C11H9NO3 | Thermal property | Thermal decomposition temperature | 400 | 4826.667 | C
Copolymer | poly[1-(methoxycarbonyl)-1-methylethylene/1-(4-methoxyphenyl)-2,5-dioxopyrrolidine-3,4-diyl] | P905726 | C11H9NO3 | Dilute solution property | Intrinsic viscosity eta | 0.38 | 0 | dl/g
Copolymer | poly[1-carboxyethylene/1-(methoxycarbonyl)-1-methylethylene/1-(4-methoxyphenyl)-2,5-dioxopyrrolidine-3,4-diyl] | P905727 | C11H9NO3 | Physical property | Density | 1.3066 | 0 | g/cm3
Copolymer | poly[1-carboxyethylene/1-(methoxycarbonyl)-1-methylethylene/1-(4-methoxyphenyl)-2,5-dioxopyrrolidine-3,4-diyl] | P905727 | C11H9NO3 | Physical property | Specific volume | 0.76535 | 0 | cm3/g
Copolymer | poly[1-carboxyethylene/1-(methoxycarbonyl)-1-methylethylene/1-(4-methoxyphenyl)-2,5-dioxopyrrolidine-3,4-diyl] | P905727 | C11H9NO3 | Thermal property | Glass transition temperature | 61.9 | 0 | C
Copolymer | poly[1-carboxyethylene/1-(methoxycarbonyl)-1-methylethylene/1-(4-methoxyphenyl)-2,5-dioxopyrrolidine-3,4-diyl] | P905727 | C11H9NO3 | Thermal property | Thermal decomposition temperature | 400 | 5505.067 | C
Copolymer | poly[1-carboxyethylene/1-(methoxycarbonyl)-1-methylethylene/1-(4-methoxyphenyl)-2,5-dioxopyrrolidine-3,4-diyl] | P905727 | C11H9NO3 | Dilute solution property | Intrinsic viscosity eta | 0.36 | 0 | dl/g
Copolymer | poly[1-carboxy-1-methylethylene/1-(methoxycarbonyl)-1-methylethylene/1-(4-methoxyphenyl)-2,5-dioxopyrrolidine-3,4-diyl] | P905728 | C11H9NO3 | Physical property | Density | 1.3133 | 0 | g/cm3
Copolymer | poly[1-carboxy-1-methylethylene/1-(methoxycarbonyl)-1-methylethylene/1-(4-methoxyphenyl)-2,5-dioxopyrrolidine-3,4-diyl] | P905728 | C11H9NO3 | Physical property | Specific volume | 0.76144 | 0 | cm3/g
Copolymer | poly[1-carboxy-1-methylethylene/1-(methoxycarbonyl)-1-methylethylene/1-(4-methoxyphenyl)-2,5-dioxopyrrolidine-3,4-diyl] | P905728 | C11H9NO3 | Thermal property | Glass transition temperature | 93.5 | 0 | C
Copolymer | poly[1-carboxy-1-methylethylene/1-(methoxycarbonyl)-1-methylethylene/1-(4-methoxyphenyl)-2,5-dioxopyrrolidine-3,4-diyl] | P905728 | C11H9NO3 | Thermal property | Thermal decomposition temperature | 400 | 11028.27 | C
Copolymer | poly[1-carboxy-1-methylethylene/1-(methoxycarbonyl)-1-methylethylene/1-(4-methoxyphenyl)-2,5-dioxopyrrolidine-3,4-diyl] | P905728 | C11H9NO3 | Dilute solution property | Intrinsic viscosity eta | 0.326 | 0 | dl/g
Copolymer | poly(methylene)-methylmethylene-poly(methylene) | P905729 | CH2 | Physical property | Density | 0.913 | 0 | g/cm3
Copolymer | poly(methylene)-methylmethylene-poly(methylene) | P905729 | CH2 | Physical property | Specific volume | 1.1 | 0 | cm3/g
Copolymer | poly(methylene)-methylmethylene-poly(methylene) | P905729 | CH2 | Thermal property | Heat of fusion mol conversion | 24 | 0 | kcal/mol
Copolymer | poly(methylene)-methylmethylene-poly(methylene) | P905729 | CH2 | Thermal property | Melting temperature | 52.1 | 0 | C
Copolymer | poly(methylene)-butylmethylene-poly(methylene) | P905730 | CH2 | Physical property | Density | 0.919 | 0 | g/cm3
Copolymer | poly(methylene)-butylmethylene-poly(methylene) | P905730 | CH2 | Physical property | Specific volume | 1.09 | 0 | cm3/g
Copolymer | poly(methylene)-butylmethylene-poly(methylene) | P905730 | CH2 | Thermal property | Heat of fusion mol conversion | 24.8 | 0 | kcal/mol
Copolymer | poly(methylene)-butylmethylene-poly(methylene) | P905730 | CH2 | Thermal property | Melting temperature | 45.4 | 0 | C
Copolymer | poly(methylene)-hexylmethylene-poly(methylene) | P905731 | CH2 | Physical property | Density | 0.935 | 0 | g/cm3
Copolymer | poly(methylene)-hexylmethylene-poly(methylene) | P905731 | CH2 | Physical property | Specific volume | 1.07 | 0 | cm3/g
Copolymer | poly(methylene)-hexylmethylene-poly(methylene) | P905731 | CH2 | Thermal property | Heat of fusion mol conversion | 25.6 | 0 | kcal/mol
Copolymer | poly(methylene)-hexylmethylene-poly(methylene) | P905731 | CH2 | Thermal property | Melting temperature | 41.2 | 0 | C
Copolymer | poly(methylene)-(4-phenylbutyl)methylene-poly(methylene) | P905732 | CH2 | Physical property | Density | 0.943 | 0 | g/cm3
Copolymer | poly(methylene)-(4-phenylbutyl)methylene-poly(methylene) | P905732 | CH2 | Physical property | Specific volume | 1.06 | 0 | cm3/g
Copolymer | poly(methylene)-(4-phenylbutyl)methylene-poly(methylene) | P905732 | CH2 | Thermal property | Heat of fusion mol conversion | 22 | 0 | kcal/mol
Copolymer | poly(methylene)-(4-phenylbutyl)methylene-poly(methylene) | P905732 | CH2 | Thermal property | Melting temperature | 41 | 0 | C
Copolymer | poly(1-{6-[4-(4-butoxyphenyldiazenyl)phenoxy]hexyloxycarbonyl}-1-methylethylene)-poly{1-[2-(N,N-dimethylamino)ethoxycarbonyl]-1-methylethylene} | P905733 | C8H15NO2 | Thermal property | Glass transition temperature | 76 | 0 | C
Copolymer | poly(1-{6-[4-(4-butoxyphenyldiazenyl)phenoxy]hexyloxycarbonyl}-1-methylethylene)-poly{1-[2-(N,N-dimethylamino)ethoxycarbonyl]-1-methylethylene} | P905733 | C8H15NO2 | Thermal property | Lc phase transition temperature | 98.5 | 56.33333 | C
Copolymer | poly{1-carboxyethylene/[2,6-dioxo-1-(1-phenylethyl)piperidine-3,5-diyl]methylene/1-[(1-phenylethyl)aminocarbonyl]ethylene} | P905734 | C3H4O2 | Thermal property | Glass transition temperature | 136 | 1969.267 | C
Copolymer | poly[oxy-1,4-phenyleneisophthaloyl-1,4-phenylene/oxy-1,4-phenyleneterephthaloyl-1,4-phenylene/oxy(2-sulfo-1,4-phenylene)isophthaloyl-1,4-phenylene/oxy(2-sulfo-1,4-phenylene)terephthaloyl-1,4-phenylene] | P905735 | C20H12O3 | Thermal property | Glass transition temperature | 202 | 313.5111 | C
Copolymer | poly[oxy-1,4-phenyleneisophthaloyl-1,4-phenylene/oxy-1,4-phenyleneterephthaloyl-1,4-phenylene/oxy(2-sulfo-1,4-phenylene)isophthaloyl-1,4-phenylene/oxy(2-sulfo-1,4-phenylene)terephthaloyl-1,4-phenylene] | P905735 | C20H12O3 | Thermal property | Thermal decomposition temperature | 357.5 | 6990.182 | C
Copolymer | poly[oxy-1,4-phenyleneisophthaloyl-1,4-phenylene/oxy-1,4-phenyleneterephthaloyl-1,4-phenylene/oxy(2-sulfo-1,4-phenylene)isophthaloyl-1,4-phenylene/oxy(2-sulfo-1,4-phenylene)terephthaloyl-1,4-phenylene] | P905735 | C20H12O3 | Thermal property | Thermal decomposition weight loss | 12.5 | 61.36364 | %
Copolymer | poly[oxy-1,4-phenyleneisophthaloyl-1,4-phenylene/oxy-1,4-phenyleneterephthaloyl-1,4-phenylene/oxy(2-sulfo-1,4-phenylene)isophthaloyl-1,4-phenylene/oxy(2-sulfo-1,4-phenylene)terephthaloyl-1,4-phenylene] | P905735 | C20H12O3 | Physicochemical property | Water absorption | 28 | 224.7857 | wt%
Copolymer | poly{oxy-1,4-phenyleneisophthaloyl-1,4-phenylene/oxy-1,4-phenyleneterephthaloyl-1,4-phenylene/oxy[2-(sodiooxysulfonyl)-1,4-phenylene]isophthaloyl-1,4-phenylene/oxy[2-(sodiooxysulfonyl)-1,4-phenylene]terephthaloyl-1,4-phenylene} | P905736 | C20H12O3 | Thermal property | Glass transition temperature | 325 | 1008 | C
Copolymer | poly({3,4-bis[(sodiooxycarbonyl)methoxy]-6-[(sodiooxycarbonyl)methoxymethyl]tetrahydropyran-2,5-diyl}oxy/[3,4-dihydroxy-6-(hydroxymethyl)tetrahydropyran-2,5-diyl]oxy/{3,4-dihydroxy-6-[(sodiooxycarbonyl)methoxymethyl]tetrahydropyran-2,5-diyl}oxy/{3-hydroxy-6-(hydroxymethyl)-4-[(sodiooxycarbonyl)methoxy]tetrahydropyran-2,5-diyl}oxy/{4-hydroxy-6-(hydroxymethyl)-3-[(sodiooxycarbonyl)methoxy]tetrahydropyran-2,5-diyl}oxy/{3-hydroxy-4-[(sodiooxycarbonyl)methoxy]-6-[(sodiooxycarbonyl)methoxymethyl]tetrahydropyran-2,5-diyl}oxy/{4-hydroxy-3-[(sodiooxycarbonyl)methoxy]-6-[(sodiooxycarbonyl)methoxymethyl]tetrahydropyran-2,5-diyl}oxy/{6-(hydroxymethyl)-3,4-bis[(sodiooxycarbonyl)methoxy]tetrahydropyran-2,5-diyl}oxy) | P905737 | C6H10O5 | Thermal property | Glass transition temperature | 75 | 0 | C
Copolymer | poly({3,4-bis[(sodiooxycarbonyl)methoxy]-6-[(sodiooxycarbonyl)methoxymethyl]tetrahydropyran-2,5-diyl}oxy/[3,4-dihydroxy-6-(hydroxymethyl)tetrahydropyran-2,5-diyl]oxy/{3,4-dihydroxy-6-[(sodiooxycarbonyl)methoxymethyl]tetrahydropyran-2,5-diyl}oxy/{3-hydroxy-6-(hydroxymethyl)-4-[(sodiooxycarbonyl)methoxy]tetrahydropyran-2,5-diyl}oxy/{4-hydroxy-6-(hydroxymethyl)-3-[(sodiooxycarbonyl)methoxy]tetrahydropyran-2,5-diyl}oxy/{3-hydroxy-4-[(sodiooxycarbonyl)methoxy]-6-[(sodiooxycarbonyl)methoxymethyl]tetrahydropyran-2,5-diyl}oxy/{4-hydroxy-3-[(sodiooxycarbonyl)methoxy]-6-[(sodiooxycarbonyl)methoxymethyl]tetrahydropyran-2,5-diyl}oxy/{6-(hydroxymethyl)-3,4-bis[(sodiooxycarbonyl)methoxy]tetrahydropyran-2,5-diyl}oxy) | P905737 | C6H10O5 | Thermal property | Thermal decomposition temperature | 259 | 0 | C
Copolymer | poly({3,4-bis[(sodiooxycarbonyl)methoxy]-6-[(sodiooxycarbonyl)methoxymethyl]tetrahydropyran-2,5-diyl}oxy/[3,4-dihydroxy-6-(hydroxymethyl)tetrahydropyran-2,5-diyl]oxy/{3,4-dihydroxy-6-[(sodiooxycarbonyl)methoxymethyl]tetrahydropyran-2,5-diyl}oxy/{3-hydroxy-6-(hydroxymethyl)-4-[(sodiooxycarbonyl)methoxy]tetrahydropyran-2,5-diyl}oxy/{4-hydroxy-6-(hydroxymethyl)-3-[(sodiooxycarbonyl)methoxy]tetrahydropyran-2,5-diyl}oxy/{3-hydroxy-4-[(sodiooxycarbonyl)methoxy]-6-[(sodiooxycarbonyl)methoxymethyl]tetrahydropyran-2,5-diyl}oxy/{4-hydroxy-3-[(sodiooxycarbonyl)methoxy]-6-[(sodiooxycarbonyl)methoxymethyl]tetrahydropyran-2,5-diyl}oxy/{6-(hydroxymethyl)-3,4-bis[(sodiooxycarbonyl)methoxy]tetrahydropyran-2,5-diyl}oxy) | P905737 | C6H10O5 | Thermal property | Thermal decomposition weight loss | 10 | 0 | %
Copolymer | poly({3,4-bis[(sodiooxycarbonyl)methoxy]-6-[(sodiooxycarbonyl)methoxymethyl]tetrahydropyran-2,5-diyl}oxy/[3,4-dihydroxy-6-(hydroxymethyl)tetrahydropyran-2,5-diyl]oxy/{3,4-dihydroxy-6-[(sodiooxycarbonyl)methoxymethyl]tetrahydropyran-2,5-diyl}oxy/{3-hydroxy-6-(hydroxymethyl)-4-[(sodiooxycarbonyl)methoxy]tetrahydropyran-2,5-diyl}oxy/{4-hydroxy-6-(hydroxymethyl)-3-[(sodiooxycarbonyl)methoxy]tetrahydropyran-2,5-diyl}oxy/{3-hydroxy-4-[(sodiooxycarbonyl)methoxy]-6-[(sodiooxycarbonyl)methoxymethyl]tetrahydropyran-2,5-diyl}oxy/{4-hydroxy-3-[(sodiooxycarbonyl)methoxy]-6-[(sodiooxycarbonyl)methoxymethyl]tetrahydropyran-2,5-diyl}oxy/{6-(hydroxymethyl)-3,4-bis[(sodiooxycarbonyl)methoxy]tetrahydropyran-2,5-diyl}oxy) | P905737 | C6H10O5 | Electric property | Dielectric constant ac | 7000 | 0
Copolymer | poly({3,4-bis[(sodiooxycarbonyl)methoxy]-6-[(sodiooxycarbonyl)methoxymethyl]tetrahydropyran-2,5-diyl}oxy/[3,4-dihydroxy-6-(hydroxymethyl)tetrahydropyran-2,5-diyl]oxy/{3,4-dihydroxy-6-[(sodiooxycarbonyl)methoxymethyl]tetrahydropyran-2,5-diyl}oxy/{3-hydroxy-6-(hydroxymethyl)-4-[(sodiooxycarbonyl)methoxy]tetrahydropyran-2,5-diyl}oxy/{4-hydroxy-6-(hydroxymethyl)-3-[(sodiooxycarbonyl)methoxy]tetrahydropyran-2,5-diyl}oxy/{3-hydroxy-4-[(sodiooxycarbonyl)methoxy]-6-[(sodiooxycarbonyl)methoxymethyl]tetrahydropyran-2,5-diyl}oxy/{4-hydroxy-3-[(sodiooxycarbonyl)methoxy]-6-[(sodiooxycarbonyl)methoxymethyl]tetrahydropyran-2,5-diyl}oxy/{6-(hydroxymethyl)-3,4-bis[(sodiooxycarbonyl)methoxy]tetrahydropyran-2,5-diyl}oxy) | P905737 | C6H10O5 | Dilute solution property | Radius of gyration | 33.09 | 0 | nm
Copolymer | poly[1-(1H-1,2,3-benzotriazol-1-ylmethoxycarbonyl)-1-methylethylene/1-methyl-1-(oxiranylmethoxycarbonyl)ethylene] | P905738 | C7H10O3 | Thermal property | Thermal decomposition temperature | 355 | 6847.681 | C
Copolymer | poly[1-(1H-1,2,3-benzotriazol-1-ylmethoxycarbonyl)-1-methylethylene/1-methyl-1-(oxiranylmethoxycarbonyl)ethylene] | P905738 | C7H10O3 | Thermal property | Thermal decomposition weight loss | 50 | 865.641 | %
Copolymer | poly{1-(methoxycarbonyl)-1-methylethylene/1-[2-(4-methoxyphenyl)-2-oxoethoxycarbonyl]-1-methylethylene} | P905742 | C5H8O2 | Thermal property | Glass transition temperature | 95 | 21.33333 | C
Copolymer | poly{1-(methoxycarbonyl)-1-methylethylene/1-[2-(4-methoxyphenyl)-2-oxoethoxycarbonyl]-1-methylethylene} | P905742 | C5H8O2 | Thermal property | Thermal decomposition temperature | 261 | 136.8889 | C
Copolymer | poly{1-(methoxycarbonyl)-1-methylethylene/1-[2-(4-methoxyphenyl)-2-oxoethoxycarbonyl]-1-methylethylene} | P905742 | C5H8O2 | Thermal property | Thermal decomposition weight loss | 10 | 0 | %
Copolymer | poly{1-(methoxycarbonyl)-1-methylethylene/1-[2-(4-methoxyphenyl)-2-oxoethoxycarbonyl]-1-methylethylene} | P905742 | C5H8O2 | Physicochemical property | Contact angle | 72 | 24.53333 | degree
Copolymer | poly{1-(methoxycarbonyl)-1-methylethylene/1-[2-(4-methoxyphenyl)-2-oxoethoxycarbonyl]-1-methylethylene/1-methyl-1-(oxiranylmethoxycarbonyl)ethylene} | P905743 | C5H8O2 | Thermal property | Glass transition temperature | 83 | 85.33333 | C
Copolymer | poly{1-(methoxycarbonyl)-1-methylethylene/1-[2-(4-methoxyphenyl)-2-oxoethoxycarbonyl]-1-methylethylene/1-methyl-1-(oxiranylmethoxycarbonyl)ethylene} | P905743 | C5H8O2 | Thermal property | Thermal decomposition temperature | 277 | 33.33333 | C
Copolymer | poly{1-(methoxycarbonyl)-1-methylethylene/1-[2-(4-methoxyphenyl)-2-oxoethoxycarbonyl]-1-methylethylene/1-methyl-1-(oxiranylmethoxycarbonyl)ethylene} | P905743 | C5H8O2 | Thermal property | Thermal decomposition weight loss | 10 | 0 | %
Copolymer | poly{1-(methoxycarbonyl)-1-methylethylene/1-[2-(4-methoxyphenyl)-2-oxoethoxycarbonyl]-1-methylethylene/1-methyl-1-(oxiranylmethoxycarbonyl)ethylene} | P905743 | C5H8O2 | Physicochemical property | Contact angle | 70 | 64.57143 | degree
Copolymer | poly{1-phenylethylene/1-[2-(4-methoxyphenyl)-2-oxoethoxycarbonyl]-1-methylethylene/1-methyl-1-(oxiranylmethoxycarbonyl)ethylene} | P905744 | C8H8 | Thermal property | Glass transition temperature | 86 | 0 | C
Copolymer | poly{1-phenylethylene/1-[2-(4-methoxyphenyl)-2-oxoethoxycarbonyl]-1-methylethylene/1-methyl-1-(oxiranylmethoxycarbonyl)ethylene} | P905744 | C8H8 | Thermal property | Thermal decomposition temperature | 313 | 0 | C
Copolymer | poly{1-phenylethylene/1-[2-(4-methoxyphenyl)-2-oxoethoxycarbonyl]-1-methylethylene/1-methyl-1-(oxiranylmethoxycarbonyl)ethylene} | P905744 | C8H8 | Thermal property | Thermal decomposition weight loss | 10 | 0 | %
Copolymer | poly{1-phenylethylene/1-[2-(4-methoxyphenyl)-2-oxoethoxycarbonyl]-1-methylethylene/1-methyl-1-(oxiranylmethoxycarbonyl)ethylene} | P905744 | C8H8 | Physicochemical property | Contact angle | 72 | 85.33333 | degree
Copolymer | poly{1-(methoxycarbonyl)-1-methylethylene/1-[2-(4-methoxyphenyl)-2-oxoethoxycarbonyl]-1-methylethylene/1-methyl-1-[3-(trimethoxysilyl)propoxycarbonyl]ethylene} | P905745 | C5H8O2 | Thermal property | Glass transition temperature | 101.5 | 16.33333 | C
Copolymer | poly{1-(methoxycarbonyl)-1-methylethylene/1-[2-(4-methoxyphenyl)-2-oxoethoxycarbonyl]-1-methylethylene/1-methyl-1-[3-(trimethoxysilyl)propoxycarbonyl]ethylene} | P905745 | C5H8O2 | Thermal property | Thermal decomposition temperature | 278 | 833.3333 | C
Copolymer | poly{1-(methoxycarbonyl)-1-methylethylene/1-[2-(4-methoxyphenyl)-2-oxoethoxycarbonyl]-1-methylethylene/1-methyl-1-[3-(trimethoxysilyl)propoxycarbonyl]ethylene} | P905745 | C5H8O2 | Thermal property | Thermal decomposition weight loss | 10 | 0 | %
Copolymer | poly{1-(methoxycarbonyl)-1-methylethylene/1-[2-(4-methoxyphenyl)-2-oxoethoxycarbonyl]-1-methylethylene/1-methyl-1-[3-(trimethoxysilyl)propoxycarbonyl]ethylene} | P905745 | C5H8O2 | Physicochemical property | Contact angle | 71.5 | 16.33333 | degree
Copolymer | poly[1-(2,4-dibromophenyl)ethylene/1-(2,4,6-tribromophenyl)ethylene] | P905746 | C8H6Br2 | Thermal property | Glass transition temperature | 177 | 0 | C
Copolymer | poly[(1,3,5,7-tetraoxo-2,3a,4,4a,5,6,7,7a,8,8a-decahydro-4,8-etheno-1H,3H-benzo[1,2-c:4,5-c']dipyrrole-2,6-diyl)adamantane-1,3-diyl/(1,3,5,7-tetraoxo-2,3a,4,4a,5,6,7,7a,8,8a-decahydro-4,8-etheno-1H,3H-benzo[1,2-c:4,5-c']dipyrrole-2,6-diyl)(1-methylethylene)] | P905747 | C22H22N2O4 | Thermal property | Glass transition temperature | 222 | 0 | C
Copolymer | poly[(1,3,5,7-tetraoxo-2,3a,4,4a,5,6,7,7a,8,8a-decahydro-4,8-etheno-1H,3H-benzo[1,2-c:4,5-c']dipyrrole-2,6-diyl)adamantane-1,3-diyl/(1,3,5,7-tetraoxo-2,3a,4,4a,5,6,7,7a,8,8a-decahydro-4,8-etheno-1H,3H-benzo[1,2-c:4,5-c']dipyrrole-2,6-diyl)(1-methylethylene)] | P905747 | C22H22N2O4 | Thermal property | Thermal decomposition temperature | 285 | 0 | C
Copolymer | poly[(1,3,5,7-tetraoxo-2,3a,4,4a,5,6,7,7a,8,8a-decahydro-4,8-etheno-1H,3H-benzo[1,2-c:4,5-c']dipyrrole-2,6-diyl)adamantane-1,3-diyl/(1,3,5,7-tetraoxo-2,3a,4,4a,5,6,7,7a,8,8a-decahydro-4,8-etheno-1H,3H-benzo[1,2-c:4,5-c']dipyrrole-2,6-diyl)(1-methylethylene)] | P905747 | C22H22N2O4 | Thermal property | Thermal decomposition weight loss | 5 | 0 | %
Copolymer | poly[(1,3,5,7-tetraoxo-2,3a,4,4a,5,6,7,7a,8,8a-decahydro-4,8-etheno-1H,3H-benzo[1,2-c:4,5-c']dipyrrole-2,6-diyl)adamantane-1,3-diyl/(1,3,5,7-tetraoxo-2,3a,4,4a,5,6,7,7a,8,8a-decahydro-4,8-etheno-1H,3H-benzo[1,2-c:4,5-c']dipyrrole-2,6-diyl)(1-methylethylene)] | P905747 | C22H22N2O4 | Thermal property | Melting temperature | 350 | 1800 | C
Copolymer | poly[(1,3,5,7-tetraoxo-2,3a,4,4a,5,6,7,7a,8,8a-decahydro-4,8-etheno-1H,3H-benzo[1,2-c:4,5-c']dipyrrole-2,6-diyl)adamantane-1,3-diyl/(1,3,5,7-tetraoxo-2,3a,4,4a,5,6,7,7a,8,8a-decahydro-4,8-etheno-1H,3H-benzo[1,2-c:4,5-c']dipyrrole-2,6-diyl)(1-methylethylene)] | P905747 | C22H22N2O4 | Electric property | Dielectric constant ac | 2.59 | 0
Copolymer | poly[(1,3,5,7-tetraoxo-2,3a,4,4a,5,6,7,7a,8,8a-decahydro-4,8-etheno-1H,3H-benzo[1,2-c:4,5-c']dipyrrole-2,6-diyl)adamantane-1,3-diyl/(1,3,5,7-tetraoxo-2,3a,4,4a,5,6,7,7a,8,8a-decahydro-4,8-etheno-1H,3H-benzo[1,2-c:4,5-c']dipyrrole-2,6-diyl)(1-methylethylene)] | P905747 | C22H22N2O4 | Dilute solution property | Intrinsic viscosity eta | 0.18 | 0 | dl/g
Copolymer | poly[(1,3,5,7-tetraoxo-2,3a,4,4a,5,6,7,7a,8,8a-decahydro-4,8-etheno-1H,3H-benzo[1,2-c:4,5-c']dipyrrole-2,6-diyl)adamantane-1,3-diyl/(1,3,5,7-tetraoxo-2,3a,4,4a,5,6,7,7a,8,8a-decahydro-4,8-etheno-1H,3H-benzo[1,2-c:4,5-c']dipyrrole-2,6-diyl)(1-methylethylene)] | P905747 | C22H22N2O4 | Tensile property | Elongation at break | 3.4 | 0 | %
Copolymer | poly[(1,3,5,7-tetraoxo-2,3a,4,4a,5,6,7,7a,8,8a-decahydro-4,8-etheno-1H,3H-benzo[1,2-c:4,5-c']dipyrrole-2,6-diyl)adamantane-1,3-diyl/(1,3,5,7-tetraoxo-2,3a,4,4a,5,6,7,7a,8,8a-decahydro-4,8-etheno-1H,3H-benzo[1,2-c:4,5-c']dipyrrole-2,6-diyl)(1-methylethylene)] | P905747 | C22H22N2O4 | Tensile property | Tensile modulus | 1.6 | 0 | GPa
Copolymer | poly[(1,3,5,7-tetraoxo-2,3a,4,4a,5,6,7,7a,8,8a-decahydro-4,8-etheno-1H,3H-benzo[1,2-c:4,5-c']dipyrrole-2,6-diyl)adamantane-1,3-diyl/(1,3,5,7-tetraoxo-2,3a,4,4a,5,6,7,7a,8,8a-decahydro-4,8-etheno-1H,3H-benzo[1,2-c:4,5-c']dipyrrole-2,6-diyl)(1-methylethylene)] | P905747 | C22H22N2O4 | Tensile property | Tensile stress strength at break | 0.079 | 0 | GPa
Copolymer | poly[(1,3,5,7-tetraoxo-2,3a,4,4a,5,6,7,7a,8,8a-decahydro-4,8-etheno-1H,3H-benzo[1,2-c:4,5-c']dipyrrole-2,6-diyl)adamantane-1,3-diyl/(1,3,5,7-tetraoxo-2,3a,4,4a,5,6,7,7a,8,8a-decahydro-4,8-etheno-1H,3H-benzo[1,2-c:4,5-c']dipyrrole-2,6-diyl)propane-1,3-diyl] | P905748 | C22H22N2O4 | Thermal property | Glass transition temperature | 220 | 0 | C
Copolymer | poly[(1,3,5,7-tetraoxo-2,3a,4,4a,5,6,7,7a,8,8a-decahydro-4,8-etheno-1H,3H-benzo[1,2-c:4,5-c']dipyrrole-2,6-diyl)adamantane-1,3-diyl/(1,3,5,7-tetraoxo-2,3a,4,4a,5,6,7,7a,8,8a-decahydro-4,8-etheno-1H,3H-benzo[1,2-c:4,5-c']dipyrrole-2,6-diyl)propane-1,3-diyl] | P905748 | C22H22N2O4 | Thermal property | Thermal decomposition temperature | 309 | 0 | C
Copolymer | poly[(1,3,5,7-tetraoxo-2,3a,4,4a,5,6,7,7a,8,8a-decahydro-4,8-etheno-1H,3H-benzo[1,2-c:4,5-c']dipyrrole-2,6-diyl)adamantane-1,3-diyl/(1,3,5,7-tetraoxo-2,3a,4,4a,5,6,7,7a,8,8a-decahydro-4,8-etheno-1H,3H-benzo[1,2-c:4,5-c']dipyrrole-2,6-diyl)propane-1,3-diyl] | P905748 | C22H22N2O4 | Thermal property | Thermal decomposition weight loss | 5 | 0 | %
Copolymer | poly[(1,3,5,7-tetraoxo-2,3a,4,4a,5,6,7,7a,8,8a-decahydro-4,8-etheno-1H,3H-benzo[1,2-c:4,5-c']dipyrrole-2,6-diyl)adamantane-1,3-diyl/(1,3,5,7-tetraoxo-2,3a,4,4a,5,6,7,7a,8,8a-decahydro-4,8-etheno-1H,3H-benzo[1,2-c:4,5-c']dipyrrole-2,6-diyl)propane-1,3-diyl] | P905748 | C22H22N2O4 | Thermal property | Melting temperature | 350 | 1800 | C
Copolymer | poly[(1,3,5,7-tetraoxo-2,3a,4,4a,5,6,7,7a,8,8a-decahydro-4,8-etheno-1H,3H-benzo[1,2-c:4,5-c']dipyrrole-2,6-diyl)adamantane-1,3-diyl/(1,3,5,7-tetraoxo-2,3a,4,4a,5,6,7,7a,8,8a-decahydro-4,8-etheno-1H,3H-benzo[1,2-c:4,5-c']dipyrrole-2,6-diyl)propane-1,3-diyl] | P905748 | C22H22N2O4 | Electric property | Dielectric constant ac | 2.62 | 0
Copolymer | poly[(1,3,5,7-tetraoxo-2,3a,4,4a,5,6,7,7a,8,8a-decahydro-4,8-etheno-1H,3H-benzo[1,2-c:4,5-c']dipyrrole-2,6-diyl)adamantane-1,3-diyl/(1,3,5,7-tetraoxo-2,3a,4,4a,5,6,7,7a,8,8a-decahydro-4,8-etheno-1H,3H-benzo[1,2-c:4,5-c']dipyrrole-2,6-diyl)propane-1,3-diyl] | P905748 | C22H22N2O4 | Dilute solution property | Intrinsic viscosity eta | 0.21 | 0 | dl/g
Copolymer | poly[(1,3,5,7-tetraoxo-2,3a,4,4a,5,6,7,7a,8,8a-decahydro-4,8-etheno-1H,3H-benzo[1,2-c:4,5-c']dipyrrole-2,6-diyl)adamantane-1,3-diyl/(1,3,5,7-tetraoxo-2,3a,4,4a,5,6,7,7a,8,8a-decahydro-4,8-etheno-1H,3H-benzo[1,2-c:4,5-c']dipyrrole-2,6-diyl)propane-1,3-diyl] | P905748 | C22H22N2O4 | Tensile property | Elongation at break | 3.8 | 0 | %
Copolymer | poly[(1,3,5,7-tetraoxo-2,3a,4,4a,5,6,7,7a,8,8a-decahydro-4,8-etheno-1H,3H-benzo[1,2-c:4,5-c']dipyrrole-2,6-diyl)adamantane-1,3-diyl/(1,3,5,7-tetraoxo-2,3a,4,4a,5,6,7,7a,8,8a-decahydro-4,8-etheno-1H,3H-benzo[1,2-c:4,5-c']dipyrrole-2,6-diyl)propane-1,3-diyl] | P905748 | C22H22N2O4 | Tensile property | Tensile modulus | 1.6 | 0 | GPa
Copolymer | poly[(1,3,5,7-tetraoxo-2,3a,4,4a,5,6,7,7a,8,8a-decahydro-4,8-etheno-1H,3H-benzo[1,2-c:4,5-c']dipyrrole-2,6-diyl)adamantane-1,3-diyl/(1,3,5,7-tetraoxo-2,3a,4,4a,5,6,7,7a,8,8a-decahydro-4,8-etheno-1H,3H-benzo[1,2-c:4,5-c']dipyrrole-2,6-diyl)propane-1,3-diyl] | P905748 | C22H22N2O4 | Tensile property | Tensile stress strength at break | 0.0787 | 0 | GPa
Copolymer | poly[(1,3,5,7-tetraoxo-2,3a,4,4a,5,6,7,7a,8,8a-decahydro-4,8-etheno-1H,3H-benzo[1,2-c:4,5-c']dipyrrole-2,6-diyl)adamantane-1,3-diyl/(1,3,5,7-tetraoxo-2,3a,4,4a,5,6,7,7a,8,8a-decahydro-4,8-etheno-1H,3H-benzo[1,2-c:4,5-c']dipyrrole-2,6-diyl)butane-1,4-diyl] | P905749 | C22H22N2O4 | Thermal property | Glass transition temperature | 221 | 0 | C
Copolymer | poly[(1,3,5,7-tetraoxo-2,3a,4,4a,5,6,7,7a,8,8a-decahydro-4,8-etheno-1H,3H-benzo[1,2-c:4,5-c']dipyrrole-2,6-diyl)adamantane-1,3-diyl/(1,3,5,7-tetraoxo-2,3a,4,4a,5,6,7,7a,8,8a-decahydro-4,8-etheno-1H,3H-benzo[1,2-c:4,5-c']dipyrrole-2,6-diyl)butane-1,4-diyl] | P905749 | C22H22N2O4 | Thermal property | Thermal decomposition temperature | 308 | 0 | C
Copolymer | poly[(1,3,5,7-tetraoxo-2,3a,4,4a,5,6,7,7a,8,8a-decahydro-4,8-etheno-1H,3H-benzo[1,2-c:4,5-c']dipyrrole-2,6-diyl)adamantane-1,3-diyl/(1,3,5,7-tetraoxo-2,3a,4,4a,5,6,7,7a,8,8a-decahydro-4,8-etheno-1H,3H-benzo[1,2-c:4,5-c']dipyrrole-2,6-diyl)butane-1,4-diyl] | P905749 | C22H22N2O4 | Thermal property | Thermal decomposition weight loss | 5 | 0 | %
Copolymer | poly[(1,3,5,7-tetraoxo-2,3a,4,4a,5,6,7,7a,8,8a-decahydro-4,8-etheno-1H,3H-benzo[1,2-c:4,5-c']dipyrrole-2,6-diyl)adamantane-1,3-diyl/(1,3,5,7-tetraoxo-2,3a,4,4a,5,6,7,7a,8,8a-decahydro-4,8-etheno-1H,3H-benzo[1,2-c:4,5-c']dipyrrole-2,6-diyl)butane-1,4-diyl] | P905749 | C22H22N2O4 | Thermal property | Melting temperature | 350 | 1800 | C
Copolymer | poly[(1,3,5,7-tetraoxo-2,3a,4,4a,5,6,7,7a,8,8a-decahydro-4,8-etheno-1H,3H-benzo[1,2-c:4,5-c']dipyrrole-2,6-diyl)adamantane-1,3-diyl/(1,3,5,7-tetraoxo-2,3a,4,4a,5,6,7,7a,8,8a-decahydro-4,8-etheno-1H,3H-benzo[1,2-c:4,5-c']dipyrrole-2,6-diyl)butane-1,4-diyl] | P905749 | C22H22N2O4 | Electric property | Dielectric constant ac | 2.56 | 0
Copolymer | poly[(1,3,5,7-tetraoxo-2,3a,4,4a,5,6,7,7a,8,8a-decahydro-4,8-etheno-1H,3H-benzo[1,2-c:4,5-c']dipyrrole-2,6-diyl)adamantane-1,3-diyl/(1,3,5,7-tetraoxo-2,3a,4,4a,5,6,7,7a,8,8a-decahydro-4,8-etheno-1H,3H-benzo[1,2-c:4,5-c']dipyrrole-2,6-diyl)butane-1,4-diyl] | P905749 | C22H22N2O4 | Dilute solution property | Intrinsic viscosity eta | 0.22 | 0 | dl/g
Copolymer | poly[(1,3,5,7-tetraoxo-2,3a,4,4a,5,6,7,7a,8,8a-decahydro-4,8-etheno-1H,3H-benzo[1,2-c:4,5-c']dipyrrole-2,6-diyl)adamantane-1,3-diyl/(1,3,5,7-tetraoxo-2,3a,4,4a,5,6,7,7a,8,8a-decahydro-4,8-etheno-1H,3H-benzo[1,2-c:4,5-c']dipyrrole-2,6-diyl)butane-1,4-diyl] | P905749 | C22H22N2O4 | Tensile property | Elongation at break | 4.4 | 0 | %
Copolymer | poly[(1,3,5,7-tetraoxo-2,3a,4,4a,5,6,7,7a,8,8a-decahydro-4,8-etheno-1H,3H-benzo[1,2-c:4,5-c']dipyrrole-2,6-diyl)adamantane-1,3-diyl/(1,3,5,7-tetraoxo-2,3a,4,4a,5,6,7,7a,8,8a-decahydro-4,8-etheno-1H,3H-benzo[1,2-c:4,5-c']dipyrrole-2,6-diyl)butane-1,4-diyl] | P905749 | C22H22N2O4 | Tensile property | Tensile modulus | 1.6 | 0 | GPa
Copolymer | poly[(1,3,5,7-tetraoxo-2,3a,4,4a,5,6,7,7a,8,8a-decahydro-4,8-etheno-1H,3H-benzo[1,2-c:4,5-c']dipyrrole-2,6-diyl)adamantane-1,3-diyl/(1,3,5,7-tetraoxo-2,3a,4,4a,5,6,7,7a,8,8a-decahydro-4,8-etheno-1H,3H-benzo[1,2-c:4,5-c']dipyrrole-2,6-diyl)butane-1,4-diyl] | P905749 | C22H22N2O4 | Tensile property | Tensile stress strength at break | 0.08 | 0 | GPa
Copolymer | poly[(1,3,5,7-tetraoxo-2,3a,4,4a,5,6,7,7a,8,8a-decahydro-4,8-etheno-1H,3H-benzo[1,2-c:4,5-c']dipyrrole-2,6-diyl)adamantane-1,3-diyl/(1,3,5,7-tetraoxo-2,3a,4,4a,5,6,7,7a,8,8a-decahydro-4,8-etheno-1H,3H-benzo[1,2-c:4,5-c']dipyrrole-2,6-diyl)decane-1,10-diyl] | P905750 | C22H22N2O4 | Thermal property | Glass transition temperature | 221 | 0 | C
Copolymer | poly[(1,3,5,7-tetraoxo-2,3a,4,4a,5,6,7,7a,8,8a-decahydro-4,8-etheno-1H,3H-benzo[1,2-c:4,5-c']dipyrrole-2,6-diyl)adamantane-1,3-diyl/(1,3,5,7-tetraoxo-2,3a,4,4a,5,6,7,7a,8,8a-decahydro-4,8-etheno-1H,3H-benzo[1,2-c:4,5-c']dipyrrole-2,6-diyl)decane-1,10-diyl] | P905750 | C22H22N2O4 | Thermal property | Thermal decomposition temperature | 300 | 0 | C
Copolymer | poly[(1,3,5,7-tetraoxo-2,3a,4,4a,5,6,7,7a,8,8a-decahydro-4,8-etheno-1H,3H-benzo[1,2-c:4,5-c']dipyrrole-2,6-diyl)adamantane-1,3-diyl/(1,3,5,7-tetraoxo-2,3a,4,4a,5,6,7,7a,8,8a-decahydro-4,8-etheno-1H,3H-benzo[1,2-c:4,5-c']dipyrrole-2,6-diyl)decane-1,10-diyl] | P905750 | C22H22N2O4 | Thermal property | Thermal decomposition weight loss | 5 | 0 | %
Copolymer | poly[(1,3,5,7-tetraoxo-2,3a,4,4a,5,6,7,7a,8,8a-decahydro-4,8-etheno-1H,3H-benzo[1,2-c:4,5-c']dipyrrole-2,6-diyl)adamantane-1,3-diyl/(1,3,5,7-tetraoxo-2,3a,4,4a,5,6,7,7a,8,8a-decahydro-4,8-etheno-1H,3H-benzo[1,2-c:4,5-c']dipyrrole-2,6-diyl)decane-1,10-diyl] | P905750 | C22H22N2O4 | Thermal property | Melting temperature | 350 | 1800 | C
Copolymer | poly[(1,3,5,7-tetraoxo-2,3a,4,4a,5,6,7,7a,8,8a-decahydro-4,8-etheno-1H,3H-benzo[1,2-c:4,5-c']dipyrrole-2,6-diyl)adamantane-1,3-diyl/(1,3,5,7-tetraoxo-2,3a,4,4a,5,6,7,7a,8,8a-decahydro-4,8-etheno-1H,3H-benzo[1,2-c:4,5-c']dipyrrole-2,6-diyl)decane-1,10-diyl] | P905750 | C22H22N2O4 | Electric property | Dielectric constant ac | 2.44 | 0
Copolymer | poly[(1,3,5,7-tetraoxo-2,3a,4,4a,5,6,7,7a,8,8a-decahydro-4,8-etheno-1H,3H-benzo[1,2-c:4,5-c']dipyrrole-2,6-diyl)adamantane-1,3-diyl/(1,3,5,7-tetraoxo-2,3a,4,4a,5,6,7,7a,8,8a-decahydro-4,8-etheno-1H,3H-benzo[1,2-c:4,5-c']dipyrrole-2,6-diyl)decane-1,10-diyl] | P905750 | C22H22N2O4 | Dilute solution property | Intrinsic viscosity eta | 0.25 | 0 | dl/g
Copolymer | poly[(1,3,5,7-tetraoxo-2,3a,4,4a,5,6,7,7a,8,8a-decahydro-4,8-etheno-1H,3H-benzo[1,2-c:4,5-c']dipyrrole-2,6-diyl)adamantane-1,3-diyl/(1,3,5,7-tetraoxo-2,3a,4,4a,5,6,7,7a,8,8a-decahydro-4,8-etheno-1H,3H-benzo[1,2-c:4,5-c']dipyrrole-2,6-diyl)decane-1,10-diyl] | P905750 | C22H22N2O4 | Tensile property | Elongation at break | 5.2 | 0 | %
Copolymer | poly[(1,3,5,7-tetraoxo-2,3a,4,4a,5,6,7,7a,8,8a-decahydro-4,8-etheno-1H,3H-benzo[1,2-c:4,5-c']dipyrrole-2,6-diyl)adamantane-1,3-diyl/(1,3,5,7-tetraoxo-2,3a,4,4a,5,6,7,7a,8,8a-decahydro-4,8-etheno-1H,3H-benzo[1,2-c:4,5-c']dipyrrole-2,6-diyl)decane-1,10-diyl] | P905750 | C22H22N2O4 | Tensile property | Tensile modulus | 1.9 | 0 | GPa
Copolymer | poly[(1,3,5,7-tetraoxo-2,3a,4,4a,5,6,7,7a,8,8a-decahydro-4,8-etheno-1H,3H-benzo[1,2-c:4,5-c']dipyrrole-2,6-diyl)adamantane-1,3-diyl/(1,3,5,7-tetraoxo-2,3a,4,4a,5,6,7,7a,8,8a-decahydro-4,8-etheno-1H,3H-benzo[1,2-c:4,5-c']dipyrrole-2,6-diyl)decane-1,10-diyl] | P905750 | C22H22N2O4 | Tensile property | Tensile stress strength at break | 0.0882 | 0 | GPa
Copolymer | poly[(1,3,5,7-tetraoxo-2,3a,4,4a,5,6,7,7a,8,8a-decahydro-4,8-etheno-1H,3H-benzo[1,2-c:4,5-c']dipyrrole-2,6-diyl)-2,2'-biadamantane-5,5'-diyl/(1,3,5,7-tetraoxo-2,3a,4,4a,5,6,7,7a,8,8a-decahydro-4,8-etheno-1H,3H-benzo[1,2-c:4,5-c']dipyrrole-2,6-diyl)(1-methylethylene)] | P905751 | C32H36N2O4 | Thermal property | Glass transition temperature | 223 | 0 | C
Copolymer | poly[(1,3,5,7-tetraoxo-2,3a,4,4a,5,6,7,7a,8,8a-decahydro-4,8-etheno-1H,3H-benzo[1,2-c:4,5-c']dipyrrole-2,6-diyl)-2,2'-biadamantane-5,5'-diyl/(1,3,5,7-tetraoxo-2,3a,4,4a,5,6,7,7a,8,8a-decahydro-4,8-etheno-1H,3H-benzo[1,2-c:4,5-c']dipyrrole-2,6-diyl)(1-methylethylene)] | P905751 | C32H36N2O4 | Thermal property | Thermal decomposition temperature | 320 | 0 | C
Copolymer | poly[(1,3,5,7-tetraoxo-2,3a,4,4a,5,6,7,7a,8,8a-decahydro-4,8-etheno-1H,3H-benzo[1,2-c:4,5-c']dipyrrole-2,6-diyl)-2,2'-biadamantane-5,5'-diyl/(1,3,5,7-tetraoxo-2,3a,4,4a,5,6,7,7a,8,8a-decahydro-4,8-etheno-1H,3H-benzo[1,2-c:4,5-c']dipyrrole-2,6-diyl)(1-methylethylene)] | P905751 | C32H36N2O4 | Thermal property | Thermal decomposition weight loss | 5 | 0 | %
Copolymer | poly[(1,3,5,7-tetraoxo-2,3a,4,4a,5,6,7,7a,8,8a-decahydro-4,8-etheno-1H,3H-benzo[1,2-c:4,5-c']dipyrrole-2,6-diyl)-2,2'-biadamantane-5,5'-diyl/(1,3,5,7-tetraoxo-2,3a,4,4a,5,6,7,7a,8,8a-decahydro-4,8-etheno-1H,3H-benzo[1,2-c:4,5-c']dipyrrole-2,6-diyl)(1-methylethylene)] | P905751 | C32H36N2O4 | Thermal property | Melting temperature | 367 | 0 | C
Copolymer | poly[(1,3,5,7-tetraoxo-2,3a,4,4a,5,6,7,7a,8,8a-decahydro-4,8-etheno-1H,3H-benzo[1,2-c:4,5-c']dipyrrole-2,6-diyl)-2,2'-biadamantane-5,5'-diyl/(1,3,5,7-tetraoxo-2,3a,4,4a,5,6,7,7a,8,8a-decahydro-4,8-etheno-1H,3H-benzo[1,2-c:4,5-c']dipyrrole-2,6-diyl)(1-methylethylene)] | P905751 | C32H36N2O4 | Electric property | Dielectric constant ac | 2.84 | 0
Copolymer | poly[(1,3,5,7-tetraoxo-2,3a,4,4a,5,6,7,7a,8,8a-decahydro-4,8-etheno-1H,3H-benzo[1,2-c:4,5-c']dipyrrole-2,6-diyl)-2,2'-biadamantane-5,5'-diyl/(1,3,5,7-tetraoxo-2,3a,4,4a,5,6,7,7a,8,8a-decahydro-4,8-etheno-1H,3H-benzo[1,2-c:4,5-c']dipyrrole-2,6-diyl)(1-methylethylene)] | P905751 | C32H36N2O4 | Dilute solution property | Intrinsic viscosity eta | 0.2 | 0 | dl/g
Copolymer | poly[(1,3,5,7-tetraoxo-2,3a,4,4a,5,6,7,7a,8,8a-decahydro-4,8-etheno-1H,3H-benzo[1,2-c:4,5-c']dipyrrole-2,6-diyl)-2,2'-biadamantane-5,5'-diyl/(1,3,5,7-tetraoxo-2,3a,4,4a,5,6,7,7a,8,8a-decahydro-4,8-etheno-1H,3H-benzo[1,2-c:4,5-c']dipyrrole-2,6-diyl)(1-methylethylene)] | P905751 | C32H36N2O4 | Tensile property | Elongation at break | 3.7 | 0 | %
Copolymer | poly[(1,3,5,7-tetraoxo-2,3a,4,4a,5,6,7,7a,8,8a-decahydro-4,8-etheno-1H,3H-benzo[1,2-c:4,5-c']dipyrrole-2,6-diyl)-2,2'-biadamantane-5,5'-diyl/(1,3,5,7-tetraoxo-2,3a,4,4a,5,6,7,7a,8,8a-decahydro-4,8-etheno-1H,3H-benzo[1,2-c:4,5-c']dipyrrole-2,6-diyl)(1-methylethylene)] | P905751 | C32H36N2O4 | Tensile property | Tensile modulus | 1.65 | 0 | GPa
Copolymer | poly[(1,3,5,7-tetraoxo-2,3a,4,4a,5,6,7,7a,8,8a-decahydro-4,8-etheno-1H,3H-benzo[1,2-c:4,5-c']dipyrrole-2,6-diyl)-2,2'-biadamantane-5,5'-diyl/(1,3,5,7-tetraoxo-2,3a,4,4a,5,6,7,7a,8,8a-decahydro-4,8-etheno-1H,3H-benzo[1,2-c:4,5-c']dipyrrole-2,6-diyl)(1-methylethylene)] | P905751 | C32H36N2O4 | Tensile property | Tensile stress strength at break | 0.081 | 0 | GPa
Copolymer | poly[(1,3,5,7-tetraoxo-2,3a,4,4a,5,6,7,7a,8,8a-decahydro-4,8-etheno-1H,3H-benzo[1,2-c:4,5-c']dipyrrole-2,6-diyl)-2,2'-biadamantane-5,5'-diyl/(1,3,5,7-tetraoxo-2,3a,4,4a,5,6,7,7a,8,8a-decahydro-4,8-etheno-1H,3H-benzo[1,2-c:4,5-c']dipyrrole-2,6-diyl)propane-1,3-diyl] | P905752 | C32H36N2O4 | Thermal property | Glass transition temperature | 223 | 0 | C
Copolymer | poly[(1,3,5,7-tetraoxo-2,3a,4,4a,5,6,7,7a,8,8a-decahydro-4,8-etheno-1H,3H-benzo[1,2-c:4,5-c']dipyrrole-2,6-diyl)-2,2'-biadamantane-5,5'-diyl/(1,3,5,7-tetraoxo-2,3a,4,4a,5,6,7,7a,8,8a-decahydro-4,8-etheno-1H,3H-benzo[1,2-c:4,5-c']dipyrrole-2,6-diyl)propane-1,3-diyl] | P905752 | C32H36N2O4 | Thermal property | Thermal decomposition temperature | 327 | 0 | C
Copolymer | poly[(1,3,5,7-tetraoxo-2,3a,4,4a,5,6,7,7a,8,8a-decahydro-4,8-etheno-1H,3H-benzo[1,2-c:4,5-c']dipyrrole-2,6-diyl)-2,2'-biadamantane-5,5'-diyl/(1,3,5,7-tetraoxo-2,3a,4,4a,5,6,7,7a,8,8a-decahydro-4,8-etheno-1H,3H-benzo[1,2-c:4,5-c']dipyrrole-2,6-diyl)propane-1,3-diyl] | P905752 | C32H36N2O4 | Thermal property | Thermal decomposition weight loss | 5 | 0 | %
Copolymer | poly[(1,3,5,7-tetraoxo-2,3a,4,4a,5,6,7,7a,8,8a-decahydro-4,8-etheno-1H,3H-benzo[1,2-c:4,5-c']dipyrrole-2,6-diyl)-2,2'-biadamantane-5,5'-diyl/(1,3,5,7-tetraoxo-2,3a,4,4a,5,6,7,7a,8,8a-decahydro-4,8-etheno-1H,3H-benzo[1,2-c:4,5-c']dipyrrole-2,6-diyl)propane-1,3-diyl] | P905752 | C32H36N2O4 | Thermal property | Melting temperature | 350 | 1800 | C
Copolymer | poly[(1,3,5,7-tetraoxo-2,3a,4,4a,5,6,7,7a,8,8a-decahydro-4,8-etheno-1H,3H-benzo[1,2-c:4,5-c']dipyrrole-2,6-diyl)-2,2'-biadamantane-5,5'-diyl/(1,3,5,7-tetraoxo-2,3a,4,4a,5,6,7,7a,8,8a-decahydro-4,8-etheno-1H,3H-benzo[1,2-c:4,5-c']dipyrrole-2,6-diyl)propane-1,3-diyl] | P905752 | C32H36N2O4 | Electric property | Dielectric constant ac | 2.83 | 0
Copolymer | poly[(1,3,5,7-tetraoxo-2,3a,4,4a,5,6,7,7a,8,8a-decahydro-4,8-etheno-1H,3H-benzo[1,2-c:4,5-c']dipyrrole-2,6-diyl)-2,2'-biadamantane-5,5'-diyl/(1,3,5,7-tetraoxo-2,3a,4,4a,5,6,7,7a,8,8a-decahydro-4,8-etheno-1H,3H-benzo[1,2-c:4,5-c']dipyrrole-2,6-diyl)propane-1,3-diyl] | P905752 | C32H36N2O4 | Dilute solution property | Intrinsic viscosity eta | 0.23 | 0 | dl/g
Copolymer | poly[(1,3,5,7-tetraoxo-2,3a,4,4a,5,6,7,7a,8,8a-decahydro-4,8-etheno-1H,3H-benzo[1,2-c:4,5-c']dipyrrole-2,6-diyl)-2,2'-biadamantane-5,5'-diyl/(1,3,5,7-tetraoxo-2,3a,4,4a,5,6,7,7a,8,8a-decahydro-4,8-etheno-1H,3H-benzo[1,2-c:4,5-c']dipyrrole-2,6-diyl)propane-1,3-diyl] | P905752 | C32H36N2O4 | Tensile property | Elongation at break | 4.1 | 0 | %
Copolymer | poly[(1,3,5,7-tetraoxo-2,3a,4,4a,5,6,7,7a,8,8a-decahydro-4,8-etheno-1H,3H-benzo[1,2-c:4,5-c']dipyrrole-2,6-diyl)-2,2'-biadamantane-5,5'-diyl/(1,3,5,7-tetraoxo-2,3a,4,4a,5,6,7,7a,8,8a-decahydro-4,8-etheno-1H,3H-benzo[1,2-c:4,5-c']dipyrrole-2,6-diyl)propane-1,3-diyl] | P905752 | C32H36N2O4 | Tensile property | Tensile modulus | 1.63 | 0 | GPa
Copolymer | poly[(1,3,5,7-tetraoxo-2,3a,4,4a,5,6,7,7a,8,8a-decahydro-4,8-etheno-1H,3H-benzo[1,2-c:4,5-c']dipyrrole-2,6-diyl)-2,2'-biadamantane-5,5'-diyl/(1,3,5,7-tetraoxo-2,3a,4,4a,5,6,7,7a,8,8a-decahydro-4,8-etheno-1H,3H-benzo[1,2-c:4,5-c']dipyrrole-2,6-diyl)propane-1,3-diyl] | P905752 | C32H36N2O4 | Tensile property | Tensile stress strength at break | 0.081 | 0 | GPa
Copolymer | poly[(1,3,5,7-tetraoxo-2,3a,4,4a,5,6,7,7a,8,8a-decahydro-4,8-etheno-1H,3H-benzo[1,2-c:4,5-c']dipyrrole-2,6-diyl)-2,2'-biadamantane-5,5'-diyl/(1,3,5,7-tetraoxo-2,3a,4,4a,5,6,7,7a,8,8a-decahydro-4,8-etheno-1H,3H-benzo[1,2-c:4,5-c']dipyrrole-2,6-diyl)butane-1,4-diyl] | P905753 | C32H36N2O4 | Thermal property | Glass transition temperature | 224 | 0 | C
Copolymer | poly[(1,3,5,7-tetraoxo-2,3a,4,4a,5,6,7,7a,8,8a-decahydro-4,8-etheno-1H,3H-benzo[1,2-c:4,5-c']dipyrrole-2,6-diyl)-2,2'-biadamantane-5,5'-diyl/(1,3,5,7-tetraoxo-2,3a,4,4a,5,6,7,7a,8,8a-decahydro-4,8-etheno-1H,3H-benzo[1,2-c:4,5-c']dipyrrole-2,6-diyl)butane-1,4-diyl] | P905753 | C32H36N2O4 | Thermal property | Thermal decomposition temperature | 324 | 0 | C
Copolymer | poly[(1,3,5,7-tetraoxo-2,3a,4,4a,5,6,7,7a,8,8a-decahydro-4,8-etheno-1H,3H-benzo[1,2-c:4,5-c']dipyrrole-2,6-diyl)-2,2'-biadamantane-5,5'-diyl/(1,3,5,7-tetraoxo-2,3a,4,4a,5,6,7,7a,8,8a-decahydro-4,8-etheno-1H,3H-benzo[1,2-c:4,5-c']dipyrrole-2,6-diyl)butane-1,4-diyl] | P905753 | C32H36N2O4 | Thermal property | Thermal decomposition weight loss | 5 | 0 | %
Copolymer | poly[(1,3,5,7-tetraoxo-2,3a,4,4a,5,6,7,7a,8,8a-decahydro-4,8-etheno-1H,3H-benzo[1,2-c:4,5-c']dipyrrole-2,6-diyl)-2,2'-biadamantane-5,5'-diyl/(1,3,5,7-tetraoxo-2,3a,4,4a,5,6,7,7a,8,8a-decahydro-4,8-etheno-1H,3H-benzo[1,2-c:4,5-c']dipyrrole-2,6-diyl)butane-1,4-diyl] | P905753 | C32H36N2O4 | Thermal property | Melting temperature | 350 | 1800 | C
Copolymer | poly[(1,3,5,7-tetraoxo-2,3a,4,4a,5,6,7,7a,8,8a-decahydro-4,8-etheno-1H,3H-benzo[1,2-c:4,5-c']dipyrrole-2,6-diyl)-2,2'-biadamantane-5,5'-diyl/(1,3,5,7-tetraoxo-2,3a,4,4a,5,6,7,7a,8,8a-decahydro-4,8-etheno-1H,3H-benzo[1,2-c:4,5-c']dipyrrole-2,6-diyl)butane-1,4-diyl] | P905753 | C32H36N2O4 | Electric property | Dielectric constant ac | 2.79 | 0
Copolymer | poly[(1,3,5,7-tetraoxo-2,3a,4,4a,5,6,7,7a,8,8a-decahydro-4,8-etheno-1H,3H-benzo[1,2-c:4,5-c']dipyrrole-2,6-diyl)-2,2'-biadamantane-5,5'-diyl/(1,3,5,7-tetraoxo-2,3a,4,4a,5,6,7,7a,8,8a-decahydro-4,8-etheno-1H,3H-benzo[1,2-c:4,5-c']dipyrrole-2,6-diyl)butane-1,4-diyl] | P905753 | C32H36N2O4 | Dilute solution property | Intrinsic viscosity eta | 0.24 | 0 | dl/g
Copolymer | poly[(1,3,5,7-tetraoxo-2,3a,4,4a,5,6,7,7a,8,8a-decahydro-4,8-etheno-1H,3H-benzo[1,2-c:4,5-c']dipyrrole-2,6-diyl)-2,2'-biadamantane-5,5'-diyl/(1,3,5,7-tetraoxo-2,3a,4,4a,5,6,7,7a,8,8a-decahydro-4,8-etheno-1H,3H-benzo[1,2-c:4,5-c']dipyrrole-2,6-diyl)butane-1,4-diyl] | P905753 | C32H36N2O4 | Tensile property | Elongation at break | 4.8 | 0 | %
Copolymer | poly[(1,3,5,7-tetraoxo-2,3a,4,4a,5,6,7,7a,8,8a-decahydro-4,8-etheno-1H,3H-benzo[1,2-c:4,5-c']dipyrrole-2,6-diyl)-2,2'-biadamantane-5,5'-diyl/(1,3,5,7-tetraoxo-2,3a,4,4a,5,6,7,7a,8,8a-decahydro-4,8-etheno-1H,3H-benzo[1,2-c:4,5-c']dipyrrole-2,6-diyl)butane-1,4-diyl] | P905753 | C32H36N2O4 | Tensile property | Tensile modulus | 1.7 | 0 | GPa
Copolymer | poly[(1,3,5,7-tetraoxo-2,3a,4,4a,5,6,7,7a,8,8a-decahydro-4,8-etheno-1H,3H-benzo[1,2-c:4,5-c']dipyrrole-2,6-diyl)-2,2'-biadamantane-5,5'-diyl/(1,3,5,7-tetraoxo-2,3a,4,4a,5,6,7,7a,8,8a-decahydro-4,8-etheno-1H,3H-benzo[1,2-c:4,5-c']dipyrrole-2,6-diyl)butane-1,4-diyl] | P905753 | C32H36N2O4 | Tensile property | Tensile stress strength at break | 0.0818 | 0 | GPa
Copolymer | poly[(1,3,5,7-tetraoxo-2,3a,4,4a,5,6,7,7a,8,8a-decahydro-4,8-etheno-1H,3H-benzo[1,2-c:4,5-c']dipyrrole-2,6-diyl)-2,2'-biadamantane-5,5'-diyl/(1,3,5,7-tetraoxo-2,3a,4,4a,5,6,7,7a,8,8a-decahydro-4,8-etheno-1H,3H-benzo[1,2-c:4,5-c']dipyrrole-2,6-diyl)decane-1,10-diyl] | P905754 | C32H36N2O4 | Thermal property | Glass transition temperature | 225 | 0 | C
Copolymer | poly[(1,3,5,7-tetraoxo-2,3a,4,4a,5,6,7,7a,8,8a-decahydro-4,8-etheno-1H,3H-benzo[1,2-c:4,5-c']dipyrrole-2,6-diyl)-2,2'-biadamantane-5,5'-diyl/(1,3,5,7-tetraoxo-2,3a,4,4a,5,6,7,7a,8,8a-decahydro-4,8-etheno-1H,3H-benzo[1,2-c:4,5-c']dipyrrole-2,6-diyl)decane-1,10-diyl] | P905754 | C32H36N2O4 | Thermal property | Thermal decomposition temperature | 314 | 0 | C
Copolymer | poly[(1,3,5,7-tetraoxo-2,3a,4,4a,5,6,7,7a,8,8a-decahydro-4,8-etheno-1H,3H-benzo[1,2-c:4,5-c']dipyrrole-2,6-diyl)-2,2'-biadamantane-5,5'-diyl/(1,3,5,7-tetraoxo-2,3a,4,4a,5,6,7,7a,8,8a-decahydro-4,8-etheno-1H,3H-benzo[1,2-c:4,5-c']dipyrrole-2,6-diyl)decane-1,10-diyl] | P905754 | C32H36N2O4 | Thermal property | Thermal decomposition weight loss | 5 | 0 | %
Copolymer | poly[(1,3,5,7-tetraoxo-2,3a,4,4a,5,6,7,7a,8,8a-decahydro-4,8-etheno-1H,3H-benzo[1,2-c:4,5-c']dipyrrole-2,6-diyl)-2,2'-biadamantane-5,5'-diyl/(1,3,5,7-tetraoxo-2,3a,4,4a,5,6,7,7a,8,8a-decahydro-4,8-etheno-1H,3H-benzo[1,2-c:4,5-c']dipyrrole-2,6-diyl)decane-1,10-diyl] | P905754 | C32H36N2O4 | Thermal property | Melting temperature | 350 | 1800 | C
Copolymer | poly[(1,3,5,7-tetraoxo-2,3a,4,4a,5,6,7,7a,8,8a-decahydro-4,8-etheno-1H,3H-benzo[1,2-c:4,5-c']dipyrrole-2,6-diyl)-2,2'-biadamantane-5,5'-diyl/(1,3,5,7-tetraoxo-2,3a,4,4a,5,6,7,7a,8,8a-decahydro-4,8-etheno-1H,3H-benzo[1,2-c:4,5-c']dipyrrole-2,6-diyl)decane-1,10-diyl] | P905754 | C32H36N2O4 | Electric property | Dielectric constant ac | 2.61 | 0
Copolymer | poly[(1,3,5,7-tetraoxo-2,3a,4,4a,5,6,7,7a,8,8a-decahydro-4,8-etheno-1H,3H-benzo[1,2-c:4,5-c']dipyrrole-2,6-diyl)-2,2'-biadamantane-5,5'-diyl/(1,3,5,7-tetraoxo-2,3a,4,4a,5,6,7,7a,8,8a-decahydro-4,8-etheno-1H,3H-benzo[1,2-c:4,5-c']dipyrrole-2,6-diyl)decane-1,10-diyl] | P905754 | C32H36N2O4 | Dilute solution property | Intrinsic viscosity eta | 0.27 | 0 | dl/g
Copolymer | poly[(1,3,5,7-tetraoxo-2,3a,4,4a,5,6,7,7a,8,8a-decahydro-4,8-etheno-1H,3H-benzo[1,2-c:4,5-c']dipyrrole-2,6-diyl)-2,2'-biadamantane-5,5'-diyl/(1,3,5,7-tetraoxo-2,3a,4,4a,5,6,7,7a,8,8a-decahydro-4,8-etheno-1H,3H-benzo[1,2-c:4,5-c']dipyrrole-2,6-diyl)decane-1,10-diyl] | P905754 | C32H36N2O4 | Tensile property | Elongation at break | 5.6 | 0 | %
Copolymer | poly[(1,3,5,7-tetraoxo-2,3a,4,4a,5,6,7,7a,8,8a-decahydro-4,8-etheno-1H,3H-benzo[1,2-c:4,5-c']dipyrrole-2,6-diyl)-2,2'-biadamantane-5,5'-diyl/(1,3,5,7-tetraoxo-2,3a,4,4a,5,6,7,7a,8,8a-decahydro-4,8-etheno-1H,3H-benzo[1,2-c:4,5-c']dipyrrole-2,6-diyl)decane-1,10-diyl] | P905754 | C32H36N2O4 | Tensile property | Tensile modulus | 1.93 | 0 | GPa
Copolymer | poly[(1,3,5,7-tetraoxo-2,3a,4,4a,5,6,7,7a,8,8a-decahydro-4,8-etheno-1H,3H-benzo[1,2-c:4,5-c']dipyrrole-2,6-diyl)-2,2'-biadamantane-5,5'-diyl/(1,3,5,7-tetraoxo-2,3a,4,4a,5,6,7,7a,8,8a-decahydro-4,8-etheno-1H,3H-benzo[1,2-c:4,5-c']dipyrrole-2,6-diyl)decane-1,10-diyl] | P905754 | C32H36N2O4 | Tensile property | Tensile stress strength at break | 0.0896 | 0 | GPa
Copolymer | poly[(1,3,5,7-tetraoxo-2,3a,4,4a,5,6,7,7a,8,8a-decahydro-4,8-etheno-1H,3H-benzo[1,2-c:4,5-c']dipyrrole-2,6-diyl)adamantane-1,3-diyl/(1,3,5,7-tetraoxo-2,3a,4,4a,5,6,7,7a,8,8a-decahydro-4,8-etheno-1H,3H-benzo[1,2-c:4,5-c']dipyrrole-2,6-diyl)cyclohexane-1,2-diyl] | P905755 | C18H18N2O4 | Thermal property | Thermal decomposition temperature | 330 | 0 | C
Copolymer | poly[(1,3,5,7-tetraoxo-2,3a,4,4a,5,6,7,7a,8,8a-decahydro-4,8-etheno-1H,3H-benzo[1,2-c:4,5-c']dipyrrole-2,6-diyl)adamantane-1,3-diyl/(1,3,5,7-tetraoxo-2,3a,4,4a,5,6,7,7a,8,8a-decahydro-4,8-etheno-1H,3H-benzo[1,2-c:4,5-c']dipyrrole-2,6-diyl)cyclohexane-1,2-diyl] | P905755 | C18H18N2O4 | Thermal property | Thermal decomposition weight loss | 5 | 0 | %
Copolymer | poly[(1,3,5,7-tetraoxo-2,3a,4,4a,5,6,7,7a,8,8a-decahydro-4,8-etheno-1H,3H-benzo[1,2-c:4,5-c']dipyrrole-2,6-diyl)adamantane-1,3-diyl/(1,3,5,7-tetraoxo-2,3a,4,4a,5,6,7,7a,8,8a-decahydro-4,8-etheno-1H,3H-benzo[1,2-c:4,5-c']dipyrrole-2,6-diyl)cyclohexane-1,2-diyl] | P905755 | C18H18N2O4 | Electric property | Dielectric constant ac | 2.34 | 0
Copolymer | poly[(1,3,5,7-tetraoxo-2,3a,4,4a,5,6,7,7a,8,8a-decahydro-4,8-etheno-1H,3H-benzo[1,2-c:4,5-c']dipyrrole-2,6-diyl)adamantane-1,3-diyl/(1,3,5,7-tetraoxo-2,3a,4,4a,5,6,7,7a,8,8a-decahydro-4,8-etheno-1H,3H-benzo[1,2-c:4,5-c']dipyrrole-2,6-diyl)cyclohexane-1,2-diyl] | P905755 | C18H18N2O4 | Dilute solution property | Intrinsic viscosity eta | 0.39 | 0 | dl/g
Copolymer | poly[(1,3,5,7-tetraoxo-2,3a,4,4a,5,6,7,7a,8,8a-decahydro-4,8-etheno-1H,3H-benzo[1,2-c:4,5-c']dipyrrole-2,6-diyl)adamantane-1,3-diyl/(1,3,5,7-tetraoxo-2,3a,4,4a,5,6,7,7a,8,8a-decahydro-4,8-etheno-1H,3H-benzo[1,2-c:4,5-c']dipyrrole-2,6-diyl)cyclohexane-1,4-diyl] | P905756 | C18H18N2O4 | Thermal property | Thermal decomposition temperature | 334 | 0 | C
Copolymer | poly[(1,3,5,7-tetraoxo-2,3a,4,4a,5,6,7,7a,8,8a-decahydro-4,8-etheno-1H,3H-benzo[1,2-c:4,5-c']dipyrrole-2,6-diyl)adamantane-1,3-diyl/(1,3,5,7-tetraoxo-2,3a,4,4a,5,6,7,7a,8,8a-decahydro-4,8-etheno-1H,3H-benzo[1,2-c:4,5-c']dipyrrole-2,6-diyl)cyclohexane-1,4-diyl] | P905756 | C18H18N2O4 | Thermal property | Thermal decomposition weight loss | 5 | 0 | %
Copolymer | poly[(1,3,5,7-tetraoxo-2,3a,4,4a,5,6,7,7a,8,8a-decahydro-4,8-etheno-1H,3H-benzo[1,2-c:4,5-c']dipyrrole-2,6-diyl)adamantane-1,3-diyl/(1,3,5,7-tetraoxo-2,3a,4,4a,5,6,7,7a,8,8a-decahydro-4,8-etheno-1H,3H-benzo[1,2-c:4,5-c']dipyrrole-2,6-diyl)cyclohexane-1,4-diyl] | P905756 | C18H18N2O4 | Electric property | Dielectric constant ac | 2.36 | 0
Copolymer | poly[(1,3,5,7-tetraoxo-2,3a,4,4a,5,6,7,7a,8,8a-decahydro-4,8-etheno-1H,3H-benzo[1,2-c:4,5-c']dipyrrole-2,6-diyl)adamantane-1,3-diyl/(1,3,5,7-tetraoxo-2,3a,4,4a,5,6,7,7a,8,8a-decahydro-4,8-etheno-1H,3H-benzo[1,2-c:4,5-c']dipyrrole-2,6-diyl)cyclohexane-1,4-diyl] | P905756 | C18H18N2O4 | Dilute solution property | Intrinsic viscosity eta | 0.41 | 0 | dl/g
Copolymer | poly[(1,3,5,7-tetraoxo-2,3a,4,4a,5,6,7,7a,8,8a-decahydro-4,8-etheno-1H,3H-benzo[1,2-c:4,5-c']dipyrrole-2,6-diyl)adamantane-1,3-diyl/(1,3,5,7-tetraoxo-2,3a,4,4a,5,6,7,7a,8,8a-decahydro-4,8-etheno-1H,3H-benzo[1,2-c:4,5-c']dipyrrole-2,6-diyl)cyclohexane-1,4-diylmethylenecyclohexane-1,4-diyl] | P905757 | C22H22N2O4 | Thermal property | Glass transition temperature | 250 | 0 | C
Copolymer | poly[(1,3,5,7-tetraoxo-2,3a,4,4a,5,6,7,7a,8,8a-decahydro-4,8-etheno-1H,3H-benzo[1,2-c:4,5-c']dipyrrole-2,6-diyl)adamantane-1,3-diyl/(1,3,5,7-tetraoxo-2,3a,4,4a,5,6,7,7a,8,8a-decahydro-4,8-etheno-1H,3H-benzo[1,2-c:4,5-c']dipyrrole-2,6-diyl)cyclohexane-1,4-diylmethylenecyclohexane-1,4-diyl] | P905757 | C22H22N2O4 | Thermal property | Thermal decomposition temperature | 420 | 0 | C
Copolymer | poly[(1,3,5,7-tetraoxo-2,3a,4,4a,5,6,7,7a,8,8a-decahydro-4,8-etheno-1H,3H-benzo[1,2-c:4,5-c']dipyrrole-2,6-diyl)adamantane-1,3-diyl/(1,3,5,7-tetraoxo-2,3a,4,4a,5,6,7,7a,8,8a-decahydro-4,8-etheno-1H,3H-benzo[1,2-c:4,5-c']dipyrrole-2,6-diyl)cyclohexane-1,4-diylmethylenecyclohexane-1,4-diyl] | P905757 | C22H22N2O4 | Thermal property | Thermal decomposition weight loss | 5 | 0 | %
Copolymer | poly[(1,3,5,7-tetraoxo-2,3a,4,4a,5,6,7,7a,8,8a-decahydro-4,8-etheno-1H,3H-benzo[1,2-c:4,5-c']dipyrrole-2,6-diyl)adamantane-1,3-diyl/(1,3,5,7-tetraoxo-2,3a,4,4a,5,6,7,7a,8,8a-decahydro-4,8-etheno-1H,3H-benzo[1,2-c:4,5-c']dipyrrole-2,6-diyl)cyclohexane-1,4-diylmethylenecyclohexane-1,4-diyl] | P905757 | C22H22N2O4 | Electric property | Dielectric constant ac | 2.49 | 0
Copolymer | poly[(1,3,5,7-tetraoxo-2,3a,4,4a,5,6,7,7a,8,8a-decahydro-4,8-etheno-1H,3H-benzo[1,2-c:4,5-c']dipyrrole-2,6-diyl)adamantane-1,3-diyl/(1,3,5,7-tetraoxo-2,3a,4,4a,5,6,7,7a,8,8a-decahydro-4,8-etheno-1H,3H-benzo[1,2-c:4,5-c']dipyrrole-2,6-diyl)cyclohexane-1,4-diylmethylenecyclohexane-1,4-diyl] | P905757 | C22H22N2O4 | Dilute solution property | Intrinsic viscosity eta | 0.47 | 0 | dl/g
Copolymer | poly[(1,3,5,7-tetraoxo-2,3a,4,4a,5,6,7,7a,8,8a-decahydro-4,8-etheno-1H,3H-benzo[1,2-c:4,5-c']dipyrrole-2,6-diyl)adamantane-1,3-diyl/(1,3,5,7-tetraoxo-2,3a,4,4a,5,6,7,7a,8,8a-decahydro-4,8-etheno-1H,3H-benzo[1,2-c:4,5-c']dipyrrole-2,6-diyl)cyclohexane-1,4-diylmethylenecyclohexane-1,4-diyl] | P905757 | C22H22N2O4 | Tensile property | Elongation at break | 11.5 | 0 | %
Copolymer | poly[(1,3,5,7-tetraoxo-2,3a,4,4a,5,6,7,7a,8,8a-decahydro-4,8-etheno-1H,3H-benzo[1,2-c:4,5-c']dipyrrole-2,6-diyl)adamantane-1,3-diyl/(1,3,5,7-tetraoxo-2,3a,4,4a,5,6,7,7a,8,8a-decahydro-4,8-etheno-1H,3H-benzo[1,2-c:4,5-c']dipyrrole-2,6-diyl)cyclohexane-1,4-diylmethylenecyclohexane-1,4-diyl] | P905757 | C22H22N2O4 | Tensile property | Tensile modulus | 1.9 | 0 | GPa
Copolymer | poly[(1,3,5,7-tetraoxo-2,3a,4,4a,5,6,7,7a,8,8a-decahydro-4,8-etheno-1H,3H-benzo[1,2-c:4,5-c']dipyrrole-2,6-diyl)adamantane-1,3-diyl/(1,3,5,7-tetraoxo-2,3a,4,4a,5,6,7,7a,8,8a-decahydro-4,8-etheno-1H,3H-benzo[1,2-c:4,5-c']dipyrrole-2,6-diyl)cyclohexane-1,4-diylmethylenecyclohexane-1,4-diyl] | P905757 | C22H22N2O4 | Tensile property | Tensile stress strength at break | 0.1135 | 0 | GPa
Copolymer | poly[(1,3,5,7-tetraoxo-2,3a,4,4a,5,6,7,7a,8,8a-decahydro-4,8-etheno-1H,3H-benzo[1,2-c:4,5-c']dipyrrole-2,6-diyl)adamantane-1,3-diyl/(1,3,5,7-tetraoxo-2,3a,4,4a,5,6,7,7a,8,8a-decahydro-4,8-etheno-1H,3H-benzo[1,2-c:4,5-c']dipyrrole-2,6-diyl)(2-methylcyclohexane-1,4-diyl)methylene(3-methylcyclohexane-1,4-diyl)] | P905758 | C22H22N2O4 | Thermal property | Glass transition temperature | 251 | 0 | C
Copolymer | poly[(1,3,5,7-tetraoxo-2,3a,4,4a,5,6,7,7a,8,8a-decahydro-4,8-etheno-1H,3H-benzo[1,2-c:4,5-c']dipyrrole-2,6-diyl)adamantane-1,3-diyl/(1,3,5,7-tetraoxo-2,3a,4,4a,5,6,7,7a,8,8a-decahydro-4,8-etheno-1H,3H-benzo[1,2-c:4,5-c']dipyrrole-2,6-diyl)(2-methylcyclohexane-1,4-diyl)methylene(3-methylcyclohexane-1,4-diyl)] | P905758 | C22H22N2O4 | Thermal property | Thermal decomposition temperature | 341 | 0 | C
Copolymer | poly[(1,3,5,7-tetraoxo-2,3a,4,4a,5,6,7,7a,8,8a-decahydro-4,8-etheno-1H,3H-benzo[1,2-c:4,5-c']dipyrrole-2,6-diyl)adamantane-1,3-diyl/(1,3,5,7-tetraoxo-2,3a,4,4a,5,6,7,7a,8,8a-decahydro-4,8-etheno-1H,3H-benzo[1,2-c:4,5-c']dipyrrole-2,6-diyl)(2-methylcyclohexane-1,4-diyl)methylene(3-methylcyclohexane-1,4-diyl)] | P905758 | C22H22N2O4 | Thermal property | Thermal decomposition weight loss | 5 | 0 | %
Copolymer | poly[(1,3,5,7-tetraoxo-2,3a,4,4a,5,6,7,7a,8,8a-decahydro-4,8-etheno-1H,3H-benzo[1,2-c:4,5-c']dipyrrole-2,6-diyl)adamantane-1,3-diyl/(1,3,5,7-tetraoxo-2,3a,4,4a,5,6,7,7a,8,8a-decahydro-4,8-etheno-1H,3H-benzo[1,2-c:4,5-c']dipyrrole-2,6-diyl)(2-methylcyclohexane-1,4-diyl)methylene(3-methylcyclohexane-1,4-diyl)] | P905758 | C22H22N2O4 | Electric property | Dielectric constant ac | 2.44 | 0
Copolymer | poly[(1,3,5,7-tetraoxo-2,3a,4,4a,5,6,7,7a,8,8a-decahydro-4,8-etheno-1H,3H-benzo[1,2-c:4,5-c']dipyrrole-2,6-diyl)adamantane-1,3-diyl/(1,3,5,7-tetraoxo-2,3a,4,4a,5,6,7,7a,8,8a-decahydro-4,8-etheno-1H,3H-benzo[1,2-c:4,5-c']dipyrrole-2,6-diyl)(2-methylcyclohexane-1,4-diyl)methylene(3-methylcyclohexane-1,4-diyl)] | P905758 | C22H22N2O4 | Dilute solution property | Intrinsic viscosity eta | 0.43 | 0 | dl/g
Copolymer | poly[(1,3,5,7-tetraoxo-2,3a,4,4a,5,6,7,7a,8,8a-decahydro-4,8-etheno-1H,3H-benzo[1,2-c:4,5-c']dipyrrole-2,6-diyl)adamantane-1,3-diyl/(1,3,5,7-tetraoxo-2,3a,4,4a,5,6,7,7a,8,8a-decahydro-4,8-etheno-1H,3H-benzo[1,2-c:4,5-c']dipyrrole-2,6-diyl)(2-methylcyclohexane-1,4-diyl)methylene(3-methylcyclohexane-1,4-diyl)] | P905758 | C22H22N2O4 | Tensile property | Elongation at break | 11.2 | 0 | %
Copolymer | poly[(1,3,5,7-tetraoxo-2,3a,4,4a,5,6,7,7a,8,8a-decahydro-4,8-etheno-1H,3H-benzo[1,2-c:4,5-c']dipyrrole-2,6-diyl)adamantane-1,3-diyl/(1,3,5,7-tetraoxo-2,3a,4,4a,5,6,7,7a,8,8a-decahydro-4,8-etheno-1H,3H-benzo[1,2-c:4,5-c']dipyrrole-2,6-diyl)(2-methylcyclohexane-1,4-diyl)methylene(3-methylcyclohexane-1,4-diyl)] | P905758 | C22H22N2O4 | Tensile property | Tensile modulus | 1.9 | 0 | GPa
Copolymer | poly[(1,3,5,7-tetraoxo-2,3a,4,4a,5,6,7,7a,8,8a-decahydro-4,8-etheno-1H,3H-benzo[1,2-c:4,5-c']dipyrrole-2,6-diyl)adamantane-1,3-diyl/(1,3,5,7-tetraoxo-2,3a,4,4a,5,6,7,7a,8,8a-decahydro-4,8-etheno-1H,3H-benzo[1,2-c:4,5-c']dipyrrole-2,6-diyl)(2-methylcyclohexane-1,4-diyl)methylene(3-methylcyclohexane-1,4-diyl)] | P905758 | C22H22N2O4 | Tensile property | Tensile stress strength at break | 0.1049 | 0 | GPa
Copolymer | poly[(1,3,5,7-tetraoxo-2,3a,4,4a,5,6,7,7a,8,8a-decahydro-4,8-etheno-1H,3H-benzo[1,2-c:4,5-c']dipyrrole-2,6-diyl)-2,2'-biadamantane-5,5'-diyl/(1,3,5,7-tetraoxo-2,3a,4,4a,5,6,7,7a,8,8a-decahydro-4,8-etheno-1H,3H-benzo[1,2-c:4,5-c']dipyrrole-2,6-diyl)cyclohexane-1,2-diyl] | P905759 | C18H18N2O4 | Thermal property | Thermal decomposition temperature | 410 | 0 | C
Copolymer | poly[(1,3,5,7-tetraoxo-2,3a,4,4a,5,6,7,7a,8,8a-decahydro-4,8-etheno-1H,3H-benzo[1,2-c:4,5-c']dipyrrole-2,6-diyl)-2,2'-biadamantane-5,5'-diyl/(1,3,5,7-tetraoxo-2,3a,4,4a,5,6,7,7a,8,8a-decahydro-4,8-etheno-1H,3H-benzo[1,2-c:4,5-c']dipyrrole-2,6-diyl)cyclohexane-1,2-diyl] | P905759 | C18H18N2O4 | Thermal property | Thermal decomposition weight loss | 5 | 0 | %
Copolymer | poly[(1,3,5,7-tetraoxo-2,3a,4,4a,5,6,7,7a,8,8a-decahydro-4,8-etheno-1H,3H-benzo[1,2-c:4,5-c']dipyrrole-2,6-diyl)-2,2'-biadamantane-5,5'-diyl/(1,3,5,7-tetraoxo-2,3a,4,4a,5,6,7,7a,8,8a-decahydro-4,8-etheno-1H,3H-benzo[1,2-c:4,5-c']dipyrrole-2,6-diyl)cyclohexane-1,2-diyl] | P905759 | C18H18N2O4 | Electric property | Dielectric constant ac | 2.55 | 0
Copolymer | poly[(1,3,5,7-tetraoxo-2,3a,4,4a,5,6,7,7a,8,8a-decahydro-4,8-etheno-1H,3H-benzo[1,2-c:4,5-c']dipyrrole-2,6-diyl)-2,2'-biadamantane-5,5'-diyl/(1,3,5,7-tetraoxo-2,3a,4,4a,5,6,7,7a,8,8a-decahydro-4,8-etheno-1H,3H-benzo[1,2-c:4,5-c']dipyrrole-2,6-diyl)cyclohexane-1,2-diyl] | P905759 | C18H18N2O4 | Dilute solution property | Intrinsic viscosity eta | 0.4 | 0 | dl/g
Copolymer | poly[(1,3,5,7-tetraoxo-2,3a,4,4a,5,6,7,7a,8,8a-decahydro-4,8-etheno-1H,3H-benzo[1,2-c:4,5-c']dipyrrole-2,6-diyl)-2,2'-biadamantane-5,5'-diyl/(1,3,5,7-tetraoxo-2,3a,4,4a,5,6,7,7a,8,8a-decahydro-4,8-etheno-1H,3H-benzo[1,2-c:4,5-c']dipyrrole-2,6-diyl)cyclohexane-1,4-diyl] | P905760 | C18H18N2O4 | Thermal property | Thermal decomposition temperature | 413 | 0 | C
Copolymer | poly[(1,3,5,7-tetraoxo-2,3a,4,4a,5,6,7,7a,8,8a-decahydro-4,8-etheno-1H,3H-benzo[1,2-c:4,5-c']dipyrrole-2,6-diyl)-2,2'-biadamantane-5,5'-diyl/(1,3,5,7-tetraoxo-2,3a,4,4a,5,6,7,7a,8,8a-decahydro-4,8-etheno-1H,3H-benzo[1,2-c:4,5-c']dipyrrole-2,6-diyl)cyclohexane-1,4-diyl] | P905760 | C18H18N2O4 | Thermal property | Thermal decomposition weight loss | 5 | 0 | %
Copolymer | poly[(1,3,5,7-tetraoxo-2,3a,4,4a,5,6,7,7a,8,8a-decahydro-4,8-etheno-1H,3H-benzo[1,2-c:4,5-c']dipyrrole-2,6-diyl)-2,2'-biadamantane-5,5'-diyl/(1,3,5,7-tetraoxo-2,3a,4,4a,5,6,7,7a,8,8a-decahydro-4,8-etheno-1H,3H-benzo[1,2-c:4,5-c']dipyrrole-2,6-diyl)cyclohexane-1,4-diyl] | P905760 | C18H18N2O4 | Electric property | Dielectric constant ac | 2.56 | 0
Copolymer | poly[(1,3,5,7-tetraoxo-2,3a,4,4a,5,6,7,7a,8,8a-decahydro-4,8-etheno-1H,3H-benzo[1,2-c:4,5-c']dipyrrole-2,6-diyl)-2,2'-biadamantane-5,5'-diyl/(1,3,5,7-tetraoxo-2,3a,4,4a,5,6,7,7a,8,8a-decahydro-4,8-etheno-1H,3H-benzo[1,2-c:4,5-c']dipyrrole-2,6-diyl)cyclohexane-1,4-diyl] | P905760 | C18H18N2O4 | Dilute solution property | Intrinsic viscosity eta | 0.41 | 0 | dl/g
Copolymer | poly[(1,3,5,7-tetraoxo-2,3a,4,4a,5,6,7,7a,8,8a-decahydro-4,8-etheno-1H,3H-benzo[1,2-c:4,5-c']dipyrrole-2,6-diyl)-2,2'-biadamantane-5,5'-diyl/(1,3,5,7-tetraoxo-2,3a,4,4a,5,6,7,7a,8,8a-decahydro-4,8-etheno-1H,3H-benzo[1,2-c:4,5-c']dipyrrole-2,6-diyl)cyclohexane-1,4-diyl] | P905760 | C18H18N2O4 | Tensile property | Elongation at break | 10 | 0 | %
Copolymer | poly[(1,3,5,7-tetraoxo-2,3a,4,4a,5,6,7,7a,8,8a-decahydro-4,8-etheno-1H,3H-benzo[1,2-c:4,5-c']dipyrrole-2,6-diyl)-2,2'-biadamantane-5,5'-diyl/(1,3,5,7-tetraoxo-2,3a,4,4a,5,6,7,7a,8,8a-decahydro-4,8-etheno-1H,3H-benzo[1,2-c:4,5-c']dipyrrole-2,6-diyl)cyclohexane-1,4-diyl] | P905760 | C18H18N2O4 | Tensile property | Tensile modulus | 1.3 | 0 | GPa
Copolymer | poly[(1,3,5,7-tetraoxo-2,3a,4,4a,5,6,7,7a,8,8a-decahydro-4,8-etheno-1H,3H-benzo[1,2-c:4,5-c']dipyrrole-2,6-diyl)-2,2'-biadamantane-5,5'-diyl/(1,3,5,7-tetraoxo-2,3a,4,4a,5,6,7,7a,8,8a-decahydro-4,8-etheno-1H,3H-benzo[1,2-c:4,5-c']dipyrrole-2,6-diyl)cyclohexane-1,4-diyl] | P905760 | C18H18N2O4 | Tensile property | Tensile stress strength at break | 0.1008 | 0 | GPa
Copolymer | poly[(1,3,5,7-tetraoxo-2,3a,4,4a,5,6,7,7a,8,8a-decahydro-4,8-etheno-1H,3H-benzo[1,2-c:4,5-c']dipyrrole-2,6-diyl)-2,2'-biadamantane-5,5'-diyl/(1,3,5,7-tetraoxo-2,3a,4,4a,5,6,7,7a,8,8a-decahydro-4,8-etheno-1H,3H-benzo[1,2-c:4,5-c']dipyrrole-2,6-diyl)cyclohexane-1,4-diylmethylenecyclohexane-1,4-diyl] | P905761 | C32H36N2O4 | Thermal property | Glass transition temperature | 248 | 0 | C
Copolymer | poly[(1,3,5,7-tetraoxo-2,3a,4,4a,5,6,7,7a,8,8a-decahydro-4,8-etheno-1H,3H-benzo[1,2-c:4,5-c']dipyrrole-2,6-diyl)-2,2'-biadamantane-5,5'-diyl/(1,3,5,7-tetraoxo-2,3a,4,4a,5,6,7,7a,8,8a-decahydro-4,8-etheno-1H,3H-benzo[1,2-c:4,5-c']dipyrrole-2,6-diyl)cyclohexane-1,4-diylmethylenecyclohexane-1,4-diyl] | P905761 | C32H36N2O4 | Thermal property | Thermal decomposition temperature | 425 | 0 | C
Copolymer | poly[(1,3,5,7-tetraoxo-2,3a,4,4a,5,6,7,7a,8,8a-decahydro-4,8-etheno-1H,3H-benzo[1,2-c:4,5-c']dipyrrole-2,6-diyl)-2,2'-biadamantane-5,5'-diyl/(1,3,5,7-tetraoxo-2,3a,4,4a,5,6,7,7a,8,8a-decahydro-4,8-etheno-1H,3H-benzo[1,2-c:4,5-c']dipyrrole-2,6-diyl)cyclohexane-1,4-diylmethylenecyclohexane-1,4-diyl] | P905761 | C32H36N2O4 | Thermal property | Thermal decomposition weight loss | 5 | 0 | %
Copolymer | poly[(1,3,5,7-tetraoxo-2,3a,4,4a,5,6,7,7a,8,8a-decahydro-4,8-etheno-1H,3H-benzo[1,2-c:4,5-c']dipyrrole-2,6-diyl)-2,2'-biadamantane-5,5'-diyl/(1,3,5,7-tetraoxo-2,3a,4,4a,5,6,7,7a,8,8a-decahydro-4,8-etheno-1H,3H-benzo[1,2-c:4,5-c']dipyrrole-2,6-diyl)cyclohexane-1,4-diylmethylenecyclohexane-1,4-diyl] | P905761 | C32H36N2O4 | Electric property | Dielectric constant ac | 2.5 | 0
Copolymer | poly[(1,3,5,7-tetraoxo-2,3a,4,4a,5,6,7,7a,8,8a-decahydro-4,8-etheno-1H,3H-benzo[1,2-c:4,5-c']dipyrrole-2,6-diyl)-2,2'-biadamantane-5,5'-diyl/(1,3,5,7-tetraoxo-2,3a,4,4a,5,6,7,7a,8,8a-decahydro-4,8-etheno-1H,3H-benzo[1,2-c:4,5-c']dipyrrole-2,6-diyl)cyclohexane-1,4-diylmethylenecyclohexane-1,4-diyl] | P905761 | C32H36N2O4 | Dilute solution property | Intrinsic viscosity eta | 0.52 | 0 | dl/g
Copolymer | poly[(1,3,5,7-tetraoxo-2,3a,4,4a,5,6,7,7a,8,8a-decahydro-4,8-etheno-1H,3H-benzo[1,2-c:4,5-c']dipyrrole-2,6-diyl)-2,2'-biadamantane-5,5'-diyl/(1,3,5,7-tetraoxo-2,3a,4,4a,5,6,7,7a,8,8a-decahydro-4,8-etheno-1H,3H-benzo[1,2-c:4,5-c']dipyrrole-2,6-diyl)cyclohexane-1,4-diylmethylenecyclohexane-1,4-diyl] | P905761 | C32H36N2O4 | Tensile property | Elongation at break | 13.8 | 0 | %
Copolymer | poly[(1,3,5,7-tetraoxo-2,3a,4,4a,5,6,7,7a,8,8a-decahydro-4,8-etheno-1H,3H-benzo[1,2-c:4,5-c']dipyrrole-2,6-diyl)-2,2'-biadamantane-5,5'-diyl/(1,3,5,7-tetraoxo-2,3a,4,4a,5,6,7,7a,8,8a-decahydro-4,8-etheno-1H,3H-benzo[1,2-c:4,5-c']dipyrrole-2,6-diyl)cyclohexane-1,4-diylmethylenecyclohexane-1,4-diyl] | P905761 | C32H36N2O4 | Tensile property | Tensile modulus | 2.1 | 0 | GPa
Copolymer | poly[(1,3,5,7-tetraoxo-2,3a,4,4a,5,6,7,7a,8,8a-decahydro-4,8-etheno-1H,3H-benzo[1,2-c:4,5-c']dipyrrole-2,6-diyl)-2,2'-biadamantane-5,5'-diyl/(1,3,5,7-tetraoxo-2,3a,4,4a,5,6,7,7a,8,8a-decahydro-4,8-etheno-1H,3H-benzo[1,2-c:4,5-c']dipyrrole-2,6-diyl)cyclohexane-1,4-diylmethylenecyclohexane-1,4-diyl] | P905761 | C32H36N2O4 | Tensile property | Tensile stress strength at break | 0.118 | 0 | GPa
Copolymer | poly[(1,3,5,7-tetraoxo-2,3a,4,4a,5,6,7,7a,8,8a-decahydro-4,8-etheno-1H,3H-benzo[1,2-c:4,5-c']dipyrrole-2,6-diyl)-2,2'-biadamantane-5,5'-diyl/(1,3,5,7-tetraoxo-2,3a,4,4a,5,6,7,7a,8,8a-decahydro-4,8-etheno-1H,3H-benzo[1,2-c:4,5-c']dipyrrole-2,6-diyl)(2-methylcyclohexane-1,4-diyl)methylene(3-methylcyclohexane-1,4-diyl)] | P905762 | C32H36N2O4 | Thermal property | Glass transition temperature | 249 | 0 | C
Copolymer | poly[(1,3,5,7-tetraoxo-2,3a,4,4a,5,6,7,7a,8,8a-decahydro-4,8-etheno-1H,3H-benzo[1,2-c:4,5-c']dipyrrole-2,6-diyl)-2,2'-biadamantane-5,5'-diyl/(1,3,5,7-tetraoxo-2,3a,4,4a,5,6,7,7a,8,8a-decahydro-4,8-etheno-1H,3H-benzo[1,2-c:4,5-c']dipyrrole-2,6-diyl)(2-methylcyclohexane-1,4-diyl)methylene(3-methylcyclohexane-1,4-diyl)] | P905762 | C32H36N2O4 | Thermal property | Thermal decomposition temperature | 419 | 0 | C
Copolymer | poly[(1,3,5,7-tetraoxo-2,3a,4,4a,5,6,7,7a,8,8a-decahydro-4,8-etheno-1H,3H-benzo[1,2-c:4,5-c']dipyrrole-2,6-diyl)-2,2'-biadamantane-5,5'-diyl/(1,3,5,7-tetraoxo-2,3a,4,4a,5,6,7,7a,8,8a-decahydro-4,8-etheno-1H,3H-benzo[1,2-c:4,5-c']dipyrrole-2,6-diyl)(2-methylcyclohexane-1,4-diyl)methylene(3-methylcyclohexane-1,4-diyl)] | P905762 | C32H36N2O4 | Thermal property | Thermal decomposition weight loss | 5 | 0 | %
Copolymer | poly[(1,3,5,7-tetraoxo-2,3a,4,4a,5,6,7,7a,8,8a-decahydro-4,8-etheno-1H,3H-benzo[1,2-c:4,5-c']dipyrrole-2,6-diyl)-2,2'-biadamantane-5,5'-diyl/(1,3,5,7-tetraoxo-2,3a,4,4a,5,6,7,7a,8,8a-decahydro-4,8-etheno-1H,3H-benzo[1,2-c:4,5-c']dipyrrole-2,6-diyl)(2-methylcyclohexane-1,4-diyl)methylene(3-methylcyclohexane-1,4-diyl)] | P905762 | C32H36N2O4 | Electric property | Dielectric constant ac | 2.48 | 0
Copolymer | poly[(1,3,5,7-tetraoxo-2,3a,4,4a,5,6,7,7a,8,8a-decahydro-4,8-etheno-1H,3H-benzo[1,2-c:4,5-c']dipyrrole-2,6-diyl)-2,2'-biadamantane-5,5'-diyl/(1,3,5,7-tetraoxo-2,3a,4,4a,5,6,7,7a,8,8a-decahydro-4,8-etheno-1H,3H-benzo[1,2-c:4,5-c']dipyrrole-2,6-diyl)(2-methylcyclohexane-1,4-diyl)methylene(3-methylcyclohexane-1,4-diyl)] | P905762 | C32H36N2O4 | Dilute solution property | Intrinsic viscosity eta | 0.48 | 0 | dl/g
Copolymer | poly[(1,3,5,7-tetraoxo-2,3a,4,4a,5,6,7,7a,8,8a-decahydro-4,8-etheno-1H,3H-benzo[1,2-c:4,5-c']dipyrrole-2,6-diyl)-2,2'-biadamantane-5,5'-diyl/(1,3,5,7-tetraoxo-2,3a,4,4a,5,6,7,7a,8,8a-decahydro-4,8-etheno-1H,3H-benzo[1,2-c:4,5-c']dipyrrole-2,6-diyl)(2-methylcyclohexane-1,4-diyl)methylene(3-methylcyclohexane-1,4-diyl)] | P905762 | C32H36N2O4 | Tensile property | Elongation at break | 13.6 | 0 | %
Copolymer | poly[(1,3,5,7-tetraoxo-2,3a,4,4a,5,6,7,7a,8,8a-decahydro-4,8-etheno-1H,3H-benzo[1,2-c:4,5-c']dipyrrole-2,6-diyl)-2,2'-biadamantane-5,5'-diyl/(1,3,5,7-tetraoxo-2,3a,4,4a,5,6,7,7a,8,8a-decahydro-4,8-etheno-1H,3H-benzo[1,2-c:4,5-c']dipyrrole-2,6-diyl)(2-methylcyclohexane-1,4-diyl)methylene(3-methylcyclohexane-1,4-diyl)] | P905762 | C32H36N2O4 | Tensile property | Tensile modulus | 2 | 0 | GPa
Copolymer | poly[(1,3,5,7-tetraoxo-2,3a,4,4a,5,6,7,7a,8,8a-decahydro-4,8-etheno-1H,3H-benzo[1,2-c:4,5-c']dipyrrole-2,6-diyl)-2,2'-biadamantane-5,5'-diyl/(1,3,5,7-tetraoxo-2,3a,4,4a,5,6,7,7a,8,8a-decahydro-4,8-etheno-1H,3H-benzo[1,2-c:4,5-c']dipyrrole-2,6-diyl)(2-methylcyclohexane-1,4-diyl)methylene(3-methylcyclohexane-1,4-diyl)] | P905762 | C32H36N2O4 | Tensile property | Tensile stress strength at break | 0.118 | 0 | GPa
Copolymer | poly{(1,3-dioxoisoindoline-2,5-diyl)[bis(trifluoromethyl)methylene](1,3-dioxoisoindoline-5,2-diyl)-1,4-phenylene{[3,5-bis(trifluoromethyl)phenyl](oxo)-lambda5-phosphanediyl}-1,4-phenylene/(1,3-dioxoisoindoline-2,5-diyl)[bis(trifluoromethyl)methylene](1,3-dioxoisoindoline-5,2-diyl)-1,4-phenyleneoxy-1,4-phenylene} | P905763 | C31H14F6N2O5 | Thermal property | Glass transition temperature | 253.1 | 680.2373 | C
Copolymer | poly{(1,3-dioxoisoindoline-2,5-diyl)[bis(trifluoromethyl)methylene](1,3-dioxoisoindoline-5,2-diyl)-1,4-phenylene{[3,5-bis(trifluoromethyl)phenyl](oxo)-lambda5-phosphanediyl}-1,4-phenylene/(1,3-dioxoisoindoline-2,5-diyl)[bis(trifluoromethyl)methylene](1,3-dioxoisoindoline-5,2-diyl)-1,4-phenyleneoxy-1,4-phenylene} | P905763 | C31H14F6N2O5 | Thermal property | Thermal decomposition temperature | 498.2 | 165.795 | C
Copolymer | poly{(1,3-dioxoisoindoline-2,5-diyl)[bis(trifluoromethyl)methylene](1,3-dioxoisoindoline-5,2-diyl)-1,4-phenylene{[3,5-bis(trifluoromethyl)phenyl](oxo)-lambda5-phosphanediyl}-1,4-phenylene/(1,3-dioxoisoindoline-2,5-diyl)[bis(trifluoromethyl)methylene](1,3-dioxoisoindoline-5,2-diyl)-1,4-phenyleneoxy-1,4-phenylene} | P905763 | C31H14F6N2O5 | Thermal property | Thermal decomposition weight loss | 10 | 6.493506 | %
Copolymer | poly{1-(butoxycarbonyl)-1-methylethylene/1-[2-(N,N-dimethylamino)ethoxycarbonyl]-1-methylethylene/1-(methoxycarbonyl)-1-methylethylene} | P905764 | C5H8O2 | Thermal property | Glass transition temperature | 48 | 5.333333 | C
Copolymer | poly[(6-nitrobenzimidazole-2,1-diyl)(4-oxobutane-1,4-diyl)oxyethylene(methylimino)-1,4-phenylenediazene-1,2-diyl-1,4-phenylene/(6-nitrobenzimidazole-2,1-diyl)(3-oxopropane-1,3-diyl)oxyethylene(methylimino)-1,4-phenylenediazene-1,2-diyl-1,4-phenylene] | P905765 | C25H22N6O4 | Thermal property | Glass transition temperature | 151 | 0 | C
Copolymer | poly[(6-nitrobenzimidazole-2,1-diyl)(4-oxobutane-1,4-diyl)oxyethylene(methylimino)-1,4-phenylenediazene-1,2-diyl-1,4-phenylene/(6-nitrobenzimidazole-2,1-diyl)(3-oxopropane-1,3-diyl)oxyethylene(methylimino)-1,4-phenylenediazene-1,2-diyl-1,4-phenylene] | P905765 | C25H22N6O4 | Thermal property | Thermal decomposition temperature | 272 | 0 | C
Copolymer | poly[(6-nitrobenzimidazole-2,1-diyl)(4-oxobutane-1,4-diyl)oxyethylene(methylimino)-1,4-phenylenediazene-1,2-diyl-1,4-phenylene/(6-nitrobenzimidazole-2,1-diyl)(3-oxopropane-1,3-diyl)oxyethylene(methylimino)-1,4-phenylenediazene-1,2-diyl-1,4-phenylene] | P905765 | C25H22N6O4 | Thermal property | Thermal decomposition weight loss | 5 | 0 | %
Copolymer | poly[tetrafluoroethylene/1,1,2-trifluoro-2-(trifluoromethyl)ethylene]-poly(1-phenylethylene) | P905766 | CF2 | Thermal property | Glass transition temperature | 101 | 1.333333 | C
Copolymer | poly[tetrafluoroethylene/1,1,2-trifluoro-2-(trifluoromethyl)ethylene]-poly(1-phenylethylene) | P905766 | CF2 | Tensile property | Dynamic mechanical properties loss tangent | 0.385 | 0.001633333
Copolymer | poly(oxyhexane-1,6-diyloxycarbonylbiphenyl-4,4'-diylcarbonyl/oxyhexane-1,6-diyloxycarbonylnaphthalene-2,6-diylcarbonyl) | P905767 | C18H18O4 | Thermal property | Glass transition temperature | 50 | 124.5333 | C
Copolymer | poly(oxyhexane-1,6-diyloxycarbonylbiphenyl-4,4'-diylcarbonyl/oxyhexane-1,6-diyloxycarbonylnaphthalene-2,6-diylcarbonyl) | P905767 | C18H18O4 | Thermal property | Heat of fusion mol conversion | 0.88 | 0.2957067 | kcal/mol
Copolymer | poly(oxyhexane-1,6-diyloxycarbonylbiphenyl-4,4'-diylcarbonyl/oxyhexane-1,6-diyloxycarbonylnaphthalene-2,6-diylcarbonyl) | P905767 | C18H18O4 | Thermal property | Lc phase transition temperature | 192.5 | 282.5714 | C
Copolymer | poly(oxyhexane-1,6-diyloxycarbonylbiphenyl-4,4'-diylcarbonyl/oxyhexane-1,6-diyloxycarbonylnaphthalene-2,6-diylcarbonyl) | P905767 | C18H18O4 | Thermal property | Melting temperature | 178 | 985.5385 | C
Copolymer | poly[1-(2-{N-[4-({4-[(4-cyanophenyl)diazenyl]-2-methylphenyl}diazenyl)phenyl]-N-methylamino}ethoxycarbonyl)-1-methylethylene/1-(dimethylcarbamoyl)ethylene] | P905769 | C5H9NO | Thermal property | Glass transition temperature | 102.5 | 74.5 | C
Copolymer | poly[(benzoylimino)ethylene]-poly[(propionylimino)ethylene]-poly[(benzoylimino)ethylene] | P905774 | C9H9NO | Thermal property | Glass transition temperature | 88 | 0 | C
Copolymer | poly[(benzoylimino)ethylene]-poly[(propionylimino)ethylene]-poly[(acetylimino)ethylene] | P905775 | C4H7NO | Thermal property | Glass transition temperature | 79.5 | 5.090909 | C
Copolymer | poly[(benzoylimino)ethylene]-poly[(acetylimino)ethylene]-poly[(benzoylimino)ethylene] | P905776 | C4H7NO | Thermal property | Glass transition temperature | 98 | 0 | C
Copolymer | poly[(propionylimino)ethylene]-poly[(decaoylimino)ethylene]-poly[(propionylimino)ethylene] | P905777 | C5H9NO | Thermal property | Glass transition temperature | 56 | 0 | C
Copolymer | poly[(propionylimino)ethylene]-poly[(decanoylimino)ethylene]-poly[(acetylimino)ethylene] | P905778 | C4H7NO | Thermal property | Glass transition temperature | 51 | 0.5714286 | C
Copolymer | poly[(propionylimino)ethylene]-poly[(benzoylimino)ethylene]-poly[(propionylimino)ethylene] | P905779 | C9H9NO | Thermal property | Glass transition temperature | 75 | 0 | C
Copolymer | poly[(propionylimino)ethylene]-poly[(acetylimino)ethylene]-poly[(propionylimino)ethylene] | P905780 | C4H7NO | Thermal property | Glass transition temperature | 54 | 0 | C
Copolymer | poly[(acetylimino)ethylene]-poly[(decanoylimino)ethylene]-poly[(acetylimino)ethylene] | P905781 | C4H7NO | Thermal property | Glass transition temperature | 62 | 0 | C
Copolymer | poly[(acetylimino)ethylene]-poly[(benzoylimino)ethylene]-poly[(acetylimino)ethylene] | P905782 | C4H7NO | Thermal property | Glass transition temperature | 85 | 0 | C
Copolymer | poly[(acetylimino)ethylene]-poly[(propionylimino)ethylene]-poly[(acetylimino)ethylene] | P905783 | C4H7NO | Thermal property | Glass transition temperature | 63 | 0 | C
Copolymer | poly{(1,3-dioxoisoindoline-2,5-diyl)[bis(trifluoromethyl)methylene](1,3-dioxoisoindoline-5,2-diyl)-1,4-phenylene[bis(trifluoromethyl)methylene]-1,4-phenylene/(1,3-dioxoisoindoline-2,5-diyl)[bis(trifluoromethyl)methylene](1,3-dioxoisoindoline-5,2-diyl)-1,4-phenyleneoxy(5-{10-[2-(N-ethyl-N-{4-[(4-nitrophenyl)diazenyl]phenyl}amino)ethoxy]decanedioyloxymethyl}-1,3-phenylene)oxy-1,4-phenylene} | P905784 | C34H14F12N2O4 | Thermal property | Glass transition temperature | 156 | 0 | C
Copolymer | poly{(1,3-dioxoisoindoline-2,5-diyl)[bis(trifluoromethyl)methylene](1,3-dioxoisoindoline-5,2-diyl)-1,4-phenylene[bis(trifluoromethyl)methylene]-1,4-phenylene/(1,3-dioxoisoindoline-2,5-diyl)[bis(trifluoromethyl)methylene](1,3-dioxoisoindoline-5,2-diyl)-1,4-phenyleneoxy(4-{6-[2-(N-ethyl-N-{4-[(4-nitrophenyl)diazenyl]phenyl}amino)ethoxy]hexanedioyloxymethyl}-1,2-phenylene)oxy-1,4-phenylene} | P905785 | C34H14F12N2O4 | Thermal property | Glass transition temperature | 175 | 0 | C
Copolymer | poly{(1,3-dioxoisoindoline-2,5-diyl)[bis(trifluoromethyl)methylene](1,3-dioxoisoindoline-5,2-diyl)-1,4-phenylene[bis(trifluoromethyl)methylene]-1,4-phenylene/(1,3-dioxoisoindoline-2,5-diyl)[bis(trifluoromethyl)methylene](1,3-dioxoisoindoline-5,2-diyl)-1,4-phenyleneoxy[4-(hydroxymethyl)-1,2-phenylene]oxy-1,4-phenylene} | P905786 | C34H14F12N2O4 | Thermal property | Glass transition temperature | 283 | 0 | C
Copolymer | poly{(1,3-dioxoisoindoline-2,5-diyl)[bis(trifluoromethyl)methylene](1,3-dioxoisoindoline-5,2-diyl)-1,4-phenylene[bis(trifluoromethyl)methylene]-1,4-phenylene/(1,3-dioxoisoindoline-2,5-diyl)[bis(trifluoromethyl)methylene](1,3-dioxoisoindoline-5,2-diyl)-1,4-phenyleneoxy(5-{6-[2-(N-ethyl-N-{4-[(4-nitrophenyl)diazenyl]phenyl}amino)ethoxycarbonylamino]hexylcarbamoyloxymethyl}-1,3-phenylene)oxy-1,4-phenylene} | P905787 | C34H14F12N2O4 | Thermal property | Glass transition temperature | 199 | 0 | C
Copolymer | poly{(1,3-dioxoisoindoline-2,5-diyl)[bis(trifluoromethyl)methylene](1,3-dioxoisoindoline-5,2-diyl)-1,4-phenylene[bis(trifluoromethyl)methylene]-1,4-phenylene/(1,3-dioxoisoindoline-2,5-diyl)[bis(trifluoromethyl)methylene](1,3-dioxoisoindoline-5,2-diyl)-1,4-phenyleneoxy(5-{6-[2-(N-ethyl-N-{4-[(4-nitrophenyl)diazenyl]phenyl}amino)ethoxy]hexanedioyloxymethyl}-1,3-phenylene)oxy-1,4-phenylene} | P905788 | C34H14F12N2O4 | Thermal property | Glass transition temperature | 168 | 0 | C
Copolymer | poly{(1,3-dioxoisoindoline-2,5-diyl)[bis(trifluoromethyl)methylene](1,3-dioxoisoindoline-5,2-diyl)-1,4-phenylene[bis(trifluoromethyl)methylene]-1,4-phenylene/(1,3-dioxoisoindoline-2,5-diyl)[bis(trifluoromethyl)methylene](1,3-dioxoisoindoline-5,2-diyl)-1,4-phenyleneoxy[5-(hydroxymethyl)-1,3-phenylene]oxy-1,4-phenylene} | P905789 | C34H14F12N2O4 | Thermal property | Glass transition temperature | 268 | 0 | C
Copolymer | poly{[1-(benzyloxycarbonyl)pyrrolidine-2,4-diyl]oxycarbonyl}-poly[oxy(1-oxohexane-1,6-diyl)] | P905790 | C13H13NO4 | Thermal property | Crystallization temperature | -0.5 | 402.9091 | C
Copolymer | poly{[1-(benzyloxycarbonyl)pyrrolidine-2,4-diyl]oxycarbonyl}-poly[oxy(1-oxohexane-1,6-diyl)] | P905790 | C13H13NO4 | Thermal property | Glass transition temperature | -41.5 | 850.2737 | C
Copolymer | poly{[1-(benzyloxycarbonyl)pyrrolidine-2,4-diyl]oxycarbonyl}-poly[oxy(1-oxohexane-1,6-diyl)] | P905790 | C13H13NO4 | Thermal property | Melting temperature | 54 | 1.67033 | C
Copolymer | poly{benzoxazole-2,5-diyl[bis(trifluoromethyl)methylene]benzoxazole-5,2-diyl-1,3-phenylene/(1,3-dioxoisoindoline-2,5-diyl)oxy(1,3-dioxoisoindoline-5,2-diyl)(6-hydroxy-1,3-phenylene)[bis(trifluoromethyl)methylene](4-hydroxy-1,3-phenylene)} | P905791 | C23H10F6N2O2 | Thermal property | Glass transition temperature | 331 | 0 | C
Copolymer | poly{benzoxazole-2,5-diyl[bis(trifluoromethyl)methylene]benzoxazole-5,2-diyl-1,3-phenylene/(1,3-dioxoisoindoline-2,5-diyl)oxy(1,3-dioxoisoindoline-5,2-diyl)(6-hydroxy-1,3-phenylene)[bis(trifluoromethyl)methylene](4-hydroxy-1,3-phenylene)} | P905791 | C23H10F6N2O2 | Thermal property | Thermal decomposition temperature | 512 | 192 | C
Copolymer | poly{benzoxazole-2,5-diyl[bis(trifluoromethyl)methylene]benzoxazole-5,2-diyl-1,3-phenylene/(1,3-dioxoisoindoline-2,5-diyl)oxy(1,3-dioxoisoindoline-5,2-diyl)(6-hydroxy-1,3-phenylene)[bis(trifluoromethyl)methylene](4-hydroxy-1,3-phenylene)} | P905791 | C23H10F6N2O2 | Thermal property | Thermal decomposition weight loss | 5 | 0 | %
Copolymer | poly{benzoxazole-2,5-diyl[bis(trifluoromethyl)methylene]benzoxazole-5,2-diyl-1,3-phenylene/(1,3-dioxoisoindoline-2,5-diyl)oxy(1,3-dioxoisoindoline-5,2-diyl)(6-hydroxy-1,3-phenylene)[bis(trifluoromethyl)methylene](4-hydroxy-1,3-phenylene)} | P905791 | C23H10F6N2O2 | Physicochemical property | Water absorption | 0.44 | 0 | wt%
Copolymer | poly{benzoxazole-2,5-diyl[bis(trifluoromethyl)methylene]benzoxazole-5,2-diyl-1,3-phenylene/(1,3-dioxoisoindoline-2,5-diyl)oxy(1,3-dioxoisoindoline-5,2-diyl)(6-hydroxy-1,3-phenylene)[bis(trifluoromethyl)methylene](4-hydroxy-1,3-phenylene)} | P905791 | C23H10F6N2O2 | Tensile property | Elongation at break | 7.8 | 0 | %
Copolymer | poly{benzoxazole-2,5-diyl[bis(trifluoromethyl)methylene]benzoxazole-5,2-diyl-1,3-phenylene/(1,3-dioxoisoindoline-2,5-diyl)oxy(1,3-dioxoisoindoline-5,2-diyl)(6-hydroxy-1,3-phenylene)[bis(trifluoromethyl)methylene](4-hydroxy-1,3-phenylene)} | P905791 | C23H10F6N2O2 | Tensile property | Tensile modulus | 1.5 | 0 | GPa
Copolymer | poly{benzoxazole-2,5-diyl[bis(trifluoromethyl)methylene]benzoxazole-5,2-diyl-1,3-phenylene/(1,3-dioxoisoindoline-2,5-diyl)oxy(1,3-dioxoisoindoline-5,2-diyl)(6-hydroxy-1,3-phenylene)[bis(trifluoromethyl)methylene](4-hydroxy-1,3-phenylene)} | P905791 | C23H10F6N2O2 | Tensile property | Tensile stress strength at break | 0.0914 | 0 | GPa
Copolymer | poly{benzoxazole-2,5-diyl[bis(trifluoromethyl)methylene]benzoxazole-5,2-diyl-1,3-phenylene/(1,3,5,7-tetraoxo-2,5,6,7-tetrahydro-1H,3H-benzo[1,2-c:4,5-c']dipyrrole-2,6-diyl)(6-hydroxy-1,3-phenylene)[bis(trifluoromethyl)methylene](4-hydroxy-1,3-phenylene)} | P905793 | C23H10F6N2O2 | Thermal property | Glass transition temperature | 377 | 0 | C
Copolymer | poly{benzoxazole-2,5-diyl[bis(trifluoromethyl)methylene]benzoxazole-5,2-diyl-1,3-phenylene/(1,3,5,7-tetraoxo-2,5,6,7-tetrahydro-1H,3H-benzo[1,2-c:4,5-c']dipyrrole-2,6-diyl)(6-hydroxy-1,3-phenylene)[bis(trifluoromethyl)methylene](4-hydroxy-1,3-phenylene)} | P905793 | C23H10F6N2O2 | Thermal property | Thermal decomposition temperature | 523 | 192 | C
Copolymer | poly{benzoxazole-2,5-diyl[bis(trifluoromethyl)methylene]benzoxazole-5,2-diyl-1,3-phenylene/(1,3,5,7-tetraoxo-2,5,6,7-tetrahydro-1H,3H-benzo[1,2-c:4,5-c']dipyrrole-2,6-diyl)(6-hydroxy-1,3-phenylene)[bis(trifluoromethyl)methylene](4-hydroxy-1,3-phenylene)} | P905793 | C23H10F6N2O2 | Thermal property | Thermal decomposition weight loss | 5 | 0 | %
Copolymer | poly{benzoxazole-2,5-diyl[bis(trifluoromethyl)methylene]benzoxazole-5,2-diyl-1,3-phenylene/(1,3,5,7-tetraoxo-2,5,6,7-tetrahydro-1H,3H-benzo[1,2-c:4,5-c']dipyrrole-2,6-diyl)(6-hydroxy-1,3-phenylene)[bis(trifluoromethyl)methylene](4-hydroxy-1,3-phenylene)} | P905793 | C23H10F6N2O2 | Physicochemical property | Water absorption | 0.26 | 0 | wt%
Copolymer | poly{benzoxazole-2,5-diyl[bis(trifluoromethyl)methylene]benzoxazole-5,2-diyl-1,3-phenylene/(1,3,5,7-tetraoxo-2,5,6,7-tetrahydro-1H,3H-benzo[1,2-c:4,5-c']dipyrrole-2,6-diyl)(6-hydroxy-1,3-phenylene)[bis(trifluoromethyl)methylene](4-hydroxy-1,3-phenylene)} | P905793 | C23H10F6N2O2 | Tensile property | Elongation at break | 6.6 | 0 | %
Copolymer | poly{benzoxazole-2,5-diyl[bis(trifluoromethyl)methylene]benzoxazole-5,2-diyl-1,3-phenylene/(1,3,5,7-tetraoxo-2,5,6,7-tetrahydro-1H,3H-benzo[1,2-c:4,5-c']dipyrrole-2,6-diyl)(6-hydroxy-1,3-phenylene)[bis(trifluoromethyl)methylene](4-hydroxy-1,3-phenylene)} | P905793 | C23H10F6N2O2 | Tensile property | Tensile modulus | 2.16 | 0 | GPa
Copolymer | poly{benzoxazole-2,5-diyl[bis(trifluoromethyl)methylene]benzoxazole-5,2-diyl-1,3-phenylene/(1,3,5,7-tetraoxo-2,5,6,7-tetrahydro-1H,3H-benzo[1,2-c:4,5-c']dipyrrole-2,6-diyl)(6-hydroxy-1,3-phenylene)[bis(trifluoromethyl)methylene](4-hydroxy-1,3-phenylene)} | P905793 | C23H10F6N2O2 | Tensile property | Tensile stress strength at break | 0.1222 | 0 | GPa
Copolymer | poly{benzoxazole-2,5-diyl[bis(trifluoromethyl)methylene]benzoxazole-5,2-diyl-1,4-phenyleneoxy-1,4-phenylene/(1,3,5,7-tetraoxo-2,5,6,7-tetrahydro-1H,3H-benzo[1,2-c:4,5-c']dipyrrole-2,6-diyl)(6-hydroxy-1,3-phenylene)[bis(trifluoromethyl)methylene](4-hydroxy-1,3-phenylene)} | P905795 | C25H10F6N2O6 | Thermal property | Glass transition temperature | 368 | 0 | C
Copolymer | poly{benzoxazole-2,5-diyl[bis(trifluoromethyl)methylene]benzoxazole-5,2-diyl-1,4-phenyleneoxy-1,4-phenylene/(1,3,5,7-tetraoxo-2,5,6,7-tetrahydro-1H,3H-benzo[1,2-c:4,5-c']dipyrrole-2,6-diyl)(6-hydroxy-1,3-phenylene)[bis(trifluoromethyl)methylene](4-hydroxy-1,3-phenylene)} | P905795 | C25H10F6N2O6 | Thermal property | Thermal decomposition temperature | 524.5 | 147 | C
Copolymer | poly{benzoxazole-2,5-diyl[bis(trifluoromethyl)methylene]benzoxazole-5,2-diyl-1,4-phenyleneoxy-1,4-phenylene/(1,3,5,7-tetraoxo-2,5,6,7-tetrahydro-1H,3H-benzo[1,2-c:4,5-c']dipyrrole-2,6-diyl)(6-hydroxy-1,3-phenylene)[bis(trifluoromethyl)methylene](4-hydroxy-1,3-phenylene)} | P905795 | C25H10F6N2O6 | Thermal property | Thermal decomposition weight loss | 5 | 0 | %
Copolymer | poly{benzoxazole-2,5-diyl[bis(trifluoromethyl)methylene]benzoxazole-5,2-diyl-1,4-phenyleneoxy-1,4-phenylene/(1,3,5,7-tetraoxo-2,5,6,7-tetrahydro-1H,3H-benzo[1,2-c:4,5-c']dipyrrole-2,6-diyl)(6-hydroxy-1,3-phenylene)[bis(trifluoromethyl)methylene](4-hydroxy-1,3-phenylene)} | P905795 | C25H10F6N2O6 | Physicochemical property | Water absorption | 0.29 | 0 | wt%
Copolymer | poly{benzoxazole-2,5-diyl[bis(trifluoromethyl)methylene]benzoxazole-5,2-diyl-1,4-phenyleneoxy-1,4-phenylene/(1,3,5,7-tetraoxo-2,5,6,7-tetrahydro-1H,3H-benzo[1,2-c:4,5-c']dipyrrole-2,6-diyl)(6-hydroxy-1,3-phenylene)[bis(trifluoromethyl)methylene](4-hydroxy-1,3-phenylene)} | P905795 | C25H10F6N2O6 | Tensile property | Elongation at break | 7.5 | 0 | %
Copolymer | poly{benzoxazole-2,5-diyl[bis(trifluoromethyl)methylene]benzoxazole-5,2-diyl-1,4-phenyleneoxy-1,4-phenylene/(1,3,5,7-tetraoxo-2,5,6,7-tetrahydro-1H,3H-benzo[1,2-c:4,5-c']dipyrrole-2,6-diyl)(6-hydroxy-1,3-phenylene)[bis(trifluoromethyl)methylene](4-hydroxy-1,3-phenylene)} | P905795 | C25H10F6N2O6 | Tensile property | Tensile modulus | 2.32 | 0 | GPa
Copolymer | poly{benzoxazole-2,5-diyl[bis(trifluoromethyl)methylene]benzoxazole-5,2-diyl-1,4-phenyleneoxy-1,4-phenylene/(1,3,5,7-tetraoxo-2,5,6,7-tetrahydro-1H,3H-benzo[1,2-c:4,5-c']dipyrrole-2,6-diyl)(6-hydroxy-1,3-phenylene)[bis(trifluoromethyl)methylene](4-hydroxy-1,3-phenylene)} | P905795 | C25H10F6N2O6 | Tensile property | Tensile stress strength at break | 0.104 | 0 | GPa
Copolymer | poly[1-(2-ethylhexyloxycarbonyl)-1-methylethylene/1-(methoxycarbonyl)-1-methylethylene] | P905797 | C5H8O2 | Thermal property | Glass transition temperature | 83 | 307.2889 | C
Copolymer | poly[1-(hexyloxycarbonyl)-1-methylethylene/1-(methoxycarbonyl)-1-methylethylene] | P905798 | C5H8O2 | Thermal property | Glass transition temperature | 84 | 104.1319 | C
Copolymer | poly[(1,3-dioxoisoindoline-2,5-diyl)carbonyl(1,3-dioxoisoindoline-5,2-diyl)(5-bromo-1,3,3-trimethylindane-6,1-diyl)-1,4-phenylene/(1,3-dioxoisoindoline-2,5-diyl)carbonyl(1,3-dioxoisoindoline-5,2-diyl)(6-bromo-1,3,3-trimethylindane-5,1-diyl)-1,4-phenylene] | P905799 | C35H23BrN2O5 | Thermal property | Glass transition temperature | 338 | 0 | C
Copolymer | poly[(1,3-dioxoisoindoline-2,5-diyl)carbonyl(1,3-dioxoisoindoline-5,2-diyl)(5-bromo-1,3,3-trimethylindane-6,1-diyl)-1,4-phenylene/(1,3-dioxoisoindoline-2,5-diyl)carbonyl(1,3-dioxoisoindoline-5,2-diyl)(6-bromo-1,3,3-trimethylindane-5,1-diyl)-1,4-phenylene] | P905799 | C35H23BrN2O5 | Thermal property | Thermal decomposition temperature | 300 | 0 | C
Copolymer | poly[(1,3-dioxoisoindoline-2,5-diyl)carbonyl(1,3-dioxoisoindoline-5,2-diyl)(5-bromo-1,3,3-trimethylindane-6,1-diyl)-1,4-phenylene/(1,3-dioxoisoindoline-2,5-diyl)carbonyl(1,3-dioxoisoindoline-5,2-diyl)(6-bromo-1,3,3-trimethylindane-5,1-diyl)-1,4-phenylene] | P905799 | C35H23BrN2O5 | Thermal property | Thermal decomposition weight loss | 0 | 0 | %
Copolymer | poly[(1,3-dioxoisoindoline-2,5-diyl)carbonyl(1,3-dioxoisoindoline-5,2-diyl)(5-bromo-1,3,3-trimethylindane-6,1-diyl)-1,4-phenylene/(1,3-dioxoisoindoline-2,5-diyl)carbonyl(1,3-dioxoisoindoline-5,2-diyl)(6-bromo-1,3,3-trimethylindane-5,1-diyl)-1,4-phenylene] | P905799 | C35H23BrN2O5 | Physicochemical property | Gas permeability coefficient p | 1.3e-13 | 4.005234e-25 | cm3(STP)cm/(cm2*s*Pa)
Copolymer | poly[oxy-1,1'-binaphthalene-2,2'-diyloxyterephthaloyl/oxyterephthaloyloxy-1,4-phenylene(dimethylmethylene)-1,4-phenylene] | P905800 | C28H16O4 | Physical property | Density | 1.23 | 0 | g/cm3
Copolymer | poly[oxy-1,1'-binaphthalene-2,2'-diyloxyterephthaloyl/oxyterephthaloyloxy-1,4-phenylene(dimethylmethylene)-1,4-phenylene] | P905800 | C28H16O4 | Physical property | Specific volume | 0.815 | 0 | cm3/g
Copolymer | poly[oxy-1,1'-binaphthalene-2,2'-diyloxyterephthaloyl/oxyterephthaloyloxy-1,4-phenylene(dimethylmethylene)-1,4-phenylene] | P905800 | C28H16O4 | Thermal property | Glass transition temperature | 207 | 0 | C
Copolymer | poly[oxy-1,1'-binaphthalene-2,2'-diyloxyterephthaloyl/oxyterephthaloyloxy-1,4-phenylene(dimethylmethylene)-1,4-phenylene] | P905800 | C28H16O4 | Thermal property | Thermal decomposition temperature | 475 | 0 | C
Copolymer | poly[oxy-1,1'-binaphthalene-2,2'-diyloxyterephthaloyl/oxyterephthaloyloxy-1,4-phenylene(dimethylmethylene)-1,4-phenylene] | P905800 | C28H16O4 | Thermal property | Thermal decomposition weight loss | 10 | 0 | %
Copolymer | poly[oxy-1,1'-binaphthalene-2,2'-diyloxyterephthaloyl/oxyterephthaloyloxy-1,4-phenylene(dimethylmethylene)-1,4-phenylene] | P905800 | C28H16O4 | Physicochemical property | Gas permeability coefficient p | 1.52e-13 | 3.004529e-25 | cm3(STP)cm/(cm2*s*Pa)
Copolymer | poly[oxy-1,1'-binaphthalene-2,2'-diyloxyterephthaloyl/oxyterephthaloyloxy-1,4-phenylene(dimethylmethylene)-1,4-phenylene] | P905800 | C28H16O4 | Dilute solution property | Intrinsic viscosity eta | 0.3 | 0 | dl/g
Copolymer | poly[oxy-1,1'-binaphthalene-2,2'-diyloxyisophthaloyl/oxyisophthaloyloxy-1,4-phenylene(dimethylmethylene)-1,4-phenylene] | P905801 | C28H16O4 | Physical property | Density | 1.24 | 0 | g/cm3
Copolymer | poly[oxy-1,1'-binaphthalene-2,2'-diyloxyisophthaloyl/oxyisophthaloyloxy-1,4-phenylene(dimethylmethylene)-1,4-phenylene] | P905801 | C28H16O4 | Physical property | Specific volume | 0.808 | 0 | cm3/g
Copolymer | poly[oxy-1,1'-binaphthalene-2,2'-diyloxyisophthaloyl/oxyisophthaloyloxy-1,4-phenylene(dimethylmethylene)-1,4-phenylene] | P905801 | C28H16O4 | Thermal property | Glass transition temperature | 190 | 0 | C
Copolymer | poly[oxy-1,1'-binaphthalene-2,2'-diyloxyisophthaloyl/oxyisophthaloyloxy-1,4-phenylene(dimethylmethylene)-1,4-phenylene] | P905801 | C28H16O4 | Thermal property | Thermal decomposition temperature | 460 | 0 | C
Copolymer | poly[oxy-1,1'-binaphthalene-2,2'-diyloxyisophthaloyl/oxyisophthaloyloxy-1,4-phenylene(dimethylmethylene)-1,4-phenylene] | P905801 | C28H16O4 | Thermal property | Thermal decomposition weight loss | 10 | 0 | %
Copolymer | poly[oxy-1,1'-binaphthalene-2,2'-diyloxyisophthaloyl/oxyisophthaloyloxy-1,4-phenylene(dimethylmethylene)-1,4-phenylene] | P905801 | C28H16O4 | Physicochemical property | Gas permeability coefficient p | 3.89e-14 | 1.016733e-26 | cm3(STP)cm/(cm2*s*Pa)
Copolymer | poly[oxy-1,1'-binaphthalene-2,2'-diyloxyisophthaloyl/oxyisophthaloyloxy-1,4-phenylene(dimethylmethylene)-1,4-phenylene] | P905801 | C28H16O4 | Dilute solution property | Intrinsic viscosity eta | 0.43 | 0 | dl/g
Copolymer | poly[diazene-1,2-diyl-1,3-phenylenecarbonyldiazane-1,2-diylcarbonyl(2-hydroxy-1,4-phenylene)iminocarbonyl-1,3-phenylene/diazene-1,2-diyl-1,4-phenylenecarbonyldiazane-1,2-diylcarbonyl(2-hydroxy-1,4-phenylene)iminocarbonyl-1,4-phenylene] | P905802 | C21H15N5O4 | Thermal property | Thermal decomposition temperature | 485 | 536.3636 | C
Copolymer | poly[diazene-1,2-diyl-1,3-phenylenecarbonyldiazane-1,2-diylcarbonyl(2-hydroxy-1,4-phenylene)iminocarbonyl-1,3-phenylene/diazene-1,2-diyl-1,4-phenylenecarbonyldiazane-1,2-diylcarbonyl(2-hydroxy-1,4-phenylene)iminocarbonyl-1,4-phenylene] | P905802 | C21H15N5O4 | Physicochemical property | Water absorption | 22.53 | 2.31224 | wt%
Copolymer | poly[diazene-1,2-diyl-1,3-phenylenecarbonyldiazane-1,2-diylcarbonyl(2-hydroxy-1,4-phenylene)iminocarbonyl-1,3-phenylene/diazene-1,2-diyl-1,4-phenylenecarbonyldiazane-1,2-diylcarbonyl(2-hydroxy-1,4-phenylene)iminocarbonyl-1,4-phenylene] | P905802 | C21H15N5O4 | Dilute solution property | Intrinsic viscosity eta | 2.7 | 0.422 | dl/g
Copolymer | poly[diazene-1,2-diyl-1,3-phenylenecarbonyldiazane-1,2-diylcarbonyl(2-hydroxy-1,4-phenylene)iminocarbonyl-1,3-phenylene/diazene-1,2-diyl-1,4-phenylenecarbonyldiazane-1,2-diylcarbonyl(2-hydroxy-1,4-phenylene)iminocarbonyl-1,4-phenylene] | P905802 | C21H15N5O4 | Tensile property | Elongation at break | 65.385 | 3656.733 | %
Copolymer | poly[diazene-1,2-diyl-1,3-phenylenecarbonyldiazane-1,2-diylcarbonyl(2-hydroxy-1,4-phenylene)iminocarbonyl-1,3-phenylene/diazene-1,2-diyl-1,4-phenylenecarbonyldiazane-1,2-diylcarbonyl(2-hydroxy-1,4-phenylene)iminocarbonyl-1,4-phenylene] | P905802 | C21H15N5O4 | Tensile property | Tensile modulus | 7.98 | 54.28792 | GPa
Copolymer | poly[diazene-1,2-diyl-1,3-phenylenecarbonyldiazane-1,2-diylcarbonyl(2-hydroxy-1,4-phenylene)iminocarbonyl-1,3-phenylene/diazene-1,2-diyl-1,4-phenylenecarbonyldiazane-1,2-diylcarbonyl(2-hydroxy-1,4-phenylene)iminocarbonyl-1,4-phenylene] | P905802 | C21H15N5O4 | Tensile property | Tensile stress strength at break | 0.30291 | 0.04510923 | GPa
Copolymer | poly(1-methoxycarbonylethylene/1-methoxycarbonyl-1-methylethylene/1-phenylethylene) | P905804 | C8H8 | Thermal property | Glass transition temperature | 80.655 | 103.4398 | C
Copolymer | poly{1-[x-(anthracen-9-ylcarbonyloxymethyl)phenyl]ethylene/1-phenylethylene} | P905806 | C8H8 | Thermal property | Glass transition temperature | 99.4 | 0 | C
Copolymer | poly(1-carboxyethylene/2,5-dioxo-1-phenylpyrrolidine-3,4-diyl) | P905807 | C10H7NO2 | Thermal property | Glass transition temperature | 251 | 0 | C
Copolymer | poly(1-carboxyethylene/2,5-dioxo-1-phenylpyrrolidine-3,4-diyl) | P905807 | C10H7NO2 | Thermal property | Thermal decomposition temperature | 263 | 0 | C
Copolymer | poly(1-carboxyethylene/2,5-dioxo-1-phenylpyrrolidine-3,4-diyl) | P905807 | C10H7NO2 | Thermal property | Thermal decomposition weight loss | 10 | 0 | %
Copolymer | poly(oxy-1,4-phenyleneoxy-1,4-phenylenecarbonyl-1,4-phenyleneoxy-1,4-phenyleneoxyterephthaloyl/oxy{2-[3-(trifluoromethyl)phenyl]-1,4-phenylene}oxyterephthaloyl) | P905808 | C15H7F3O4 | Thermal property | Glass transition temperature | 134 | 0 | C
Copolymer | poly(oxy-1,4-phenyleneoxy-1,4-phenylenecarbonyl-1,4-phenyleneoxy-1,4-phenyleneoxyterephthaloyl/oxy{2-[3-(trifluoromethyl)phenyl]-1,4-phenylene}oxyterephthaloyl) | P905808 | C15H7F3O4 | Thermal property | Lc phase transition temperature | 331.3 | 0 | C
Copolymer | poly(oxy-1,4-phenyleneoxy-1,4-phenylenecarbonyl-1,4-phenyleneoxy-1,4-phenyleneoxyterephthaloyl/oxy{2-[3-(trifluoromethyl)phenyl]-1,4-phenylene}oxyterephthaloyl) | P905808 | C15H7F3O4 | Thermal property | Melting temperature | 282 | 0 | C
Copolymer | poly(1-methylethylene/1-octylethylene) | P905810 | C3H6 | Thermal property | Crystallization temperature | 83.2 | 439.6862 | C
Copolymer | poly(1-methylethylene/1-octylethylene) | P905810 | C3H6 | Thermal property | Glass transition temperature | -21.7 | 198.9804 | C
Copolymer | poly(1-methylethylene/1-octylethylene) | P905810 | C3H6 | Thermal property | Heat of fusion | 0.0144 | 5.362667e-06 | kcal/g
Copolymer | poly(1-methylethylene/1-octylethylene) | P905810 | C3H6 | Thermal property | Melting temperature | 125.8 | 315.9688 | C
Copolymer | poly(1-methylethylene/1-octylethylene) | P905810 | C3H6 | Electric property | Dielectric constant ac | 2.975 | 0.2331909
Copolymer | poly{1-(butoxycarbonyl)ethylene/1-carboxyethylene/1-cyanoethylene/1-[(hydroxymethyl)carbamoyl]ethylene/1-methyl-1-(3,3,4,4,5,5,6,6,7,7,8,8,9,9,10,10,10-heptadecafluorodecyloxycarbonyl)ethylene/1-methyl-1-(3,3,4,4,5,5,6,6,7,7,8,8,9,9,9-pentadecafluorononyloxycarbonyl)ethylene/1-methyl-1-(3,3,4,4,5,5,6,6,7,7,8,8,8-tridecafluorooctyloxycarbonyl)ethylene} | P905811 | C3H3N | Thermal property | Glass transition temperature | 18 | 4.557543 | C
Copolymer | poly{1-(butoxycarbonyl)ethylene/1-carboxyethylene/1-cyanoethylene/1-[(hydroxymethyl)carbamoyl]ethylene/1-methyl-1-(3,3,4,4,5,5,6,6,7,7,8,8,9,9,10,10,10-heptadecafluorodecyloxycarbonyl)ethylene/1-methyl-1-(3,3,4,4,5,5,6,6,7,7,8,8,9,9,9-pentadecafluorononyloxycarbonyl)ethylene/1-methyl-1-(3,3,4,4,5,5,6,6,7,7,8,8,8-tridecafluorooctyloxycarbonyl)ethylene} | P905811 | C3H3N | Physicochemical property | Contact angle | 103.03 | 44.23053 | degree
Copolymer | poly{1-(butoxycarbonyl)ethylene/1-carboxyethylene/1-cyanoethylene/1-[(hydroxymethyl)carbamoyl]ethylene/1-methyl-1-(3,3,4,4,5,5,6,6,7,7,8,8,9,9,10,10,10-heptadecafluorodecyloxycarbonyl)ethylene/1-methyl-1-(3,3,4,4,5,5,6,6,7,7,8,8,9,9,9-pentadecafluorononyloxycarbonyl)ethylene/1-methyl-1-(3,3,4,4,5,5,6,6,7,7,8,8,8-tridecafluorooctyloxycarbonyl)ethylene} | P905811 | C3H3N | Tensile property | Dynamic mechanical properties loss tangent | 1.585 | 0.0716
Copolymer | poly[9,9-bis(4-{5-[4-(tert-butyl)phenyl]-1,3,4-oxadiazol-2-yl}phenyl)-9',9'-dioctyl-2,2'-bifluorene-7,7'-diyl/9,9-bis(6-ethyl-9-octylcarbazol-3-yl)-9',9'-dioctyl-2,2'-bifluorene-7,7'-diyl] | P905814 | C78H80N4O2 | Thermal property | Glass transition temperature | 175 | 0 | C
Copolymer | poly[9,9-bis(4-{5-[4-(tert-butyl)phenyl]-1,3,4-oxadiazol-2-yl}phenyl)-9',9'-dioctyl-2,2'-bifluorene-7,7'-diyl/9,9-bis(6-ethyl-9-octylcarbazol-3-yl)-9',9'-dioctyl-2,2'-bifluorene-7,7'-diyl] | P905814 | C78H80N4O2 | Thermal property | Thermal decomposition temperature | 436 | 85.33333 | C
Copolymer | poly[9,9-bis(4-{5-[4-(tert-butyl)phenyl]-1,3,4-oxadiazol-2-yl}phenyl)-9',9'-dioctyl-2,2'-bifluorene-7,7'-diyl/9,9-bis(6-ethyl-9-octylcarbazol-3-yl)-9',9'-dioctyl-2,2'-bifluorene-7,7'-diyl] | P905814 | C78H80N4O2 | Thermal property | Thermal decomposition weight loss | 7.5 | 8.333333 | %
Copolymer | poly{(1,3-dioxoisoindoline-2,5-diyl)[bis(trifluoromethyl)methylene](1,3-dioxoisoindoline-5,2-diyl)-1,4-phenyleneoxy-1,4-phenylene/(1,3-dioxoisoindoline-2,5-diyl)[bis(trifluoromethyl)methylene](1,3-dioxoisoindoline-5,2-diyl)(4-sulfo-1,3-phenylene)} | P905815 | C25H10F6N2O7S | Thermal property | Thermal decomposition temperature | 520.25 | 318.27 | C
Copolymer | poly{(1,3-dioxoisoindoline-2,5-diyl)[bis(trifluoromethyl)methylene](1,3-dioxoisoindoline-5,2-diyl)-1,4-phenyleneoxy-1,4-phenylene/(1,3-dioxoisoindoline-2,5-diyl)[bis(trifluoromethyl)methylene](1,3-dioxoisoindoline-5,2-diyl)(4-sulfo-1,3-phenylene)} | P905815 | C25H10F6N2O7S | Thermal property | Thermal decomposition weight loss | 5 | 0 | %
Copolymer | poly{(1,3-dioxoisoindoline-2,5-diyl)[bis(trifluoromethyl)methylene](1,3-dioxoisoindoline-5,2-diyl)-1,4-phenyleneoxy-1,4-phenylene/(1,3-dioxoisoindoline-2,5-diyl)[bis(trifluoromethyl)methylene](1,3-dioxoisoindoline-5,2-diyl)(4-sulfo-1,3-phenylene)} | P905815 | C25H10F6N2O7S | Physicochemical property | Surface tension | 46.35 | 0 | mN/m
Copolymer | poly{(1,3-dioxoisoindoline-2,5-diyl)[bis(trifluoromethyl)methylene](1,3-dioxoisoindoline-5,2-diyl)-1,4-phenyleneoxy-1,4-phenylene/(1,3-dioxoisoindoline-2,5-diyl)[bis(trifluoromethyl)methylene](1,3-dioxoisoindoline-5,2-diyl)(4-sulfo-1,3-phenylene)} | P905815 | C25H10F6N2O7S | Physicochemical property | Contact angle | 56.15 | 318.7029 | degree
Copolymer | poly{(1,3-dioxoisoindoline-2,5-diyl)[bis(trifluoromethyl)methylene](1,3-dioxoisoindoline-5,2-diyl)(5-carboxy-1,3-phenylene)/(1,3-dioxoisoindoline-2,5-diyl)[bis(trifluoromethyl)methylene](1,3-dioxoisoindoline-5,2-diyl)-1,4-phenyleneoxy-1,4-phenylene} | P905816 | C26H10F6N2O6 | Thermal property | Thermal decomposition temperature | 475 | 3048.266 | C
Copolymer | poly{(1,3-dioxoisoindoline-2,5-diyl)[bis(trifluoromethyl)methylene](1,3-dioxoisoindoline-5,2-diyl)(5-carboxy-1,3-phenylene)/(1,3-dioxoisoindoline-2,5-diyl)[bis(trifluoromethyl)methylene](1,3-dioxoisoindoline-5,2-diyl)-1,4-phenyleneoxy-1,4-phenylene} | P905816 | C26H10F6N2O6 | Thermal property | Thermal decomposition weight loss | 5 | 0 | %
Copolymer | poly{(1,3-dioxoisoindoline-2,5-diyl)[bis(trifluoromethyl)methylene](1,3-dioxoisoindoline-5,2-diyl)(5-carboxy-1,3-phenylene)/(1,3-dioxoisoindoline-2,5-diyl)[bis(trifluoromethyl)methylene](1,3-dioxoisoindoline-5,2-diyl)-1,4-phenyleneoxy-1,4-phenylene} | P905816 | C26H10F6N2O6 | Electric property | Dielectric constant ac | 3.1 | 0.8026667
Copolymer | poly{(1,3-dioxoisoindoline-2,5-diyl)[bis(trifluoromethyl)methylene](1,3-dioxoisoindoline-5,2-diyl)(5-carboxy-1,3-phenylene)/(1,3-dioxoisoindoline-2,5-diyl)[bis(trifluoromethyl)methylene](1,3-dioxoisoindoline-5,2-diyl)-1,4-phenyleneoxy-1,4-phenylene} | P905816 | C26H10F6N2O6 | Electric property | Electric conductivity | 1.8e-07 | 6.586667e-15 | 1/(ohm*cm)
Copolymer | poly{(1,3-dioxoisoindoline-2,5-diyl)[bis(trifluoromethyl)methylene](1,3-dioxoisoindoline-5,2-diyl)(5-carboxy-1,3-phenylene)/(1,3-dioxoisoindoline-2,5-diyl)[bis(trifluoromethyl)methylene](1,3-dioxoisoindoline-5,2-diyl)-1,4-phenyleneoxy-1,4-phenylene} | P905816 | C26H10F6N2O6 | Electric property | Volume resistivity | 5600000 | 6898666666666.7 | ohm*cm
Copolymer | poly{(1,3-dioxoisoindoline-2,5-diyl)[bis(trifluoromethyl)methylene](1,3-dioxoisoindoline-5,2-diyl)(5-carboxy-1,3-phenylene)/(1,3-dioxoisoindoline-2,5-diyl)[bis(trifluoromethyl)methylene](1,3-dioxoisoindoline-5,2-diyl)-1,4-phenyleneoxy-1,4-phenylene} | P905816 | C26H10F6N2O6 | Physicochemical property | Surface tension | 44.06 | 0 | mN/m
Copolymer | poly{(1,3-dioxoisoindoline-2,5-diyl)[bis(trifluoromethyl)methylene](1,3-dioxoisoindoline-5,2-diyl)(5-carboxy-1,3-phenylene)/(1,3-dioxoisoindoline-2,5-diyl)[bis(trifluoromethyl)methylene](1,3-dioxoisoindoline-5,2-diyl)-1,4-phenyleneoxy-1,4-phenylene} | P905816 | C26H10F6N2O6 | Physicochemical property | Water absorption | 2.2 | 0.3306667 | wt%
Copolymer | poly{(1,3-dioxoisoindoline-2,5-diyl)[bis(trifluoromethyl)methylene](1,3-dioxoisoindoline-5,2-diyl)(5-carboxy-1,3-phenylene)/(1,3-dioxoisoindoline-2,5-diyl)[bis(trifluoromethyl)methylene](1,3-dioxoisoindoline-5,2-diyl)-1,4-phenyleneoxy-1,4-phenylene} | P905816 | C26H10F6N2O6 | Physicochemical property | Contact angle | 56.1 | 270.8364 | degree
Copolymer | poly{(1,3-dioxoisoindoline-2,5-diyl)[bis(trifluoromethyl)methylene](1,3-dioxoisoindoline-5,2-diyl)-1,4-phenyleneoxy-1,4-phenylene/(1,3-dioxoisoindoline-2,5-diyl)[bis(trifluoromethyl)methylene](1,3-dioxoisoindoline-5,2-diyl)pyridine-2,6-diyl} | P905817 | C24H9F6N3O4 | Thermal property | Thermal decomposition temperature | 528.05 | 171.7633 | C
Copolymer | poly{(1,3-dioxoisoindoline-2,5-diyl)[bis(trifluoromethyl)methylene](1,3-dioxoisoindoline-5,2-diyl)-1,4-phenyleneoxy-1,4-phenylene/(1,3-dioxoisoindoline-2,5-diyl)[bis(trifluoromethyl)methylene](1,3-dioxoisoindoline-5,2-diyl)pyridine-2,6-diyl} | P905817 | C24H9F6N3O4 | Thermal property | Thermal decomposition weight loss | 5 | 0 | %
Copolymer | poly{(1,3-dioxoisoindoline-2,5-diyl)[bis(trifluoromethyl)methylene](1,3-dioxoisoindoline-5,2-diyl)-1,4-phenyleneoxy-1,4-phenylene/(1,3-dioxoisoindoline-2,5-diyl)[bis(trifluoromethyl)methylene](1,3-dioxoisoindoline-5,2-diyl)pyridine-2,6-diyl} | P905817 | C24H9F6N3O4 | Physicochemical property | Surface tension | 43.41 | 0 | mN/m
Copolymer | poly{(1,3-dioxoisoindoline-2,5-diyl)[bis(trifluoromethyl)methylene](1,3-dioxoisoindoline-5,2-diyl)-1,4-phenyleneoxy-1,4-phenylene/(1,3-dioxoisoindoline-2,5-diyl)[bis(trifluoromethyl)methylene](1,3-dioxoisoindoline-5,2-diyl)pyridine-2,6-diyl} | P905817 | C24H9F6N3O4 | Physicochemical property | Contact angle | 60.75 | 292.4629 | degree
Copolymer | poly{(1,3-dioxoisoindoline-2,5-diyl)[bis(trifluoromethyl)methylene](1,3-dioxoisoindoline-5,2-diyl)naphthalene-1,5-diyl/(1,3-dioxoisoindoline-2,5-diyl)[bis(trifluoromethyl)methylene](1,3-dioxoisoindoline-5,2-diyl)-1,4-phenyleneoxy-1,4-phenylene} | P905818 | C29H12F6N2O4 | Thermal property | Thermal decomposition temperature | 537.25 | 116.5633 | C
Copolymer | poly{(1,3-dioxoisoindoline-2,5-diyl)[bis(trifluoromethyl)methylene](1,3-dioxoisoindoline-5,2-diyl)naphthalene-1,5-diyl/(1,3-dioxoisoindoline-2,5-diyl)[bis(trifluoromethyl)methylene](1,3-dioxoisoindoline-5,2-diyl)-1,4-phenyleneoxy-1,4-phenylene} | P905818 | C29H12F6N2O4 | Thermal property | Thermal decomposition weight loss | 5 | 0 | %
Copolymer | poly{(1,3-dioxoisoindoline-2,5-diyl)[bis(trifluoromethyl)methylene](1,3-dioxoisoindoline-5,2-diyl)naphthalene-1,5-diyl/(1,3-dioxoisoindoline-2,5-diyl)[bis(trifluoromethyl)methylene](1,3-dioxoisoindoline-5,2-diyl)-1,4-phenyleneoxy-1,4-phenylene} | P905818 | C29H12F6N2O4 | Physicochemical property | Surface tension | 44.82 | 0 | mN/m
Copolymer | poly{(1,3-dioxoisoindoline-2,5-diyl)[bis(trifluoromethyl)methylene](1,3-dioxoisoindoline-5,2-diyl)naphthalene-1,5-diyl/(1,3-dioxoisoindoline-2,5-diyl)[bis(trifluoromethyl)methylene](1,3-dioxoisoindoline-5,2-diyl)-1,4-phenyleneoxy-1,4-phenylene} | P905818 | C29H12F6N2O4 | Physicochemical property | Contact angle | 61.25 | 372.06 | degree
Copolymer | poly(1-carbamoylethylene/1-(4-chlorobenzylideneazanylylidenecarbonyl)ethylene) | P905819 | C3H5NO | Thermal property | Thermal decomposition temperature | 250 | 9700 | C
Copolymer | poly(1-carbamoylethylene/1-(4-chlorobenzylideneazanylylidenecarbonyl)ethylene) | P905819 | C3H5NO | Thermal property | Thermal decomposition weight loss | 49.45 | 810.1633 | %
Copolymer | poly(1-carbamoylethylene/1-(4-chlorobenzylideneazanylylidenecarbonyl)ethylene) | P905819 | C3H5NO | Electric property | Electric conductivity | 3.21e-06 | 0 | 1/(ohm*cm)
Copolymer | poly(1-carbamoylethylene/1-(4-chlorobenzylideneazanylylidenecarbonyl)ethylene) | P905819 | C3H5NO | Electric property | Volume resistivity | 312000 | 0 | ohm*cm
Copolymer | poly(1-carbamoylethylene/1-(4-methoxybenzylideneazanylylidenecarbonyl)ethylene) | P905820 | C3H5NO | Thermal property | Thermal decomposition temperature | 320 | 8856 | C
Copolymer | poly(1-carbamoylethylene/1-(4-methoxybenzylideneazanylylidenecarbonyl)ethylene) | P905820 | C3H5NO | Thermal property | Thermal decomposition weight loss | 49.85 | 836.67 | %
Copolymer | poly(1-carbamoylethylene/1-(4-methoxybenzylideneazanylylidenecarbonyl)ethylene) | P905820 | C3H5NO | Electric property | Electric conductivity | 8.38e-06 | 0 | 1/(ohm*cm)
Copolymer | poly(1-carbamoylethylene/1-(4-methoxybenzylideneazanylylidenecarbonyl)ethylene) | P905820 | C3H5NO | Electric property | Volume resistivity | 119000 | 0 | ohm*cm
Copolymer | poly[4,5-bis(methoxycarbonyl)cyclopentane-1,3-diylethene-1,2-diyl]-poly[4,5-bis(tert-butoxycarbonyl)cyclopentane-1,3-diylethene-1,2-diyl] | P905821 | C11H14O4 | Thermal property | Glass transition temperature | 83.3 | 1.329167 | C
Copolymer | poly[4,5-bis(methoxycarbonyl)cyclopentane-1,3-diylethene-1,2-diyl]-poly[4,5-bis(tert-butoxycarbonyl)cyclopentane-1,3-diylethene-1,2-diyl] | P905821 | C11H14O4 | Thermal property | Thermal decomposition temperature | 244 | 0 | C
Copolymer | poly[4,5-bis(methoxycarbonyl)cyclopentane-1,3-diylethene-1,2-diyl]-poly[4,5-bis(tert-butoxycarbonyl)cyclopentane-1,3-diylethene-1,2-diyl] | P905821 | C11H14O4 | Thermal property | Thermal decomposition weight loss | 10 | 0 | %
Copolymer | poly[4,5-bis(methoxycarbonyl)cyclopentane-1,3-diylethene-1,2-diyl]-poly[4,5-dicarboxycyclopentane-1,3-diylethene-1,2-diyl] | P905822 | C9H10O4 | Thermal property | Thermal decomposition temperature | 329 | 0 | C
Copolymer | poly[4,5-bis(methoxycarbonyl)cyclopentane-1,3-diylethene-1,2-diyl]-poly[4,5-dicarboxycyclopentane-1,3-diylethene-1,2-diyl] | P905822 | C9H10O4 | Thermal property | Thermal decomposition weight loss | 10 | 0 | %
Copolymer | poly[(1,1',3,3'-tetraoxo-5,5'-biisoindoline-2,2'-diyl)-1,4-phenyleneoxy-1,4-phenylene(dimethylmethylene)-1,4-phenyleneoxy-1,4-phenylene/(1,1',3,3'-tetraoxo-5,5'-biisoindoline-2,2'-diyl)-1,4-phenylenesulfonyl-1,4-phenylene] | P905824 | C28H14N2O6S | Physical property | Density | 1.184 | 0 | g/cm3
Copolymer | poly[(1,1',3,3'-tetraoxo-5,5'-biisoindoline-2,2'-diyl)-1,4-phenyleneoxy-1,4-phenylene(dimethylmethylene)-1,4-phenyleneoxy-1,4-phenylene/(1,1',3,3'-tetraoxo-5,5'-biisoindoline-2,2'-diyl)-1,4-phenylenesulfonyl-1,4-phenylene] | P905824 | C28H14N2O6S | Physical property | Specific volume | 0.8446 | 0 | cm3/g
Copolymer | poly[(1,1',3,3'-tetraoxo-5,5'-biisoindoline-2,2'-diyl)-1,4-phenyleneoxy-1,4-phenylene(dimethylmethylene)-1,4-phenyleneoxy-1,4-phenylene/(1,1',3,3'-tetraoxo-5,5'-biisoindoline-2,2'-diyl)-1,4-phenylenesulfonyl-1,4-phenylene] | P905824 | C28H14N2O6S | Physicochemical property | Gas diffusion coefficient d | 5.44e-10 | 1.62037016e-19 | cm2/s
Copolymer | poly[(1,1',3,3'-tetraoxo-5,5'-biisoindoline-2,2'-diyl)-1,4-phenyleneoxy-1,4-phenylene(dimethylmethylene)-1,4-phenyleneoxy-1,4-phenylene/(1,1',3,3'-tetraoxo-5,5'-biisoindoline-2,2'-diyl)-1,4-phenylenesulfonyl-1,4-phenylene] | P905824 | C28H14N2O6S | Physicochemical property | Gas permeability coefficient p | 1.753e-14 | 3.367917e-27 | cm3(STP)cm/(cm2*s*Pa)
Copolymer | poly[(1,1',3,3'-tetraoxo-5,5'-biisoindoline-2,2'-diyl)-1,4-phenyleneoxy-1,4-phenylene(dimethylmethylene)-1,4-phenyleneoxy-1,4-phenylene/(1,1',3,3'-tetraoxo-5,5'-biisoindoline-2,2'-diyl)-1,4-phenylenesulfonyl-1,4-phenylene] | P905824 | C28H14N2O6S | Dilute solution property | Intrinsic viscosity eta | 0.44 | 0 | dl/g
Copolymer | poly[1,3-dioxoisoindoline-2,5-diyloxy-1,4-phenylene(dimethylmethylene)-1,4-phenyleneoxy-1,3-dioxoisoindoline-5,2-diyl-1,4-phenyleneoxy-1,4-phenylene(dimethylmethylene)-1,4-phenyleneoxy-1,4-phenylene/(1,1',3,3'-tetraoxo-5,5'-biisoindoline-2,2'-diyl)-1,4-phenyleneoxy-1,4-phenylene(dimethylmethylene)-1,4-phenyleneoxy-1,4-phenylene] | P905825 | C43H28N2O6 | Physical property | Density | 1.294 | 0 | g/cm3
Copolymer | poly[1,3-dioxoisoindoline-2,5-diyloxy-1,4-phenylene(dimethylmethylene)-1,4-phenyleneoxy-1,3-dioxoisoindoline-5,2-diyl-1,4-phenyleneoxy-1,4-phenylene(dimethylmethylene)-1,4-phenyleneoxy-1,4-phenylene/(1,1',3,3'-tetraoxo-5,5'-biisoindoline-2,2'-diyl)-1,4-phenyleneoxy-1,4-phenylene(dimethylmethylene)-1,4-phenyleneoxy-1,4-phenylene] | P905825 | C43H28N2O6 | Physical property | Specific volume | 0.7728 | 0 | cm3/g
Copolymer | poly[1,3-dioxoisoindoline-2,5-diyloxy-1,4-phenylene(dimethylmethylene)-1,4-phenyleneoxy-1,3-dioxoisoindoline-5,2-diyl-1,4-phenyleneoxy-1,4-phenylene(dimethylmethylene)-1,4-phenyleneoxy-1,4-phenylene/(1,1',3,3'-tetraoxo-5,5'-biisoindoline-2,2'-diyl)-1,4-phenyleneoxy-1,4-phenylene(dimethylmethylene)-1,4-phenyleneoxy-1,4-phenylene] | P905825 | C43H28N2O6 | Thermal property | Glass transition temperature | 210 | 0 | C
Copolymer | poly[1,3-dioxoisoindoline-2,5-diyloxy-1,4-phenylene(dimethylmethylene)-1,4-phenyleneoxy-1,3-dioxoisoindoline-5,2-diyl-1,4-phenyleneoxy-1,4-phenylene(dimethylmethylene)-1,4-phenyleneoxy-1,4-phenylene/(1,1',3,3'-tetraoxo-5,5'-biisoindoline-2,2'-diyl)-1,4-phenyleneoxy-1,4-phenylene(dimethylmethylene)-1,4-phenyleneoxy-1,4-phenylene] | P905825 | C43H28N2O6 | Physicochemical property | Gas diffusion coefficient d | 4.4e-09 | 5.082027e-18 | cm2/s
Copolymer | poly[1,3-dioxoisoindoline-2,5-diyloxy-1,4-phenylene(dimethylmethylene)-1,4-phenyleneoxy-1,3-dioxoisoindoline-5,2-diyl-1,4-phenyleneoxy-1,4-phenylene(dimethylmethylene)-1,4-phenyleneoxy-1,4-phenylene/(1,1',3,3'-tetraoxo-5,5'-biisoindoline-2,2'-diyl)-1,4-phenyleneoxy-1,4-phenylene(dimethylmethylene)-1,4-phenyleneoxy-1,4-phenylene] | P905825 | C43H28N2O6 | Physicochemical property | Gas permeability coefficient p | 6.84e-14 | 1.88932e-26 | cm3(STP)cm/(cm2*s*Pa)
Copolymer | poly[1,3-dioxoisoindoline-2,5-diyloxy-1,4-phenylene(dimethylmethylene)-1,4-phenyleneoxy-1,3-dioxoisoindoline-5,2-diyl-1,4-phenyleneoxy-1,4-phenylene(dimethylmethylene)-1,4-phenyleneoxy-1,4-phenylene/(1,1',3,3'-tetraoxo-5,5'-biisoindoline-2,2'-diyl)-1,4-phenyleneoxy-1,4-phenylene(dimethylmethylene)-1,4-phenyleneoxy-1,4-phenylene] | P905825 | C43H28N2O6 | Dilute solution property | Intrinsic viscosity eta | 0.45 | 0 | dl/g
Copolymer | poly[1-(methoxycarbonyl)-1-methylethylene/1-methyl-1-(phenacyloxycarbonyl)ethylene] | P905826 | C5H8O2 | Thermal property | Glass transition temperature | 101.5 | 59.71429 | C
Copolymer | poly[1-(methoxycarbonyl)-1-methylethylene/1-methyl-1-(phenacyloxycarbonyl)ethylene] | P905826 | C5H8O2 | Thermal property | Thermal decomposition temperature | 304.5 | 2174.312 | C
Copolymer | poly[1-(methoxycarbonyl)-1-methylethylene/1-methyl-1-(phenacyloxycarbonyl)ethylene] | P905826 | C5H8O2 | Thermal property | Thermal decomposition weight loss | 24 | 401.8466 | %
Copolymer | poly(oxyethyleneoxyterephthaloyl/oxyterephthaloyloxyethyleneiminoterephthaloyliminoethylene) | P905827 | C10H8O4 | Thermal property | Crystallization temperature | 165.5 | 1207.143 | C
Copolymer | poly(oxyethyleneoxyterephthaloyl/oxyterephthaloyloxyethyleneiminoterephthaloyliminoethylene) | P905827 | C10H8O4 | Thermal property | Glass transition temperature | 82 | 0 | C
Copolymer | poly(oxyethyleneoxyterephthaloyl/oxyterephthaloyloxyethyleneiminoterephthaloyliminoethylene) | P905827 | C10H8O4 | Thermal property | Heat of fusion | 0.009735 | 2.883e-07 | kcal/g
Copolymer | poly(oxyethyleneoxyterephthaloyl/oxyterephthaloyloxyethyleneiminoterephthaloyliminoethylene) | P905827 | C10H8O4 | Thermal property | Thermal decomposition temperature | 310 | 364.2857 | C
Copolymer | poly(oxyethyleneoxyterephthaloyl/oxyterephthaloyloxyethyleneiminoterephthaloyliminoethylene) | P905827 | C10H8O4 | Thermal property | Thermal decomposition weight loss | 0 | 0 | %
Copolymer | poly(oxyethyleneoxyterephthaloyl/oxyterephthaloyloxyethyleneiminoterephthaloyliminoethylene) | P905827 | C10H8O4 | Thermal property | Melting temperature | 251 | 8.622222 | C
Copolymer | poly(oxyethyleneoxyterephthaloyl/oxyterephthaloyloxyethyleneiminoisophthaloyliminoethylene) | P905828 | C10H8O4 | Thermal property | Crystallization temperature | 169.5 | 456.3333 | C
Copolymer | poly(oxyethyleneoxyterephthaloyl/oxyterephthaloyloxyethyleneiminoisophthaloyliminoethylene) | P905828 | C10H8O4 | Thermal property | Glass transition temperature | 81 | 0 | C
Copolymer | poly(oxyethyleneoxyterephthaloyl/oxyterephthaloyloxyethyleneiminoisophthaloyliminoethylene) | P905828 | C10H8O4 | Thermal property | Heat of fusion | 0.00855 | 0 | kcal/g
Copolymer | poly(oxyethyleneoxyterephthaloyl/oxyterephthaloyloxyethyleneiminoisophthaloyliminoethylene) | P905828 | C10H8O4 | Thermal property | Melting temperature | 250 | 0 | C
Copolymer | poly(oxyethyleneiminoterephthaloyl/oxyethyleneoxyterephthaloyl) | P905829 | C10H9NO3 | Thermal property | Crystallization temperature | 156 | 588 | C
Copolymer | poly(oxyethyleneiminoterephthaloyl/oxyethyleneoxyterephthaloyl) | P905829 | C10H9NO3 | Thermal property | Glass transition temperature | 81 | 0 | C
Copolymer | poly(oxyethyleneiminoterephthaloyl/oxyethyleneoxyterephthaloyl) | P905829 | C10H9NO3 | Thermal property | Heat of fusion | 0.0106 | 0 | kcal/g
Copolymer | poly(oxyethyleneiminoterephthaloyl/oxyethyleneoxyterephthaloyl) | P905829 | C10H9NO3 | Thermal property | Melting temperature | 249 | 0 | C
Copolymer | poly(oxyethyleneiminoisophthaloyl/oxyethyleneoxyterephthaloyl) | P905830 | C10H9NO3 | Thermal property | Crystallization temperature | 157 | 5.333333 | C
Copolymer | poly(oxyethyleneiminoisophthaloyl/oxyethyleneoxyterephthaloyl) | P905830 | C10H9NO3 | Thermal property | Glass transition temperature | 80 | 0 | C
Copolymer | poly(oxyethyleneiminoisophthaloyl/oxyethyleneoxyterephthaloyl) | P905830 | C10H9NO3 | Thermal property | Heat of fusion | 0.00652 | 0 | kcal/g
Copolymer | poly(oxyethyleneiminoisophthaloyl/oxyethyleneoxyterephthaloyl) | P905830 | C10H9NO3 | Thermal property | Melting temperature | 240 | 0 | C
Copolymer | poly[1-(dimethylaminocarbonyl)ethylene/1-(methoxycarbonyl)-1-methylethylene] | P905831 | C5H9NO | Thermal property | Glass transition temperature | 107.6 | 72.77511 | C
Copolymer | poly[1-(butoxycarbonyl)ethylene]-poly[1-(dimethylaminocarbonyl)ethylene/1-(methoxycarbonyl)-1-methylethylene] | P905832 | C5H9NO | Thermal property | Glass transition temperature | 37.5 | 6841.429 | C
Copolymer | poly[1-(butoxycarbonyl)ethylene]-poly[1-(dimethylaminocarbonyl)ethylene/1-(methoxycarbonyl)-1-methylethylene] | P905832 | C5H9NO | Tensile property | Dynamic mechanical properties storage modulus | 0.0022 | 0 | GPa
Copolymer | poly[1-(butoxycarbonyl)ethylene]-poly[1-(dimethylaminocarbonyl)ethylene/1-(methoxycarbonyl)-1-methylethylene] | P905832 | C5H9NO | Tensile property | Dynamic mechanical properties loss tangent | 1.13 | 0
Copolymer | poly[1-(dimethylaminocarbonyl)ethylene/1-(methoxycarbonyl)-1-methylethylene]-poly[1-(butoxycarbonyl)ethylene]-poly[1-(dimethylaminocarbonyl)ethylene/1-(methoxycarbonyl)-1-methylethylene] | P905833 | C5H9NO | Thermal property | Glass transition temperature | 34.5 | 6354.5 | C
Copolymer | poly[1-(dimethylaminocarbonyl)ethylene/1-(methoxycarbonyl)-1-methylethylene]-poly[1-(butoxycarbonyl)ethylene]-poly[1-(dimethylaminocarbonyl)ethylene/1-(methoxycarbonyl)-1-methylethylene] | P905833 | C5H9NO | Tensile property | Dynamic mechanical properties storage modulus | 0.0003 | 0 | GPa
Copolymer | poly[1-(dimethylaminocarbonyl)ethylene/1-(methoxycarbonyl)-1-methylethylene]-poly[1-(butoxycarbonyl)ethylene]-poly[1-(dimethylaminocarbonyl)ethylene/1-(methoxycarbonyl)-1-methylethylene] | P905833 | C5H9NO | Tensile property | Dynamic mechanical properties loss tangent | 1.2 | 0
Copolymer | poly{1-[amino(hydroxyimino)methyl]ethylene/1-cyanoethylene} | P905834 | C3H3N | Thermal property | Thermal decomposition temperature | 277 | 2.044444 | C
Copolymer | poly{1-[amino(hydroxyimino)methyl]ethylene/1-cyanoethylene} | P905834 | C3H3N | Thermal property | Thermal decomposition weight loss | 37.5 | 0.2777778 | %
Copolymer | poly{1-[amino(hydroxyimino)methyl]ethylene/1-cyanoethylene} | P905834 | C3H3N | Tensile property | Dynamic mechanical properties loss tangent | 0.119 | 4.8e-05
Copolymer | poly[1-phenylethylene/1-(potassiooxycarbonyl)ethylene] | P905835 | C8H8 | Thermal property | Thermal decomposition temperature | 412 | 12454.4 | C
Copolymer | poly[1-phenylethylene/1-(potassiooxycarbonyl)ethylene] | P905835 | C8H8 | Thermal property | Thermal decomposition weight loss | 8 | 0 | %
Copolymer | poly(oxyethyleneoxysuccinyl/oxypropane-1,3-diyloxysuccinyl) | P905836 | C6H8O4 | Thermal property | Crystallization kinetics r | 9.4 | 0 | nm/s
Copolymer | poly(oxyethyleneoxysuccinyl/oxypropane-1,3-diyloxysuccinyl) | P905836 | C6H8O4 | Thermal property | Glass transition temperature | -18.55 | 49.27983 | C
Copolymer | poly(oxyethyleneoxysuccinyl/oxypropane-1,3-diyloxysuccinyl) | P905836 | C6H8O4 | Thermal property | Heat of fusion | 0.00738 | 2.94048e-06 | kcal/g
Copolymer | poly(oxyethyleneoxysuccinyl/oxypropane-1,3-diyloxysuccinyl) | P905836 | C6H8O4 | Thermal property | Melting temperature | 67 | 199.936 | C
Copolymer | poly(oxyethyleneoxysuccinyl/oxypropane-1,3-diyloxysuccinyl) | P905836 | C6H8O4 | Dilute solution property | Intrinsic viscosity eta | 0.5 | 0.09171556 | dl/g
Copolymer | poly(oxyethyleneoxysuccinyl/oxypropane-1,3-diyloxysuccinyl) | P905836 | C6H8O4 | Tensile property | Elongation at break | 18.2 | 185.6533 | %
Copolymer | poly(oxyethyleneoxysuccinyl/oxypropane-1,3-diyloxysuccinyl) | P905836 | C6H8O4 | Tensile property | Tensile stress strength at break | 0.00515 | 2.080333e-05 | GPa
Copolymer | poly(oxyethyleneoxysuccinyl/oxypropane-1,3-diyloxysuccinyl) | P905836 | C6H8O4 | Tensile property | Tensile stress strength at yield | 0.005475 | 2.43675e-05 | GPa
Copolymer | poly[1-(allyloxycarbonyl)-1-methylethylene/1-(butoxycarbonyl)ethylene] | P905837 | C7H10O2 | Thermal property | Glass transition temperature | -9.15 | 821.5393 | C
Copolymer | poly[ethylene/1-(methoxycarbonyl)-1-methylethylene/1-methyl-1-(oxiranylmethoxycarbonyl)ethylene] | P905838 | CH2 | Thermal property | Glass transition temperature | -30.8 | 0 | C
Copolymer | poly[bicyclo[3.3.0]oct-6-ene-2,4-diylethene-1,2-diyl/(4-ethylidenecyclopentane-1,3-diyl)ethene-1,2-diyl] | P905839 | C10H12 | Thermal property | Glass transition temperature | 139 | 80.69802 | C
Copolymer | poly[(acetylimino)ethylene]-poly[(propanoylimino)ethylene] | P905840 | C4H7NO | Compression characteristics | Compressive modulus | 6.25 | 0.2 | GPa
Copolymer | poly[(acetylimino)ethylene]-poly[(benzoylimino)ethylene] | P905841 | C4H7NO | Thermal property | Thermal decomposition temperature | 110 | 1800 | C
Copolymer | poly[(acetylimino)ethylene]-poly[(benzoylimino)ethylene] | P905841 | C4H7NO | Thermal property | Thermal decomposition weight loss | 4.3 | 0 | %
Copolymer | poly[(acetylimino)ethylene]-poly[(benzoylimino)ethylene] | P905841 | C4H7NO | Compression characteristics | Compressive modulus | 6.5 | 1.625 | GPa
Copolymer | poly[(propanoylimino)ethylene]-poly[(benzoylimino)ethylene] | P905842 | C9H9NO | Thermal property | Thermal decomposition temperature | 110 | 1800 | C
Copolymer | poly[(propanoylimino)ethylene]-poly[(benzoylimino)ethylene] | P905842 | C9H9NO | Thermal property | Thermal decomposition weight loss | 1.4 | 0 | %
Copolymer | poly[(propanoylimino)ethylene]-poly[(benzoylimino)ethylene] | P905842 | C9H9NO | Compression characteristics | Compressive modulus | 5.55 | 0.6428571 | GPa
Copolymer | poly[(decanoylimino)ethylene]-poly[(benzoylimino)ethylene] | P905843 | C9H9NO | Compression characteristics | Compressive modulus | 1.85 | 0.1107143 | GPa
Copolymer | poly[oxyethyleneoxy(2-oxoethylene)/oxy(6-oxohexane-1,6-diyl)]-poly(oxyethylene)-oxy-poly[(1-oxoethylene)oxyethyleneoxy/(1-oxohexane-1,6-diyl)oxy] | P905844 | C2H4O | Thermal property | Crystallization temperature | -21.38 | 0 | C
Copolymer | poly[oxyethyleneoxy(2-oxoethylene)/oxy(6-oxohexane-1,6-diyl)]-poly(oxyethylene)-oxy-poly[(1-oxoethylene)oxyethyleneoxy/(1-oxohexane-1,6-diyl)oxy] | P905844 | C2H4O | Thermal property | Glass transition temperature | -53.79 | 46.24339 | C
Copolymer | poly[oxyethyleneoxy(2-oxoethylene)/oxy(6-oxohexane-1,6-diyl)]-poly(oxyethylene)-oxy-poly[(1-oxoethylene)oxyethyleneoxy/(1-oxohexane-1,6-diyl)oxy] | P905844 | C2H4O | Thermal property | Thermal decomposition temperature | 386 | 3333.333 | C
Copolymer | poly[oxyethyleneoxy(2-oxoethylene)/oxy(6-oxohexane-1,6-diyl)]-poly(oxyethylene)-oxy-poly[(1-oxoethylene)oxyethyleneoxy/(1-oxohexane-1,6-diyl)oxy] | P905844 | C2H4O | Thermal property | Melting temperature | 43.32 | 9.702427 | C
Copolymer | poly({2,5-bis[3-(N,N-dimethylamino)propoxy]-1,4-phenylene}ethyne-1,2-diyl[2,5-bis(octyloxy)-1,4-phenylene]ethyne-1,2-diyl/[2,5-bis(2-ethylhexyloxy)-1,4-phenylene]ethyne-1,2-diyl[2,5-bis(octyloxy)-1,4-phenylene]ethyne-1,2-diyl) | P905845 | C42H62N2O4 | Thermal property | Glass transition temperature | 33 | 0 | C
Copolymer | poly{[6-(N-ethyl-N-phenylamino)-1,3,5-triazine-2,4-diyl]oxy-1,2-phenylenecarbonylimino-1,4-phenyleneiminocarbonyl-1,4-phenyleneiminocarbonyl-1,2-phenyleneoxy/[6-(N-ethyl-N-phenylamino)-1,3,5-triazine-2,4-diyl]oxy-1,2-phenylenecarbonylimino-1,4-phenyleneiminocarbonyl-1,2-phenyleneoxy} | P905846 | C31H24N6O4 | Physical property | Density | 1.198 | 0 | g/cm3
Copolymer | poly{[6-(N-ethyl-N-phenylamino)-1,3,5-triazine-2,4-diyl]oxy-1,2-phenylenecarbonylimino-1,4-phenyleneiminocarbonyl-1,4-phenyleneiminocarbonyl-1,2-phenyleneoxy/[6-(N-ethyl-N-phenylamino)-1,3,5-triazine-2,4-diyl]oxy-1,2-phenylenecarbonylimino-1,4-phenyleneiminocarbonyl-1,2-phenyleneoxy} | P905846 | C31H24N6O4 | Physical property | Specific volume | 0.8347 | 0 | cm3/g
Copolymer | poly{[6-(N-ethyl-N-phenylamino)-1,3,5-triazine-2,4-diyl]oxy-1,2-phenylenecarbonylimino-1,4-phenyleneiminocarbonyl-1,4-phenyleneiminocarbonyl-1,2-phenyleneoxy/[6-(N-ethyl-N-phenylamino)-1,3,5-triazine-2,4-diyl]oxy-1,2-phenylenecarbonylimino-1,4-phenyleneiminocarbonyl-1,2-phenyleneoxy} | P905846 | C31H24N6O4 | Thermal property | Thermal decomposition temperature | 265 | 68286.67 | C
Copolymer | poly{[6-(N-ethyl-N-phenylamino)-1,3,5-triazine-2,4-diyl]oxy-1,2-phenylenecarbonylimino-1,4-phenyleneiminocarbonyl-1,4-phenyleneiminocarbonyl-1,2-phenyleneoxy/[6-(N-ethyl-N-phenylamino)-1,3,5-triazine-2,4-diyl]oxy-1,2-phenylenecarbonylimino-1,4-phenyleneiminocarbonyl-1,2-phenyleneoxy} | P905846 | C31H24N6O4 | Thermal property | Thermal decomposition weight loss | 10 | 560 | %
Copolymer | poly{[6-(N-ethyl-N-phenylamino)-1,3,5-triazine-2,4-diyl]oxy-1,2-phenylenecarbonylimino-1,4-phenyleneiminocarbonyl-1,2-phenyleneoxy/[6-(N-ethyl-N-phenylamino)-1,3,5-triazine-2,4-diyl]oxy-1,2-phenylenecarbonylimino-1,4-phenylenemethylene-1,4-phenyleneiminocarbonyl-1,2-phenyleneoxy} | P905847 | C31H24N6O4 | Physical property | Density | 1.21 | 0 | g/cm3
Copolymer | poly{[6-(N-ethyl-N-phenylamino)-1,3,5-triazine-2,4-diyl]oxy-1,2-phenylenecarbonylimino-1,4-phenyleneiminocarbonyl-1,2-phenyleneoxy/[6-(N-ethyl-N-phenylamino)-1,3,5-triazine-2,4-diyl]oxy-1,2-phenylenecarbonylimino-1,4-phenylenemethylene-1,4-phenyleneiminocarbonyl-1,2-phenyleneoxy} | P905847 | C31H24N6O4 | Physical property | Specific volume | 0.8264 | 0 | cm3/g
Copolymer | poly{[6-(N-ethyl-N-phenylamino)-1,3,5-triazine-2,4-diyl]oxy-1,2-phenylenecarbonylimino-1,4-phenyleneiminocarbonyl-1,2-phenyleneoxy/[6-(N-ethyl-N-phenylamino)-1,3,5-triazine-2,4-diyl]oxy-1,2-phenylenecarbonylimino-1,4-phenylenemethylene-1,4-phenyleneiminocarbonyl-1,2-phenyleneoxy} | P905847 | C31H24N6O4 | Thermal property | Thermal decomposition temperature | 275 | 55206.67 | C
Copolymer | poly{[6-(N-ethyl-N-phenylamino)-1,3,5-triazine-2,4-diyl]oxy-1,2-phenylenecarbonylimino-1,4-phenyleneiminocarbonyl-1,2-phenyleneoxy/[6-(N-ethyl-N-phenylamino)-1,3,5-triazine-2,4-diyl]oxy-1,2-phenylenecarbonylimino-1,4-phenylenemethylene-1,4-phenyleneiminocarbonyl-1,2-phenyleneoxy} | P905847 | C31H24N6O4 | Thermal property | Thermal decomposition weight loss | 10 | 560 | %
Copolymer | poly{[6-(N-ethyl-N-phenylamino)-1,3,5-triazine-2,4-diyl]oxy-1,2-phenylenecarbonylimino-1,4-phenyleneiminocarbonyl-1,2-phenyleneoxy/[6-(N-ethyl-N-phenylamino)-1,3,5-triazine-2,4-diyl]oxy-1,2-phenylenecarbonylimino-1,4-phenylenesulfonyl-1,4-phenyleneiminocarbonyl-1,2-phenyleneoxy} | P905848 | C31H24N6O4 | Physical property | Density | 1.217 | 0 | g/cm3
Copolymer | poly{[6-(N-ethyl-N-phenylamino)-1,3,5-triazine-2,4-diyl]oxy-1,2-phenylenecarbonylimino-1,4-phenyleneiminocarbonyl-1,2-phenyleneoxy/[6-(N-ethyl-N-phenylamino)-1,3,5-triazine-2,4-diyl]oxy-1,2-phenylenecarbonylimino-1,4-phenylenesulfonyl-1,4-phenyleneiminocarbonyl-1,2-phenyleneoxy} | P905848 | C31H24N6O4 | Physical property | Specific volume | 0.8217 | 0 | cm3/g
Copolymer | poly{[6-(N-ethyl-N-phenylamino)-1,3,5-triazine-2,4-diyl]oxy-1,2-phenylenecarbonylimino-1,4-phenyleneiminocarbonyl-1,2-phenyleneoxy/[6-(N-ethyl-N-phenylamino)-1,3,5-triazine-2,4-diyl]oxy-1,2-phenylenecarbonylimino-1,4-phenylenesulfonyl-1,4-phenyleneiminocarbonyl-1,2-phenyleneoxy} | P905848 | C31H24N6O4 | Thermal property | Thermal decomposition temperature | 225 | 10726.67 | C
Copolymer | poly{[6-(N-ethyl-N-phenylamino)-1,3,5-triazine-2,4-diyl]oxy-1,2-phenylenecarbonylimino-1,4-phenyleneiminocarbonyl-1,2-phenyleneoxy/[6-(N-ethyl-N-phenylamino)-1,3,5-triazine-2,4-diyl]oxy-1,2-phenylenecarbonylimino-1,4-phenylenesulfonyl-1,4-phenyleneiminocarbonyl-1,2-phenyleneoxy} | P905848 | C31H24N6O4 | Thermal property | Thermal decomposition weight loss | 10 | 560 | %
Copolymer | poly{[6-(N-ethyl-N-phenylamino)-1,3,5-triazine-2,4-diyl]oxy-1,2-phenylenecarbonylimino-1,4-phenyleneiminocarbonyl-1,2-phenyleneoxy/[6-(N-ethyl-N-phenylamino)-1,3,5-triazine-2,4-diyl]oxy-1,2-phenylenecarbonylimino-1,4-phenylenesulfonylimino-1,4-phenyleneiminocarbonyl-1,2-phenyleneoxy} | P905849 | C31H24N6O4 | Physical property | Density | 1.232 | 0 | g/cm3
Copolymer | poly{[6-(N-ethyl-N-phenylamino)-1,3,5-triazine-2,4-diyl]oxy-1,2-phenylenecarbonylimino-1,4-phenyleneiminocarbonyl-1,2-phenyleneoxy/[6-(N-ethyl-N-phenylamino)-1,3,5-triazine-2,4-diyl]oxy-1,2-phenylenecarbonylimino-1,4-phenylenesulfonylimino-1,4-phenyleneiminocarbonyl-1,2-phenyleneoxy} | P905849 | C31H24N6O4 | Physical property | Specific volume | 0.8117 | 0 | cm3/g
Copolymer | poly{[6-(N-ethyl-N-phenylamino)-1,3,5-triazine-2,4-diyl]oxy-1,2-phenylenecarbonylimino-1,4-phenyleneiminocarbonyl-1,2-phenyleneoxy/[6-(N-ethyl-N-phenylamino)-1,3,5-triazine-2,4-diyl]oxy-1,2-phenylenecarbonylimino-1,4-phenylenesulfonylimino-1,4-phenyleneiminocarbonyl-1,2-phenyleneoxy} | P905849 | C31H24N6O4 | Thermal property | Thermal decomposition temperature | 315 | 51046.67 | C
Copolymer | poly{[6-(N-ethyl-N-phenylamino)-1,3,5-triazine-2,4-diyl]oxy-1,2-phenylenecarbonylimino-1,4-phenyleneiminocarbonyl-1,2-phenyleneoxy/[6-(N-ethyl-N-phenylamino)-1,3,5-triazine-2,4-diyl]oxy-1,2-phenylenecarbonylimino-1,4-phenylenesulfonylimino-1,4-phenyleneiminocarbonyl-1,2-phenyleneoxy} | P905849 | C31H24N6O4 | Thermal property | Thermal decomposition weight loss | 10 | 560 | %
Copolymer | poly{[6-(N-ethyl-N-phenylamino)-1,3,5-triazine-2,4-diyl]oxy-1,2-phenylenecarbonyliminobiphenyl-4,4'-diyliminocarbonyl-1,2-phenyleneoxy/[6-(N-ethyl-N-phenylamino)-1,3,5-triazine-2,4-diyl]oxy-1,2-phenylenecarbonylimino-1,4-phenyleneiminocarbonyl-1,2-phenyleneoxy} | P905850 | C31H24N6O4 | Physical property | Density | 1.193 | 0 | g/cm3
Copolymer | poly{[6-(N-ethyl-N-phenylamino)-1,3,5-triazine-2,4-diyl]oxy-1,2-phenylenecarbonyliminobiphenyl-4,4'-diyliminocarbonyl-1,2-phenyleneoxy/[6-(N-ethyl-N-phenylamino)-1,3,5-triazine-2,4-diyl]oxy-1,2-phenylenecarbonylimino-1,4-phenyleneiminocarbonyl-1,2-phenyleneoxy} | P905850 | C31H24N6O4 | Physical property | Specific volume | 0.8382 | 0 | cm3/g
Copolymer | poly{[6-(N-ethyl-N-phenylamino)-1,3,5-triazine-2,4-diyl]oxy-1,2-phenylenecarbonyliminoethyleneiminocarbonyl-1,2-phenyleneoxy/[6-(N-ethyl-N-phenylamino)-1,3,5-triazine-2,4-diyl]oxy-1,2-phenylenecarbonylimino-1,4-phenyleneiminocarbonyl-1,4-phenyleneiminocarbonyl-1,2-phenyleneoxy} | P905851 | C27H24N6O4 | Physical property | Density | 1.178 | 0 | g/cm3
Copolymer | poly{[6-(N-ethyl-N-phenylamino)-1,3,5-triazine-2,4-diyl]oxy-1,2-phenylenecarbonyliminoethyleneiminocarbonyl-1,2-phenyleneoxy/[6-(N-ethyl-N-phenylamino)-1,3,5-triazine-2,4-diyl]oxy-1,2-phenylenecarbonylimino-1,4-phenyleneiminocarbonyl-1,4-phenyleneiminocarbonyl-1,2-phenyleneoxy} | P905851 | C27H24N6O4 | Physical property | Specific volume | 0.8489 | 0 | cm3/g
Copolymer | poly{[6-(N-ethyl-N-phenylamino)-1,3,5-triazine-2,4-diyl]oxy-1,2-phenylenecarbonyliminoethyleneiminocarbonyl-1,2-phenyleneoxy/[6-(N-ethyl-N-phenylamino)-1,3,5-triazine-2,4-diyl]oxy-1,2-phenylenecarbonylimino-1,4-phenyleneiminocarbonyl-1,4-phenyleneiminocarbonyl-1,2-phenyleneoxy} | P905851 | C27H24N6O4 | Thermal property | Thermal decomposition temperature | 310 | 44486.67 | C
Copolymer | poly{[6-(N-ethyl-N-phenylamino)-1,3,5-triazine-2,4-diyl]oxy-1,2-phenylenecarbonyliminoethyleneiminocarbonyl-1,2-phenyleneoxy/[6-(N-ethyl-N-phenylamino)-1,3,5-triazine-2,4-diyl]oxy-1,2-phenylenecarbonylimino-1,4-phenyleneiminocarbonyl-1,4-phenyleneiminocarbonyl-1,2-phenyleneoxy} | P905851 | C27H24N6O4 | Thermal property | Thermal decomposition weight loss | 10 | 560 | %
Copolymer | poly{[6-(N-ethyl-N-phenylamino)-1,3,5-triazine-2,4-diyl]oxy-1,2-phenylenecarbonyliminoethyleneiminocarbonyl-1,2-phenyleneoxy/[6-(N-ethyl-N-phenylamino)-1,3,5-triazine-2,4-diyl]oxy-1,2-phenylenecarbonylimino-1,4-phenylenemethylene-1,4-phenyleneiminocarbonyl-1,2-phenyleneoxy} | P905852 | C27H24N6O4 | Physical property | Density | 1.172 | 0 | g/cm3
Copolymer | poly{[6-(N-ethyl-N-phenylamino)-1,3,5-triazine-2,4-diyl]oxy-1,2-phenylenecarbonyliminoethyleneiminocarbonyl-1,2-phenyleneoxy/[6-(N-ethyl-N-phenylamino)-1,3,5-triazine-2,4-diyl]oxy-1,2-phenylenecarbonylimino-1,4-phenylenemethylene-1,4-phenyleneiminocarbonyl-1,2-phenyleneoxy} | P905852 | C27H24N6O4 | Physical property | Specific volume | 0.8532 | 0 | cm3/g
Copolymer | poly{[6-(N-ethyl-N-phenylamino)-1,3,5-triazine-2,4-diyl]oxy-1,2-phenylenecarbonyliminoethyleneiminocarbonyl-1,2-phenyleneoxy/[6-(N-ethyl-N-phenylamino)-1,3,5-triazine-2,4-diyl]oxy-1,2-phenylenecarbonylimino-1,4-phenylenemethylene-1,4-phenyleneiminocarbonyl-1,2-phenyleneoxy} | P905852 | C27H24N6O4 | Thermal property | Thermal decomposition temperature | 300 | 7686.667 | C
Copolymer | poly{[6-(N-ethyl-N-phenylamino)-1,3,5-triazine-2,4-diyl]oxy-1,2-phenylenecarbonyliminoethyleneiminocarbonyl-1,2-phenyleneoxy/[6-(N-ethyl-N-phenylamino)-1,3,5-triazine-2,4-diyl]oxy-1,2-phenylenecarbonylimino-1,4-phenylenemethylene-1,4-phenyleneiminocarbonyl-1,2-phenyleneoxy} | P905852 | C27H24N6O4 | Thermal property | Thermal decomposition weight loss | 10 | 560 | %
Copolymer | poly{[6-(N-ethyl-N-phenylamino)-1,3,5-triazine-2,4-diyl]oxy-1,2-phenylenecarbonyliminoethyleneiminocarbonyl-1,2-phenyleneoxy/[6-(N-ethyl-N-phenylamino)-1,3,5-triazine-2,4-diyl]oxy-1,2-phenylenecarbonylimino-1,4-phenylenesulfonyl-1,4-phenyleneiminocarbonyl-1,2-phenyleneoxy} | P905853 | C27H24N6O4 | Physical property | Density | 1.18 | 0 | g/cm3
Copolymer | poly{[6-(N-ethyl-N-phenylamino)-1,3,5-triazine-2,4-diyl]oxy-1,2-phenylenecarbonyliminoethyleneiminocarbonyl-1,2-phenyleneoxy/[6-(N-ethyl-N-phenylamino)-1,3,5-triazine-2,4-diyl]oxy-1,2-phenylenecarbonylimino-1,4-phenylenesulfonyl-1,4-phenyleneiminocarbonyl-1,2-phenyleneoxy} | P905853 | C27H24N6O4 | Physical property | Specific volume | 0.8475 | 0 | cm3/g
Copolymer | poly{[6-(N-ethyl-N-phenylamino)-1,3,5-triazine-2,4-diyl]oxy-1,2-phenylenecarbonyliminoethyleneiminocarbonyl-1,2-phenyleneoxy/[6-(N-ethyl-N-phenylamino)-1,3,5-triazine-2,4-diyl]oxy-1,2-phenylenecarbonylimino-1,4-phenylenesulfonyl-1,4-phenyleneiminocarbonyl-1,2-phenyleneoxy} | P905853 | C27H24N6O4 | Thermal property | Thermal decomposition temperature | 320 | 72326.67 | C
Copolymer | poly{[6-(N-ethyl-N-phenylamino)-1,3,5-triazine-2,4-diyl]oxy-1,2-phenylenecarbonyliminoethyleneiminocarbonyl-1,2-phenyleneoxy/[6-(N-ethyl-N-phenylamino)-1,3,5-triazine-2,4-diyl]oxy-1,2-phenylenecarbonylimino-1,4-phenylenesulfonyl-1,4-phenyleneiminocarbonyl-1,2-phenyleneoxy} | P905853 | C27H24N6O4 | Thermal property | Thermal decomposition weight loss | 10 | 560 | %
Copolymer | poly{[6-(N-ethyl-N-phenylamino)-1,3,5-triazine-2,4-diyl]oxy-1,2-phenylenecarbonyliminoethyleneiminocarbonyl-1,2-phenyleneoxy/[6-(N-ethyl-N-phenylamino)-1,3,5-triazine-2,4-diyl]oxy-1,2-phenylenecarbonylimino-1,4-phenylenesulfonylimino-1,4-phenyleneiminocarbonyl-1,2-phenyleneoxy} | P905854 | C27H24N6O4 | Physical property | Density | 1.191 | 0 | g/cm3
Copolymer | poly{[6-(N-ethyl-N-phenylamino)-1,3,5-triazine-2,4-diyl]oxy-1,2-phenylenecarbonyliminoethyleneiminocarbonyl-1,2-phenyleneoxy/[6-(N-ethyl-N-phenylamino)-1,3,5-triazine-2,4-diyl]oxy-1,2-phenylenecarbonylimino-1,4-phenylenesulfonylimino-1,4-phenyleneiminocarbonyl-1,2-phenyleneoxy} | P905854 | C27H24N6O4 | Physical property | Specific volume | 0.8396 | 0 | cm3/g
Copolymer | poly{[6-(N-ethyl-N-phenylamino)-1,3,5-triazine-2,4-diyl]oxy-1,2-phenylenecarbonyliminoethyleneiminocarbonyl-1,2-phenyleneoxy/[6-(N-ethyl-N-phenylamino)-1,3,5-triazine-2,4-diyl]oxy-1,2-phenylenecarbonylimino-1,4-phenylenesulfonylimino-1,4-phenyleneiminocarbonyl-1,2-phenyleneoxy} | P905854 | C27H24N6O4 | Thermal property | Thermal decomposition temperature | 255 | 33326.67 | C
Copolymer | poly{[6-(N-ethyl-N-phenylamino)-1,3,5-triazine-2,4-diyl]oxy-1,2-phenylenecarbonyliminoethyleneiminocarbonyl-1,2-phenyleneoxy/[6-(N-ethyl-N-phenylamino)-1,3,5-triazine-2,4-diyl]oxy-1,2-phenylenecarbonylimino-1,4-phenylenesulfonylimino-1,4-phenyleneiminocarbonyl-1,2-phenyleneoxy} | P905854 | C27H24N6O4 | Thermal property | Thermal decomposition weight loss | 10 | 560 | %
Copolymer | poly{[6-(N-ethyl-N-phenylamino)-1,3,5-triazine-2,4-diyl]oxy-1,2-phenylenecarbonyliminoethyleneiminocarbonyl-1,2-phenyleneoxy/[6-(N-ethyl-N-phenylamino)-1,3,5-triazine-2,4-diyl]oxy-1,2-phenylenecarbonylimino(4-methyl-1,3-phenylene)iminocarbonyl-1,2-phenyleneoxy} | P905855 | C32H26N6O4 | Physical property | Density | 1.155 | 0 | g/cm3
Copolymer | poly{[6-(N-ethyl-N-phenylamino)-1,3,5-triazine-2,4-diyl]oxy-1,2-phenylenecarbonyliminoethyleneiminocarbonyl-1,2-phenyleneoxy/[6-(N-ethyl-N-phenylamino)-1,3,5-triazine-2,4-diyl]oxy-1,2-phenylenecarbonylimino(4-methyl-1,3-phenylene)iminocarbonyl-1,2-phenyleneoxy} | P905855 | C32H26N6O4 | Physical property | Specific volume | 0.8658 | 0 | cm3/g
Copolymer | poly{[6-(N-ethyl-N-phenylamino)-1,3,5-triazine-2,4-diyl]oxy-1,2-phenylenecarbonyliminoethyleneiminocarbonyl-1,2-phenyleneoxy/[6-(N-ethyl-N-phenylamino)-1,3,5-triazine-2,4-diyl]oxy-1,2-phenylenecarbonylimino(4-methyl-1,3-phenylene)iminocarbonyl-1,2-phenyleneoxy} | P905855 | C32H26N6O4 | Thermal property | Thermal decomposition temperature | 275 | 31820 | C
Copolymer | poly{[6-(N-ethyl-N-phenylamino)-1,3,5-triazine-2,4-diyl]oxy-1,2-phenylenecarbonyliminoethyleneiminocarbonyl-1,2-phenyleneoxy/[6-(N-ethyl-N-phenylamino)-1,3,5-triazine-2,4-diyl]oxy-1,2-phenylenecarbonylimino(4-methyl-1,3-phenylene)iminocarbonyl-1,2-phenyleneoxy} | P905855 | C32H26N6O4 | Thermal property | Thermal decomposition weight loss | 10 | 560 | %
Copolymer | poly[1-(2,3-dihydroxypropoxycarbonyl)-1-methylethylene/1-(2,2-dimethyl-1,3-dioxolan-4-ylmethoxycarbonyl)-1-methylethylene] | P905856 | C10H16O4 | Thermal property | Glass transition temperature | 71 | 388.2889 | C
Copolymer | poly[1-(2,3-dihydroxypropoxycarbonyl)-1-methylethylene/1-(2,2-dimethyl-1,3-dioxolan-4-ylmethoxycarbonyl)-1-methylethylene] | P905856 | C10H16O4 | Thermal property | Thermal decomposition temperature | 160 | 960 | C
Copolymer | poly[1-(2,3-dihydroxypropoxycarbonyl)-1-methylethylene/1-(2,2-dimethyl-1,3-dioxolan-4-ylmethoxycarbonyl)-1-methylethylene] | P905856 | C10H16O4 | Thermal property | Thermal decomposition weight loss | 0 | 0 | %
Copolymer | poly[1-(butoxycarbonyl)ethylene/1-carboxy-1-methylethylene/1-(methoxycarbonyl)-1-methylethylene] | P905857 | C4H6O2 | Thermal property | Glass transition temperature | 9.5 | 89.42857 | C
Copolymer | poly[1-(butoxycarbonyl)ethylene/1-carboxy-1-methylethylene/1-(methoxycarbonyl)-1-methylethylene] | P905857 | C4H6O2 | Shear property | Dynamic shear properties storage modulus | 3.9e-05 | 2.985371e-08 | GPa
Copolymer | poly[1-(butoxycarbonyl)ethylene/1-carboxy-1-methylethylene/1-(methoxycarbonyl)-1-methylethylene] | P905857 | C4H6O2 | Shear property | Dynamic shear properties loss modulus | 2e-05 | 7.315643e-09 | GPa
Copolymer | poly[(1,3-dioxoisoindoline-2,5-diyl)oxy-1,4-phenylene(dimethylmethylene)-1,4-phenyleneoxy(1,3-dioxoisoindoline-5,2-diyl)-1,4-phenyleneoxy-1,3-phenyleneoxy-1,4-phenylene/(1,3-dioxoisoindoline-5,2-diyl)-1,3-phenyleneoxy-1,4-phenylene(1,3-dioxoisoindoline-2,5-diyl)oxy-1,4-phenylene(dimethylmethylene)-1,4-phenyleneoxy] | P905858 | C43H28N2O7 | Thermal property | Glass transition temperature | 246 | 15475.37 | C
Copolymer | poly[(1,3-dioxoisoindoline-2,5-diyl)oxy-1,4-phenylene(dimethylmethylene)-1,4-phenyleneoxy(1,3-dioxoisoindoline-5,2-diyl)-1,4-phenyleneoxy-1,3-phenyleneoxy-1,4-phenylene/(1,3-dioxoisoindoline-5,2-diyl)-1,3-phenyleneoxy-1,4-phenylene(1,3-dioxoisoindoline-2,5-diyl)oxy-1,4-phenylene(dimethylmethylene)-1,4-phenyleneoxy] | P905858 | C43H28N2O7 | Thermal property | Thermal decomposition temperature | 384.15 | 278.4033 | C
Copolymer | poly[(1,3-dioxoisoindoline-2,5-diyl)oxy-1,4-phenylene(dimethylmethylene)-1,4-phenyleneoxy(1,3-dioxoisoindoline-5,2-diyl)-1,4-phenyleneoxy-1,3-phenyleneoxy-1,4-phenylene/(1,3-dioxoisoindoline-5,2-diyl)-1,3-phenyleneoxy-1,4-phenylene(1,3-dioxoisoindoline-2,5-diyl)oxy-1,4-phenylene(dimethylmethylene)-1,4-phenyleneoxy] | P905858 | C43H28N2O7 | Thermal property | Thermal decomposition weight loss | 30 | 533.3333 | %
Copolymer | poly[(1,3-dioxoisoindoline-2,5-diyl)oxy-1,4-phenylene(dimethylmethylene)-1,4-phenyleneoxy(1,3-dioxoisoindoline-5,2-diyl)-1,4-phenyleneoxy-1,3-phenyleneoxy-1,4-phenylene/(1,3-dioxoisoindoline-5,2-diyl)-1,3-phenyleneoxy-1,4-phenylene(1,3-dioxoisoindoline-2,5-diyl)oxy-1,4-phenylene(dimethylmethylene)-1,4-phenyleneoxy] | P905858 | C43H28N2O7 | Tensile property | Elongation at break | 280 | 0 | %
Copolymer | poly[(1,3-dioxoisoindoline-2,5-diyl)oxy-1,4-phenylene(dimethylmethylene)-1,4-phenyleneoxy(1,3-dioxoisoindoline-5,2-diyl)-1,4-phenyleneoxy-1,3-phenyleneoxy-1,4-phenylene/(1,3-dioxoisoindoline-5,2-diyl)-1,3-phenyleneoxy-1,4-phenylene(1,3-dioxoisoindoline-2,5-diyl)oxy-1,4-phenylene(dimethylmethylene)-1,4-phenyleneoxy] | P905858 | C43H28N2O7 | Tensile property | Tensile modulus | 0.05 | 0 | GPa
Copolymer | poly[(1,3-dioxoisoindoline-2,5-diyl)oxy-1,4-phenylene(dimethylmethylene)-1,4-phenyleneoxy(1,3-dioxoisoindoline-5,2-diyl)-1,4-phenyleneoxy-1,3-phenyleneoxy-1,4-phenylene/(1,3-dioxoisoindoline-5,2-diyl)-1,3-phenyleneoxy-1,4-phenylene(1,3-dioxoisoindoline-2,5-diyl)oxy-1,4-phenylene(dimethylmethylene)-1,4-phenyleneoxy] | P905858 | C43H28N2O7 | Tensile property | Tensile stress strength at break | 0.0038 | 0 | GPa
Copolymer | poly[(1,3-dioxoisoindoline-2,5-diyl)carbonyl(1,3-dioxoisoindoline-5,2-diyl)-1,3-phenyleneoxy-1,4-phenylene/(1,3-dioxoisoindoline-2,5-diyl)carbonyl(1,3-dioxoisoindoline-5,2-diyl)-1,4-phenyleneoxy-1,3-phenyleneoxy-1,4-phenylene/(1,3-dioxoisoindoline-2,5-diyl)oxy-1,4-phenylene(dimethylmethylene)-1,4-phenyleneoxy(1,3-dioxoisoindoline-5,2-diyl)-1,4-phenyleneoxy-1,3-phenyleneoxy-1,4-phenylene/(1,3-dioxoisoindoline-5,2-diyl)-1,3-phenyleneoxy-1,4-phenylene(1,3-dioxoisoindoline-2,5-diyl)oxy-1,4-phenylene(dimethylmethylene)-1,4-phenyleneoxy] | P905859 | C29H14N2O6 | Thermal property | Glass transition temperature | 289.5 | 3 | C
Copolymer | poly[(1-oxo-1,2-dihydrophthalazine-2,4-diyl)-1,4-phenyleneoxy-1,4-phenyleneterephthaloyl-1,4-phenylene/oxybiphenyl-4,4'-diyloxy-1,4-phenyleneterephthaloyl-1,4-phenylene] | P905860 | C34H20N2O4 | Thermal property | Glass transition temperature | 238 | 0 | C
Copolymer | poly[(1-oxo-1,2-dihydrophthalazine-2,4-diyl)-1,4-phenyleneoxy-1,4-phenyleneterephthaloyl-1,4-phenylene/oxybiphenyl-4,4'-diyloxy-1,4-phenyleneterephthaloyl-1,4-phenylene] | P905860 | C34H20N2O4 | Thermal property | Thermal decomposition temperature | 527.5 | 208.3333 | C
Copolymer | poly[(1-oxo-1,2-dihydrophthalazine-2,4-diyl)-1,4-phenyleneoxy-1,4-phenyleneterephthaloyl-1,4-phenylene/oxybiphenyl-4,4'-diyloxy-1,4-phenyleneterephthaloyl-1,4-phenylene] | P905860 | C34H20N2O4 | Thermal property | Thermal decomposition weight loss | 7.5 | 8.333333 | %
Copolymer | poly[imino(1-oxo-3-{[2-(N-isopropylamino)ethyl]carbamoyl}propane-1,3-diyl)/imino(1-oxo-2-{[2-(N-isopropylamino)ethyl]carbamoylmethyl}ethylene)] | P905861 | C9H17N3O2 | Thermal property | Glass transition temperature | 40 | 0 | C
Copolymer | poly[imino(1-oxo-3-{[2-(N-isopropylamino)ethyl]carbamoyl}propane-1,3-diyl)/imino(1-oxo-2-{[2-(N-isopropylamino)ethyl]carbamoylmethyl}ethylene)] | P905861 | C9H17N3O2 | Thermal property | Thermal decomposition temperature | 200 | 0 | C
Copolymer | poly[imino(1-oxo-3-{[2-(N-isopropylamino)ethyl]carbamoyl}propane-1,3-diyl)/imino(1-oxo-2-{[2-(N-isopropylamino)ethyl]carbamoylmethyl}ethylene)] | P905861 | C9H17N3O2 | Thermal property | Thermal decomposition weight loss | 0 | 0 | %
Copolymer | poly{imino[1-(dodecylcarbamoyl)-3-oxopropane-1,3-diyl]/imino[1-(dodecylcarbamoylmethyl)-2-oxoethylene]/imino(1-oxo-{3-N-[2-(N-isopropylamino)ethyl]carbamoyl}propane-1,3-diyl)/imino(1-oxo-2-{N-[2-(N-isopropylamino)ethyl]carbamoylmethyl}ethylene)} | P905862 | C9H17N3O2 | Thermal property | Glass transition temperature | 40 | 0 | C
Copolymer | poly{imino[1-(dodecylcarbamoyl)-3-oxopropane-1,3-diyl]/imino[1-(dodecylcarbamoylmethyl)-2-oxoethylene]/imino(1-oxo-{3-N-[2-(N-isopropylamino)ethyl]carbamoyl}propane-1,3-diyl)/imino(1-oxo-2-{N-[2-(N-isopropylamino)ethyl]carbamoylmethyl}ethylene)} | P905862 | C9H17N3O2 | Thermal property | Thermal decomposition temperature | 200 | 0 | C
Copolymer | poly{imino[1-(dodecylcarbamoyl)-3-oxopropane-1,3-diyl]/imino[1-(dodecylcarbamoylmethyl)-2-oxoethylene]/imino(1-oxo-{3-N-[2-(N-isopropylamino)ethyl]carbamoyl}propane-1,3-diyl)/imino(1-oxo-2-{N-[2-(N-isopropylamino)ethyl]carbamoylmethyl}ethylene)} | P905862 | C9H17N3O2 | Thermal property | Thermal decomposition weight loss | 0 | 0 | %
Copolymer | poly[oxy(dimethylsilanediyl)naphthalene-1,4-diyl(dimethylsilanediyl)/oxy(dimethylsilanediyl)naphthalene-1,5-diyl(dimethylsilanediyl)] | P905863 | C14H18OSi2 | Thermal property | Glass transition temperature | 59 | 5.333333 | C
Copolymer | poly[oxy(dimethylsilanediyl)naphthalene-1,4-diyl(dimethylsilanediyl)/oxy(dimethylsilanediyl)naphthalene-1,5-diyl(dimethylsilanediyl)] | P905863 | C14H18OSi2 | Thermal property | Thermal decomposition temperature | 488 | 21.33333 | C
Copolymer | poly[oxy(dimethylsilanediyl)naphthalene-1,4-diyl(dimethylsilanediyl)/oxy(dimethylsilanediyl)naphthalene-1,5-diyl(dimethylsilanediyl)] | P905863 | C14H18OSi2 | Thermal property | Thermal decomposition weight loss | 5 | 0 | %
Copolymer | poly[oxy(2,6-dimethyl-1,4-phenylene)/oxy{2-methyl-5-[2,2,2-trifluoro-1-hydroxy-1-(trifluoromethyl)ethyl]-1,4-phenylene}] | P905864 | C8H8O | Thermal property | Glass transition temperature | 174 | 0 | C
Copolymer | poly[oxy(2,6-dimethyl-1,4-phenylene)/oxy{2-methyl-5-[2,2,2-trifluoro-1-hydroxy-1-(trifluoromethyl)ethyl]-1,4-phenylene}] | P905864 | C8H8O | Thermal property | Thermal decomposition temperature | 254 | 0 | C
Copolymer | poly[oxy(2,6-dimethyl-1,4-phenylene)/oxy{2-methyl-5-[2,2,2-trifluoro-1-hydroxy-1-(trifluoromethyl)ethyl]-1,4-phenylene}] | P905864 | C8H8O | Thermal property | Thermal decomposition weight loss | 1 | 0 | %
Copolymer | poly[oxy(2,6-dimethyl-1,4-phenylene)/oxy{2-methyl-5-[2,2,2-trifluoro-1-hydroxy-1-(trifluoromethyl)ethyl]-1,4-phenylene}] | P905864 | C8H8O | Physicochemical property | Gas permeability coefficient p | 4.2e-12 | 1.110595e-23 | cm3(STP)cm/(cm2*s*Pa)
Copolymer | poly[oxy(2,6-dimethyl-1,4-phenylene)/oxy{2-methyl-5-[2,2,2-trifluoro-1-methoxy-1-(trifluoromethyl)ethyl]-1,4-phenylene}] | P905865 | C8H8O | Thermal property | Glass transition temperature | 162 | 0 | C
Copolymer | poly[oxy(2,6-dimethyl-1,4-phenylene)/oxy{2-methyl-5-[2,2,2-trifluoro-1-methoxy-1-(trifluoromethyl)ethyl]-1,4-phenylene}] | P905865 | C8H8O | Thermal property | Thermal decomposition temperature | 241 | 0 | C
Copolymer | poly[oxy(2,6-dimethyl-1,4-phenylene)/oxy{2-methyl-5-[2,2,2-trifluoro-1-methoxy-1-(trifluoromethyl)ethyl]-1,4-phenylene}] | P905865 | C8H8O | Thermal property | Thermal decomposition weight loss | 1 | 0 | %
Copolymer | poly[imino-1,4-phenylene/imino(5-sulfonaphthalene-1,4-diyl)] | P905866 | C6H5N | Thermal property | Thermal decomposition temperature | 290 | 0 | C
Copolymer | poly[imino-1,4-phenylene/imino(5-sulfonaphthalene-1,4-diyl)] | P905866 | C6H5N | Thermal property | Thermal decomposition weight loss | 10 | 0 | %
Copolymer | poly[imino-1,4-phenylene/imino(5-sulfonaphthalene-1,4-diyl)] | P905866 | C6H5N | Electric property | Electric conductivity | 0.00885 | 0 | 1/(ohm*cm)
Copolymer | poly[imino-1,4-phenylene/imino(5-sulfonaphthalene-1,4-diyl)] | P905866 | C6H5N | Electric property | Volume resistivity | 113 | 0 | ohm*cm
Copolymer | poly{oxy[1-(benzyloxymethyl)-2-oxoethylene]oxy(2-oxoethylene)/oxy(1-oxohexane-1,6-diyl)} | P905867 | C12H12O5 | Thermal property | Glass transition temperature | -52 | 195.2038 | C
Copolymer | poly{oxy[1-(benzyloxymethyl)-2-oxoethylene]oxy(2-oxoethylene)/oxy(1-oxohexane-1,6-diyl)} | P905867 | C12H12O5 | Thermal property | Heat of fusion | 0.01445 | 6.107833e-06 | kcal/g
Copolymer | poly{oxy[1-(benzyloxymethyl)-2-oxoethylene]oxy(2-oxoethylene)/oxy(1-oxohexane-1,6-diyl)} | P905867 | C12H12O5 | Thermal property | Melting temperature | 50 | 30.33333 | C
Copolymer | poly{oxy[1-(hydroxymethyl)-2-oxoethylene]oxy(2-oxoethylene)/oxy(1-oxohexane-1,6-diyl)} | P905868 | C5H6O5 | Thermal property | Glass transition temperature | -51.5 | 243.6667 | C
Copolymer | poly{oxy[1-(hydroxymethyl)-2-oxoethylene]oxy(2-oxoethylene)/oxy(1-oxohexane-1,6-diyl)} | P905868 | C5H6O5 | Thermal property | Heat of fusion | 0.0137 | 2.113622e-05 | kcal/g
Copolymer | poly{oxy[1-(hydroxymethyl)-2-oxoethylene]oxy(2-oxoethylene)/oxy(1-oxohexane-1,6-diyl)} | P905868 | C5H6O5 | Thermal property | Melting temperature | 50 | 26.09516 | C
Copolymer | poly{oxy[1-(benzyloxymethyl)-2-oxoethylene]oxy(1-methyl-2-oxoethylene)/oxy(1-methyl-2-oxoethylene)} | P905869 | C3H4O2 | Thermal property | Glass transition temperature | 40 | 9.866667 | C
Copolymer | poly{oxy[1-(hydroxymethyl)-2-oxoethylene]oxy(1-methyl-2-oxoethylene)/oxy(1-methyl-2-oxoethylene)} | P905870 | C3H4O2 | Thermal property | Glass transition temperature | 38 | 13.51111 | C
Copolymer | poly{oxy[1-(hydroxymethyl)-2-oxoethylene]oxy(1-methyl-2-oxoethylene)/oxy(1-methyl-2-oxoethylene)} | P905870 | C3H4O2 | Thermal property | Heat of fusion | 0.00935 | 9.363333e-06 | kcal/g
Copolymer | poly{oxy[1-(benzyloxymethyl)-2-oxoethylene]oxy(2-oxoethylene)/oxy(1-methyl-2-oxoethylene)} | P905871 | C3H4O2 | Thermal property | Glass transition temperature | 33 | 39.46667 | C
Copolymer | poly{oxy[1-(hydroxymethyl)-2-oxoethylene]oxy(2-oxoethylene)/oxy(1-methyl-2-oxoethylene)} | P905872 | C3H4O2 | Thermal property | Glass transition temperature | 46 | 102.8571 | C
Copolymer | poly{oxy[1-(hydroxymethyl)-2-oxoethylene]oxy(2-oxoethylene)/oxy(1-methyl-2-oxoethylene)} | P905872 | C3H4O2 | Thermal property | Heat of fusion | 0.0097 | 2.253333e-06 | kcal/g
Copolymer | poly[1-(dodecyloxycarbonyl)-1-methylethylene]-poly[1-(3,3,4,4,5,5,6,6,7,7,8,8,9,9,10,10,11,11,12,12,12-henicosafluorododecyloxycarbonyl)ethylene/1-(3,3,4,4,5,5,6,6,7,7,8,8,9,9,10,10,10-heptadecafluorodecyloxycarbonyl)ethylene/1-(3,3,4,4,5,5,6,6,7,7,8,8,9,9,10,10,11,11,12,12,13,13,14,14,15,15,16,16,16-nonacosafluorohexadecyloxycarbonyl)ethylene/1-(3,3,4,4,5,5,6,6,7,7,8,8,9,9,10,10,11,11,12,12,13,13,14,14,14-pentacosafluorotetradecyloxycarbonyl)ethylene/1-(3,3,4,4,5,5,6,6,7,7,8,8,8-tridecafluorooctyloxycarbonyl)ethylene] | P905873 | C11H7F13O2 | Physicochemical property | Surface tension | 8.74 | 13.79442 | mN/m
Copolymer | poly[1-(dodecyloxycarbonyl)-1-methylethylene]-poly[1-(3,3,4,4,5,5,6,6,7,7,8,8,9,9,10,10,11,11,12,12,12-henicosafluorododecyloxycarbonyl)ethylene/1-(3,3,4,4,5,5,6,6,7,7,8,8,9,9,10,10,10-heptadecafluorodecyloxycarbonyl)ethylene/1-(3,3,4,4,5,5,6,6,7,7,8,8,9,9,10,10,11,11,12,12,13,13,14,14,15,15,16,16,16-nonacosafluorohexadecyloxycarbonyl)ethylene/1-(3,3,4,4,5,5,6,6,7,7,8,8,9,9,10,10,11,11,12,12,13,13,14,14,14-pentacosafluorotetradecyloxycarbonyl)ethylene/1-(3,3,4,4,5,5,6,6,7,7,8,8,8-tridecafluorooctyloxycarbonyl)ethylene] | P905873 | C11H7F13O2 | Physicochemical property | Contact angle | 108.5 | 237.9895 | degree
Copolymer | poly{oxy[3-(1-oxoundec-10-enyl)-1,4-phenylene]sulfonyl-1,4-phenyleneoxy-1,4-phenylene(dimethylmethylene)-1,4-phenylene/oxy-1,4-phenylenesulfonyl-1,4-phenyleneoxy-1,4-phenylene(dimethylmethylene)-1,4-phenylene} | P905875 | C27H22O4S | Thermal property | Glass transition temperature | 104 | 206.6667 | C
Copolymer | poly[oxy(3-{11-[2-(benzimidazol-2-yl)ethylsulfanyl]-1-oxoundecyl}-1,4-phenylene)sulfonyl-1,4-phenyleneoxy-1,4-phenylene(dimethylmethylene)-1,4-phenylene/oxy-1,4-phenylenesulfonyl-1,4-phenyleneoxy-1,4-phenylene(dimethylmethylene)-1,4-phenylene] | P905876 | C27H22O4S | Thermal property | Glass transition temperature | 115 | 281.8667 | C
Copolymer | poly[oxy(3-{11-[2-(benzimidazol-2-yl)ethylsulfanyl]-1-oxoundecyl}-1,4-phenylene)sulfonyl-1,4-phenyleneoxy-1,4-phenylene(dimethylmethylene)-1,4-phenylene/oxy-1,4-phenylenesulfonyl-1,4-phenyleneoxy-1,4-phenylene(dimethylmethylene)-1,4-phenylene] | P905876 | C27H22O4S | Thermal property | Thermal decomposition temperature | 323 | 2090.4 | C
Copolymer | poly[oxy(3-{11-[2-(benzimidazol-2-yl)ethylsulfanyl]-1-oxoundecyl}-1,4-phenylene)sulfonyl-1,4-phenyleneoxy-1,4-phenylene(dimethylmethylene)-1,4-phenylene/oxy-1,4-phenylenesulfonyl-1,4-phenyleneoxy-1,4-phenylene(dimethylmethylene)-1,4-phenylene] | P905876 | C27H22O4S | Thermal property | Thermal decomposition weight loss | 10 | 0 | %
Copolymer | poly[oxy(3-{11-[2-(benzimidazol-2-yl)ethylsulfanyl]-1-oxoundecyl}-1,4-phenylene)sulfonyl-1,4-phenyleneoxy-1,4-phenylene(dimethylmethylene)-1,4-phenylene/oxy-1,4-phenylenesulfonyl-1,4-phenyleneoxy-1,4-phenylene(dimethylmethylene)-1,4-phenylene] | P905876 | C27H22O4S | Electric property | Electric conductivity | 1.3e-08 | 2.002667e-16 | 1/(ohm*cm)
Copolymer | poly[oxy(3-{11-[2-(benzimidazol-2-yl)ethylsulfanyl]-1-oxoundecyl}-1,4-phenylene)sulfonyl-1,4-phenyleneoxy-1,4-phenylene(dimethylmethylene)-1,4-phenylene/oxy-1,4-phenylenesulfonyl-1,4-phenyleneoxy-1,4-phenylene(dimethylmethylene)-1,4-phenylene] | P905876 | C27H22O4S | Electric property | Volume resistivity | 77000000 | 16729866666666700 | ohm*cm
Copolymer | poly(oxy-1,4-phenylenesulfonyl-1,4-phenylene/oxy-2-phenyl-1,4-phenyleneoxy-1,4-phenylenesulfonyl-1,4-phenylene) | P905877 | C12H8O3S | Thermal property | Glass transition temperature | 210 | 116.1778 | C
Copolymer | poly(oxybiphenyl-4,4'-diyloxy-1,4-phenylenesulfonyl-1,4-phenylene/oxy(3-sulfobiphenyl-4,4'-diyl)oxy-1,4-phenylenesulfonyl-1,4-phenylene) | P905878 | C24H16O4S | Electric property | Electric conductivity | 1.52e-05 | 2.555349e-08 | 1/(ohm*cm)
Copolymer | poly(oxybiphenyl-4,4'-diyloxy-1,4-phenylenesulfonyl-1,4-phenylene/oxy(3-sulfobiphenyl-4,4'-diyl)oxy-1,4-phenylenesulfonyl-1,4-phenylene) | P905878 | C24H16O4S | Electric property | Volume resistivity | 66650 | 32509489450 | ohm*cm
Copolymer | poly(oxybiphenyl-4,4'-diyloxy-1,4-phenylenesulfonyl-1,4-phenylene/oxy(3-sulfobiphenyl-4,4'-diyl)oxy-1,4-phenylenesulfonyl-1,4-phenylene) | P905878 | C24H16O4S | Physicochemical property | Water absorption | 7.75 | 74.95071 | wt%
Copolymer | poly(1,3,4-oxadiazole-2,5-diyl-1,4-phenyleneoxy-1,4-phenylene/1,3,4-oxadiazole-2,5-diyl-1,4-phenyleneoxy[2-(sodiooxysulfonyl)-1,4-phenylene]/4-phenyl-4H-1,2,4-triazole-3,5-diyl-1,4-phenyleneoxy-1,4-phenylene/4-phenyl-4H-1,2,4-triazole-3,5-diyl-1,4-phenyleneoxy[2-(sodiooxysulfonyl)-1,4-phenylene]/4-[4-(sodiooxysulfonyl)phenyl]-4H-1,2,4-triazole-3,5-diyl-1,4-phenyleneoxy-1,4-phenylene/4-[4-(sodiooxysulfonyl)phenyl]-4H-1,2,4-triazole-3,5-diyl-1,4-phenyleneoxy[2-(sodiooxysulfonyl)-1,4-phenylene]) | P905879 | C14H8N2O2 | Thermal property | Glass transition temperature | 435 | 69.06667 | C
Copolymer | poly(1,3,4-oxadiazole-2,5-diyl-1,4-phenyleneoxy-1,4-phenylene/1,3,4-oxadiazole-2,5-diyl-1,4-phenyleneoxy[2-(sodiooxysulfonyl)-1,4-phenylene]/4-phenyl-4H-1,2,4-triazole-3,5-diyl-1,4-phenyleneoxy-1,4-phenylene/4-phenyl-4H-1,2,4-triazole-3,5-diyl-1,4-phenyleneoxy[2-(sodiooxysulfonyl)-1,4-phenylene]/4-[4-(sodiooxysulfonyl)phenyl]-4H-1,2,4-triazole-3,5-diyl-1,4-phenyleneoxy-1,4-phenylene/4-[4-(sodiooxysulfonyl)phenyl]-4H-1,2,4-triazole-3,5-diyl-1,4-phenyleneoxy[2-(sodiooxysulfonyl)-1,4-phenylene]) | P905879 | C14H8N2O2 | Electric property | Electric conductivity | 0.0112 | 3.466667e-06 | 1/(ohm*cm)
Copolymer | poly(1,3,4-oxadiazole-2,5-diyl-1,4-phenyleneoxy-1,4-phenylene/1,3,4-oxadiazole-2,5-diyl-1,4-phenyleneoxy[2-(sodiooxysulfonyl)-1,4-phenylene]/4-phenyl-4H-1,2,4-triazole-3,5-diyl-1,4-phenyleneoxy-1,4-phenylene/4-phenyl-4H-1,2,4-triazole-3,5-diyl-1,4-phenyleneoxy[2-(sodiooxysulfonyl)-1,4-phenylene]/4-[4-(sodiooxysulfonyl)phenyl]-4H-1,2,4-triazole-3,5-diyl-1,4-phenyleneoxy-1,4-phenylene/4-[4-(sodiooxysulfonyl)phenyl]-4H-1,2,4-triazole-3,5-diyl-1,4-phenyleneoxy[2-(sodiooxysulfonyl)-1,4-phenylene]) | P905879 | C14H8N2O2 | Electric property | Volume resistivity | 89.3 | 325.304 | ohm*cm
Copolymer | poly(1,3,4-oxadiazole-2,5-diyl-1,4-phenyleneoxy-1,4-phenylene/1,3,4-oxadiazole-2,5-diyl-1,4-phenyleneoxy[2-(sodiooxysulfonyl)-1,4-phenylene]/4-phenyl-4H-1,2,4-triazole-3,5-diyl-1,4-phenyleneoxy-1,4-phenylene/4-phenyl-4H-1,2,4-triazole-3,5-diyl-1,4-phenyleneoxy[2-(sodiooxysulfonyl)-1,4-phenylene]) | P905880 | C14H8N2O2 | Thermal property | Glass transition temperature | 400 | 0 | C
Copolymer | poly(1,3,4-oxadiazole-2,5-diyl-1,4-phenyleneoxy-1,4-phenylene/1,3,4-oxadiazole-2,5-diyl-1,4-phenyleneoxy[2-(sodiooxysulfonyl)-1,4-phenylene]/4-phenyl-4H-1,2,4-triazole-3,5-diyl-1,4-phenyleneoxy-1,4-phenylene/4-phenyl-4H-1,2,4-triazole-3,5-diyl-1,4-phenyleneoxy[2-(sodiooxysulfonyl)-1,4-phenylene]) | P905880 | C14H8N2O2 | Electric property | Electric conductivity | 0.0047 | 0 | 1/(ohm*cm)
Copolymer | poly(1,3,4-oxadiazole-2,5-diyl-1,4-phenyleneoxy-1,4-phenylene/1,3,4-oxadiazole-2,5-diyl-1,4-phenyleneoxy[2-(sodiooxysulfonyl)-1,4-phenylene]/4-phenyl-4H-1,2,4-triazole-3,5-diyl-1,4-phenyleneoxy-1,4-phenylene/4-phenyl-4H-1,2,4-triazole-3,5-diyl-1,4-phenyleneoxy[2-(sodiooxysulfonyl)-1,4-phenylene]) | P905880 | C14H8N2O2 | Electric property | Volume resistivity | 210 | 0 | ohm*cm
Copolymer | poly(1,3,4-oxadiazole-2,5-diyl-1,4-phenyleneoxy-1,4-phenylene/1,3,4-oxadiazole-2,5-diyl-1,4-phenyleneoxy-2-sulfo-1,4-phenylene/4-phenyl-4H-1,2,4-triazole-3,5-diyl-1,4-phenyleneoxy-1,4-phenylene/4-phenyl-4H-1,2,4-triazole-3,5-diyl-1,4-phenyleneoxy-2-sulfo-1,4-phenylene/4-(4-sulfophenyl)-4H-1,2,4-triazole-3,5-diyl-1,4-phenyleneoxy-1,4-phenylene/4-(4-sulfophenyl)-4H-1,2,4-triazole-3,5-diyl-1,4-phenyleneoxy-2-sulfo-1,4-phenylene) | P905881 | C14H8N2O2 | Electric property | Electric conductivity | 0.016 | 0 | 1/(ohm*cm)
Copolymer | poly(1,3,4-oxadiazole-2,5-diyl-1,4-phenyleneoxy-1,4-phenylene/1,3,4-oxadiazole-2,5-diyl-1,4-phenyleneoxy-2-sulfo-1,4-phenylene/4-phenyl-4H-1,2,4-triazole-3,5-diyl-1,4-phenyleneoxy-1,4-phenylene/4-phenyl-4H-1,2,4-triazole-3,5-diyl-1,4-phenyleneoxy-2-sulfo-1,4-phenylene/4-(4-sulfophenyl)-4H-1,2,4-triazole-3,5-diyl-1,4-phenyleneoxy-1,4-phenylene/4-(4-sulfophenyl)-4H-1,2,4-triazole-3,5-diyl-1,4-phenyleneoxy-2-sulfo-1,4-phenylene) | P905881 | C14H8N2O2 | Electric property | Volume resistivity | 62 | 0 | ohm*cm
Copolymer | poly[oxy(1-ethyl-3-oxopropane-1,3-diyl)/oxy(1-methyl-3-oxopropane-1,3-diyl)]-poly[1-(2-oxopyrrolidin-1-yl)ethylene] | P905882 | C6H9NO | Thermal property | Crystallization kinetics r | 860 | 108800 | nm/s
Copolymer | poly[oxy(1-ethyl-3-oxopropane-1,3-diyl)/oxy(1-methyl-3-oxopropane-1,3-diyl)]-poly[1-(2-oxopyrrolidin-1-yl)ethylene] | P905882 | C6H9NO | Thermal property | Crystallization temperature | 55.55 | 110.3052 | C
Copolymer | poly[oxy(1-ethyl-3-oxopropane-1,3-diyl)/oxy(1-methyl-3-oxopropane-1,3-diyl)]-poly[1-(2-oxopyrrolidin-1-yl)ethylene] | P905882 | C6H9NO | Thermal property | Heat of crystallization | 6.2735 | 10.91429 | cal/g
Copolymer | poly[oxy(1-ethyl-3-oxopropane-1,3-diyl)/oxy(1-methyl-3-oxopropane-1,3-diyl)]-poly[1-(2-oxopyrrolidin-1-yl)ethylene] | P905882 | C6H9NO | Thermal property | Heat of fusion | 0.01658 | 4.211429e-08 | kcal/g
Copolymer | poly[oxy(1-ethyl-3-oxopropane-1,3-diyl)/oxy(1-methyl-3-oxopropane-1,3-diyl)]-poly[1-(2-oxopyrrolidin-1-yl)ethylene] | P905882 | C6H9NO | Thermal property | Thermal decomposition temperature | 251.5 | 141.5333 | C
Copolymer | poly[oxy(1-ethyl-3-oxopropane-1,3-diyl)/oxy(1-methyl-3-oxopropane-1,3-diyl)]-poly[1-(2-oxopyrrolidin-1-yl)ethylene] | P905882 | C6H9NO | Thermal property | Thermal decomposition weight loss | 3 | 4.266667 | %
Copolymer | poly[oxy(1-ethyl-3-oxopropane-1,3-diyl)/oxy(1-methyl-3-oxopropane-1,3-diyl)]-poly[1-(2-oxopyrrolidin-1-yl)ethylene] | P905882 | C6H9NO | Thermal property | Melting temperature | 170.7 | 0.1428571 | C
Copolymer | poly[oxy(1-ethyl-3-oxopropane-1,3-diyl)/oxy(1-methyl-3-oxopropane-1,3-diyl)]-poly[1-(2-oxopyrrolidin-1-yl)ethylene] | P905882 | C6H9NO | Physicochemical property | Contact angle | 52.5 | 35.07143 | degree
Copolymer | poly[oxy(1-ethyl-3-oxopropane-1,3-diyl)/oxy(1-methyl-3-oxopropane-1,3-diyl)]-poly[1-(2-oxopyrrolidin-1-yl)ethylene] | P905882 | C6H9NO | Tensile property | Elongation at break | 1.715 | 0.0108 | %
Copolymer | poly[oxy(1-ethyl-3-oxopropane-1,3-diyl)/oxy(1-methyl-3-oxopropane-1,3-diyl)]-poly[1-(2-oxopyrrolidin-1-yl)ethylene] | P905882 | C6H9NO | Tensile property | Tensile modulus | 4.025 | 0.1207071 | GPa
Copolymer | poly[oxy(1-ethyl-3-oxopropane-1,3-diyl)/oxy(1-methyl-3-oxopropane-1,3-diyl)]-poly[1-(2-oxopyrrolidin-1-yl)ethylene] | P905882 | C6H9NO | Tensile property | Tensile stress strength at break | 0.05255 | 1.573793e-06 | GPa
Copolymer | poly[oxycarbonyloxy-1,4-phenylene(dimethylmethylene)-1,4-phenylene]-poly(oxyethyleneoxyterephthaloyl) | P905883 | C16H14O3 | Thermal property | Glass transition temperature | 101 | 0 | C
Copolymer | poly(5-{3-[4-(2-oxo-2H-chromen-7-yloxycarbonyl)phenoxy]propoxycarbonyl}bicyclo[2.2.1]heptane-2,3-diyl/1-{3-[4-(2-oxo-2H-chromen-7-yloxycarbonyl)phenoxy]propyl}-2,5-dioxopyrrolidine-3,4-diyl) | P905884 | C27H24O7 | Thermal property | Glass transition temperature | 135 | 0 | C
Copolymer | poly(oxy-1,4-phenyleneoxy-1,4-phenyleneoxy-1,4-phenylenesulfonyl-1,4-phenylene/oxy-2-[4-(3-sulfopropyl)benzoyl]-1,3-phenyleneoxy-1,4-phenyleneoxy-1,4-phenylene) | P905885 | C28H22O7S | Thermal property | Thermal decomposition temperature | 232 | 39.14286 | C
Copolymer | poly(oxy-1,4-phenyleneoxy-1,4-phenyleneoxy-1,4-phenylenesulfonyl-1,4-phenylene/oxy-2-[4-(3-sulfopropyl)benzoyl]-1,3-phenyleneoxy-1,4-phenyleneoxy-1,4-phenylene) | P905885 | C28H22O7S | Electric property | Electric conductivity | 0.0265 | 0.002378333 | 1/(ohm*cm)
Copolymer | poly(oxy-1,4-phenyleneoxy-1,4-phenyleneoxy-1,4-phenylenesulfonyl-1,4-phenylene/oxy-2-[4-(3-sulfopropyl)benzoyl]-1,3-phenyleneoxy-1,4-phenyleneoxy-1,4-phenylene) | P905885 | C28H22O7S | Electric property | Volume resistivity | 42.5 | 108769 | ohm*cm
Copolymer | poly(oxy-1,4-phenyleneoxy-1,4-phenyleneoxy-1,4-phenylenesulfonyl-1,4-phenylene/oxy-2-[4-(3-sulfopropyl)benzoyl]-1,3-phenyleneoxy-1,4-phenyleneoxy-1,4-phenylene) | P905885 | C28H22O7S | Physicochemical property | Water absorption | 31.25 | 118.14 | wt%
Copolymer | poly(oxy-1,4-phenyleneoxy-1,4-phenyleneoxy-1,4-phenylenesulfonyl-1,4-phenylene/oxy-2-[4-(3-sulfopropyl)benzoyl]-1,3-phenyleneoxy-1,4-phenyleneoxy-1,4-phenylene) | P905885 | C28H22O7S | Tensile property | Elongation at yield | 26.35 | 169.3543 | %
Copolymer | poly(oxy-1,4-phenyleneoxy-1,4-phenyleneoxy-1,4-phenylenesulfonyl-1,4-phenylene/oxy-2-[4-(3-sulfopropyl)benzoyl]-1,3-phenyleneoxy-1,4-phenyleneoxy-1,4-phenylene) | P905885 | C28H22O7S | Tensile property | Tensile modulus | 1.5 | 0.5104 | GPa
Copolymer | poly(oxy-1,4-phenyleneoxy-1,4-phenyleneoxy-1,4-phenylenesulfonyl-1,4-phenylene/oxy-2-[4-(3-sulfopropyl)benzoyl]-1,3-phenyleneoxy-1,4-phenyleneoxy-1,4-phenylene) | P905885 | C28H22O7S | Tensile property | Tensile stress strength at yield | 0.05335 | 0.0001970993 | GPa
Copolymer | poly[1,3-dioxoisoindoline-2,5-diylcarbonyl-1,3-dioxoisoindoline-5,2-diyl-1,4-phenyleneoxy-1,4-phenylene(dimethylmethylene)-1,4-phenyleneoxy-1,4-phenylene/1,3-dioxoisoindoline-5,2-diyl-1,4-phenyleneoxy-1,4-phenylene(dimethylmethylene)-1,4-phenyleneoxy-1,4-phenyleneiminocarbonyl] | P905886 | C36H26N2O5 | Thermal property | Glass transition temperature | 256.5 | 0 | C
Copolymer | poly[1,3-dioxoisoindoline-2,5-diylcarbonyl-1,3-dioxoisoindoline-5,2-diyl-1,4-phenyleneoxy-1,4-phenylene(dimethylmethylene)-1,4-phenyleneoxy-1,4-phenylene/1,3-dioxoisoindoline-5,2-diyl-1,4-phenyleneoxy-1,4-phenylene(dimethylmethylene)-1,4-phenyleneoxy-1,4-phenyleneiminocarbonyl] | P905886 | C36H26N2O5 | Thermal property | Thermal decomposition temperature | 555.4 | 0 | C
Copolymer | poly[1,3-dioxoisoindoline-2,5-diylcarbonyl-1,3-dioxoisoindoline-5,2-diyl-1,4-phenyleneoxy-1,4-phenylene(dimethylmethylene)-1,4-phenyleneoxy-1,4-phenylene/1,3-dioxoisoindoline-5,2-diyl-1,4-phenyleneoxy-1,4-phenylene(dimethylmethylene)-1,4-phenyleneoxy-1,4-phenyleneiminocarbonyl] | P905886 | C36H26N2O5 | Thermal property | Thermal decomposition weight loss | 5 | 0 | %
Copolymer | poly[1,3-dioxoisoindoline-2,5-diylcarbonyl-1,3-dioxoisoindoline-5,2-diyl-1,4-phenyleneoxy-1,4-phenylene(dimethylmethylene)-1,4-phenyleneoxy-1,4-phenylene/1,3-dioxoisoindoline-5,2-diyl-1,4-phenyleneoxy-1,4-phenylene(dimethylmethylene)-1,4-phenyleneoxy-1,4-phenyleneiminocarbonyl] | P905886 | C36H26N2O5 | Tensile property | Dynamic mechanical properties storage modulus | 2.023 | 0 | GPa
Copolymer | poly[oxy-1,4-phenylenesulfonyl-1,4-phenyleneoxy(2-methacryloyloxymethyl-1,4-phenylene)(dimethylmethylene)(3-methacryloyloxymethyl-1,4-phenylene)/oxy-1,4-phenylenesulfonyl-1,4-phenyleneoxy-1,4-phenylene(dimethylmethylene)-1,4-phenylene] | P905887 | C27H22O4S | Thermal property | Thermal decomposition temperature | 454.25 | 995.8982 | C
Copolymer | poly[oxy-1,4-phenylenesulfonyl-1,4-phenyleneoxy(2-methacryloyloxymethyl-1,4-phenylene)(dimethylmethylene)(3-methacryloyloxymethyl-1,4-phenylene)/oxy-1,4-phenylenesulfonyl-1,4-phenyleneoxy-1,4-phenylene(dimethylmethylene)-1,4-phenylene] | P905887 | C27H22O4S | Thermal property | Thermal decomposition weight loss | 7.5 | 6.818182 | %
Copolymer | poly[oxy-1,4-phenylenesulfonyl-1,4-phenyleneoxy(2-methacryloyloxymethyl-1,4-phenylene)(dimethylmethylene)(3-methacryloyloxymethyl-1,4-phenylene)/oxy-1,4-phenylenesulfonyl-1,4-phenyleneoxy-1,4-phenylene(dimethylmethylene)-1,4-phenylene] | P905887 | C27H22O4S | Physicochemical property | Water vapor transmission | 0.0067 | 1.928e-06 | g*mil/(cm2*24h)
Copolymer | poly{1-methyl-1-[3-(trimethyloxysilyl)propoxycarbonyl]ethylene/1-phenylethylene} | P905888 | C8H8 | Optical property | Refractive index | 1.54 | 0
Copolymer | poly[oxy(1,2,3,3,4,4-hexafluorocyclobutane-1,2-diyl)oxy-1,4-phenylenebis(trifluoromethyl)methylene-1,4-phenylene/oxy(1,2,3,3,4,4-hexafluorocyclobutane-1,2-diyl)oxy-1,4-phenylenecarbonyloxyethylene(4-{2-[3-(2,2-dicyanoethenyl)-4,4-dimethylcyclohex-1-en-1-yl]ethenyl}phenyl)iminoethyleneoxycarbonyl-1,4-phenylene] | P905889 | C19H8F12O2 | Thermal property | Glass transition temperature | 120 | 12 | C
Copolymer | poly[oxy(1,2,3,3,4,4-hexafluorocyclobutane-1,2-diyl)oxy-1,4-phenylenebis(trifluoromethyl)methylene-1,4-phenylene/oxy(1,2,3,3,4,4-hexafluorocyclobutane-1,2-diyl)oxy-1,4-phenylenecarbonyloxyethylene(4-{2-[3-(2,2-dicyanoethenyl)-4,4-dimethylcyclohex-1-en-1-yl]ethenyl}phenyl)iminoethyleneoxycarbonyl-1,4-phenylene] | P905889 | C19H8F12O2 | Thermal property | Thermal decomposition temperature | 431.5 | 7803 | C
Copolymer | poly[oxy(1,2,3,3,4,4-hexafluorocyclobutane-1,2-diyl)oxy-1,4-phenylenebis(trifluoromethyl)methylene-1,4-phenylene/oxy(1,2,3,3,4,4-hexafluorocyclobutane-1,2-diyl)oxy-1,4-phenylenecarbonyloxyethylene(4-{2-[3-(2,2-dicyanoethenyl)-4,4-dimethylcyclohex-1-en-1-yl]ethenyl}phenyl)iminoethyleneoxycarbonyl-1,4-phenylene] | P905889 | C19H8F12O2 | Thermal property | Thermal decomposition weight loss | 0 | 0 | %
Copolymer | poly[oxy(1,2,3,3,4,4-hexafluorocyclobutane-1,2-diyl)oxy-1,4-phenylenecarbonyloxyethylene(4-{2-[3-(2,2-dicyanoethenyl)-5,5-dimethylcyclohex-1-en-1yl]ethenyl}phenyl)iminoethyleneoxycarbonyl-1,4-phenylene/oxy(1,2,3,3,4,4-hexafluorocyclobutane-1,2-diyl)oxy-1,4-phenylene{trifluoromethyl[4-(1,2,2-trifluoroethenyloxy)phenyl]methylene}-1,4-phenylene] | P905890 | C26H12F12O3 | Thermal property | Glass transition temperature | 224 | 0 | C
Copolymer | poly[oxy(1,2,3,3,4,4-hexafluorocyclobutane-1,2-diyl)oxy-1,4-phenylenecarbonyloxyethylene(4-{2-[3-(2,2-dicyanoethenyl)-5,5-dimethylcyclohex-1-en-1yl]ethenyl}phenyl)iminoethyleneoxycarbonyl-1,4-phenylene/oxy(1,2,3,3,4,4-hexafluorocyclobutane-1,2-diyl)oxy-1,4-phenylene{trifluoromethyl[4-(1,2,2-trifluoroethenyloxy)phenyl]methylene}-1,4-phenylene] | P905890 | C26H12F12O3 | Thermal property | Thermal decomposition temperature | 495 | 0 | C
Copolymer | poly[oxy(1,2,3,3,4,4-hexafluorocyclobutane-1,2-diyl)oxy-1,4-phenylenecarbonyloxyethylene(4-{2-[3-(2,2-dicyanoethenyl)-5,5-dimethylcyclohex-1-en-1yl]ethenyl}phenyl)iminoethyleneoxycarbonyl-1,4-phenylene/oxy(1,2,3,3,4,4-hexafluorocyclobutane-1,2-diyl)oxy-1,4-phenylene{trifluoromethyl[4-(1,2,2-trifluoroethenyloxy)phenyl]methylene}-1,4-phenylene] | P905890 | C26H12F12O3 | Thermal property | Thermal decomposition weight loss | 0 | 0 | %
Copolymer | poly[oxyethyleneoxyethyleneoxyethyleneoxy-1,4-phenylenecarbonylimino(3,3'-dimethylbiphenyl-4,4'-diyl)iminocarbonyl-1,4-phenylene/oxyethyleneoxyethyleneoxy-1,4-phenylenecarbonylimino(3,3'-dimethylbiphenyl-4,4'-diyl)iminocarbonyl-1,4-phenylene] | P905891 | C32H30N2O5 | Thermal property | Heat of fusion | 0.00146 | 0 | kcal/g
Copolymer | poly[oxyethyleneoxyethyleneoxyethyleneoxy-1,4-phenylenecarbonylimino(3,3'-dimethylbiphenyl-4,4'-diyl)iminocarbonyl-1,4-phenylene/oxyethyleneoxyethyleneoxy-1,4-phenylenecarbonylimino(3,3'-dimethylbiphenyl-4,4'-diyl)iminocarbonyl-1,4-phenylene] | P905891 | C32H30N2O5 | Thermal property | Lc phase transition temperature | 360 | 0 | C
Copolymer | poly[oxyethyleneoxyethyleneoxyethyleneoxy-1,4-phenylenecarbonylimino(3,3'-dimethylbiphenyl-4,4'-diyl)iminocarbonyl-1,4-phenylene/oxyethyleneoxyethyleneoxy-1,4-phenylenecarbonylimino(3,3'-dimethylbiphenyl-4,4'-diyl)iminocarbonyl-1,4-phenylene] | P905891 | C32H30N2O5 | Thermal property | Melting temperature | 221.68 | 0 | C
Copolymer | poly(oxy-1,4-phenyleneoxy-1,4-phenyleneoxy-1,4-phenylenesulfonyl-1,4-phenylene/oxy-2-{4-[3-(sodiooxy)sulfonylpropyl]benzoyl}-1,3-phenyleneoxy-1,4-phenyleneoxy-1,4-phenylene) | P905892 | C28H21NaO7S | Thermal property | Glass transition temperature | 215 | 30.57143 | C
Copolymer | poly(oxy-1,4-phenyleneoxy-1,4-phenyleneoxy-1,4-phenylenesulfonyl-1,4-phenylene/oxy-2-{4-[3-(sodiooxy)sulfonylpropyl]benzoyl}-1,3-phenyleneoxy-1,4-phenyleneoxy-1,4-phenylene) | P905892 | C28H21NaO7S | Thermal property | Thermal decomposition temperature | 408.5 | 2.5 | C
Copolymer | poly[oxy(6-oxohexane-1,6-diyl)]-poly[imino(6-oxohexane-1,6-diyl)] | P905893 | C6H11NO | Thermal property | Crystallization temperature | 31.5 | 3117.734 | C
Copolymer | poly[oxy(6-oxohexane-1,6-diyl)]-poly[imino(6-oxohexane-1,6-diyl)] | P905893 | C6H11NO | Thermal property | Glass transition temperature | -7.5 | 1009.266 | C
Copolymer | poly[oxy(6-oxohexane-1,6-diyl)]-poly[imino(6-oxohexane-1,6-diyl)] | P905893 | C6H11NO | Thermal property | Heat of crystallization | 4.9 | 15.4111 | cal/g
Copolymer | poly[oxy(6-oxohexane-1,6-diyl)]-poly[imino(6-oxohexane-1,6-diyl)] | P905893 | C6H11NO | Thermal property | Heat of fusion | 0.0085 | 2.003107e-05 | kcal/g
Copolymer | poly[oxy(6-oxohexane-1,6-diyl)]-poly[imino(6-oxohexane-1,6-diyl)] | P905893 | C6H11NO | Thermal property | Melting temperature | 102 | 3122.761 | C
Copolymer | poly[oxy(6-oxohexane-1,6-diyl)]-poly[imino(6-oxohexane-1,6-diyl)] | P905893 | C6H11NO | Physicochemical property | Water absorption | 1.97 | 1.061979 | wt%
Copolymer | poly[oxy(6-oxohexane-1,6-diyl)]-poly[imino(6-oxohexane-1,6-diyl)] | P905893 | C6H11NO | Dilute solution property | Intrinsic viscosity eta | 1.215 | 0.2179183 | dl/g
Copolymer | poly[oxy(6-oxohexane-1,6-diyl)]-poly[imino(6-oxohexane-1,6-diyl)] | P905893 | C6H11NO | Tensile property | Elongation at break | 522 | 33395.82 | %
Copolymer | poly[oxy(6-oxohexane-1,6-diyl)]-poly[imino(6-oxohexane-1,6-diyl)] | P905893 | C6H11NO | Tensile property | Tensile modulus | 0.2 | 0.05538462 | GPa
Copolymer | poly[oxy(6-oxohexane-1,6-diyl)]-poly[imino(6-oxohexane-1,6-diyl)] | P905893 | C6H11NO | Tensile property | Tensile stress strength at break | 0.053 | 0.0002864176 | GPa
Copolymer | poly[oxy(6-oxohexane-1,6-diyl)]-poly[imino(6-oxohexane-1,6-diyl)] | P905893 | C6H11NO | Tensile property | Tensile stress strength at yield | 0.0165 | 0.0001086061 | GPa
Copolymer | poly[oxy(6-oxohexane-1,6-diyl)]-poly[imino(6-oxohexane-1,6-diyl)] | P905893 | C6H11NO | Flexural property | Flexural modulus | 0.045 | 0.1349892 | GPa
Copolymer | poly[oxy(6-oxohexane-1,6-diyl)]-poly[imino(6-oxohexane-1,6-diyl)] | P905893 | C6H11NO | Impact strength | Charpy impact | 3.9 | 66.09324 | kJ/m2
Copolymer | poly[1-methoxycarbonyl-1-methylethylene/1-(2-pyridyl)ethylene] | P905894 | C7H7N | Thermal property | Glass transition temperature | 121 | 0 | C
Copolymer | poly[1-methoxycarbonyl-1-methylethylene/1-(2-pyridyl)ethylene] | P905894 | C7H7N | Dilute solution property | Intrinsic viscosity eta | 0.77 | 0 | dl/g
Copolymer | poly[1-methoxycarbonyl-1-methylethylene/1-(4-pyridyl)ethylene] | P905895 | C7H7N | Thermal property | Glass transition temperature | 125 | 0 | C
Copolymer | poly[1-methoxycarbonyl-1-methylethylene/1-(4-pyridyl)ethylene] | P905895 | C7H7N | Dilute solution property | Intrinsic viscosity eta | 0.52 | 0 | dl/g
Copolymer | poly[ethylene/1-methylethylene/1-(3-ethoxy-1-ethoxycarbonyl-3-oxopropyl)-1-methylethylene] | P905896 | CH2 | Thermal property | Glass transition temperature | -47 | 0 | C
Copolymer | poly{oxyethyleneoxycarbonyl-1,4-phenylene[(oxo)pheny-lamda5-phosphanediyl]-1,4-phenylenecarbonyl/oxyethyleneoxyterephthaloyl} | P905897 | C10H8O4 | Thermal property | Thermal decomposition temperature | 470.55 | 8101.603 | C
Copolymer | poly{oxyethyleneoxycarbonyl-1,4-phenylene[(oxo)pheny-lamda5-phosphanediyl]-1,4-phenylenecarbonyl/oxyethyleneoxyterephthaloyl} | P905897 | C10H8O4 | Thermal property | Thermal decomposition weight loss | 50 | 2133.333 | %
Copolymer | poly{oxyethyleneoxycarbonyl-1,4-phenylene[(oxo)pheny-lamda5-phosphanediyl]-1,4-phenylenecarbonyl/oxyethyleneoxyterephthaloyl} | P905897 | C10H8O4 | Heat resistance and combustion | Oxygen index | 27 | 0 | %
Copolymer | poly(oxyethyleneoxyterephthaloyl/oxy[(oxo)phenyl-lamda5-phosphanediyl]methyleneoxyterephthaloyl) | P905899 | C10H8O4 | Thermal property | Thermal decomposition temperature | 400.5 | 1677.224 | C
Copolymer | poly(oxyethyleneoxyterephthaloyl/oxy[(oxo)phenyl-lamda5-phosphanediyl]methyleneoxyterephthaloyl) | P905899 | C10H8O4 | Thermal property | Thermal decomposition weight loss | 10 | 1706.667 | %
Copolymer | poly[oxy(1,2,3,3,4,4-hexafluorocyclobutane-1,2-diyl)oxybiphenyl-4,4'-diyl/oxy(1,2,3,3,4,4-hexafluorocyclobutane-1,2-diyl)oxy-1,4-phenylenecarbonyloxyethylene(4-{2-[3-(dicyanomethylidene)-5,5-dimethylcyclohex-1-en-1-yl]ethenyl}phenyl)iminoethyleneoxycarbonyl-1,4-phenylene] | P905900 | C50H43N3O2 | Thermal property | Glass transition temperature | 138 | 33.86667 | C
Copolymer | poly[oxy(1,2,3,3,4,4-hexafluorocyclobutane-1,2-diyl)oxybiphenyl-4,4'-diyl/oxy(1,2,3,3,4,4-hexafluorocyclobutane-1,2-diyl)oxy-1,4-phenylenecarbonyloxyethylene(4-{2-[3-(dicyanomethylidene)-5,5-dimethylcyclohex-1-en-1-yl]ethenyl}phenyl)iminoethyleneoxycarbonyl-1,4-phenylene] | P905900 | C50H43N3O2 | Thermal property | Thermal decomposition temperature | 475 | 3933.067 | C
Copolymer | poly[oxy(1,2,3,3,4,4-hexafluorocyclobutane-1,2-diyl)oxybiphenyl-4,4'-diyl/oxy(1,2,3,3,4,4-hexafluorocyclobutane-1,2-diyl)oxy-1,4-phenylenecarbonyloxyethylene(4-{2-[3-(dicyanomethylidene)-5,5-dimethylcyclohex-1-en-1-yl]ethenyl}phenyl)iminoethyleneoxycarbonyl-1,4-phenylene] | P905900 | C50H43N3O2 | Thermal property | Thermal decomposition weight loss | 0 | 0 | %
Copolymer | poly{6,6'-bibenzimidazole-2,2'-diyl-1,4-phenylene[bis(trifluoromethyl)methylene]-1,4-phenylene/6,6'-bibenzimidazole-2,2'-diyl(2-sulfo-1,4-phenylene)sulfonyl(3-sulfo-1,4-phenylene)} | P905902 | C29H16F6N4 | Thermal property | Glass transition temperature | 231 | 173.9286 | C
Copolymer | poly{6,6'-bibenzimidazole-2,2'-diyl-1,4-phenylene[bis(trifluoromethyl)methylene]-1,4-phenylene/6,6'-bibenzimidazole-2,2'-diyl(2-sulfo-1,4-phenylene)sulfonyl(3-sulfo-1,4-phenylene)} | P905902 | C29H16F6N4 | Thermal property | Thermal decomposition temperature | 473.5 | 1056.174 | C
Copolymer | poly{6,6'-bibenzimidazole-2,2'-diyl-1,4-phenylene[bis(trifluoromethyl)methylene]-1,4-phenylene/6,6'-bibenzimidazole-2,2'-diyl(2-sulfo-1,4-phenylene)sulfonyl(3-sulfo-1,4-phenylene)} | P905902 | C29H16F6N4 | Thermal property | Thermal decomposition weight loss | 5 | 17.3913 | %
Copolymer | poly{6,6'-bibenzimidazole-2,2'-diyl-1,4-phenylene[bis(trifluoromethyl)methylene]-1,4-phenylene/6,6'-bibenzimidazole-2,2'-diyl(2-sulfo-1,4-phenylene)sulfonyl(3-sulfo-1,4-phenylene)} | P905902 | C29H16F6N4 | Electric property | Electric conductivity | 0.00104 | 6.467879e-08 | 1/(ohm*cm)
Copolymer | poly{6,6'-bibenzimidazole-2,2'-diyl-1,4-phenylene[bis(trifluoromethyl)methylene]-1,4-phenylene/6,6'-bibenzimidazole-2,2'-diyl(2-sulfo-1,4-phenylene)sulfonyl(3-sulfo-1,4-phenylene)} | P905902 | C29H16F6N4 | Electric property | Volume resistivity | 950.5 | 39712.88 | ohm*cm
Copolymer | poly{6,6'-bibenzimidazole-2,2'-diyl-1,4-phenylene[bis(trifluoromethyl)methylene]-1,4-phenylene/6,6'-bibenzimidazole-2,2'-diyl(2-sulfo-1,4-phenylene)sulfonyl(3-sulfo-1,4-phenylene)} | P905902 | C29H16F6N4 | Physicochemical property | Water absorption | 15.5 | 0.665 | wt%
Copolymer | poly{6,6'-bibenzimidazole-2,2'-diyl-1,4-phenylene[bis(trifluoromethyl)methylene]-1,4-phenylene/6,6'-bibenzimidazole-2,2'-diyl(2-sulfo-1,4-phenylene)sulfonyl(3-sulfo-1,4-phenylene)} | P905902 | C29H16F6N4 | Tensile property | Dynamic mechanical properties loss tangent | 0.111 | 0.0002082857
Copolymer | poly{6,6'-bibenzimidazole-2,2'-diyl-1,4-phenylene[bis(trifluoromethyl)methylene]-1,4-phenylene/6,6'-bibenzimidazole-2,2'-diyl(2-sulfo-1,4-phenylene)sulfonyl(3-sulfo-1,4-phenylene)} | P905902 | C29H16F6N4 | Tensile property | Elongation at break | 24.75 | 17.85714 | %
Copolymer | poly{6,6'-bibenzimidazole-2,2'-diyl-1,4-phenylene[bis(trifluoromethyl)methylene]-1,4-phenylene/6,6'-bibenzimidazole-2,2'-diyl(2-sulfo-1,4-phenylene)sulfonyl(3-sulfo-1,4-phenylene)} | P905902 | C29H16F6N4 | Tensile property | Tensile modulus | 5.5 | 0.2935714 | GPa
Copolymer | poly{6,6'-bibenzimidazole-2,2'-diyl-1,4-phenylene[bis(trifluoromethyl)methylene]-1,4-phenylene/6,6'-bibenzimidazole-2,2'-diyl(2-sulfo-1,4-phenylene)sulfonyl(3-sulfo-1,4-phenylene)} | P905902 | C29H16F6N4 | Tensile property | Tensile stress strength at break | 0.08495 | 7.697357e-05 | GPa
Copolymer | poly[oxy-1,4-phenylenesulfonyl-1,4-phenyleneoxy-1,4-phenylene(dimethylmethylene)-1,4-phenylene/oxy(2-sulfo-1,4-phenylene)carbonyl(3-sulfo-1,4-phenylene)oxy-1,4-phenylene(dimethylmethylene)-1,4-phenylene] | P905905 | C27H22O4S | Thermal property | Glass transition temperature | 185 | 0 | C
Copolymer | poly[oxy-1,4-phenylenesulfonyl-1,4-phenyleneoxy-1,4-phenylene(dimethylmethylene)-1,4-phenylene/oxy(2-sulfo-1,4-phenylene)carbonyl(3-sulfo-1,4-phenylene)oxy-1,4-phenylene(dimethylmethylene)-1,4-phenylene] | P905905 | C27H22O4S | Thermal property | Thermal decomposition temperature | 350 | 0 | C
Copolymer | poly[oxy-1,4-phenylenesulfonyl-1,4-phenyleneoxy-1,4-phenylene(dimethylmethylene)-1,4-phenylene/oxy(2-sulfo-1,4-phenylene)carbonyl(3-sulfo-1,4-phenylene)oxy-1,4-phenylene(dimethylmethylene)-1,4-phenylene] | P905905 | C27H22O4S | Thermal property | Thermal decomposition weight loss | 0 | 0 | %
Copolymer | poly[oxy-1,4-phenylenesulfonyl-1,4-phenyleneoxy-1,4-phenylene(dimethylmethylene)-1,4-phenylene/oxy(2-sulfo-1,4-phenylene)carbonyl(3-sulfo-1,4-phenylene)oxy-1,4-phenylene(dimethylmethylene)-1,4-phenylene] | P905905 | C27H22O4S | Electric property | Electric conductivity | 0.004 | 0 | 1/(ohm*cm)
Copolymer | poly[oxy-1,4-phenylenesulfonyl-1,4-phenyleneoxy-1,4-phenylene(dimethylmethylene)-1,4-phenylene/oxy(2-sulfo-1,4-phenylene)carbonyl(3-sulfo-1,4-phenylene)oxy-1,4-phenylene(dimethylmethylene)-1,4-phenylene] | P905905 | C27H22O4S | Electric property | Volume resistivity | 250 | 0 | ohm*cm
Copolymer | poly[oxy-1,4-phenylenesulfonyl-1,4-phenyleneoxy-1,4-phenylene(dimethylmethylene)-1,4-phenylene/oxy(2-sulfo-1,4-phenylene)carbonyl(3-sulfo-1,4-phenylene)oxy-1,4-phenylene(dimethylmethylene)-1,4-phenylene] | P905905 | C27H22O4S | Physicochemical property | Water absorption | 24.3 | 0 | wt%
Copolymer | poly[oxy(1-methyl-2-oxoethylene)/oxy(1-methyl-2-oxoethylene)/oxy(1-oxoethylene)]-poly(oxyethylene) | P905906 | C2H4O | Thermal property | Glass transition temperature | 41.7 | 8.736 | C
Copolymer | poly(1-(butoxycarbonyl)-1-methylethylene/1-{4-[4-(methacryloyloxy)phenyl(1-methylethane-1,1-diyl)]phenoxycarbonyl}-1-methylethylene) | P905907 | C8H14O2 | Thermal property | Glass transition temperature | 8 | 75.46667 | C
Copolymer | poly{1-fluoro-1-[(2,2,2-trifluoroethoxy)carbonyl]ethylene/1-(tert-butoxycarbonyl)-1-trifluoromethylethylene} | P905908 | C5H4F4O2 | Optical property | Refractive index | 1.39115 | 1.021357e-05
Copolymer | poly{1-fluoro-1-[(2,2,2-trifluoroethoxy)carbonyl]ethylene/1-(tert-butoxycarbonyl)-1-trifluoromethylethylene} | P905908 | C5H4F4O2 | Thermal property | Glass transition temperature | 93 | 56.44444 | C
Copolymer | poly{1-fluoro-1-[(2,2,2-trifluoroethoxy)carbonyl]ethylene/1-(tert-butoxycarbonyl)-1-trifluoromethylethylene} | P905908 | C5H4F4O2 | Thermal property | Thermal decomposition temperature | 177 | 0 | C
Copolymer | poly{1-fluoro-1-[(2,2,2-trifluoroethoxy)carbonyl]ethylene/1-(tert-butoxycarbonyl)-1-trifluoromethylethylene} | P905908 | C5H4F4O2 | Thermal property | Thermal decomposition weight loss | 10 | 0 | %
Copolymer | poly(ethylene)-poly[1-methyl-1-(oxiran-2-ylmethoxycarbonyl)ethylene] | P905909 | CH2 | Thermal property | Crystallization temperature | 89.7 | 0 | C
Copolymer | poly(ethylene)-poly[1-methyl-1-(oxiran-2-ylmethoxycarbonyl)ethylene] | P905909 | CH2 | Thermal property | Melting temperature | 106 | 12 | C
Copolymer | poly[oxy(1-oxohexane-1,6-diyl)]-poly[oxy(1-methyl-2-oxoethylene)/oxy(1-methyl-2-oxoethylene)] | P905910 | C3H4O2 | Thermal property | Glass transition temperature | 54.9 | 0 | C
Copolymer | poly(oxycarbonyloxypropane-1,3-diyl)-poly[oxy(1-methyl-2-oxoethylene)] | P905911 | C3H4O2 | Thermal property | Melting temperature | 160.3 | 0 | C
Copolymer | poly[oxy(1-oxohexane-1,6-diyl)]-poly(oxycarbonyloxypropane-1,3-diyl) | P905913 | C4H6O3 | Thermal property | Glass transition temperature | 55.5 | 0 | C
Copolymer | poly[oxy-2-oxoethylene-1,4-phenyleneoxy-1,4-phenylene-1-oxoethyleneoxy(2-methoxy-1,4-phenylene)methanylylidene-2-oxocyclopentane-1,3-diylidenemethanylylidene(3-methoxy-1,4-phenylene)/oxy-2-oxoethylene-1,4-phenyleneoxy-1,4-phenylene-1-oxoethyleneoxy-1,4-phenylenemethanylylidene-2-oxocyclopentane-1,3-diylidenemethanylylidene-1,4-phenylene] | P905916 | C35H26O6 | Thermal property | Thermal decomposition temperature | 330.5 | 6440.333 | C
Copolymer | poly[oxy-2-oxoethylene-1,4-phenyleneoxy-1,4-phenylene-1-oxoethyleneoxy(2-methoxy-1,4-phenylene)methanylylidene-2-oxocyclopentane-1,3-diylidenemethanylylidene(3-methoxy-1,4-phenylene)/oxy-2-oxoethylene-1,4-phenyleneoxy-1,4-phenylene-1-oxoethyleneoxy-1,4-phenylenemethanylylidene-2-oxocyclopentane-1,3-diylidenemethanylylidene-1,4-phenylene] | P905916 | C35H26O6 | Thermal property | Thermal decomposition weight loss | 20 | 133.3333 | %
Copolymer | poly(oxy-2-oxoethylene-1,4-phenyleneoxy-1,4-phenylene-1-oxoethyleneoxy-1,4-phenylenemethanylylidene-2-oxocyclohexane-1,3-diylidenemethanylylidene-1,4-phenylene/oxy-2-oxoethylene-1,4-phenyleneoxy-1,4-phenylene-1-oxoethyleneoxy-1,4-phenylenemethanylylidene-2-oxocyclopentane-1,3-diylidenemethanylylidene-1,4-phenylene) | P905917 | C35H26O6 | Thermal property | Thermal decomposition temperature | 327.5 | 10208.33 | C
Copolymer | poly(oxy-2-oxoethylene-1,4-phenyleneoxy-1,4-phenylene-1-oxoethyleneoxy-1,4-phenylenemethanylylidene-2-oxocyclohexane-1,3-diylidenemethanylylidene-1,4-phenylene/oxy-2-oxoethylene-1,4-phenyleneoxy-1,4-phenylene-1-oxoethyleneoxy-1,4-phenylenemethanylylidene-2-oxocyclopentane-1,3-diylidenemethanylylidene-1,4-phenylene) | P905917 | C35H26O6 | Thermal property | Thermal decomposition weight loss | 20 | 133.3333 | %
Copolymer | poly{4,5-bis(methoxycarbonyl)cyclopentane-1,3-diylethene-1,2-diyl/5-[11-(cinnamoyloxy)undecyloxycarbonyl]cyclopentane-1,3-diylethene-1,2-diyl} | P905922 | C11H14O4 | Thermal property | Glass transition temperature | 55.5 | 3 | C
Copolymer | poly[4,5-bis(2-{2-[2-(ethoxy)ethoxy]ethoxy}ethoxycarbonyl)cyclopentane-1,3-diylethene-1,2-diyl]-poly[4,5-bis(methoxycarbonyl)cyclopentane-1,3-diylethene-1,2-diyl]-poly{4,5-bis(methoxycarbonyl)cyclopentane-1,3-diylethene-1,2-diyl/5-[11-(cinnamoyloxy)undecyloxycarbonyl]cyclopentane-1,3-diylethene-1,2-diyl} | P905923 | C11H14O4 | Thermal property | Glass transition temperature | 38 | 274.8571 | C
Copolymer | poly{[9,9-bis(2-ethylhexyl)fluorene-2,7-diyl]ethene-1,2-diyl/thiophene-2,5-diylethene-1,2-diyl} | P905924 | C6H4S | Thermal property | Glass transition temperature | 155 | 5.333333 | C
Copolymer | poly{[9,9-bis(2-ethylhexyl)fluorene-2,7-diyl]ethene-1,2-diyl/thiophene-2,5-diylethene-1,2-diyl} | P905924 | C6H4S | Thermal property | Thermal decomposition temperature | 299 | 12 | C
Copolymer | poly{[9,9-bis(2-ethylhexyl)fluorene-2,7-diyl]ethene-1,2-diyl/thiophene-2,5-diylethene-1,2-diyl} | P905924 | C6H4S | Thermal property | Thermal decomposition weight loss | 5 | 0 | %
Copolymer | poly{bis[4-(4,5-bis{4-[(4-chlorophenyl)diazenyl]phenyl}imidazol-2-yl)phenoxy]phosphazene/[4-(4,5-bis{4-[(4-chlorophenyl)diazenyl]phenyl}imidazol-2-yl)phenoxy](ethoxy)phosphazene/diethoxyphosphazene} | P905926 | C4H10NO2P | Thermal property | Glass transition temperature | 149 | 108 | C
Copolymer | poly{bis[4-(4,5-bis{4-[(4-fluorophenyl)diazenyl]phenyl}imidazol-2-yl)phenoxy]phosphazene/[4-(4,5-bis{4-[(4-fluorophenyl)diazenyl]phenyl}imidazol-2-yl)phenoxy](ethoxy)phosphazene/diethoxyphosphazene} | P905927 | C4H10NO2P | Thermal property | Glass transition temperature | 146.5 | 147 | C
Copolymer | poly{bis[4-(4,5-bis{4-[(4-iodophenyl)diazenyl]phenyl}imidazol-2-yl)phenoxy]phosphazene/[4-(4,5-bis{4-[(4-iodophenyl)diazenyl]phenyl}imidazol-2-yl)phenoxy](ethoxy)phosphazene/diethoxyphosphazene} | P905928 | C4H10NO2P | Thermal property | Glass transition temperature | 157 | 192 | C
Copolymer | poly[1-(tert-butoxycarbonyl)ethylene]-poly[1-(methoxycarbonyl)-1-methylethylene] | P905929 | C5H8O2 | Physicochemical property | Contact angle | 73 | 0 | degree
Copolymer | poly[1-(butoxycarbonyl)ethylene/1-(1,7,7-trimethylbicyclo[2.2.1]heptan-2-yloxycarbonyl)ethylene] | P905930 | C7H12O2 | Thermal property | Glass transition temperature | -20 | 980.4502 | C
Copolymer | poly[1-(butoxycarbonyl)ethylene/1-(1,7,7-trimethylbicyclo[2.2.1]heptan-2-yloxycarbonyl)ethylene] | P905930 | C7H12O2 | Shear property | Dynamic shear properties storage modulus | 6e-05 | 4.45e-10 | GPa
Copolymer | poly[1-(1,7,7-trimethylbicyclo[2.2.1]heptan-2-yloxycarbonyl)ethylene]-poly[1-(butoxycarbonyl)ethylene] | P905931 | C7H12O2 | Thermal property | Glass transition temperature | 20 | 7301.333 | C
Copolymer | poly[1-(1,7,7-trimethylbicyclo[2.2.1]heptan-2-yloxycarbonyl)ethylene]-poly[1-(butoxycarbonyl)ethylene] | P905931 | C7H12O2 | Shear property | Dynamic shear properties storage modulus | 0.02 | 0 | GPa
Copolymer | poly[1-(butoxycarbonyl)ethylene/1-(1,7,7-trimethylbicyclo[2.2.1]heptan-2-yloxycarbonyl)ethylene] | P905932 | C7H12O2 | Shear property | Dynamic shear properties storage modulus | 5e-05 | 0 | GPa
Copolymer | poly(1-chloro-1,2,2-trifluoroethylene/1,1-difluoroethylene/1,1,2-trifluoroethylene) | P905933 | C2H2F2 | Thermal property | Heat of fusion | 0.00253 | 1.030171e-06 | kcal/g
Copolymer | poly(1-chloro-1,2,2-trifluoroethylene/1,1-difluoroethylene/1,1,2-trifluoroethylene) | P905933 | C2H2F2 | Thermal property | Melting temperature | 82 | 569.9119 | C
Copolymer | poly(1-chloro-1,2,2-trifluoroethylene/1,1-difluoroethylene/1,1,2-trifluoroethylene) | P905933 | C2H2F2 | Electric property | Dielectric constant ac | 30 | 119.3548
Copolymer | poly[1-(butoxycarbonyl)ethylene/1-carbamoylethylene/1-carboxyethylene/1-phenylethylene] | P905934 | C8H8 | Electric property | Dielectric constant ac | 4.7 | 0
Copolymer | poly[1-(butoxycarbonyl)ethylene/1-carbamoylethylene/1-carboxyethylene/1-phenylethylene] | P905934 | C8H8 | Electric property | Electric conductivity | 1e-13 | 0 | 1/(ohm*cm)
Copolymer | poly[1-(butoxycarbonyl)ethylene/1-carbamoylethylene/1-carboxyethylene/1-phenylethylene] | P905934 | C8H8 | Electric property | Volume resistivity | 10000000000000 | 0 | ohm*cm
Copolymer | poly{oxycarbonyloxy(1-methylethylene)/oxycarbonyloxy[1-(2-naphthyloxymethyl)ethylene]/oxy(1-methylethylene)/oxy[1-(2-naphthyloxymethyl)ethylene]} | P905935 | C3H6O | Thermal property | Glass transition temperature | 40.2 | 0.01333333 | C
Copolymer | poly{oxycarbonyloxy(1-methylethylene)/oxycarbonyloxy[1-(2-naphthyloxymethyl)ethylene]/oxy(1-methylethylene)/oxy[1-(2-naphthyloxymethyl)ethylene]} | P905935 | C3H6O | Thermal property | Thermal decomposition temperature | 250 | 149.0667 | C
Copolymer | poly{oxycarbonyloxy(1-methylethylene)/oxycarbonyloxy[1-(2-naphthyloxymethyl)ethylene]/oxy(1-methylethylene)/oxy[1-(2-naphthyloxymethyl)ethylene]} | P905935 | C3H6O | Thermal property | Thermal decomposition weight loss | 5 | 0 | %
Copolymer | poly{oxycarbonyloxy(1-methylethylene)/oxycarbonyloxy[1-(2-naphthyloxymethyl)ethylene]/oxy(1-methylethylene)/oxy[1-(2-naphthyloxymethyl)ethylene]} | P905935 | C3H6O | Tensile property | Elongation at break | 302.3 | 63585.8 | %
Copolymer | poly{oxycarbonyloxy(1-methylethylene)/oxycarbonyloxy[1-(2-naphthyloxymethyl)ethylene]/oxy(1-methylethylene)/oxy[1-(2-naphthyloxymethyl)ethylene]} | P905935 | C3H6O | Tensile property | Tensile stress strength at break | 0.0345 | 4.827467e-05 | GPa
Copolymer | poly[1-(4-cyanophenoxycarbonyl)ethylene/1-methyl-1-(oxiranylmethoxycarbonyl)ethylene] | P905936 | C10H7NO2 | Thermal property | Glass transition temperature | 35 | 99.18182 | C
Copolymer | poly[1-(4-cyanophenoxycarbonyl)ethylene/1-methyl-1-(oxiranylmethoxycarbonyl)ethylene] | P905936 | C10H7NO2 | Thermal property | Thermal decomposition temperature | 289.5 | 304.8788 | C
Copolymer | poly[1-(4-cyanophenoxycarbonyl)ethylene/1-methyl-1-(oxiranylmethoxycarbonyl)ethylene] | P905936 | C10H7NO2 | Thermal property | Thermal decomposition weight loss | 5 | 27.27273 | %
Copolymer | poly(bicyclo[2.2.1]heptane-2,3-diyl/1-phenylethylene) | P905937 | C7H10 | Thermal property | Glass transition temperature | 298.5 | 1875 | C
Copolymer | poly(1-phenylethylene/tetracyclo[6.2.1.1^3,6^^.0^2,7^^]dodecane-4,5-diyl) | P905938 | C12H16 | Thermal property | Glass transition temperature | 360 | 243.2 | C
Copolymer | poly[imino(1-methyl-2-oxoethylene)/imino(1-oxohexane-1,6-diyl)] | P905939 | C3H5NO | Physical property | Density | 1.185 | 0.0003714286 | g/cm3
Copolymer | poly[imino(1-methyl-2-oxoethylene)/imino(1-oxohexane-1,6-diyl)] | P905939 | C3H5NO | Physical property | Specific volume | 0.8435 | 0.0001922143 | cm3/g
Copolymer | poly[imino(1-methyl-2-oxoethylene)/imino(1-oxohexane-1,6-diyl)] | P905939 | C3H5NO | Thermal property | Heat of fusion | 0.011715 | 3.780122e-05 | kcal/g
Copolymer | poly[imino(1-methyl-2-oxoethylene)/imino(1-oxohexane-1,6-diyl)] | P905939 | C3H5NO | Thermal property | Melting temperature | 197.2 | 116.168 | C
Copolymer | poly[imino(1-methyl-2-oxoethylene)/imino(1-oxohexane-1,6-diyl)] | P905939 | C3H5NO | Physicochemical property | Water absorption | 10.8 | 1.091429 | wt%
Copolymer | poly[imino(1-methyl-2-oxoethylene)/imino(1-oxohexane-1,6-diyl)] | P905939 | C3H5NO | Dilute solution property | Intrinsic viscosity eta | 1.285 | 0.05568571 | dl/g
Copolymer | poly(ethylene/bicyclo[2.2.1]heptane-2,3-diyl) | P905940 | CH2 | Thermal property | Glass transition temperature | 140 | 1.066667 | C
Copolymer | poly(ethylene/bicyclo[2.2.1]heptane-2,3-diyl) | P905940 | CH2 | Other physical property | Pvt relation pressure | 0.1 | 0 | MPa
Copolymer | poly(ethylene/bicyclo[2.2.1]heptane-2,3-diyl) | P905940 | CH2 | Other physical property | Pvt relation specific volume | 0.97737 | 0 | cm3/g
Copolymer | poly(ethylene/bicyclo[2.2.1]heptane-2,3-diyl) | P905940 | CH2 | Other physical property | Pvt relation temperature | 27 | 0 | C
Copolymer | poly[1-(acetyloxy)ethylene/1-hydroxyethylene/(2-propyl-1,3-dioxane-4,6-diyl)methylene] | P905942 | C2H4O | Thermal property | Glass transition temperature | 71 | 0 | C
Copolymer | poly(sulfanediylbiphenyl-4,4'-diylsulfanediylnonanedioyl/sulfanediylhexanedioylsulfanediylbiphenyl-4,4'-diyl) | P905945 | C18H16O2S2 | Thermal property | Thermal decomposition temperature | 332 | 0 | C
Copolymer | poly(sulfanediylbiphenyl-4,4'-diylsulfanediylnonanedioyl/sulfanediylhexanedioylsulfanediylbiphenyl-4,4'-diyl) | P905945 | C18H16O2S2 | Thermal property | Thermal decomposition weight loss | 5 | 0 | %
Copolymer | poly(sulfanediylbiphenyl-4,4'-diylsulfanediylnonanedioyl/sulfanediylhexanedioylsulfanediylbiphenyl-4,4'-diyl) | P905945 | C18H16O2S2 | Thermal property | Lc phase transition temperature | 250 | 0 | C
Copolymer | poly(sulfanediylbiphenyl-4,4'-diylsulfanediylnonanedioyl/sulfanediylhexanedioylsulfanediylbiphenyl-4,4'-diyl) | P905945 | C18H16O2S2 | Thermal property | Melting temperature | 200 | 0 | C
Copolymer | poly(sulfanediylbiphenyl-4,4'-diylsulfanediyloctanedioyl/sulfanediylpentanedioylsulfanediylbiphenyl-4,4'-diyl) | P905946 | C17H14O2S2 | Thermal property | Thermal decomposition temperature | 340 | 0 | C
Copolymer | poly(sulfanediylbiphenyl-4,4'-diylsulfanediyloctanedioyl/sulfanediylpentanedioylsulfanediylbiphenyl-4,4'-diyl) | P905946 | C17H14O2S2 | Thermal property | Thermal decomposition weight loss | 5 | 0 | %
Copolymer | poly(sulfanediylbiphenyl-4,4'-diylsulfanediyloctanedioyl/sulfanediylpentanedioylsulfanediylbiphenyl-4,4'-diyl) | P905946 | C17H14O2S2 | Thermal property | Lc phase transition temperature | 226 | 0 | C
Copolymer | poly(sulfanediylbiphenyl-4,4'-diylsulfanediyloctanedioyl/sulfanediylpentanedioylsulfanediylbiphenyl-4,4'-diyl) | P905946 | C17H14O2S2 | Thermal property | Melting temperature | 183 | 0 | C
Copolymer | poly(sulfanediylbiphenyl-4,4'-diylsulfanediyloctanedioyl/sulfanediylheptanedioylsulfanediylbiphenyl-4,4'-diyl) | P905947 | C19H18O2S2 | Thermal property | Thermal decomposition temperature | 340 | 0 | C
Copolymer | poly(sulfanediylbiphenyl-4,4'-diylsulfanediyloctanedioyl/sulfanediylheptanedioylsulfanediylbiphenyl-4,4'-diyl) | P905947 | C19H18O2S2 | Thermal property | Thermal decomposition weight loss | 5 | 0 | %
Copolymer | poly(sulfanediylbiphenyl-4,4'-diylsulfanediyloctanedioyl/sulfanediylheptanedioylsulfanediylbiphenyl-4,4'-diyl) | P905947 | C19H18O2S2 | Thermal property | Lc phase transition temperature | 226 | 0 | C
Copolymer | poly(sulfanediylbiphenyl-4,4'-diylsulfanediyloctanedioyl/sulfanediylheptanedioylsulfanediylbiphenyl-4,4'-diyl) | P905947 | C19H18O2S2 | Thermal property | Melting temperature | 190 | 0 | C
Copolymer | poly(sulfanediylbiphenyl-4,4'-diylsulfanediylnonanedioyl/sulfanediylbiphenyl-4,4'-diylsulfanediyloctanedioyl) | P905948 | C20H20O2S2 | Thermal property | Thermal decomposition temperature | 339 | 0 | C
Copolymer | poly(sulfanediylbiphenyl-4,4'-diylsulfanediylnonanedioyl/sulfanediylbiphenyl-4,4'-diylsulfanediyloctanedioyl) | P905948 | C20H20O2S2 | Thermal property | Thermal decomposition weight loss | 5 | 0 | %
Copolymer | poly(sulfanediylbiphenyl-4,4'-diylsulfanediylnonanedioyl/sulfanediylbiphenyl-4,4'-diylsulfanediyloctanedioyl) | P905948 | C20H20O2S2 | Thermal property | Lc phase transition temperature | 216 | 0 | C
Copolymer | poly(sulfanediylbiphenyl-4,4'-diylsulfanediylnonanedioyl/sulfanediylbiphenyl-4,4'-diylsulfanediyloctanedioyl) | P905948 | C20H20O2S2 | Thermal property | Melting temperature | 191 | 0 | C
Copolymer | poly(sulfanediylbiphenyl-4,4'-diylsulfanediyldecanedioyl/sulfanediylpentanedioylsulfanediylbiphenyl-4,4'-diyl) | P905949 | C17H14O2S2 | Thermal property | Thermal decomposition temperature | 342 | 0 | C
Copolymer | poly(sulfanediylbiphenyl-4,4'-diylsulfanediyldecanedioyl/sulfanediylpentanedioylsulfanediylbiphenyl-4,4'-diyl) | P905949 | C17H14O2S2 | Thermal property | Thermal decomposition weight loss | 5 | 0 | %
Copolymer | poly(sulfanediylbiphenyl-4,4'-diylsulfanediyldecanedioyl/sulfanediylpentanedioylsulfanediylbiphenyl-4,4'-diyl) | P905949 | C17H14O2S2 | Thermal property | Lc phase transition temperature | 187 | 0 | C
Copolymer | poly(sulfanediylbiphenyl-4,4'-diylsulfanediyldecanedioyl/sulfanediylpentanedioylsulfanediylbiphenyl-4,4'-diyl) | P905949 | C17H14O2S2 | Thermal property | Melting temperature | 174 | 0 | C
Copolymer | poly(sulfanediylbiphenyl-4,4'-diylsulfanediyldecanedioyl/sulfanediylheptanedioylsulfanediylbiphenyl-4,4'-diyl) | P905950 | C19H18O2S2 | Thermal property | Thermal decomposition temperature | 342 | 0 | C
Copolymer | poly(sulfanediylbiphenyl-4,4'-diylsulfanediyldecanedioyl/sulfanediylheptanedioylsulfanediylbiphenyl-4,4'-diyl) | P905950 | C19H18O2S2 | Thermal property | Thermal decomposition weight loss | 5 | 0 | %
Copolymer | poly(sulfanediylbiphenyl-4,4'-diylsulfanediyldecanedioyl/sulfanediylheptanedioylsulfanediylbiphenyl-4,4'-diyl) | P905950 | C19H18O2S2 | Thermal property | Lc phase transition temperature | 194 | 0 | C
Copolymer | poly(sulfanediylbiphenyl-4,4'-diylsulfanediyldecanedioyl/sulfanediylheptanedioylsulfanediylbiphenyl-4,4'-diyl) | P905950 | C19H18O2S2 | Thermal property | Melting temperature | 153 | 0 | C
Copolymer | poly(sulfanediylbiphenyl-4,4'-diylsulfanediyldecanedioyl/sulfanediylbiphenyl-4,4'-diylsulfanediylnonanedioyl) | P905951 | C21H22O2S2 | Thermal property | Thermal decomposition temperature | 338 | 0 | C
Copolymer | poly(sulfanediylbiphenyl-4,4'-diylsulfanediyldecanedioyl/sulfanediylbiphenyl-4,4'-diylsulfanediylnonanedioyl) | P905951 | C21H22O2S2 | Thermal property | Thermal decomposition weight loss | 5 | 0 | %
Copolymer | poly(sulfanediylbiphenyl-4,4'-diylsulfanediyldecanedioyl/sulfanediylbiphenyl-4,4'-diylsulfanediylnonanedioyl) | P905951 | C21H22O2S2 | Thermal property | Lc phase transition temperature | 188 | 0 | C
Copolymer | poly(sulfanediylbiphenyl-4,4'-diylsulfanediyldecanedioyl/sulfanediylbiphenyl-4,4'-diylsulfanediylnonanedioyl) | P905951 | C21H22O2S2 | Thermal property | Melting temperature | 167 | 0 | C
Copolymer | poly(sulfanediylbiphenyl-4,4'-diylsulfanediyldodecanedioyl/sulfanediylpentanedioylsulfanediylbiphenyl-4,4'-diyl) | P905952 | C17H14O2S2 | Thermal property | Thermal decomposition temperature | 342 | 0 | C
Copolymer | poly(sulfanediylbiphenyl-4,4'-diylsulfanediyldodecanedioyl/sulfanediylpentanedioylsulfanediylbiphenyl-4,4'-diyl) | P905952 | C17H14O2S2 | Thermal property | Thermal decomposition weight loss | 5 | 0 | %
Copolymer | poly(sulfanediylbiphenyl-4,4'-diylsulfanediyldodecanedioyl/sulfanediylpentanedioylsulfanediylbiphenyl-4,4'-diyl) | P905952 | C17H14O2S2 | Thermal property | Lc phase transition temperature | 169 | 0 | C
Copolymer | poly(sulfanediylbiphenyl-4,4'-diylsulfanediyldodecanedioyl/sulfanediylheptanedioylsulfanediylbiphenyl-4,4'-diyl) | P905953 | C19H18O2S2 | Thermal property | Thermal decomposition temperature | 340 | 0 | C
Copolymer | poly(sulfanediylbiphenyl-4,4'-diylsulfanediyldodecanedioyl/sulfanediylheptanedioylsulfanediylbiphenyl-4,4'-diyl) | P905953 | C19H18O2S2 | Thermal property | Thermal decomposition weight loss | 5 | 0 | %
Copolymer | poly(sulfanediylbiphenyl-4,4'-diylsulfanediyldodecanedioyl/sulfanediylheptanedioylsulfanediylbiphenyl-4,4'-diyl) | P905953 | C19H18O2S2 | Thermal property | Lc phase transition temperature | 168 | 0 | C
Copolymer | poly(sulfanediylbiphenyl-4,4'-diylsulfanediyldodecanedioyl/sulfanediylheptanedioylsulfanediylbiphenyl-4,4'-diyl) | P905953 | C19H18O2S2 | Thermal property | Melting temperature | 150 | 0 | C
Copolymer | poly(sulfanediylbiphenyl-4,4'-diylsulfanediyldodecanedioyl/sulfanediylbiphenyl-4,4'-diylsulfanediylnonanedioyl) | P905954 | C21H22O2S2 | Thermal property | Thermal decomposition temperature | 341 | 0 | C
Copolymer | poly(sulfanediylbiphenyl-4,4'-diylsulfanediyldodecanedioyl/sulfanediylbiphenyl-4,4'-diylsulfanediylnonanedioyl) | P905954 | C21H22O2S2 | Thermal property | Thermal decomposition weight loss | 5 | 0 | %
Copolymer | poly(sulfanediylbiphenyl-4,4'-diylsulfanediyldodecanedioyl/sulfanediylbiphenyl-4,4'-diylsulfanediylnonanedioyl) | P905954 | C21H22O2S2 | Thermal property | Lc phase transition temperature | 167 | 0 | C
Copolymer | poly(sulfanediylbiphenyl-4,4'-diylsulfanediyldodecanedioyl/sulfanediylbiphenyl-4,4'-diylsulfanediylnonanedioyl) | P905954 | C21H22O2S2 | Thermal property | Melting temperature | 141 | 0 | C
Copolymer | poly(sulfanediylbiphenyl-4,4'-diylsulfanediyldecanedioyl/sulfanediylbutanedioylsulfanediylbiphenyl-4,4'-diyl) | P905955 | C16H12O2S2 | Thermal property | Thermal decomposition temperature | 298 | 0 | C
Copolymer | poly(sulfanediylbiphenyl-4,4'-diylsulfanediyldecanedioyl/sulfanediylbutanedioylsulfanediylbiphenyl-4,4'-diyl) | P905955 | C16H12O2S2 | Thermal property | Thermal decomposition weight loss | 5 | 0 | %
Copolymer | poly(sulfanediylbiphenyl-4,4'-diylsulfanediyldecanedioyl/sulfanediylbutanedioylsulfanediylbiphenyl-4,4'-diyl) | P905955 | C16H12O2S2 | Thermal property | Lc phase transition temperature | 280 | 0 | C
Copolymer | poly(sulfanediylbiphenyl-4,4'-diylsulfanediyldecanedioyl/sulfanediylbutanedioylsulfanediylbiphenyl-4,4'-diyl) | P905955 | C16H12O2S2 | Thermal property | Melting temperature | 129 | 0 | C
Copolymer | poly(sulfanediylbiphenyl-4,4'-diylsulfanediyldodecanedioyl/sulfanediylbutanedioylsulfanediylbiphenyl-4,4'-diyl) | P905956 | C16H12O2S2 | Thermal property | Thermal decomposition temperature | 317 | 0 | C
Copolymer | poly(sulfanediylbiphenyl-4,4'-diylsulfanediyldodecanedioyl/sulfanediylbutanedioylsulfanediylbiphenyl-4,4'-diyl) | P905956 | C16H12O2S2 | Thermal property | Thermal decomposition weight loss | 5 | 0 | %
Copolymer | poly(sulfanediylbiphenyl-4,4'-diylsulfanediyldodecanedioyl/sulfanediylbutanedioylsulfanediylbiphenyl-4,4'-diyl) | P905956 | C16H12O2S2 | Thermal property | Lc phase transition temperature | 250 | 0 | C
Copolymer | poly(sulfanediylbiphenyl-4,4'-diylsulfanediyldodecanedioyl/sulfanediylbutanedioylsulfanediylbiphenyl-4,4'-diyl) | P905956 | C16H12O2S2 | Thermal property | Melting temperature | 130 | 0 | C
Copolymer | poly(sulfanediylbiphenyl-4,4'-diylsulfanediyloctanedioyl/sulfanediylhexanedioylsulfanediylbiphenyl-4,4'-diyl) | P905957 | C18H16O2S2 | Thermal property | Thermal decomposition temperature | 302 | 0 | C
Copolymer | poly(sulfanediylbiphenyl-4,4'-diylsulfanediyloctanedioyl/sulfanediylhexanedioylsulfanediylbiphenyl-4,4'-diyl) | P905957 | C18H16O2S2 | Thermal property | Thermal decomposition weight loss | 5 | 0 | %
Copolymer | poly(sulfanediylbiphenyl-4,4'-diylsulfanediyloctanedioyl/sulfanediylhexanedioylsulfanediylbiphenyl-4,4'-diyl) | P905957 | C18H16O2S2 | Thermal property | Lc phase transition temperature | 274 | 0 | C
Copolymer | poly(sulfanediylbiphenyl-4,4'-diylsulfanediyloctanedioyl/sulfanediylhexanedioylsulfanediylbiphenyl-4,4'-diyl) | P905957 | C18H16O2S2 | Thermal property | Melting temperature | 145 | 0 | C
Copolymer | poly(sulfanediylbiphenyl-4,4'-diylsulfanediyldecanedioyl/sulfanediylhexanedioylsulfanediylbiphenyl-4,4'-diyl) | P905958 | C18H16O2S2 | Thermal property | Thermal decomposition temperature | 327 | 0 | C
Copolymer | poly(sulfanediylbiphenyl-4,4'-diylsulfanediyldecanedioyl/sulfanediylhexanedioylsulfanediylbiphenyl-4,4'-diyl) | P905958 | C18H16O2S2 | Thermal property | Thermal decomposition weight loss | 5 | 0 | %
Copolymer | poly(sulfanediylbiphenyl-4,4'-diylsulfanediyldecanedioyl/sulfanediylhexanedioylsulfanediylbiphenyl-4,4'-diyl) | P905958 | C18H16O2S2 | Thermal property | Lc phase transition temperature | 233 | 768 | C
Copolymer | poly(sulfanediylbiphenyl-4,4'-diylsulfanediyldecanedioyl/sulfanediylhexanedioylsulfanediylbiphenyl-4,4'-diyl) | P905958 | C18H16O2S2 | Thermal property | Melting temperature | 89 | 0 | C
Copolymer | poly(sulfanediylbiphenyl-4,4'-diylsulfanediyldodecanedioyl/sulfanediylhexanedioylsulfanediylbiphenyl-4,4'-diyl) | P905959 | C18H16O2S2 | Thermal property | Thermal decomposition temperature | 309 | 0 | C
Copolymer | poly(sulfanediylbiphenyl-4,4'-diylsulfanediyldodecanedioyl/sulfanediylhexanedioylsulfanediylbiphenyl-4,4'-diyl) | P905959 | C18H16O2S2 | Thermal property | Thermal decomposition weight loss | 5 | 0 | %
Copolymer | poly(sulfanediylbiphenyl-4,4'-diylsulfanediyldodecanedioyl/sulfanediylhexanedioylsulfanediylbiphenyl-4,4'-diyl) | P905959 | C18H16O2S2 | Thermal property | Lc phase transition temperature | 238 | 0 | C
Copolymer | poly(sulfanediylbiphenyl-4,4'-diylsulfanediyldodecanedioyl/sulfanediylhexanedioylsulfanediylbiphenyl-4,4'-diyl) | P905959 | C18H16O2S2 | Thermal property | Melting temperature | 144 | 0 | C
Copolymer | poly(sulfanediylbiphenyl-4,4'-diylsulfanediyldecanedioyl/sulfanediylbiphenyl-4,4'-diylsulfanediyloctanedioyl) | P905960 | C20H20O2S2 | Thermal property | Thermal decomposition temperature | 329 | 0 | C
Copolymer | poly(sulfanediylbiphenyl-4,4'-diylsulfanediyldecanedioyl/sulfanediylbiphenyl-4,4'-diylsulfanediyloctanedioyl) | P905960 | C20H20O2S2 | Thermal property | Thermal decomposition weight loss | 5 | 0 | %
Copolymer | poly(sulfanediylbiphenyl-4,4'-diylsulfanediyldecanedioyl/sulfanediylbiphenyl-4,4'-diylsulfanediyloctanedioyl) | P905960 | C20H20O2S2 | Thermal property | Lc phase transition temperature | 243.5 | 176.3333 | C
Copolymer | poly(sulfanediylbiphenyl-4,4'-diylsulfanediyldecanedioyl/sulfanediylbiphenyl-4,4'-diylsulfanediyloctanedioyl) | P905960 | C20H20O2S2 | Thermal property | Melting temperature | 113 | 0 | C
Copolymer | poly(sulfanediylbiphenyl-4,4'-diylsulfanediyldodecanedioyl/sulfanediylbiphenyl-4,4'-diylsulfanediyloctanedioyl) | P905961 | C20H20O2S2 | Thermal property | Thermal decomposition temperature | 330 | 0 | C
Copolymer | poly(sulfanediylbiphenyl-4,4'-diylsulfanediyldodecanedioyl/sulfanediylbiphenyl-4,4'-diylsulfanediyloctanedioyl) | P905961 | C20H20O2S2 | Thermal property | Thermal decomposition weight loss | 5 | 0 | %
Copolymer | poly(sulfanediylbiphenyl-4,4'-diylsulfanediyldodecanedioyl/sulfanediylbiphenyl-4,4'-diylsulfanediyloctanedioyl) | P905961 | C20H20O2S2 | Thermal property | Lc phase transition temperature | 211 | 33.33333 | C
Copolymer | poly(sulfanediylbiphenyl-4,4'-diylsulfanediyldodecanedioyl/sulfanediylbiphenyl-4,4'-diylsulfanediyloctanedioyl) | P905961 | C20H20O2S2 | Thermal property | Melting temperature | 89 | 0 | C
Copolymer | poly(sulfanediylbiphenyl-4,4'-diylsulfanediyldecanedioyl/sulfanediylbiphenyl-4,4'-diylsulfanediyldodecanedioyl) | P905962 | C22H24O2S2 | Thermal property | Thermal decomposition temperature | 336 | 0 | C
Copolymer | poly(sulfanediylbiphenyl-4,4'-diylsulfanediyldecanedioyl/sulfanediylbiphenyl-4,4'-diylsulfanediyldodecanedioyl) | P905962 | C22H24O2S2 | Thermal property | Thermal decomposition weight loss | 5 | 0 | %
Copolymer | poly(sulfanediylbiphenyl-4,4'-diylsulfanediyldecanedioyl/sulfanediylbiphenyl-4,4'-diylsulfanediyldodecanedioyl) | P905962 | C22H24O2S2 | Thermal property | Lc phase transition temperature | 195 | 0 | C
Copolymer | poly(sulfanediylbiphenyl-4,4'-diylsulfanediyldecanedioyl/sulfanediylbiphenyl-4,4'-diylsulfanediyldodecanedioyl) | P905962 | C22H24O2S2 | Thermal property | Melting temperature | 136 | 0 | C
Copolymer | poly(sulfanediylhexanedioylsulfanediylbiphenyl-4,4'-diyl/sulfanediylpentanedioylsulfanediylbiphenyl-4,4'-diyl) | P905963 | C17H14O2S2 | Thermal property | Thermal decomposition temperature | 330 | 0 | C
Copolymer | poly(sulfanediylhexanedioylsulfanediylbiphenyl-4,4'-diyl/sulfanediylpentanedioylsulfanediylbiphenyl-4,4'-diyl) | P905963 | C17H14O2S2 | Thermal property | Thermal decomposition weight loss | 5 | 0 | %
Copolymer | poly(sulfanediylhexanedioylsulfanediylbiphenyl-4,4'-diyl/sulfanediylpentanedioylsulfanediylbiphenyl-4,4'-diyl) | P905963 | C17H14O2S2 | Thermal property | Lc phase transition temperature | 265 | 0 | C
Copolymer | poly(sulfanediylhexanedioylsulfanediylbiphenyl-4,4'-diyl/sulfanediylpentanedioylsulfanediylbiphenyl-4,4'-diyl) | P905963 | C17H14O2S2 | Thermal property | Melting temperature | 231 | 0 | C
Copolymer | poly(sulfanediylheptanedioylsulfanediylbiphenyl-4,4'-diyl/sulfanediylhexanedioylsulfanediylbiphenyl-4,4'-diyl) | P905964 | C18H16O2S2 | Thermal property | Thermal decomposition temperature | 327 | 0 | C
Copolymer | poly(sulfanediylheptanedioylsulfanediylbiphenyl-4,4'-diyl/sulfanediylhexanedioylsulfanediylbiphenyl-4,4'-diyl) | P905964 | C18H16O2S2 | Thermal property | Thermal decomposition weight loss | 5 | 0 | %
Copolymer | poly(sulfanediylheptanedioylsulfanediylbiphenyl-4,4'-diyl/sulfanediylhexanedioylsulfanediylbiphenyl-4,4'-diyl) | P905964 | C18H16O2S2 | Thermal property | Lc phase transition temperature | 239 | 0 | C
Copolymer | poly(sulfanediylheptanedioylsulfanediylbiphenyl-4,4'-diyl/sulfanediylhexanedioylsulfanediylbiphenyl-4,4'-diyl) | P905964 | C18H16O2S2 | Thermal property | Melting temperature | 210 | 0 | C
Copolymer | poly[1-(1H-1,2,3-benzotriazol-1-ylmethoxycarbonyl)ethylene/1-methyl-1-(oxiranylmethoxycarbonyl)ethylene] | P905965 | C10H9N3O2 | Thermal property | Thermal decomposition temperature | 313.5 | 3968.949 | C
Copolymer | poly[1-(1H-1,2,3-benzotriazol-1-ylmethoxycarbonyl)ethylene/1-methyl-1-(oxiranylmethoxycarbonyl)ethylene] | P905965 | C10H9N3O2 | Thermal property | Thermal decomposition weight loss | 10 | 486.9565 | %
Copolymer | poly[1-(allyloxycarbonyl)-1-methylethylene/(3,5-dimethyl-2,6-dioxooxane-3,5-diyl)ethylene] | P905966 | C7H10O2 | Thermal property | Glass transition temperature | 211 | 0 | C
Copolymer | poly[1-(acetyloxy)ethylene/1-(9H-carbazol-9-yl)ethylene] | P905967 | C14H11N | Thermal property | Glass transition temperature | 166.7 | 59.75143 | C
Copolymer | poly[1-(acetyloxy)ethylene/1-(9H-carbazol-9-yl)ethylene] | P905967 | C14H11N | Thermal property | Thermal decomposition temperature | 371 | 257.1429 | C
Copolymer | poly[1-(acetyloxy)ethylene/1-(9H-carbazol-9-yl)ethylene] | P905967 | C14H11N | Thermal property | Thermal decomposition weight loss | 0 | 0 | %
Copolymer | poly(sulfanediylbutanedioylsulfanediylbiphenyl-4,4'-diyl/sulfanediylhexanedioylsulfanediylbiphenyl-4,4'-diyl) | P905970 | C16H12O2S2 | Thermal property | Thermal decomposition temperature | 306 | 0 | C
Copolymer | poly(sulfanediylbutanedioylsulfanediylbiphenyl-4,4'-diyl/sulfanediylhexanedioylsulfanediylbiphenyl-4,4'-diyl) | P905970 | C16H12O2S2 | Thermal property | Thermal decomposition weight loss | 5 | 0 | %
Copolymer | poly(sulfanediylbutanedioylsulfanediylbiphenyl-4,4'-diyl/sulfanediylhexanedioylsulfanediylbiphenyl-4,4'-diyl) | P905970 | C16H12O2S2 | Thermal property | Lc phase transition temperature | 304 | 0 | C
Copolymer | poly(sulfanediylbiphenyl-4,4'-diylsulfanediyloctanedioyl/sulfanediylbutanedioylsulfanediylbiphenyl-4,4'-diyl) | P905971 | C16H12O2S2 | Thermal property | Thermal decomposition temperature | 311 | 0 | C
Copolymer | poly(sulfanediylbiphenyl-4,4'-diylsulfanediyloctanedioyl/sulfanediylbutanedioylsulfanediylbiphenyl-4,4'-diyl) | P905971 | C16H12O2S2 | Thermal property | Thermal decomposition weight loss | 5 | 0 | %
Copolymer | poly(sulfanediylbiphenyl-4,4'-diylsulfanediyloctanedioyl/sulfanediylbutanedioylsulfanediylbiphenyl-4,4'-diyl) | P905971 | C16H12O2S2 | Thermal property | Lc phase transition temperature | 299 | 0 | C
Copolymer | poly[1-(bicyclo[2.2.1]hept-5-en-2-yl)ethylene/ethylene/1-methylethylene] | P905972 | CH2 | Physical property | Density | 0.86 | 0 | g/cm3
Copolymer | poly[1-(bicyclo[2.2.1]hept-5-en-2-yl)ethylene/ethylene/1-methylethylene] | P905972 | CH2 | Physical property | Specific volume | 1.2 | 0 | cm3/g
Copolymer | poly{benzo[1,2-d:5,4-d']bis[1,3]oxazole-2,6-diyl-1,4-phenyleneoxy-1,4-phenylene[bis(trifluoromethyl)methylene]-1,4-phenyleneoxy-1,4-phenylene/oxy-1,4-phenylenecarbonyl-1,4-phenyleneoxy-1,4-phenylene[bis(trifluoromethyl)methylene]-1,4-phenylene} | P905973 | C28H16F6O3 | Thermal property | Thermal decomposition temperature | 558 | 0 | C
Copolymer | poly{benzo[1,2-d:5,4-d']bis[1,3]oxazole-2,6-diyl-1,4-phenyleneoxy-1,4-phenylene[bis(trifluoromethyl)methylene]-1,4-phenyleneoxy-1,4-phenylene/oxy-1,4-phenylenecarbonyl-1,4-phenyleneoxy-1,4-phenylene[bis(trifluoromethyl)methylene]-1,4-phenylene} | P905973 | C28H16F6O3 | Thermal property | Thermal decomposition weight loss | 10 | 0 | %
Copolymer | poly(oxy{2-[10-(4'-cyanobiphenyl-4-yloxy)decyloxymethyl]-2-methylpropane-1,3-diyl}/oxy[2-methyl-2-(propoxymethyl)propane-1,3-diyl]) | P905974 | C8H16O2 | Thermal property | Glass transition temperature | -24.75 | 219.7045 | C
Copolymer | poly(oxy{2-[10-(4'-cyanobiphenyl-4-yloxy)decyloxymethyl]-2-methylpropane-1,3-diyl}/oxy[2-methyl-2-(propoxymethyl)propane-1,3-diyl]) | P905974 | C8H16O2 | Thermal property | Lc phase transition temperature | 37.5 | 715.3833 | C
Copolymer | poly{1,3-benzoxazole-2,5-diyl[bis(trifluoromethyl)methylene]-1,3-benzoxazole-5,2-diyl-1,3-phenyleneoxy-1,4-phenyleneoxy-1,3-phenylene/oxy-1,4-phenyleneoxy-1,4-phenylenecarbonyl-1,4-phenylene} | P905975 | C19H12O3 | Thermal property | Thermal decomposition temperature | 483 | 0 | C
Copolymer | poly{1,3-benzoxazole-2,5-diyl[bis(trifluoromethyl)methylene]-1,3-benzoxazole-5,2-diyl-1,3-phenyleneoxy-1,4-phenyleneoxy-1,3-phenylene/oxy-1,4-phenyleneoxy-1,4-phenylenecarbonyl-1,4-phenylene} | P905975 | C19H12O3 | Thermal property | Thermal decomposition weight loss | 10 | 0 | %
Copolymer | poly{1,3-benzoxazole-2,5-diyl[bis(trifluoromethyl)methylene]-1,3-benzoxazole-5,2-diyl-1,4-phenyleneoxy-1,4-phenylene[bis(trifluoromethyl)methylene]-1,4-phenyleneoxy-1,4-phenylene/oxy-1,4-phenylenecarbonyl-1,4-phenyleneoxy-1,4-phenylene[bis(trifluoromethyl)methylene]-1,4-phenylene} | P905976 | C28H16F6O3 | Thermal property | Glass transition temperature | 206 | 303.1429 | C
Copolymer | poly{1,3-benzoxazole-2,5-diyl[bis(trifluoromethyl)methylene]-1,3-benzoxazole-5,2-diyl-1,4-phenyleneoxy-1,4-phenylene[bis(trifluoromethyl)methylene]-1,4-phenyleneoxy-1,4-phenylene/oxy-1,4-phenylenecarbonyl-1,4-phenyleneoxy-1,4-phenylene[bis(trifluoromethyl)methylene]-1,4-phenylene} | P905976 | C28H16F6O3 | Thermal property | Thermal decomposition temperature | 511 | 482.2222 | C
Copolymer | poly{1,3-benzoxazole-2,5-diyl[bis(trifluoromethyl)methylene]-1,3-benzoxazole-5,2-diyl-1,4-phenyleneoxy-1,4-phenylene[bis(trifluoromethyl)methylene]-1,4-phenyleneoxy-1,4-phenylene/oxy-1,4-phenylenecarbonyl-1,4-phenyleneoxy-1,4-phenylene[bis(trifluoromethyl)methylene]-1,4-phenylene} | P905976 | C28H16F6O3 | Thermal property | Thermal decomposition weight loss | 5 | 4.444444 | %
Copolymer | poly{1,3-benzoxazole-2,5-diyl[bis(trifluoromethyl)methylene]-1,3-benzoxazole-5,2-diyl-1,4-phenyleneoxy-1,4-phenylene[bis(trifluoromethyl)methylene]-1,4-phenyleneoxy-1,4-phenylene/oxy-1,4-phenylenecarbonyl-1,4-phenyleneoxy-1,4-phenylene[bis(trifluoromethyl)methylene]-1,4-phenylene} | P905976 | C28H16F6O3 | Tensile property | Dynamic mechanical properties storage modulus | 1.25 | 0 | GPa
Copolymer | poly{1,3-benzoxazole-2,5-diyl[bis(trifluoromethyl)methylene]-1,3-benzoxazole-5,2-diyl-1,4-phenyleneoxy-1,4-phenylene[bis(trifluoromethyl)methylene]-1,4-phenyleneoxy-1,4-phenylene/oxy-1,4-phenylenecarbonyl-1,4-phenyleneoxy-1,4-phenylene[bis(trifluoromethyl)methylene]-1,4-phenylene} | P905976 | C28H16F6O3 | Tensile property | Elongation at break | 4 | 2.857143 | %
Copolymer | poly{1,3-benzoxazole-2,5-diyl[bis(trifluoromethyl)methylene]-1,3-benzoxazole-5,2-diyl-1,4-phenyleneoxy-1,4-phenylene[bis(trifluoromethyl)methylene]-1,4-phenyleneoxy-1,4-phenylene/oxy-1,4-phenylenecarbonyl-1,4-phenyleneoxy-1,4-phenylene[bis(trifluoromethyl)methylene]-1,4-phenylene} | P905976 | C28H16F6O3 | Tensile property | Tensile modulus | 1.9785 | 0.0199665 | GPa
Copolymer | poly{1,3-benzoxazole-2,5-diyl[bis(trifluoromethyl)methylene]-1,3-benzoxazole-5,2-diyl-1,4-phenyleneoxy-1,4-phenylene[bis(trifluoromethyl)methylene]-1,4-phenyleneoxy-1,4-phenylene/oxy-1,4-phenylenecarbonyl-1,4-phenyleneoxy-1,4-phenylene[bis(trifluoromethyl)methylene]-1,4-phenylene} | P905976 | C28H16F6O3 | Tensile property | Tensile stress strength at break | 0.056 | 0.0002539286 | GPa
Copolymer | poly{6,6'-bi(1,3-benzoxazole)-2,2'-diyl-1,4-phenyleneoxy-1,4-phenylene[bis(trifluoromethyl)methylene]-1,4-phenyleneoxy-1,4-phenylene/oxy-1,4-phenylenecarbonyl-1,4-phenyleneoxy-1,4-phenylene[bis(trifluoromethyl)methylene]-1,4-phenylene} | P905977 | C28H16F6O3 | Thermal property | Thermal decomposition temperature | 535 | 0 | C
Copolymer | poly{6,6'-bi(1,3-benzoxazole)-2,2'-diyl-1,4-phenyleneoxy-1,4-phenylene[bis(trifluoromethyl)methylene]-1,4-phenyleneoxy-1,4-phenylene/oxy-1,4-phenylenecarbonyl-1,4-phenyleneoxy-1,4-phenylene[bis(trifluoromethyl)methylene]-1,4-phenylene} | P905977 | C28H16F6O3 | Thermal property | Thermal decomposition weight loss | 10 | 0 | %
Copolymer | poly[oxy(2,2-dimethylpropane-1,3-diyl)oxyterephthaloyl/oxypropane-1,3-diyloxyterephthaloyl] | P905978 | C11H10O4 | Thermal property | Crystallization temperature | 140.5 | 1283.273 | C
Copolymer | poly[oxy(2,2-dimethylpropane-1,3-diyl)oxyterephthaloyl/oxypropane-1,3-diyloxyterephthaloyl] | P905978 | C11H10O4 | Thermal property | Glass transition temperature | 52.5 | 17.26667 | C
Copolymer | poly[oxy(2,2-dimethylpropane-1,3-diyl)oxyterephthaloyl/oxypropane-1,3-diyloxyterephthaloyl] | P905978 | C11H10O4 | Thermal property | Heat of crystallization | 8.6 | 6.114667 | cal/g
Copolymer | poly[oxy(2,2-dimethylpropane-1,3-diyl)oxyterephthaloyl/oxypropane-1,3-diyloxyterephthaloyl] | P905978 | C11H10O4 | Thermal property | Heat of fusion | 0.0115 | 6.599833e-06 | kcal/g
Copolymer | poly[oxy(2,2-dimethylpropane-1,3-diyl)oxyterephthaloyl/oxypropane-1,3-diyloxyterephthaloyl] | P905978 | C11H10O4 | Thermal property | Thermal decomposition temperature | 383 | 20.17778 | C
Copolymer | poly[oxy(2,2-dimethylpropane-1,3-diyl)oxyterephthaloyl/oxypropane-1,3-diyloxyterephthaloyl] | P905978 | C11H10O4 | Thermal property | Thermal decomposition weight loss | 0 | 0 | %
Copolymer | poly[oxy(2,2-dimethylpropane-1,3-diyl)oxyterephthaloyl/oxypropane-1,3-diyloxyterephthaloyl] | P905978 | C11H10O4 | Thermal property | Melting temperature | 209 | 662.3333 | C
Copolymer | poly(1-chloroethylene/1-{N-[3-(trimethoxysilyl)propyl]amino}ethylene) | P905980 | C2H3Cl | Thermal property | Glass transition temperature | 88.49 | 0 | C
Copolymer | poly(1-chloroethylene/1-{N-[3-(trimethoxysilyl)propyl]amino}ethylene) | P905980 | C2H3Cl | Tensile property | Dynamic mechanical properties storage modulus | 2.247 | 0 | GPa
Copolymer | poly(1-chloroethylene/1-{N-[3-(trimethoxysilyl)propyl]amino}ethylene) | P905980 | C2H3Cl | Tensile property | Dynamic mechanical properties loss tangent | 0.7685 | 0
Copolymer | poly(3-{2-[N-(4-{[4-(2,2-dicyanovinyl)phenyl]diazenyl}phenyl)-N-ethylamino]ethyl}thiophene-2,5-diyl/3-hexylthiophene-2,5-diyl) | P905981 | C10H14S | Electric property | Electric conductivity | 8.3e-11 | 0 | 1/(ohm*cm)
Copolymer | poly(3-{2-[N-(4-{[4-(2,2-dicyanovinyl)phenyl]diazenyl}phenyl)-N-ethylamino]ethyl}thiophene-2,5-diyl/3-hexylthiophene-2,5-diyl) | P905981 | C10H14S | Electric property | Volume resistivity | 12000000000 | 0 | ohm*cm
Copolymer | poly(iminohexadioyliminohexane-1,6-diyl)-poly(1-carboxyethylene) | P905983 | C3H4O2 | Thermal property | Heat of fusion | 0.0188 | 2.855111e-06 | kcal/g
Copolymer | poly(iminohexadioyliminohexane-1,6-diyl)-poly(1-carboxyethylene) | P905983 | C3H4O2 | Thermal property | Melting temperature | 259.5 | 0.5182222 | C
Copolymer | poly(iminohexadioyliminohexane-1,6-diyl)-poly(1-carboxyethylene) | P905983 | C3H4O2 | Physicochemical property | Water absorption | 9.6 | 12.41333 | wt%
Copolymer | poly(iminohexadioyliminohexane-1,6-diyl)-poly(1-carboxyethylene) | P905983 | C3H4O2 | Tensile property | Elongation at break | 52 | 169.1556 | %
Copolymer | poly{1-[2-(N,N-dimethylamino)ethoxycarbonyl]-1-methylethylene}-poly[1-(cyclohexyloxycarbonyl)-1-methylethylene]-poly{1-[2-(N,N-dimethylamino)ethoxycarbonyl]-1-methylethylene} | P905984 | C10H16O2 | Thermal property | Glass transition temperature | 26 | 8.345455 | C
Copolymer | poly[oxy-1,4-phenylenesulfonyl-1,4-phenyleneoxy-1,4-phenylene(dimethylmethylene)-1,4-phenylene/oxy(6-sulfonaphthalene-2,3-diyl)oxy-1,4-phenylenesulfonyl-1,4-phenylene] | P905985 | C22H14O7S2 | Thermal property | Thermal decomposition temperature | 287 | 0 | C
Copolymer | poly[oxy-1,4-phenylenesulfonyl-1,4-phenyleneoxy-1,4-phenylene(dimethylmethylene)-1,4-phenylene/oxy(6-sulfonaphthalene-2,3-diyl)oxy-1,4-phenylenesulfonyl-1,4-phenylene] | P905985 | C22H14O7S2 | Thermal property | Thermal decomposition weight loss | 5 | 0 | %
Copolymer | poly[oxy-1,4-phenylenesulfonyl-1,4-phenyleneoxy-1,4-phenylene(dimethylmethylene)-1,4-phenylene/oxy(6-sulfonaphthalene-2,3-diyl)oxy-1,4-phenylenesulfonyl-1,4-phenylene] | P905985 | C22H14O7S2 | Electric property | Electric conductivity | 0.085 | 0.003333333 | 1/(ohm*cm)
Copolymer | poly[oxy-1,4-phenylenesulfonyl-1,4-phenyleneoxy-1,4-phenylene(dimethylmethylene)-1,4-phenylene/oxy(6-sulfonaphthalene-2,3-diyl)oxy-1,4-phenylenesulfonyl-1,4-phenylene] | P905985 | C22H14O7S2 | Electric property | Volume resistivity | 18.205 | 155.376 | ohm*cm
Copolymer | poly[oxy-1,4-phenylenesulfonyl-1,4-phenyleneoxy-1,4-phenylene(dimethylmethylene)-1,4-phenylene/oxy(6-sulfonaphthalene-2,3-diyl)oxy-1,4-phenylenesulfonyl-1,4-phenylene] | P905985 | C22H14O7S2 | Physicochemical property | Water absorption | 51 | 0 | wt%
Copolymer | poly[oxy-1,4-phenylenesulfonyl-1,4-phenyleneoxy-1,4-phenylene(dimethylmethylene)-1,4-phenylene(dimethylmethylene)-1,4-phenylene/oxy(6-sulfonaphthalene-2,3-diyl)oxy-1,4-phenylenesulfonyl-1,4-phenylene] | P905986 | C22H14O7S2 | Thermal property | Thermal decomposition temperature | 298 | 0 | C
Copolymer | poly[oxy-1,4-phenylenesulfonyl-1,4-phenyleneoxy-1,4-phenylene(dimethylmethylene)-1,4-phenylene(dimethylmethylene)-1,4-phenylene/oxy(6-sulfonaphthalene-2,3-diyl)oxy-1,4-phenylenesulfonyl-1,4-phenylene] | P905986 | C22H14O7S2 | Thermal property | Thermal decomposition weight loss | 5 | 0 | %
Copolymer | poly[oxy-1,4-phenylenesulfonyl-1,4-phenyleneoxy-1,4-phenylene(dimethylmethylene)-1,4-phenylene(dimethylmethylene)-1,4-phenylene/oxy(6-sulfonaphthalene-2,3-diyl)oxy-1,4-phenylenesulfonyl-1,4-phenylene] | P905986 | C22H14O7S2 | Electric property | Electric conductivity | 0.039 | 0.001452 | 1/(ohm*cm)
Copolymer | poly[oxy-1,4-phenylenesulfonyl-1,4-phenyleneoxy-1,4-phenylene(dimethylmethylene)-1,4-phenylene(dimethylmethylene)-1,4-phenylene/oxy(6-sulfonaphthalene-2,3-diyl)oxy-1,4-phenylenesulfonyl-1,4-phenylene] | P905986 | C22H14O7S2 | Electric property | Volume resistivity | 107 | 11532 | ohm*cm
Copolymer | poly[oxy-1,4-phenylenesulfonyl-1,4-phenyleneoxy-1,4-phenylene(dimethylmethylene)-1,4-phenylene(dimethylmethylene)-1,4-phenylene/oxy(6-sulfonaphthalene-2,3-diyl)oxy-1,4-phenylenesulfonyl-1,4-phenylene] | P905986 | C22H14O7S2 | Physicochemical property | Water absorption | 18 | 0 | wt%
Copolymer | poly(1-phenylethylene)-poly(1-{4-[oligo(1,1,2,2-tetrafluoroethene)-oligo(ethyleneoxy)carbonyl]phenyl}ethylene) | P905987 | CF2 | Thermal property | Glass transition temperature | 25 | 3927.273 | C
Copolymer | poly(1-phenylethylene)-poly(1-{4-[oligo(1,1,2,2-tetrafluoroethene)-oligo(ethyleneoxy)carbonyl]phenyl}ethylene) | P905987 | CF2 | Physicochemical property | Surface tension | 15.15 | 4.029615 | mN/m
Copolymer | poly(1-phenylethylene)-poly(1-{4-[oligo(1,1,2,2-tetrafluoroethene)-oligo(ethyleneoxy)carbonyl]phenyl}ethylene) | P905987 | CF2 | Physicochemical property | Contact angle | 86 | 468.7857 | degree
Copolymer | poly{(1,3-dioxoisoindoline-2,5-diyl)[bis(trifluoromethyl)methylene](1,3-dioxoisoindoline-5,2-diyl)[4-(allyloxy)-1,3-phenylene]oxy-1,4-phenylene/(1,3-dioxoisoindoline-2,5-diyl)[bis(trifluoromethyl)methylene](1,3-dioxoisoindoline-5,2-diyl)-1,4-phenyleneoxy-1,4-phenylene} | P905988 | C31H14F6N2O5 | Physical property | Density | 1.444 | 4.56e-05 | g/cm3
Copolymer | poly{(1,3-dioxoisoindoline-2,5-diyl)[bis(trifluoromethyl)methylene](1,3-dioxoisoindoline-5,2-diyl)[4-(allyloxy)-1,3-phenylene]oxy-1,4-phenylene/(1,3-dioxoisoindoline-2,5-diyl)[bis(trifluoromethyl)methylene](1,3-dioxoisoindoline-5,2-diyl)-1,4-phenyleneoxy-1,4-phenylene} | P905988 | C31H14F6N2O5 | Physical property | Specific volume | 0.6925 | 1.049867e-05 | cm3/g
Copolymer | poly{(1,3-dioxoisoindoline-2,5-diyl)[bis(trifluoromethyl)methylene](1,3-dioxoisoindoline-5,2-diyl)[4-(allyloxy)-1,3-phenylene]oxy-1,4-phenylene/(1,3-dioxoisoindoline-2,5-diyl)[bis(trifluoromethyl)methylene](1,3-dioxoisoindoline-5,2-diyl)-1,4-phenyleneoxy-1,4-phenylene} | P905988 | C31H14F6N2O5 | Thermal property | Glass transition temperature | 299 | 124.7273 | C
Copolymer | poly{(1,3-dioxoisoindoline-2,5-diyl)[bis(trifluoromethyl)methylene](1,3-dioxoisoindoline-5,2-diyl)[4-(allyloxy)-1,3-phenylene]oxy-1,4-phenylene/(1,3-dioxoisoindoline-2,5-diyl)[bis(trifluoromethyl)methylene](1,3-dioxoisoindoline-5,2-diyl)-1,4-phenyleneoxy-1,4-phenylene} | P905988 | C31H14F6N2O5 | Thermal property | Thermal decomposition temperature | 415 | 326.6667 | C
Copolymer | poly{(1,3-dioxoisoindoline-2,5-diyl)[bis(trifluoromethyl)methylene](1,3-dioxoisoindoline-5,2-diyl)[4-(allyloxy)-1,3-phenylene]oxy-1,4-phenylene/(1,3-dioxoisoindoline-2,5-diyl)[bis(trifluoromethyl)methylene](1,3-dioxoisoindoline-5,2-diyl)-1,4-phenyleneoxy-1,4-phenylene} | P905988 | C31H14F6N2O5 | Thermal property | Thermal decomposition weight loss | 5 | 0 | %
Copolymer | poly{(1,3-dioxoisoindoline-2,5-diyl)[bis(trifluoromethyl)methylene](1,3-dioxoisoindoline-5,2-diyl)[4-(allyloxy)-1,3-phenylene]oxy-1,4-phenylene/(1,3-dioxoisoindoline-2,5-diyl)[bis(trifluoromethyl)methylene](1,3-dioxoisoindoline-5,2-diyl)-1,4-phenyleneoxy-1,4-phenylene} | P905988 | C31H14F6N2O5 | Tensile property | Dynamic mechanical properties storage modulus | 1.3 | 0.008 | GPa
Copolymer | poly{(1,3-dioxoisoindoline-2,5-diyl)[bis(trifluoromethyl)methylene](1,3-dioxoisoindoline-5,2-diyl)[4-(allyloxy)-1,3-phenylene]oxy-1,4-phenylene/(1,3-dioxoisoindoline-2,5-diyl)[bis(trifluoromethyl)methylene](1,3-dioxoisoindoline-5,2-diyl)-1,4-phenyleneoxy-1,4-phenylene} | P905988 | C31H14F6N2O5 | Tensile property | Dynamic mechanical properties loss tangent | 1.2 | 0.2026667
Copolymer | poly{[3-(acryloyloxy)-6-(acryloyloxymethyl)-4-hydroxytetrahydro-2H-pyran-2,5-diyl]oxy/[4-(acryloyloxy)-6-(acryloyloxymethyl)-3-hydroxytetrahydro-2H-pyran-2,5-diyl]oxy/[3-(acryloyloxy)-4-hydroxy-6-(hydroxymethyl)tetrahydro-2H-pyran-2,5-diyl]oxy/[4-(acryloyloxy)-3-hydroxy-6-(hydroxymethyl)tetrahydro-2H-pyran-2,5-diyl]oxy/[6-(acryloyloxymethyl)-3,4-dihydroxytetrahydro-2H-pyran-2,5-diyl]oxy/[3,4-bis(acryloyloxy)-6-(acryloyloxymethyl)tetrahydro-2H-pyran-2,5-diyl]oxy/[3,4-bis(acryloyloxy)-6-(hydroxymethyl)tetrahydro-2H-pyran-2,5-diyl]oxy/[3,4-dihydroxy-6-(hydroxymethyl)tetrahydro-2H-pyran-2,5-diyl]oxy} | P905992 | C6H10O5 | Physicochemical property | Cohesive energy density | 121.6 | 444.9522 | cal/cm3
Copolymer | poly{[3-(acryloyloxy)-6-(acryloyloxymethyl)-4-hydroxytetrahydro-2H-pyran-2,5-diyl]oxy/[4-(acryloyloxy)-6-(acryloyloxymethyl)-3-hydroxytetrahydro-2H-pyran-2,5-diyl]oxy/[3-(acryloyloxy)-4-hydroxy-6-(hydroxymethyl)tetrahydro-2H-pyran-2,5-diyl]oxy/[4-(acryloyloxy)-3-hydroxy-6-(hydroxymethyl)tetrahydro-2H-pyran-2,5-diyl]oxy/[6-(acryloyloxymethyl)-3,4-dihydroxytetrahydro-2H-pyran-2,5-diyl]oxy/[3,4-bis(acryloyloxy)-6-(acryloyloxymethyl)tetrahydro-2H-pyran-2,5-diyl]oxy/[3,4-bis(acryloyloxy)-6-(hydroxymethyl)tetrahydro-2H-pyran-2,5-diyl]oxy/[3,4-dihydroxy-6-(hydroxymethyl)tetrahydro-2H-pyran-2,5-diyl]oxy} | P905992 | C6H10O5 | Physicochemical property | Hansen parameter delta-d: dispersion component | 21.12 | 3.345361 | (J/cm3)1/2
Copolymer | poly{[3-(acryloyloxy)-6-(acryloyloxymethyl)-4-hydroxytetrahydro-2H-pyran-2,5-diyl]oxy/[4-(acryloyloxy)-6-(acryloyloxymethyl)-3-hydroxytetrahydro-2H-pyran-2,5-diyl]oxy/[3-(acryloyloxy)-4-hydroxy-6-(hydroxymethyl)tetrahydro-2H-pyran-2,5-diyl]oxy/[4-(acryloyloxy)-3-hydroxy-6-(hydroxymethyl)tetrahydro-2H-pyran-2,5-diyl]oxy/[6-(acryloyloxymethyl)-3,4-dihydroxytetrahydro-2H-pyran-2,5-diyl]oxy/[3,4-bis(acryloyloxy)-6-(acryloyloxymethyl)tetrahydro-2H-pyran-2,5-diyl]oxy/[3,4-bis(acryloyloxy)-6-(hydroxymethyl)tetrahydro-2H-pyran-2,5-diyl]oxy/[3,4-dihydroxy-6-(hydroxymethyl)tetrahydro-2H-pyran-2,5-diyl]oxy} | P905992 | C6H10O5 | Physicochemical property | Hansen parameter delta-h: hydrogen bonding | 5.505 | 0.4075152 | (J/cm3)1/2
Copolymer | poly{[3-(acryloyloxy)-6-(acryloyloxymethyl)-4-hydroxytetrahydro-2H-pyran-2,5-diyl]oxy/[4-(acryloyloxy)-6-(acryloyloxymethyl)-3-hydroxytetrahydro-2H-pyran-2,5-diyl]oxy/[3-(acryloyloxy)-4-hydroxy-6-(hydroxymethyl)tetrahydro-2H-pyran-2,5-diyl]oxy/[4-(acryloyloxy)-3-hydroxy-6-(hydroxymethyl)tetrahydro-2H-pyran-2,5-diyl]oxy/[6-(acryloyloxymethyl)-3,4-dihydroxytetrahydro-2H-pyran-2,5-diyl]oxy/[3,4-bis(acryloyloxy)-6-(acryloyloxymethyl)tetrahydro-2H-pyran-2,5-diyl]oxy/[3,4-bis(acryloyloxy)-6-(hydroxymethyl)tetrahydro-2H-pyran-2,5-diyl]oxy/[3,4-dihydroxy-6-(hydroxymethyl)tetrahydro-2H-pyran-2,5-diyl]oxy} | P905992 | C6H10O5 | Physicochemical property | Hansen parameter delta p polar | 6.56 | 1.521952 | (J/cm3)1/2
Copolymer | poly{[3-(acryloyloxy)-6-(acryloyloxymethyl)-4-hydroxytetrahydro-2H-pyran-2,5-diyl]oxy/[4-(acryloyloxy)-6-(acryloyloxymethyl)-3-hydroxytetrahydro-2H-pyran-2,5-diyl]oxy/[3-(acryloyloxy)-4-hydroxy-6-(hydroxymethyl)tetrahydro-2H-pyran-2,5-diyl]oxy/[4-(acryloyloxy)-3-hydroxy-6-(hydroxymethyl)tetrahydro-2H-pyran-2,5-diyl]oxy/[6-(acryloyloxymethyl)-3,4-dihydroxytetrahydro-2H-pyran-2,5-diyl]oxy/[3,4-bis(acryloyloxy)-6-(acryloyloxymethyl)tetrahydro-2H-pyran-2,5-diyl]oxy/[3,4-bis(acryloyloxy)-6-(hydroxymethyl)tetrahydro-2H-pyran-2,5-diyl]oxy/[3,4-dihydroxy-6-(hydroxymethyl)tetrahydro-2H-pyran-2,5-diyl]oxy} | P905992 | C6H10O5 | Physicochemical property | Solubility parameter | 22.56 | 4.609996 | (J/cm3)1/2
Copolymer | poly(1-acetoxyethylene/ethylene)-poly(2,5-dioxotetrahydrofuran-4,3-diyl) | P905993 | CH2 | Thermal property | Crystallization temperature | 68.25 | 5.493571 | C
Copolymer | poly(1-acetoxyethylene/ethylene)-poly(2,5-dioxotetrahydrofuran-4,3-diyl) | P905993 | CH2 | Thermal property | Heat of crystallization | 6.76 | 1.096943 | cal/g
Copolymer | poly(ethylene/5-ethylidenebicyclo[2.2.1]heptane-2,3-diyl/1-methylethylene)-poly(1-cyanoethylene/1-phenylethylene) | P905994 | CH2 | Thermal property | Glass transition temperature | 39 | 8748 | C
Copolymer | poly{1-(1H-1,2,4-triazol-1-yl)ethylene/1-[dihydroxy(oxo)-lambda5-phosphanyl]ethylene} | P905995 | C4H5N3 | Thermal property | Glass transition temperature | 166 | 21.06667 | C
Copolymer | poly{1-(1H-1,2,4-triazol-1-yl)ethylene/1-[dihydroxy(oxo)-lambda5-phosphanyl]ethylene} | P905995 | C4H5N3 | Thermal property | Thermal decomposition temperature | 166 | 26.33333 | C
Copolymer | poly{1-(1H-1,2,4-triazol-1-yl)ethylene/1-[dihydroxy(oxo)-lambda5-phosphanyl]ethylene} | P905995 | C4H5N3 | Electric property | Electric conductivity | 0.0003 | 1.965771e-07 | 1/(ohm*cm)
Copolymer | poly{1-(1H-1,2,4-triazol-1-yl)ethylene/1-[dihydroxy(oxo)-lambda5-phosphanyl]ethylene} | P905995 | C4H5N3 | Electric property | Volume resistivity | 3300 | 128370666.7 | ohm*cm
Copolymer | poly[(1,3-dioxoisoindoline-2,5-diyl)oxy-1,4-phenylene(dimethylmethylene)-1,4-phenyleneoxy(1,3-dioxoisoindoline-5,2-diyl)-1,4-phenyleneoxy(2,6-dimethyl-1,4-phenylene)methylene(3,5-dimethyl-1,4-phenylene)oxy-1,4-phenylene/(1,3-dioxoisoindoline-2,5-diyl)oxy-1,4-phenylene(dimethylmethylene)-1,4-phenyleneoxy(1,3-dioxoisoindoline-5,2-diyl)-1,4-phenyleneoxy-1,4-phenylenefluorene-9,9-diyl-1,4-phenyleneoxy-1,4-phenylene] | P905996 | C68H44N2O8 | Thermal property | Glass transition temperature | 235 | 24.78571 | C
Copolymer | poly[(1,3-dioxoisoindoline-2,5-diyl)oxy-1,4-phenylene(dimethylmethylene)-1,4-phenyleneoxy(1,3-dioxoisoindoline-5,2-diyl)-1,4-phenyleneoxy(2,6-dimethyl-1,4-phenylene)methylene(3,5-dimethyl-1,4-phenylene)oxy-1,4-phenylene/(1,3-dioxoisoindoline-2,5-diyl)oxy-1,4-phenylene(dimethylmethylene)-1,4-phenyleneoxy(1,3-dioxoisoindoline-5,2-diyl)-1,4-phenyleneoxy-1,4-phenylenefluorene-9,9-diyl-1,4-phenyleneoxy-1,4-phenylene] | P905996 | C68H44N2O8 | Thermal property | Thermal decomposition temperature | 476 | 52.25 | C
Copolymer | poly[(1,3-dioxoisoindoline-2,5-diyl)oxy-1,4-phenylene(dimethylmethylene)-1,4-phenyleneoxy(1,3-dioxoisoindoline-5,2-diyl)-1,4-phenyleneoxy(2,6-dimethyl-1,4-phenylene)methylene(3,5-dimethyl-1,4-phenylene)oxy-1,4-phenylene/(1,3-dioxoisoindoline-2,5-diyl)oxy-1,4-phenylene(dimethylmethylene)-1,4-phenyleneoxy(1,3-dioxoisoindoline-5,2-diyl)-1,4-phenyleneoxy-1,4-phenylenefluorene-9,9-diyl-1,4-phenyleneoxy-1,4-phenylene] | P905996 | C68H44N2O8 | Thermal property | Thermal decomposition weight loss | 5 | 0 | %
Copolymer | poly[(1,3-dioxoisoindoline-2,5-diyl)oxy-1,4-phenylene(dimethylmethylene)-1,4-phenyleneoxy(1,3-dioxoisoindoline-5,2-diyl)-1,4-phenyleneoxy(2,6-dimethyl-1,4-phenylene)methylene(3,5-dimethyl-1,4-phenylene)oxy-1,4-phenylene/(1,3-dioxoisoindoline-2,5-diyl)oxy-1,4-phenylene(dimethylmethylene)-1,4-phenyleneoxy(1,3-dioxoisoindoline-5,2-diyl)-1,4-phenyleneoxy-1,4-phenylenefluorene-9,9-diyl-1,4-phenyleneoxy-1,4-phenylene] | P905996 | C68H44N2O8 | Electric property | Dielectric constant ac | 2.35 | 0.03046222
Copolymer | poly[(1,3-dioxoisoindoline-2,5-diyl)oxy-1,4-phenylene(dimethylmethylene)-1,4-phenyleneoxy(1,3-dioxoisoindoline-5,2-diyl)-1,4-phenyleneoxy(2,6-dimethyl-1,4-phenylene)methylene(3,5-dimethyl-1,4-phenylene)oxy-1,4-phenylene/(1,3-dioxoisoindoline-2,5-diyl)oxy-1,4-phenylene(dimethylmethylene)-1,4-phenyleneoxy(1,3-dioxoisoindoline-5,2-diyl)-1,4-phenyleneoxy-1,4-phenylenefluorene-9,9-diyl-1,4-phenyleneoxy-1,4-phenylene] | P905996 | C68H44N2O8 | Tensile property | Dynamic mechanical properties loss tangent | 1.3 | 0.04214286
Copolymer | poly[oxybiphenyl-4,4'-diyloxydecanedioyl/oxycarbonyl(3-sulfo-1,4-phenylene)oxyhexanedioyloxy(2-sulfo-1,4-phenylene)carbonyloxybiphenyl-4,4'-diyl] | P905997 | C22H24O4 | Thermal property | Glass transition temperature | 45.6 | 22.57511 | C
Copolymer | poly[oxybiphenyl-4,4'-diyloxydecanedioyl/oxycarbonyl(3-sulfo-1,4-phenylene)oxyhexanedioyloxy(2-sulfo-1,4-phenylene)carbonyloxybiphenyl-4,4'-diyl] | P905997 | C22H24O4 | Thermal property | Thermal decomposition temperature | 287 | 8.888889 | C
Copolymer | poly[oxybiphenyl-4,4'-diyloxydecanedioyl/oxycarbonyl(3-sulfo-1,4-phenylene)oxyhexanedioyloxy(2-sulfo-1,4-phenylene)carbonyloxybiphenyl-4,4'-diyl] | P905997 | C22H24O4 | Thermal property | Thermal decomposition weight loss | 5 | 0 | %
Copolymer | poly[oxybiphenyl-4,4'-diyloxydecanedioyl/oxycarbonyl(3-sulfo-1,4-phenylene)oxyhexanedioyloxy(2-sulfo-1,4-phenylene)carbonyloxybiphenyl-4,4'-diyl] | P905997 | C22H24O4 | Thermal property | Lc phase transition temperature | 183.7 | 635.761 | C
Copolymer | poly[oxybiphenyl-4,4'-diyloxydecanedioyl/oxycarbonyl(3-sulfo-1,4-phenylene)oxyhexanedioyloxy(2-sulfo-1,4-phenylene)carbonyloxybiphenyl-4,4'-diyl] | P905997 | C22H24O4 | Dilute solution property | Intrinsic viscosity eta | 0.704 | 0.01754444 | dl/g
Copolymer | poly[1-(biphenyl-4-yloxycarbonyl)-1-methylethylene/1-(methoxycarbonyl)-1-methylethylene] | P905998 | C5H8O2 | Thermal property | Glass transition temperature | 92.5 | 14.90909 | C
Copolymer | poly[1-(biphenyl-4-yloxycarbonyl)-1-methylethylene/1-(methoxycarbonyl)-1-methylethylene] | P905998 | C5H8O2 | Thermal property | Thermal decomposition temperature | 256.5 | 448.2424 | C
Copolymer | poly[1-(biphenyl-4-yloxycarbonyl)-1-methylethylene/1-(methoxycarbonyl)-1-methylethylene] | P905998 | C5H8O2 | Thermal property | Thermal decomposition weight loss | 5 | 27.27273 | %
Copolymer | poly{oxyethyleneoxycarbonyliminomethylene(1,5,5-trimethylcyclohexane-1,3-diyl)iminocarbonyloxyethyleneoxy-1,4-phenyleneethene-1,2-diyl[2-(2-ethylhexyloxy)-5-methoxy-1,4-phenylene]ethene-1,2-diyl-1,4-phenylene/oxymethylenetricyclo[5.2.1.0^2,6^^]decane-4,8-diylmethyleneoxycarbonyliminomethylene(1,5,5-trimethylcyclohexane-1,3-diyl)iminocarbonyl} | P905999 | C24H38N2O4 | Thermal property | Glass transition temperature | 108 | 61.06667 | C
Copolymer | poly{oxyethyleneoxycarbonyliminomethylene(1,5,5-trimethylcyclohexane-1,3-diyl)iminocarbonyloxyethyleneoxy-1,4-phenyleneethene-1,2-diyl[2-(2-ethylhexyloxy)-5-methoxy-1,4-phenylene]ethene-1,2-diyl-1,4-phenylene/oxymethylenetricyclo[5.2.1.0^2,6^^]decane-4,8-diylmethyleneoxycarbonyliminomethylene(1,5,5-trimethylcyclohexane-1,3-diyl)iminocarbonyl} | P905999 | C24H38N2O4 | Thermal property | Thermal decomposition temperature | 278 | 51.2 | C
Copolymer | poly{oxyethyleneoxycarbonyliminomethylene(1,5,5-trimethylcyclohexane-1,3-diyl)iminocarbonyloxyethyleneoxy-1,4-phenyleneethene-1,2-diyl[2-(2-ethylhexyloxy)-5-methoxy-1,4-phenylene]ethene-1,2-diyl-1,4-phenylene/oxymethylenetricyclo[5.2.1.0^2,6^^]decane-4,8-diylmethyleneoxycarbonyliminomethylene(1,5,5-trimethylcyclohexane-1,3-diyl)iminocarbonyl} | P905999 | C24H38N2O4 | Thermal property | Thermal decomposition weight loss | 10 | 0 | %
Copolymer | poly{5,5'-bibenzimidazole-2,2'-diyl-1,4-phenyleneoxy-1,4-phenylenecarbonyl-1,4-phenyleneoxy-1,4-phenylene/5,5'-bibenzimidazole-2,2'-diyl-1,4-phenyleneoxy[2-(sodiooxysulfonyl)-1,4-phenylene]carbonyl[3-(sodiooxysulfonyl)-1,4-phenylene]oxy-1,4-phenylene} | P906000 | C39H24N4O3 | Thermal property | Thermal decomposition temperature | 517 | 212.8 | C
Copolymer | poly{5,5'-bibenzimidazole-2,2'-diyl-1,4-phenyleneoxy-1,4-phenylenecarbonyl-1,4-phenyleneoxy-1,4-phenylene/5,5'-bibenzimidazole-2,2'-diyl-1,4-phenyleneoxy[2-(sodiooxysulfonyl)-1,4-phenylene]carbonyl[3-(sodiooxysulfonyl)-1,4-phenylene]oxy-1,4-phenylene} | P906000 | C39H24N4O3 | Thermal property | Thermal decomposition weight loss | 7.5 | 6.666667 | %
Copolymer | poly{5,5'-bibenzimidazole-2,2'-diyl-1,4-phenyleneoxy-1,4-phenylenecarbonyl-1,4-phenyleneoxy-1,4-phenylene/5,5'-bibenzimidazole-2,2'-diyl-1,4-phenyleneoxy[2-(sodiooxysulfonyl)-1,4-phenylene]carbonyl[3-(sodiooxysulfonyl)-1,4-phenylene]oxy-1,4-phenylene} | P906000 | C39H24N4O3 | Physicochemical property | Water absorption | 18.6 | 76.62066 | wt%
Copolymer | poly{5,5'-bibenzimidazole-2,2'-diyl-1,4-phenyleneoxy-1,4-phenylenecarbonyl-1,4-phenyleneoxy-1,4-phenylene/5,5'-bibenzimidazole-2,2'-diyl-1,4-phenyleneoxy[2-(sodiooxysulfonyl)-1,4-phenylene]carbonyl[3-(sodiooxysulfonyl)-1,4-phenylene]oxy-1,4-phenylene} | P906000 | C39H24N4O3 | Tensile property | Elongation at break | 3.745 | 0.2777714 | %
Copolymer | poly{5,5'-bibenzimidazole-2,2'-diyl-1,4-phenyleneoxy-1,4-phenylenecarbonyl-1,4-phenyleneoxy-1,4-phenylene/5,5'-bibenzimidazole-2,2'-diyl-1,4-phenyleneoxy[2-(sodiooxysulfonyl)-1,4-phenylene]carbonyl[3-(sodiooxysulfonyl)-1,4-phenylene]oxy-1,4-phenylene} | P906000 | C39H24N4O3 | Tensile property | Tensile modulus | 1.0789 | 0.007373876 | GPa
Copolymer | poly{5,5'-bibenzimidazole-2,2'-diyl-1,4-phenyleneoxy-1,4-phenylenecarbonyl-1,4-phenyleneoxy-1,4-phenylene/5,5'-bibenzimidazole-2,2'-diyl-1,4-phenyleneoxy[2-(sodiooxysulfonyl)-1,4-phenylene]carbonyl[3-(sodiooxysulfonyl)-1,4-phenylene]oxy-1,4-phenylene} | P906000 | C39H24N4O3 | Tensile property | Tensile stress strength at break | 0.044925 | 7.840928e-05 | GPa
Copolymer | poly[5,5'-bibenzimidazole-2,2'-diyl-1,4-phenyleneoxy-1,4-phenylenecarbonyl-1,4-phenyleneoxy-1,4-phenylene/5,5'-bibenzimidazole-2,2'-diyl-1,4-phenyleneoxy(2-sulfo-1,4-phenylene)carbonyl(3-sulfo-1,4-phenylene)oxy-1,4-phenylene] | P906001 | C39H24N4O3 | Thermal property | Thermal decomposition temperature | 434 | 446.0606 | C
Copolymer | poly[5,5'-bibenzimidazole-2,2'-diyl-1,4-phenyleneoxy-1,4-phenylenecarbonyl-1,4-phenyleneoxy-1,4-phenylene/5,5'-bibenzimidazole-2,2'-diyl-1,4-phenyleneoxy(2-sulfo-1,4-phenylene)carbonyl(3-sulfo-1,4-phenylene)oxy-1,4-phenylene] | P906001 | C39H24N4O3 | Thermal property | Thermal decomposition weight loss | 5 | 6.060606 | %
Copolymer | poly[5,5'-bibenzimidazole-2,2'-diyl-1,4-phenyleneoxy-1,4-phenylenecarbonyl-1,4-phenyleneoxy-1,4-phenylene/5,5'-bibenzimidazole-2,2'-diyl-1,4-phenyleneoxy(2-sulfo-1,4-phenylene)carbonyl(3-sulfo-1,4-phenylene)oxy-1,4-phenylene] | P906001 | C39H24N4O3 | Physicochemical property | Water absorption | 20.2 | 80.4044 | wt%
Copolymer | poly[1-(benzyloxycarbonyl)-1-methylethylene/1-carboxy-1-methylethylene/1-(2-hydroxyethoxycarbonyl)-1-methylethylene] | P906002 | C4H6O2 | Thermal property | Glass transition temperature | 87.1 | 194.6818 | C
Copolymer | poly[1-(benzyloxycarbonyl)-1-methylethylene/1-carboxy-1-methylethylene/1-(2-hydroxyethoxycarbonyl)-1-methylethylene] | P906002 | C4H6O2 | Thermal property | Thermal decomposition temperature | 328.8 | 93.97067 | C
Copolymer | poly[1-(benzyloxycarbonyl)-1-methylethylene/1-carboxy-1-methylethylene/1-(2-hydroxyethoxycarbonyl)-1-methylethylene] | P906002 | C4H6O2 | Thermal property | Thermal decomposition weight loss | 10 | 0 | %
Copolymer | poly[oxyhexanedioyloxy-1,4-phenylene(dimethylmethylene)-1,4-phenylene/oxyhexanedioyloxy-1,4-phenylene(1-phenylethene-1,2-diyl)biphenyl-4,4'-diyl(2-phenylethene-1,2-diyl)-1,4-phenylene] | P906003 | C21H22O4 | Thermal property | Glass transition temperature | 83 | 513.1429 | C
Copolymer | poly[oxyethyleneoxyethyleneoxyethyleneoxy(2-benzyl-1-oxoethylene)iminobutanedioylimino(1-benzyl-2-oxoethylene)/oxyethyleneoxyethyleneoxyethyleneoxy(2-benzyl-1-oxoethylene)iminofumaroylimino(1-benzyl-2-oxoethylene)] | P906004 | C28H32N2O8 | Thermal property | Glass transition temperature | 55 | 58.4 | C
Copolymer | poly[oxyethyleneoxyethyleneoxyethyleneoxy(2-benzyl-1-oxoethylene)iminobutanedioylimino(1-benzyl-2-oxoethylene)/oxyethyleneoxyethyleneoxyethyleneoxy(2-benzyl-1-oxoethylene)iminofumaroylimino(1-benzyl-2-oxoethylene)] | P906004 | C28H32N2O8 | Thermal property | Melting temperature | 153 | 240 | C
Copolymer | poly[oxyethyleneoxyethyleneoxyethyleneoxy(2-benzyl-1-oxoethylene)iminofumaroylimino(1-benzyl-2-oxoethylene)/oxyethyleneoxyethyleneoxyethyleneoxy(2-benzyl-1-oxoethylene)iminohexanedioylimino(1-benzyl-2-oxoethylene)] | P906005 | C28H32N2O8 | Thermal property | Glass transition temperature | 49 | 33.86667 | C
Copolymer | poly[oxyethyleneoxyethyleneoxyethyleneoxy(2-benzyl-1-oxoethylene)iminofumaroylimino(1-benzyl-2-oxoethylene)/oxyethyleneoxyethyleneoxyethyleneoxy(2-benzyl-1-oxoethylene)iminohexanedioylimino(1-benzyl-2-oxoethylene)] | P906005 | C28H32N2O8 | Thermal property | Melting temperature | 132 | 136.2667 | C
Copolymer | poly[oxyethyleneoxyethyleneoxyethyleneoxy(2-benzyl-1-oxoethylene)iminofumaroylimino(1-benzyl-2-oxoethylene)/oxyethyleneoxyethyleneoxyethyleneoxy(2-benzyl-1-oxoethylene)iminohexanedioylimino(1-benzyl-2-oxoethylene)] | P906005 | C28H32N2O8 | Physicochemical property | Contact angle | 66 | 0 | degree
Copolymer | poly[oxyethyleneoxyethyleneoxyethyleneoxy(2-benzyl-1-oxoethylene)iminodecanedioylimino(1-benzyl-2-oxoethylene)/oxyethyleneoxyethyleneoxyethyleneoxy(2-benzyl-1-oxoethylene)iminofumaroylimino(1-benzyl-2-oxoethylene)] | P906006 | C28H32N2O8 | Thermal property | Glass transition temperature | 39 | 93.6 | C
Copolymer | poly[oxyethyleneoxyethyleneoxyethyleneoxy(2-benzyl-1-oxoethylene)iminodecanedioylimino(1-benzyl-2-oxoethylene)/oxyethyleneoxyethyleneoxyethyleneoxy(2-benzyl-1-oxoethylene)iminofumaroylimino(1-benzyl-2-oxoethylene)] | P906006 | C28H32N2O8 | Thermal property | Melting temperature | 129 | 289.8667 | C
Copolymer | poly[oxyethyleneoxyethyleneoxyethyleneoxy(2-benzyl-1-oxoethylene)iminodecanedioylimino(1-benzyl-2-oxoethylene)/oxyethyleneoxyethyleneoxyethyleneoxy(2-benzyl-1-oxoethylene)iminofumaroylimino(1-benzyl-2-oxoethylene)] | P906006 | C28H32N2O8 | Physicochemical property | Contact angle | 74 | 0 | degree
Copolymer | poly{1-(methoxycarbonyl)-1-methylethylene/1-methyl-1-[2,2,2-trifluoro-1-(trifluoromethyl)ethoxycarbonyl]ethylene} | P906007 | C5H8O2 | Optical property | Refractive index | 1.4636 | 0.0005957662
Copolymer | poly{1-(methoxycarbonyl)-1-methylethylene/1-methyl-1-[2,2,2-trifluoro-1-(trifluoromethyl)ethoxycarbonyl]ethylene} | P906007 | C5H8O2 | Thermal property | Glass transition temperature | 114 | 39.73333 | C
Copolymer | poly{1-(methoxycarbonyl)-1-methylethylene/1-methyl-1-[2,2,2-trifluoro-1-methyl-1-(trifluoromethyl)ethoxycarbonyl]ethylene} | P906008 | C5H8O2 | Optical property | Refractive index | 1.4519 | 0.0008809173
Copolymer | poly{1-(methoxycarbonyl)-1-methylethylene/1-methyl-1-[2,2,2-trifluoro-1-methyl-1-(trifluoromethyl)ethoxycarbonyl]ethylene} | P906008 | C5H8O2 | Thermal property | Glass transition temperature | 111 | 86.48889 | C
Copolymer | poly{1-[1,1-bis(trifluoromethyl)-2,2,2-trifluoroethoxycarbonyl]-1-methylethylene/1-(methoxycarbonyl)-1-methylethylene} | P906009 | C5H8O2 | Optical property | Refractive index | 1.44695 | 0.0007515686
Copolymer | poly{1-[1,1-bis(trifluoromethyl)-2,2,2-trifluoroethoxycarbonyl]-1-methylethylene/1-(methoxycarbonyl)-1-methylethylene} | P906009 | C5H8O2 | Thermal property | Glass transition temperature | 115.5 | 24.78571 | C
Copolymer | poly(3-{2-[2-(poly{2-[3-(9H-carbazol-9-yl)propyloxycarbonyl]ethylene})propanoyloxy]ethyl}thiophene-2,5-diyl) | P906010 | C9H9BrO2S | Thermal property | Glass transition temperature | 73 | 0 | C
Copolymer | poly{1-[3-(4-benzoyl-3-hydroxyphenoxy)-2-hydroxypropoxycarbonyl]-1-methylethylene/1-(dodecyloxycarbonyl)-2-[3-(sodiooxysulfonyl)propoxycarbonyl]ethylene/1-(methoxycarbonyl)-1-methylethylene} | P906011 | C5H8O2 | Thermal property | Glass transition temperature | 104.86 | 2.046827 | C
Copolymer | poly[1-(methoxycarbonyl)-1-methylethylene/1-methyl-1-(2,3,5,6-tetrafluorophenoxycarbonyl)ethylene] | P906012 | C5H8O2 | Optical property | Refractive index | 1.49065 | 4.033333e-07
Copolymer | poly[1-(methoxycarbonyl)-1-methylethylene/1-methyl-1-(2,3,5,6-tetrafluorophenoxycarbonyl)ethylene] | P906012 | C5H8O2 | Thermal property | Glass transition temperature | 116.5 | 3 | C
Copolymer | poly[oxybiphenyl-4,4'-diyloxy-1,4-phenylenesulfonyl-1,4-phenylene/oxybiphenyl-4,4'-diyloxy(2-sulfo-1,4-phenylene)sulfonyl(3-sulfo-1,4-phenylene)] | P906014 | C24H16O4S | Electric property | Electric conductivity | 0.00048 | 0 | 1/(ohm*cm)
Copolymer | poly[oxybiphenyl-4,4'-diyloxy-1,4-phenylenesulfonyl-1,4-phenylene/oxybiphenyl-4,4'-diyloxy(2-sulfo-1,4-phenylene)sulfonyl(3-sulfo-1,4-phenylene)] | P906014 | C24H16O4S | Electric property | Volume resistivity | 2100 | 0 | ohm*cm
Copolymer | poly[oxybiphenyl-4,4'-diyloxy-1,4-phenylenesulfonyl-1,4-phenylene/oxybiphenyl-4,4'-diyloxy(2-sulfo-1,4-phenylene)sulfonyl(3-sulfo-1,4-phenylene)] | P906014 | C24H16O4S | Physicochemical property | Gas diffusion coefficient d | 4.7e-09 | 0 | cm2/s
Copolymer | poly[oxybiphenyl-4,4'-diyloxy-1,4-phenylenesulfonyl-1,4-phenylene/oxybiphenyl-4,4'-diyloxy(2-sulfo-1,4-phenylene)sulfonyl(3-sulfo-1,4-phenylene)] | P906014 | C24H16O4S | Dilute solution property | Intrinsic viscosity eta | 0.8 | 0 | dl/g
Copolymer | poly[1-cyanoethylene/1-(2-hydroxyethoxycarbonyl)-1-methylethylene] | P906015 | C3H3N | Thermal property | Glass transition temperature | 52 | 120.8 | C
Copolymer | poly[1-cyanoethylene/1-(2-hydroxyethoxycarbonyl)-1-methylethylene] | P906015 | C3H3N | Dilute solution property | Intrinsic viscosity eta | 1.2 | 0.06466667 | dl/g
Copolymer | poly[1-cyanoethylene/1-(2-hydroxyethoxycarbonyl)-1-methylethylene] | P906015 | C3H3N | Tensile property | Elongation at break | 9.6 | 19.752 | %
Copolymer | poly[1-cyanoethylene/1-(2-hydroxyethoxycarbonyl)-1-methylethylene] | P906015 | C3H3N | Tensile property | Tensile stress strength at break | 0.01672 | 7.493803e-05 | GPa
Copolymer | poly[1-(4-tert-butoxyphenyl)ethylene/1-phenylethylene] | P906016 | C8H8 | Thermal property | Glass transition temperature | 94 | 13.86667 | C
Copolymer | poly[1-(4-tert-butoxyphenyl)ethylene/1-phenylethylene] | P906016 | C8H8 | Physicochemical property | Contact angle | 90 | 0.2666667 | degree
Copolymer | poly{1-phenylethylene/1-[4-(prop-2-yn-1-yloxy)phenyl]ethylene} | P906017 | C8H8 | Thermal property | Glass transition temperature | 80 | 39.46667 | C
Copolymer | poly{1-phenylethylene/1-[4-(prop-2-yn-1-yloxy)phenyl]ethylene} | P906017 | C8H8 | Physicochemical property | Contact angle | 93 | 1.866667 | degree
Copolymer | poly[(1,3-dioxo-2,3-dihydro-1H-benzo[de]isoquinoline-2,6-diyl)carbonyl(1,3-dioxo-2,3-dihydro-1H-benzo[de]isoquinoline-6,2-diyl)-1,4-phenyleneoxy(3,3'-disulfobiphenyl-4,4'-diyl)oxy-1,4-phenylene/(1,3-dioxo-2,3-dihydro-1H-benzo[de]isoquinoline-2,6-diyl)carbonyl(1,3-dioxo-2,3-dihydro-1H-benzo[de]isoquinoline-6,2-diyl)-1,4-phenyleneoxy-1,3-phenyleneoxy-1,4-phenylene] | P906018 | C43H22N2O7 | Electric property | Electric conductivity | 0.046 | 0 | 1/(ohm*cm)
Copolymer | poly[(1,3-dioxo-2,3-dihydro-1H-benzo[de]isoquinoline-2,6-diyl)carbonyl(1,3-dioxo-2,3-dihydro-1H-benzo[de]isoquinoline-6,2-diyl)-1,4-phenyleneoxy(3,3'-disulfobiphenyl-4,4'-diyl)oxy-1,4-phenylene/(1,3-dioxo-2,3-dihydro-1H-benzo[de]isoquinoline-2,6-diyl)carbonyl(1,3-dioxo-2,3-dihydro-1H-benzo[de]isoquinoline-6,2-diyl)-1,4-phenyleneoxy-1,3-phenyleneoxy-1,4-phenylene] | P906018 | C43H22N2O7 | Electric property | Volume resistivity | 22 | 0 | ohm*cm
Copolymer | poly[(1,3-dioxo-2,3-dihydro-1H-benzo[de]isoquinoline-2,6-diyl)carbonyl(1,3-dioxo-2,3-dihydro-1H-benzo[de]isoquinoline-6,2-diyl)-1,4-phenyleneoxy(3,3'-disulfobiphenyl-4,4'-diyl)oxy-1,4-phenylene/(1,3-dioxo-2,3-dihydro-1H-benzo[de]isoquinoline-2,6-diyl)carbonyl(1,3-dioxo-2,3-dihydro-1H-benzo[de]isoquinoline-6,2-diyl)-1,4-phenyleneoxy-1,3-phenyleneoxy-1,4-phenylene] | P906018 | C43H22N2O7 | Physicochemical property | Water absorption | 34 | 0 | wt%
Copolymer | poly[(1,3-dioxo-2,3-dihydro-1H-benzo[de]isoquinoline-2,6-diyl)carbonyl(1,3-dioxo-2,3-dihydro-1H-benzo[de]isoquinoline-6,2-diyl)-1,4-phenyleneoxy(3,3'-disulfobiphenyl-4,4'-diyl)oxy-1,4-phenylene/(1,3-dioxo-2,3-dihydro-1H-benzo[de]isoquinoline-2,6-diyl)carbonyl(1,3-dioxo-2,3-dihydro-1H-benzo[de]isoquinoline-6,2-diyl)-1,4-phenyleneoxy-1,4-phenyleneoxy-1,4-phenylene] | P906019 | C43H22N2O7 | Physicochemical property | Water absorption | 36 | 0 | wt%
Copolymer | poly[(1,3-dioxo-2,3-dihydro-1H-benzo[de]isoquinoline-2,6-diyl)carbonyl(1,3-dioxo-2,3-dihydro-1H-benzo[de]isoquinoline-6,2-diyl)-1,4-phenyleneoxybiphenyl-4,4'-diyloxy-1,4-phenylene/(1,3-dioxo-2,3-dihydro-1H-benzo[de]isoquinoline-2,6-diyl)carbonyl(1,3-dioxo-2,3-dihydro-1H-benzo[de]isoquinoline-6,2-diyl)-1,4-phenyleneoxy(3,3'-disulfobiphenyl-4,4'-diyl)oxy-1,4-phenylene] | P906020 | C49H26N2O7 | Physicochemical property | Water absorption | 37 | 0 | wt%
Copolymer | poly[(1,3,6,8-tetraoxo-1,2,3,6,7,8-tetrahydro-2,7-diazapyrene-2,7-diyl)-1,4-phenyleneoxy(3,3'-disulfobiphenyl-4,4'-diyl)oxy-1,4-phenylene/(1,3,6,8-tetraoxo-1,2,3,6,7,8-tetrahydro-2,7-diazapyrene-2,7-diyl)-1,4-phenyleneoxy-1,3-phenyleneoxy-1,4-phenylene] | P906021 | C32H16N2O6 | Electric property | Electric conductivity | 0.12 | 0 | 1/(ohm*cm)
Copolymer | poly[(1,3,6,8-tetraoxo-1,2,3,6,7,8-tetrahydro-2,7-diazapyrene-2,7-diyl)-1,4-phenyleneoxy(3,3'-disulfobiphenyl-4,4'-diyl)oxy-1,4-phenylene/(1,3,6,8-tetraoxo-1,2,3,6,7,8-tetrahydro-2,7-diazapyrene-2,7-diyl)-1,4-phenyleneoxy-1,3-phenyleneoxy-1,4-phenylene] | P906021 | C32H16N2O6 | Electric property | Volume resistivity | 8.33 | 0 | ohm*cm
Copolymer | poly[(1,3,6,8-tetraoxo-1,2,3,6,7,8-tetrahydro-2,7-diazapyrene-2,7-diyl)-1,4-phenyleneoxy(3,3'-disulfobiphenyl-4,4'-diyl)oxy-1,4-phenylene/(1,3,6,8-tetraoxo-1,2,3,6,7,8-tetrahydro-2,7-diazapyrene-2,7-diyl)-1,4-phenyleneoxy-1,3-phenyleneoxy-1,4-phenylene] | P906021 | C32H16N2O6 | Physicochemical property | Water absorption | 51 | 0 | wt%
Copolymer | poly[(1,3-dioxoisoindoline-2,5-diyl)carbonyloxy-1,4-phenyleneoxycarbonyl(1,3-dioxoisoindoline-5,2-diyl)-1,4-phenylene/(1,3-dioxoisoindoline-2,5-diyl)carbonyloxy-1,4-phenyleneoxycarbonyl(1,3-dioxoisoindoline-5,2-diyl)-1,4-phenyleneoxy-1,4-phenylene] | P906024 | C30H14N2O8 | Thermal property | Thermal decomposition temperature | 498.05 | 35.36333 | C
Copolymer | poly[(1,3-dioxoisoindoline-2,5-diyl)carbonyloxy-1,4-phenyleneoxycarbonyl(1,3-dioxoisoindoline-5,2-diyl)-1,4-phenylene/(1,3-dioxoisoindoline-2,5-diyl)carbonyloxy-1,4-phenyleneoxycarbonyl(1,3-dioxoisoindoline-5,2-diyl)-1,4-phenyleneoxy-1,4-phenylene] | P906024 | C30H14N2O8 | Thermal property | Thermal decomposition weight loss | 5 | 0 | %
Copolymer | poly[(1,3-dioxoisoindoline-2,5-diyl)carbonyloxy-1,4-phenyleneoxycarbonyl(1,3-dioxoisoindoline-5,2-diyl)-1,4-phenylene/(1,3-dioxoisoindoline-2,5-diyl)carbonyloxy-1,4-phenyleneoxycarbonyl(1,3-dioxoisoindoline-5,2-diyl)-1,4-phenyleneoxy-1,4-phenylene] | P906024 | C30H14N2O8 | Electric property | Dielectric constant ac | 3.15 | 0
Copolymer | poly[(1,3-dioxoisoindoline-2,5-diyl)carbonyloxy-1,4-phenyleneoxycarbonyl(1,3-dioxoisoindoline-5,2-diyl)-1,4-phenylene/(1,3-dioxoisoindoline-2,5-diyl)carbonyloxy-1,4-phenyleneoxycarbonyl(1,3-dioxoisoindoline-5,2-diyl)-1,4-phenyleneoxy-1,4-phenylene] | P906024 | C30H14N2O8 | Physicochemical property | Water absorption | 1 | 0 | wt%
Copolymer | poly[(1,3-dioxoisoindoline-2,5-diyl)carbonyloxy-1,4-phenyleneoxycarbonyl(1,3-dioxoisoindoline-5,2-diyl)-1,4-phenylene/(1,3-dioxoisoindoline-2,5-diyl)carbonyloxy-1,4-phenyleneoxycarbonyl(1,3-dioxoisoindoline-5,2-diyl)-1,4-phenyleneoxy-1,4-phenylene] | P906024 | C30H14N2O8 | Tensile property | Elongation at break | 35 | 0 | %
Copolymer | poly[(1,3-dioxoisoindoline-2,5-diyl)carbonyloxy-1,4-phenyleneoxycarbonyl(1,3-dioxoisoindoline-5,2-diyl)-1,4-phenylene/(1,3-dioxoisoindoline-2,5-diyl)carbonyloxy-1,4-phenyleneoxycarbonyl(1,3-dioxoisoindoline-5,2-diyl)-1,4-phenyleneoxy-1,4-phenylene] | P906024 | C30H14N2O8 | Tensile property | Tensile modulus | 6.01 | 0 | GPa
Copolymer | poly[(1,3-dioxoisoindoline-2,5-diyl)carbonyloxy-1,4-phenyleneoxycarbonyl(1,3-dioxoisoindoline-5,2-diyl)-1,4-phenylene/(1,3-dioxoisoindoline-2,5-diyl)carbonyloxy-1,4-phenyleneoxycarbonyl(1,3-dioxoisoindoline-5,2-diyl)-1,4-phenyleneoxy-1,4-phenylene] | P906024 | C30H14N2O8 | Tensile property | Tensile stress strength at break | 0.25 | 0 | GPa
Copolymer | poly[(1,3,5,7-tetraoxo-2,5,6,7-tetrahydro-1H,3H-benzo[1,2-c:4,5-c']dipyrrole-2,6-diyl)-1,4-phenyleneoxycarbonyl-1,4-phenylene/(1,3,5,7-tetraoxo-2,5,6,7-tetrahydro-1H,3H-benzo[1,2-c:4,5-c']dipyrrole-2,6-diyl)-1,4-phenyleneoxy-1,4-phenylene] | P906025 | C22H10N2O5 | Thermal property | Glass transition temperature | 382 | 0 | C
Copolymer | poly[(1,3,5,7-tetraoxo-2,5,6,7-tetrahydro-1H,3H-benzo[1,2-c:4,5-c']dipyrrole-2,6-diyl)-1,4-phenyleneoxycarbonyl-1,4-phenylene/(1,3,5,7-tetraoxo-2,5,6,7-tetrahydro-1H,3H-benzo[1,2-c:4,5-c']dipyrrole-2,6-diyl)-1,4-phenyleneoxy-1,4-phenylene] | P906025 | C22H10N2O5 | Thermal property | Thermal decomposition temperature | 557.1 | 20.28 | C
Copolymer | poly[(1,3,5,7-tetraoxo-2,5,6,7-tetrahydro-1H,3H-benzo[1,2-c:4,5-c']dipyrrole-2,6-diyl)-1,4-phenyleneoxycarbonyl-1,4-phenylene/(1,3,5,7-tetraoxo-2,5,6,7-tetrahydro-1H,3H-benzo[1,2-c:4,5-c']dipyrrole-2,6-diyl)-1,4-phenyleneoxy-1,4-phenylene] | P906025 | C22H10N2O5 | Thermal property | Thermal decomposition weight loss | 5 | 0 | %
Copolymer | poly[(1,3,5,7-tetraoxo-2,5,6,7-tetrahydro-1H,3H-benzo[1,2-c:4,5-c']dipyrrole-2,6-diyl)-1,4-phenyleneoxycarbonyl-1,4-phenylene/(1,3,5,7-tetraoxo-2,5,6,7-tetrahydro-1H,3H-benzo[1,2-c:4,5-c']dipyrrole-2,6-diyl)-1,4-phenyleneoxy-1,4-phenylene] | P906025 | C22H10N2O5 | Electric property | Dielectric constant ac | 3.24 | 0
Copolymer | poly[(1,3,5,7-tetraoxo-2,5,6,7-tetrahydro-1H,3H-benzo[1,2-c:4,5-c']dipyrrole-2,6-diyl)-1,4-phenyleneoxycarbonyl-1,4-phenylene/(1,3,5,7-tetraoxo-2,5,6,7-tetrahydro-1H,3H-benzo[1,2-c:4,5-c']dipyrrole-2,6-diyl)-1,4-phenyleneoxy-1,4-phenylene] | P906025 | C22H10N2O5 | Physicochemical property | Water absorption | 2.5 | 0 | wt%
Copolymer | poly[(1,3,5,7-tetraoxo-2,5,6,7-tetrahydro-1H,3H-benzo[1,2-c:4,5-c']dipyrrole-2,6-diyl)-1,4-phenyleneoxycarbonyl-1,4-phenylene/(1,3,5,7-tetraoxo-2,5,6,7-tetrahydro-1H,3H-benzo[1,2-c:4,5-c']dipyrrole-2,6-diyl)-1,4-phenyleneoxy-1,4-phenylene] | P906025 | C22H10N2O5 | Tensile property | Elongation at break | 25.5 | 0 | %
Copolymer | poly[(1,3,5,7-tetraoxo-2,5,6,7-tetrahydro-1H,3H-benzo[1,2-c:4,5-c']dipyrrole-2,6-diyl)-1,4-phenyleneoxycarbonyl-1,4-phenylene/(1,3,5,7-tetraoxo-2,5,6,7-tetrahydro-1H,3H-benzo[1,2-c:4,5-c']dipyrrole-2,6-diyl)-1,4-phenyleneoxy-1,4-phenylene] | P906025 | C22H10N2O5 | Tensile property | Tensile modulus | 3.91 | 0 | GPa
Copolymer | poly[(1,3,5,7-tetraoxo-2,5,6,7-tetrahydro-1H,3H-benzo[1,2-c:4,5-c']dipyrrole-2,6-diyl)-1,4-phenyleneoxycarbonyl-1,4-phenylene/(1,3,5,7-tetraoxo-2,5,6,7-tetrahydro-1H,3H-benzo[1,2-c:4,5-c']dipyrrole-2,6-diyl)-1,4-phenyleneoxy-1,4-phenylene] | P906025 | C22H10N2O5 | Tensile property | Tensile stress strength at break | 0.192 | 0 | GPa
Copolymer | poly[(1,3-dioxoisoindoline-2,5-diyl)carbonyloxy-1,4-phenyleneoxycarbonyl(1,3-dioxoisoindoline-5,2-diyl)-1,4-phenyleneoxycarbonyl-1,4-phenylene/(1,3-dioxoisoindoline-2,5-diyl)carbonyloxy-1,4-phenyleneoxycarbonyl(1,3-dioxoisoindoline-5,2-diyl)-1,4-phenyleneoxy-1,4-phenylene] | P906026 | C36H18N2O9 | Thermal property | Glass transition temperature | 395 | 0 | C
Copolymer | poly[(1,3-dioxoisoindoline-2,5-diyl)carbonyloxy-1,4-phenyleneoxycarbonyl(1,3-dioxoisoindoline-5,2-diyl)-1,4-phenyleneoxycarbonyl-1,4-phenylene/(1,3-dioxoisoindoline-2,5-diyl)carbonyloxy-1,4-phenyleneoxycarbonyl(1,3-dioxoisoindoline-5,2-diyl)-1,4-phenyleneoxy-1,4-phenylene] | P906026 | C36H18N2O9 | Thermal property | Thermal decomposition temperature | 485.8 | 1.333333 | C
Copolymer | poly[(1,3-dioxoisoindoline-2,5-diyl)carbonyloxy-1,4-phenyleneoxycarbonyl(1,3-dioxoisoindoline-5,2-diyl)-1,4-phenyleneoxycarbonyl-1,4-phenylene/(1,3-dioxoisoindoline-2,5-diyl)carbonyloxy-1,4-phenyleneoxycarbonyl(1,3-dioxoisoindoline-5,2-diyl)-1,4-phenyleneoxy-1,4-phenylene] | P906026 | C36H18N2O9 | Thermal property | Thermal decomposition weight loss | 5 | 0 | %
Copolymer | poly[(1,3-dioxoisoindoline-2,5-diyl)carbonyloxy-1,4-phenyleneoxycarbonyl(1,3-dioxoisoindoline-5,2-diyl)-1,4-phenyleneoxycarbonyl-1,4-phenylene/(1,3-dioxoisoindoline-2,5-diyl)carbonyloxy-1,4-phenyleneoxycarbonyl(1,3-dioxoisoindoline-5,2-diyl)-1,4-phenyleneoxy-1,4-phenylene] | P906026 | C36H18N2O9 | Electric property | Dielectric constant ac | 3.2 | 0
Copolymer | poly[(1,3-dioxoisoindoline-2,5-diyl)carbonyloxy-1,4-phenyleneoxycarbonyl(1,3-dioxoisoindoline-5,2-diyl)-1,4-phenyleneoxycarbonyl-1,4-phenylene/(1,3-dioxoisoindoline-2,5-diyl)carbonyloxy-1,4-phenyleneoxycarbonyl(1,3-dioxoisoindoline-5,2-diyl)-1,4-phenyleneoxy-1,4-phenylene] | P906026 | C36H18N2O9 | Physicochemical property | Water absorption | 0.7 | 0 | wt%
Copolymer | poly[(1,3-dioxoisoindoline-2,5-diyl)carbonyloxy-1,4-phenyleneoxycarbonyl(1,3-dioxoisoindoline-5,2-diyl)-1,4-phenyleneoxycarbonyl-1,4-phenylene/(1,3-dioxoisoindoline-2,5-diyl)carbonyloxy-1,4-phenyleneoxycarbonyl(1,3-dioxoisoindoline-5,2-diyl)-1,4-phenyleneoxy-1,4-phenylene] | P906026 | C36H18N2O9 | Tensile property | Elongation at break | 35.8 | 0 | %
Copolymer | poly[(1,3-dioxoisoindoline-2,5-diyl)carbonyloxy-1,4-phenyleneoxycarbonyl(1,3-dioxoisoindoline-5,2-diyl)-1,4-phenyleneoxycarbonyl-1,4-phenylene/(1,3-dioxoisoindoline-2,5-diyl)carbonyloxy-1,4-phenyleneoxycarbonyl(1,3-dioxoisoindoline-5,2-diyl)-1,4-phenyleneoxy-1,4-phenylene] | P906026 | C36H18N2O9 | Tensile property | Tensile modulus | 6.28 | 0 | GPa
Copolymer | poly[(1,3-dioxoisoindoline-2,5-diyl)carbonyloxy-1,4-phenyleneoxycarbonyl(1,3-dioxoisoindoline-5,2-diyl)-1,4-phenyleneoxycarbonyl-1,4-phenylene/(1,3-dioxoisoindoline-2,5-diyl)carbonyloxy-1,4-phenyleneoxycarbonyl(1,3-dioxoisoindoline-5,2-diyl)-1,4-phenyleneoxy-1,4-phenylene] | P906026 | C36H18N2O9 | Tensile property | Tensile stress strength at break | 0.295 | 0 | GPa
Copolymer | poly[(3-{poly[oxy(2-methyl-1-oxoethylene)]amino}-4-{poly[oxy(2-methyl-1-oxoethylene)]oxy}-6-{poly[oxy(2-methyl-1-oxoethylene)]oxymethyl}tetrahydro-2H-pyran-2,5-diyl)oxy] | P906028 | C6H11NO4 | Thermal property | Thermal decomposition temperature | 185 | 0 | C
Copolymer | poly[(3-{poly[oxy(2-methyl-1-oxoethylene)]amino}-4-{poly[oxy(2-methyl-1-oxoethylene)]oxy}-6-{poly[oxy(2-methyl-1-oxoethylene)]oxymethyl}tetrahydro-2H-pyran-2,5-diyl)oxy] | P906028 | C6H11NO4 | Thermal property | Thermal decomposition weight loss | 10 | 0 | %
Copolymer | poly[(3-{poly[oxy(2-methyl-1-oxoethylene)]amino}-4-{poly[oxy(2-methyl-1-oxoethylene)]oxy}-6-{poly[oxy(2-methyl-1-oxoethylene)]oxymethyl}tetrahydro-2H-pyran-2,5-diyl)oxy] | P906028 | C6H11NO4 | Physicochemical property | Contact angle | 24.5 | 81.35714 | degree
Copolymer | poly{(1,3-dioxoisoindoline-2,5-diyl)carbonylimino-1,4-phenylenemethylenebiphenyl-4,4'-diylmethylene-1,4-phenylene/ureylene[4-({4-[(4-nitrophenyl)diazenyl]phenyl}diazenyl)-1,3-phenylene]ureylene-1,4-phenylenemethylene-1,4-phenylene} | P906029 | C35H24N2O3 | Optical property | Refractive index | 1.75 | 0
Copolymer | poly{(1,3-dioxoisoindoline-2,5-diyl)carbonylimino-1,4-phenylenemethylenebiphenyl-4,4'-diylmethylene-1,4-phenylene/ureylene[4-({4-[(4-nitrophenyl)diazenyl]phenyl}diazenyl)-1,3-phenylene]ureylene-1,4-phenylenemethylene-1,4-phenylene} | P906029 | C35H24N2O3 | Thermal property | Glass transition temperature | 172 | 0 | C
Copolymer | poly{(1,3-dioxoisoindoline-2,5-diyl)carbonylimino-1,4-phenylenemethylenebiphenyl-4,4'-diylmethylene-1,4-phenylene/ureylene[4-({4-[(4-nitrophenyl)diazenyl]phenyl}diazenyl)-1,3-phenylene]ureylene-1,4-phenylenemethylene-1,4-phenylene} | P906029 | C35H24N2O3 | Thermal property | Thermal decomposition temperature | 269 | 21.33333 | C
Copolymer | poly{(1,3-dioxoisoindoline-2,5-diyl)carbonylimino-1,4-phenylenemethylenebiphenyl-4,4'-diylmethylene-1,4-phenylene/ureylene[4-({4-[(4-nitrophenyl)diazenyl]phenyl}diazenyl)-1,3-phenylene]ureylene-1,4-phenylenemethylene-1,4-phenylene} | P906029 | C35H24N2O3 | Thermal property | Thermal decomposition weight loss | 5 | 0 | %
Copolymer | poly{oxy-1,4-phenylenesulfonyl-1,4-phenyleneoxy-1,4-phenylene(dimethylmethylene)-1,4-phenylene/oxy-1,4-phenylenesulfonyl[2-(2-sulfobenzoyl)-1,4-phenylene]oxy-1,4-phenylene(dimethylmethylene)-1,4-phenylene} | P906030 | C27H22O4S | Electric property | Electric conductivity | 0.008 | 6.106667e-05 | 1/(ohm*cm)
Copolymer | poly{oxy-1,4-phenylenesulfonyl-1,4-phenyleneoxy-1,4-phenylene(dimethylmethylene)-1,4-phenylene/oxy-1,4-phenylenesulfonyl[2-(2-sulfobenzoyl)-1,4-phenylene]oxy-1,4-phenylene(dimethylmethylene)-1,4-phenylene} | P906030 | C27H22O4S | Electric property | Volume resistivity | 100 | 14000 | ohm*cm
Copolymer | poly[oxycarbonyloxy(1-methylethylene)/oxy(1-methylethylene)/oxy(1-methylethylene)oxymaleoyl] | P906031 | C3H6O | Thermal property | Glass transition temperature | 36.3 | 0.7262222 | C
Copolymer | poly[oxycarbonyloxy(1-methylethylene)/oxy(1-methylethylene)/oxy(1-methylethylene)oxymaleoyl] | P906031 | C3H6O | Thermal property | Thermal decomposition temperature | 235 | 179.8222 | C
Copolymer | poly[oxycarbonyloxy(1-methylethylene)/oxy(1-methylethylene)/oxy(1-methylethylene)oxymaleoyl] | P906031 | C3H6O | Thermal property | Thermal decomposition weight loss | 5 | 0 | %
Copolymer | poly[oxycarbonyloxy(1-methylethylene)/oxy(1-methylethylene)/oxy(1-methylethylene)oxymaleoyl] | P906031 | C3H6O | Tensile property | Elongation at break | 570 | 525.0667 | %
Copolymer | poly[oxycarbonyloxy(1-methylethylene)/oxy(1-methylethylene)/oxy(1-methylethylene)oxymaleoyl] | P906031 | C3H6O | Tensile property | Tensile stress strength at break | 0.014 | 1.196711e-05 | GPa
Copolymer | poly[oxy(1-oxohexane-1,6-diyl)/poly(oxypropane-1,3-diyloxybutanedioyl)] | P906032 | C6H10O2 | Thermal property | Crystallization temperature | 27 | 74.71362 | C
Copolymer | poly[oxy(1-oxohexane-1,6-diyl)/poly(oxypropane-1,3-diyloxybutanedioyl)] | P906032 | C6H10O2 | Thermal property | Heat of crystallization | 14 | 1.991014 | cal/g
Copolymer | poly[oxy(1-oxohexane-1,6-diyl)/poly(oxypropane-1,3-diyloxybutanedioyl)] | P906032 | C6H10O2 | Thermal property | Heat of fusion | 0.0143 | 1.971014e-06 | kcal/g
Copolymer | poly[oxy(1-oxohexane-1,6-diyl)/poly(oxypropane-1,3-diyloxybutanedioyl)] | P906032 | C6H10O2 | Thermal property | Melting temperature | 53.9 | 31.19906 | C
Copolymer | poly[oxy(1-oxohexane-1,6-diyl)/poly(oxypropane-1,3-diyloxybutanedioyl)] | P906032 | C6H10O2 | Dilute solution property | Intrinsic viscosity eta | 0.95 | 0.02167857 | dl/g
Copolymer | poly[(4-methylidenecyclohexane-1,3-diyl)methylene/1-vinylethylene]-poly(oxyethylene) | P906033 | C4H6 | Thermal property | Crystallization temperature | 26 | 0 | C
Copolymer | poly[(4-methylidenecyclohexane-1,3-diyl)methylene/1-vinylethylene]-poly(oxyethylene) | P906033 | C4H6 | Thermal property | Melting temperature | 58 | 0 | C
Copolymer | poly{1-(5-ethyl-3-thianonyl)ethylene/[4-(4-ethyl-2-thiaoctyl)cyclohexane-1,3-diyl]methylene}-poly(oxyethylene) | P906034 | C16H30S | Thermal property | Crystallization temperature | 25.5 | 0 | C
Copolymer | poly{1-(5-ethyl-3-thianonyl)ethylene/[4-(4-ethyl-2-thiaoctyl)cyclohexane-1,3-diyl]methylene}-poly(oxyethylene) | P906034 | C16H30S | Thermal property | Melting temperature | 52.5 | 0 | C
Copolymer | poly{[4-(2-thiadodecyl)cyclohexane-1,3-diyl]methylene/1-(3-thiatridecyl)ethylene}-poly(oxyethylene) | P906035 | C18H34S | Thermal property | Crystallization temperature | 25.5 | 0 | C
Copolymer | poly{[4-(2-thiadodecyl)cyclohexane-1,3-diyl]methylene/1-(3-thiatridecyl)ethylene}-poly(oxyethylene) | P906035 | C18H34S | Thermal property | Melting temperature | 54.5 | 0 | C
Copolymer | poly{1-(3-thiapentadecyl)ethylene/[4-(2-thiatetradecyl)cyclohexane-1,3-diyl]methylene}-poly(oxyethylene) | P906036 | C20H38S | Thermal property | Crystallization temperature | 23.5 | 0 | C
Copolymer | poly{1-(3-thiapentadecyl)ethylene/[4-(2-thiatetradecyl)cyclohexane-1,3-diyl]methylene}-poly(oxyethylene) | P906036 | C20H38S | Thermal property | Melting temperature | 54.5 | 0 | C
Copolymer | poly[oxyoctane-1,8-diyloxy(2,6-dimethoxy-1,4-phenylene)ethene-1,2-diyl-1,4-phenyleneethene-1,2-diyl(3,5-dimethoxy-1,4-phenylene)/1,4-phenyleneethene-1,2-diyl] | P906037 | C8H6 | Thermal property | Glass transition temperature | 76.8 | 0 | C
Copolymer | poly{oxy-1,4-phenylenesulfonyl-1,4-phenyleneoxy-1,4-phenylene(1-methylethene-1,2-diyl)-1,4-phenylene/oxy[2-(sodiooxysulfonyl)-1,4-phenylene]sulfonyl[3-(sodiooxysulfonyl)-1,4-phenylene]oxy-1,4-phenylene(1-methylethene-1,2-diyl)-1,4-phenylene} | P906038 | C27H20O4S | Thermal property | Glass transition temperature | 241 | 209.7143 | C
Copolymer | poly{oxy-1,4-phenylenesulfonyl-1,4-phenyleneoxy-1,4-phenylene(1-methylethene-1,2-diyl)-1,4-phenylene/oxy[2-(sodiooxysulfonyl)-1,4-phenylene]sulfonyl[3-(sodiooxysulfonyl)-1,4-phenylene]oxy-1,4-phenylene(1-methylethene-1,2-diyl)-1,4-phenylene} | P906038 | C27H20O4S | Thermal property | Thermal decomposition temperature | 460 | 0 | C
Copolymer | poly{oxy-1,4-phenylenesulfonyl-1,4-phenyleneoxy-1,4-phenylene(1-methylethene-1,2-diyl)-1,4-phenylene/oxy[2-(sodiooxysulfonyl)-1,4-phenylene]sulfonyl[3-(sodiooxysulfonyl)-1,4-phenylene]oxy-1,4-phenylene(1-methylethene-1,2-diyl)-1,4-phenylene} | P906038 | C27H20O4S | Thermal property | Thermal decomposition weight loss | 5 | 0 | %
Copolymer | poly[oxy-1,4-phenylenesulfonyl-1,4-phenyleneoxy-1,4-phenylene(1-methylethene-1,2-diyl)-1,4-phenylene/oxy(2-sulfo-1,4-phenylene)sulfonyl(3-sulfo-1,4-phenylene)oxy-1,4-phenylene(1-methylethene-1,2-diyl)-1,4-phenylene] | P906039 | C27H20O4S | Thermal property | Glass transition temperature | 208.5 | 187.7143 | C
Copolymer | poly[oxy-1,4-phenylenesulfonyl-1,4-phenyleneoxy-1,4-phenylene(1-methylethene-1,2-diyl)-1,4-phenylene/oxy(2-sulfo-1,4-phenylene)sulfonyl(3-sulfo-1,4-phenylene)oxy-1,4-phenylene(1-methylethene-1,2-diyl)-1,4-phenylene] | P906039 | C27H20O4S | Thermal property | Thermal decomposition temperature | 342 | 2256.214 | C
Copolymer | poly[oxy-1,4-phenylenesulfonyl-1,4-phenyleneoxy-1,4-phenylene(1-methylethene-1,2-diyl)-1,4-phenylene/oxy(2-sulfo-1,4-phenylene)sulfonyl(3-sulfo-1,4-phenylene)oxy-1,4-phenylene(1-methylethene-1,2-diyl)-1,4-phenylene] | P906039 | C27H20O4S | Thermal property | Thermal decomposition weight loss | 5 | 0 | %
Copolymer | poly[oxy-1,4-phenylenesulfonyl-1,4-phenyleneoxy-1,4-phenylene(1-methylethene-1,2-diyl)-1,4-phenylene/oxy(2-sulfo-1,4-phenylene)sulfonyl(3-sulfo-1,4-phenylene)oxy-1,4-phenylene(1-methylethene-1,2-diyl)-1,4-phenylene] | P906039 | C27H20O4S | Electric property | Electric conductivity | 0.048 | 0.001228286 | 1/(ohm*cm)
Copolymer | poly[oxy-1,4-phenylenesulfonyl-1,4-phenyleneoxy-1,4-phenylene(1-methylethene-1,2-diyl)-1,4-phenylene/oxy(2-sulfo-1,4-phenylene)sulfonyl(3-sulfo-1,4-phenylene)oxy-1,4-phenylene(1-methylethene-1,2-diyl)-1,4-phenylene] | P906039 | C27H20O4S | Electric property | Volume resistivity | 21.5 | 1489.357 | ohm*cm
Copolymer | poly[oxy-1,4-phenylenesulfonyl-1,4-phenyleneoxy-1,4-phenylene(1-methylethene-1,2-diyl)-1,4-phenylene/oxy(2-sulfo-1,4-phenylene)sulfonyl(3-sulfo-1,4-phenylene)oxy-1,4-phenylene(1-methylethene-1,2-diyl)-1,4-phenylene] | P906039 | C27H20O4S | Physicochemical property | Water absorption | 21.5 | 103.0714 | wt%
Copolymer | poly{1-[4-(chloromethyl)phenyl]ethylene/1-[(2-methoxyethoxy)carbonyl]ethylene} | P906040 | C9H9Cl | Thermal property | Glass transition temperature | 2 | 1206.844 | C
Copolymer | poly[1-(acetyloxy)ethylene]-poly[1-(methoxycarbonyl)-1-methylethylene] | P906041 | C4H6O2 | Thermal property | Glass transition temperature | 73.5 | 1400.286 | C
Copolymer | poly[1-(acetyloxy)ethylene]-poly[1-(methoxycarbonyl)-1-methylethylene] | P906041 | C4H6O2 | Thermal property | Thermal decomposition temperature | 307.5 | 5962.182 | C
Copolymer | poly[1,3-dioxoisoindoline-5,2-diyl(4-hydroxy-1,3-phenylene)-1,3-dioxoisoindoline-2,5-diyloxy-1,4-phenylene(dimethylmethylene)-1,4-phenyleneoxy/1,3-dioxoisoindoline-5,2-diyl(4-{6-[4-(4-nitrophenyldiazenyl)phenoxy]hexyloxy}-1,3-phenylene)-1,3-dioxoisoindoline-2,5-diyloxy-1,4-phenylene(dimethylmethylene)-1,4-phenyleneoxy] | P906042 | C37H24N2O7 | Thermal property | Glass transition temperature | 196 | 0 | C
Copolymer | poly[1,3-dioxoisoindoline-5,2-diyl(4-hydroxy-1,3-phenylene)-1,3-dioxoisoindoline-2,5-diyloxy-1,4-phenylene(dimethylmethylene)-1,4-phenyleneoxy/1,3-dioxoisoindoline-5,2-diyl(4-{6-[4-(4-nitrophenyldiazenyl)phenoxy]hexyloxy}-1,3-phenylene)-1,3-dioxoisoindoline-2,5-diyloxy-1,4-phenylene(dimethylmethylene)-1,4-phenyleneoxy] | P906042 | C37H24N2O7 | Thermal property | Thermal decomposition temperature | 423 | 2421.067 | C
Copolymer | poly[1,3-dioxoisoindoline-5,2-diyl(4-hydroxy-1,3-phenylene)-1,3-dioxoisoindoline-2,5-diyloxy-1,4-phenylene(dimethylmethylene)-1,4-phenyleneoxy/1,3-dioxoisoindoline-5,2-diyl(4-{6-[4-(4-nitrophenyldiazenyl)phenoxy]hexyloxy}-1,3-phenylene)-1,3-dioxoisoindoline-2,5-diyloxy-1,4-phenylene(dimethylmethylene)-1,4-phenyleneoxy] | P906042 | C37H24N2O7 | Thermal property | Thermal decomposition weight loss | 10 | 46.66667 | %
Copolymer | poly[1,3-dioxoisoindoline-5,2-diyl(4-{6-[4-(4-cyanophenyldiazenyl)phenoxy]hexyloxy}-1,3-phenylene)-1,3-dioxoisoindoline-2,5-diyloxy-1,4-phenylene(dimethylmethylene)-1,4-phenyleneoxy/1,3-dioxoisoindoline-5,2-diyl(4-hydroxy-1,3-phenylene)-1,3-dioxoisoindoline-2,5-diyloxy-1,4-phenylene(dimethylmethylene)-1,4-phenyleneoxy] | P906043 | C37H24N2O7 | Thermal property | Glass transition temperature | 181 | 0 | C
Copolymer | poly[1,3-dioxoisoindoline-5,2-diyl(4-{6-[4-(4-cyanophenyldiazenyl)phenoxy]hexyloxy}-1,3-phenylene)-1,3-dioxoisoindoline-2,5-diyloxy-1,4-phenylene(dimethylmethylene)-1,4-phenyleneoxy/1,3-dioxoisoindoline-5,2-diyl(4-hydroxy-1,3-phenylene)-1,3-dioxoisoindoline-2,5-diyloxy-1,4-phenylene(dimethylmethylene)-1,4-phenyleneoxy] | P906043 | C37H24N2O7 | Thermal property | Thermal decomposition temperature | 476 | 1272.267 | C
Copolymer | poly[1,3-dioxoisoindoline-5,2-diyl(4-{6-[4-(4-cyanophenyldiazenyl)phenoxy]hexyloxy}-1,3-phenylene)-1,3-dioxoisoindoline-2,5-diyloxy-1,4-phenylene(dimethylmethylene)-1,4-phenyleneoxy/1,3-dioxoisoindoline-5,2-diyl(4-hydroxy-1,3-phenylene)-1,3-dioxoisoindoline-2,5-diyloxy-1,4-phenylene(dimethylmethylene)-1,4-phenyleneoxy] | P906043 | C37H24N2O7 | Thermal property | Thermal decomposition weight loss | 10 | 46.66667 | %
Copolymer | poly[(Z)-1-methylbut-1-ene-1,4-diyl/1-methyl-1-{poly[2-(methyoxycarbonyl)-2-methylethylene]}butane-1,4-diyl] | P906044 | C5H8O2 | Electric property | Electric conductivity | 5.51e-10 | 0 | 1/(ohm*cm)
Copolymer | poly[(Z)-1-methylbut-1-ene-1,4-diyl/1-methyl-1-{poly[2-(methyoxycarbonyl)-2-methylethylene]}butane-1,4-diyl] | P906044 | C5H8O2 | Electric property | Volume resistivity | 1810000000 | 0 | ohm*cm
Copolymer | poly(oxyisophthaloyloxy{2-[4-(1,3-benzothiazol-2-yldiazenyl)phenyldiazenyl]-1,4-phenylene}(dimethylmethylene){3-[4-(1,3-benzothiazol-2-yldiazenyl)phenyldiazenyl]-1,4-phenylene}/oxyisophthaloyloxy-1,4-phenylene(dimethylmethylene)-1,4-phenylene/oxyterephthaloyloxy{2-[4-(1,3-benzothiazol-2-yldiazenyl)phenyldiazenyl]-1,4-phenylene}(dimethylmethylene){3-[4-(1,3-benzothiazol-2-yldiazenyl)phenyldiazenyl]-1,4-phenylene}/oxyterephthaloyloxy-1,4-phenylene(dimethylmethylene)-1,4-phenylene) | P906045 | C23H18O4 | Optical property | Refractive index | 1.5 | 0.01090909
Copolymer | poly(oxyisophthaloyloxy{2-[4-(6-nitro-1,3-benzothiazol-2-yldiazenyl)phenyldiazenyl]-1,4-phenylene}(dimethylmethylene){3-[4-(6-nitro-1,3-benzothiazol-2-yldiazenyl)phenyldiazenyl]-1,4-phenylene}/oxyisophthaloyloxy-1,4-phenylene(dimethylmethylene)-1,4-phenylene/oxyterephthaloyloxy{2-[4-(6-nitro-1,3-benzothiazol-2-yldiazenyl)phenyldiazenyl]-1,4-phenylene}(dimethylmethylene){3-[4-(6-nitro-1,3-benzothiazol-2-yldiazenyl)phenyldiazenyl]-1,4-phenylene/oxyterephthaloyloxy-1,4-phenylene(dimethylmethylene)-1,4-phenylene}) | P906046 | C23H18O4 | Optical property | Refractive index | 1.5 | 0.01090909
Copolymer | poly{1,3-dioxoisoindoline-5,2-diyl[4-(2-{[4-(2,4-dinitrophenyldiazenyl)phenyl](ethyl)amino}ethoxy)-1,3-phenylene]-1,3-dioxoisoindoline-2,5-diylcarbonyloxy-1,4-phenylene(dimethylmethylene)-1,4-phenyleneoxycarbonyl/1,3-dioxoisoindoline-5,2-diyl(4-hydroxy-1,3-phenylene)-1,3-dioxoisoindoline-2,5-diylcarbonyloxy-1,4-phenylene(dimethylmethylene)-1,4-phenyleneoxycarbonyl} | P906048 | C39H24N2O9 | Thermal property | Glass transition temperature | 199 | 0 | C
Copolymer | poly{1,3-dioxoisoindoline-5,2-diyl[4-(2-{[4-(2,4-dinitrophenyldiazenyl)phenyl](ethyl)amino}ethoxy)-1,3-phenylene]-1,3-dioxoisoindoline-2,5-diylcarbonyloxy-1,4-phenylene(dimethylmethylene)-1,4-phenyleneoxycarbonyl/1,3-dioxoisoindoline-5,2-diyl(4-hydroxy-1,3-phenylene)-1,3-dioxoisoindoline-2,5-diylcarbonyloxy-1,4-phenylene(dimethylmethylene)-1,4-phenyleneoxycarbonyl} | P906048 | C39H24N2O9 | Thermal property | Thermal decomposition temperature | 329 | 3129.867 | C
Copolymer | poly{1,3-dioxoisoindoline-5,2-diyl[4-(2-{[4-(2,4-dinitrophenyldiazenyl)phenyl](ethyl)amino}ethoxy)-1,3-phenylene]-1,3-dioxoisoindoline-2,5-diylcarbonyloxy-1,4-phenylene(dimethylmethylene)-1,4-phenyleneoxycarbonyl/1,3-dioxoisoindoline-5,2-diyl(4-hydroxy-1,3-phenylene)-1,3-dioxoisoindoline-2,5-diylcarbonyloxy-1,4-phenylene(dimethylmethylene)-1,4-phenyleneoxycarbonyl} | P906048 | C39H24N2O9 | Thermal property | Thermal decomposition weight loss | 10 | 46.66667 | %
Copolymer | poly{1,3-dioxoisoindoline-5,2-diyl[4-(2-{[4-(2-cyano-4-nitrophenyldiazenyl)phenyl](ethyl)amino}ethoxy)-1,3-phenylene]-1,3-dioxoisoindoline-2,5-diylcarbonyloxy-1,4-phenylene(dimethylmethylene)-1,4-phenyleneoxycarbonyl/1,3-dioxoisoindoline-5,2-diyl(4-hydroxy-1,3-phenylene)-1,3-dioxoisoindoline-2,5-diylcarbonyloxy-1,4-phenylene(dimethylmethylene)-1,4-phenyleneoxycarbonyl} | P906049 | C39H24N2O9 | Thermal property | Glass transition temperature | 209 | 0 | C
Copolymer | poly{1,3-dioxoisoindoline-5,2-diyl[4-(2-{[4-(2-cyano-4-nitrophenyldiazenyl)phenyl](ethyl)amino}ethoxy)-1,3-phenylene]-1,3-dioxoisoindoline-2,5-diylcarbonyloxy-1,4-phenylene(dimethylmethylene)-1,4-phenyleneoxycarbonyl/1,3-dioxoisoindoline-5,2-diyl(4-hydroxy-1,3-phenylene)-1,3-dioxoisoindoline-2,5-diylcarbonyloxy-1,4-phenylene(dimethylmethylene)-1,4-phenyleneoxycarbonyl} | P906049 | C39H24N2O9 | Thermal property | Thermal decomposition temperature | 362 | 3546.667 | C
Copolymer | poly{1,3-dioxoisoindoline-5,2-diyl[4-(2-{[4-(2-cyano-4-nitrophenyldiazenyl)phenyl](ethyl)amino}ethoxy)-1,3-phenylene]-1,3-dioxoisoindoline-2,5-diylcarbonyloxy-1,4-phenylene(dimethylmethylene)-1,4-phenyleneoxycarbonyl/1,3-dioxoisoindoline-5,2-diyl(4-hydroxy-1,3-phenylene)-1,3-dioxoisoindoline-2,5-diylcarbonyloxy-1,4-phenylene(dimethylmethylene)-1,4-phenyleneoxycarbonyl} | P906049 | C39H24N2O9 | Thermal property | Thermal decomposition weight loss | 10 | 46.66667 | %
Copolymer | poly(1,3-dioxoisoindoline-5,2-diyl{4-[2-(ethyl{4-[4-(4-nitrophenyldiazenyl)phenyldiazenyl]phenyl}amino)ethoxy]-1,3-phenylene}-1,3-dioxoisoindoline-2,5-diylcarbonyloxy-1,4-phenylene(dimethylmethylene)-1,4-phenyleneoxycarbonyl/1,3-dioxoisoindoline-5,2-diyl(4-hydroxy-1,3-phenylene)-1,3-dioxoisoindoline-2,5-diylcarbonyloxy-1,4-phenylene(dimethylmethylene)-1,4-phenyleneoxycarbonyl) | P906050 | C39H24N2O9 | Thermal property | Glass transition temperature | 214 | 0 | C
Copolymer | poly(1,3-dioxoisoindoline-5,2-diyl{4-[2-(ethyl{4-[4-(4-nitrophenyldiazenyl)phenyldiazenyl]phenyl}amino)ethoxy]-1,3-phenylene}-1,3-dioxoisoindoline-2,5-diylcarbonyloxy-1,4-phenylene(dimethylmethylene)-1,4-phenyleneoxycarbonyl/1,3-dioxoisoindoline-5,2-diyl(4-hydroxy-1,3-phenylene)-1,3-dioxoisoindoline-2,5-diylcarbonyloxy-1,4-phenylene(dimethylmethylene)-1,4-phenyleneoxycarbonyl) | P906050 | C39H24N2O9 | Thermal property | Thermal decomposition temperature | 317 | 1759.2 | C
Copolymer | poly(1,3-dioxoisoindoline-5,2-diyl{4-[2-(ethyl{4-[4-(4-nitrophenyldiazenyl)phenyldiazenyl]phenyl}amino)ethoxy]-1,3-phenylene}-1,3-dioxoisoindoline-2,5-diylcarbonyloxy-1,4-phenylene(dimethylmethylene)-1,4-phenyleneoxycarbonyl/1,3-dioxoisoindoline-5,2-diyl(4-hydroxy-1,3-phenylene)-1,3-dioxoisoindoline-2,5-diylcarbonyloxy-1,4-phenylene(dimethylmethylene)-1,4-phenyleneoxycarbonyl) | P906050 | C39H24N2O9 | Thermal property | Thermal decomposition weight loss | 10 | 46.66667 | %
Copolymer | poly[1,3-dioxoisoindoline-5,2-diyl(4-hydroxy-1,3-phenylene)-1,3-dioxoisoindoline-2,5-diylcarbonyloxy-1,4-phenylene(dimethylmethylene)-1,4-phenyleneoxycarbonyl/1,3-dioxoisoindoline-5,2-diyl(4-{6-[4-(4-nitrophenyldiazenyl)phenoxy]hexyloxy}-1,3-phenylene)-1,3-dioxoisoindoline-2,5-diylcarbonyloxy-1,4-phenylene(dimethylmethylene)-1,4-phenyleneoxycarbonyl] | P906051 | C39H24N2O9 | Thermal property | Glass transition temperature | 168 | 0 | C
Copolymer | poly[1,3-dioxoisoindoline-5,2-diyl(4-hydroxy-1,3-phenylene)-1,3-dioxoisoindoline-2,5-diylcarbonyloxy-1,4-phenylene(dimethylmethylene)-1,4-phenyleneoxycarbonyl/1,3-dioxoisoindoline-5,2-diyl(4-{6-[4-(4-nitrophenyldiazenyl)phenoxy]hexyloxy}-1,3-phenylene)-1,3-dioxoisoindoline-2,5-diylcarbonyloxy-1,4-phenylene(dimethylmethylene)-1,4-phenyleneoxycarbonyl] | P906051 | C39H24N2O9 | Thermal property | Thermal decomposition temperature | 367 | 461.0667 | C
Copolymer | poly[1,3-dioxoisoindoline-5,2-diyl(4-hydroxy-1,3-phenylene)-1,3-dioxoisoindoline-2,5-diylcarbonyloxy-1,4-phenylene(dimethylmethylene)-1,4-phenyleneoxycarbonyl/1,3-dioxoisoindoline-5,2-diyl(4-{6-[4-(4-nitrophenyldiazenyl)phenoxy]hexyloxy}-1,3-phenylene)-1,3-dioxoisoindoline-2,5-diylcarbonyloxy-1,4-phenylene(dimethylmethylene)-1,4-phenyleneoxycarbonyl] | P906051 | C39H24N2O9 | Thermal property | Thermal decomposition weight loss | 10 | 46.66667 | %
Copolymer | poly[1,3-dioxoisoindoline-5,2-diyl(4-{6-[4-(4-cyanophenyldiazenyl)phenoxy]hexyloxy}-1,3-phenylene)-1,3-dioxoisoindoline-2,5-diylcarbonyloxy-1,4-phenylene(dimethylmethylene)-1,4-phenyleneoxycarbonyl/1,3-dioxoisoindoline-5,2-diyl(4-hydroxy-1,3-phenylene)-1,3-dioxoisoindoline-2,5-diylcarbonyloxy-1,4-phenylene(dimethylmethylene)-1,4-phenyleneoxycarbonyl] | P906052 | C39H24N2O9 | Thermal property | Glass transition temperature | 167 | 0 | C
Copolymer | poly[1,3-dioxoisoindoline-5,2-diyl(4-{6-[4-(4-cyanophenyldiazenyl)phenoxy]hexyloxy}-1,3-phenylene)-1,3-dioxoisoindoline-2,5-diylcarbonyloxy-1,4-phenylene(dimethylmethylene)-1,4-phenyleneoxycarbonyl/1,3-dioxoisoindoline-5,2-diyl(4-hydroxy-1,3-phenylene)-1,3-dioxoisoindoline-2,5-diylcarbonyloxy-1,4-phenylene(dimethylmethylene)-1,4-phenyleneoxycarbonyl] | P906052 | C39H24N2O9 | Thermal property | Thermal decomposition temperature | 382 | 679.4667 | C
Copolymer | poly[1,3-dioxoisoindoline-5,2-diyl(4-{6-[4-(4-cyanophenyldiazenyl)phenoxy]hexyloxy}-1,3-phenylene)-1,3-dioxoisoindoline-2,5-diylcarbonyloxy-1,4-phenylene(dimethylmethylene)-1,4-phenyleneoxycarbonyl/1,3-dioxoisoindoline-5,2-diyl(4-hydroxy-1,3-phenylene)-1,3-dioxoisoindoline-2,5-diylcarbonyloxy-1,4-phenylene(dimethylmethylene)-1,4-phenyleneoxycarbonyl] | P906052 | C39H24N2O9 | Thermal property | Thermal decomposition weight loss | 10 | 46.66667 | %
Copolymer | poly{1,3-dioxoisoindoline-5,2-diyl[4-(2-{ethyl[4-(4-nitrophenyldiazenyl)phenyl]amino}ethoxy)-1,3-phenylene]-1,3-dioxoisoindoline-2,5-diyloxy-1,4-phenylene(dimethylmethylene)-1,4-phenyleneoxy/1,3-dioxoisoindoline-5,2-diyl(4-hydroxy-1,3-phenylene)-1,3-dioxoisoindoline-2,5-diyloxy-1,4-phenylene(dimethylmethylene)-1,4-phenyleneoxy} | P906053 | C37H24N2O7 | Thermal property | Glass transition temperature | 213 | 0 | C
Copolymer | poly{1,3-dioxoisoindoline-5,2-diyl[4-(2-{ethyl[4-(4-nitrophenyldiazenyl)phenyl]amino}ethoxy)-1,3-phenylene]-1,3-dioxoisoindoline-2,5-diyloxy-1,4-phenylene(dimethylmethylene)-1,4-phenyleneoxy/1,3-dioxoisoindoline-5,2-diyl(4-hydroxy-1,3-phenylene)-1,3-dioxoisoindoline-2,5-diyloxy-1,4-phenylene(dimethylmethylene)-1,4-phenyleneoxy} | P906053 | C37H24N2O7 | Thermal property | Thermal decomposition temperature | 300 | 15987.88 | C
Copolymer | poly{1,3-dioxoisoindoline-5,2-diyl[4-(2-{ethyl[4-(4-nitrophenyldiazenyl)phenyl]amino}ethoxy)-1,3-phenylene]-1,3-dioxoisoindoline-2,5-diyloxy-1,4-phenylene(dimethylmethylene)-1,4-phenyleneoxy/1,3-dioxoisoindoline-5,2-diyl(4-hydroxy-1,3-phenylene)-1,3-dioxoisoindoline-2,5-diyloxy-1,4-phenylene(dimethylmethylene)-1,4-phenyleneoxy} | P906053 | C37H24N2O7 | Thermal property | Thermal decomposition weight loss | 10 | 42.42424 | %
Copolymer | poly{1,3-dioxoisoindoline-5,2-diyl[4-(2-{[4-(4-cyanophenyldiazenyl)phenyl](ethyl)amino}ethoxy)-1,3-phenylene]-1,3-dioxoisoindoline-2,5-diyloxy-1,4-phenylene(dimethylmethylene)-1,4-phenyleneoxy/1,3-dioxoisoindoline-5,2-diyl(4-hydroxy-1,3-phenylene)-1,3-dioxoisoindoline-2,5-diyloxy-1,4-phenylene(dimethylmethylene)-1,4-phenyleneoxy} | P906054 | C37H24N2O7 | Thermal property | Glass transition temperature | 195 | 0 | C
Copolymer | poly{1,3-dioxoisoindoline-5,2-diyl[4-(2-{[4-(4-cyanophenyldiazenyl)phenyl](ethyl)amino}ethoxy)-1,3-phenylene]-1,3-dioxoisoindoline-2,5-diyloxy-1,4-phenylene(dimethylmethylene)-1,4-phenyleneoxy/1,3-dioxoisoindoline-5,2-diyl(4-hydroxy-1,3-phenylene)-1,3-dioxoisoindoline-2,5-diyloxy-1,4-phenylene(dimethylmethylene)-1,4-phenyleneoxy} | P906054 | C37H24N2O7 | Thermal property | Thermal decomposition temperature | 330 | 4880 | C
Copolymer | poly{1,3-dioxoisoindoline-5,2-diyl[4-(2-{[4-(4-cyanophenyldiazenyl)phenyl](ethyl)amino}ethoxy)-1,3-phenylene]-1,3-dioxoisoindoline-2,5-diyloxy-1,4-phenylene(dimethylmethylene)-1,4-phenyleneoxy/1,3-dioxoisoindoline-5,2-diyl(4-hydroxy-1,3-phenylene)-1,3-dioxoisoindoline-2,5-diyloxy-1,4-phenylene(dimethylmethylene)-1,4-phenyleneoxy} | P906054 | C37H24N2O7 | Thermal property | Thermal decomposition weight loss | 10 | 46.66667 | %
Copolymer | poly{1,3-dioxoisoindoline-5,2-diyl[4-(2-{[4-(2,4-dinitrophenyldiazenyl)phenyl](ethyl)amino}ethoxy)-1,3-phenylene]-1,3-dioxoisoindoline-2,5-diyloxy-1,4-phenylene(dimethylmethylene)-1,4-phenyleneoxy/1,3-dioxoisoindoline-5,2-diyl(4-hydroxy-1,3-phenylene)-1,3-dioxoisoindoline-2,5-diyloxy-1,4-phenylene(dimethylmethylene)-1,4-phenyleneoxy} | P906055 | C37H24N2O7 | Thermal property | Glass transition temperature | 199 | 0 | C
Copolymer | poly{1,3-dioxoisoindoline-5,2-diyl[4-(2-{[4-(2,4-dinitrophenyldiazenyl)phenyl](ethyl)amino}ethoxy)-1,3-phenylene]-1,3-dioxoisoindoline-2,5-diyloxy-1,4-phenylene(dimethylmethylene)-1,4-phenyleneoxy/1,3-dioxoisoindoline-5,2-diyl(4-hydroxy-1,3-phenylene)-1,3-dioxoisoindoline-2,5-diyloxy-1,4-phenylene(dimethylmethylene)-1,4-phenyleneoxy} | P906055 | C37H24N2O7 | Thermal property | Thermal decomposition temperature | 505 | 12802.4 | C
Copolymer | poly{1,3-dioxoisoindoline-5,2-diyl[4-(2-{[4-(2,4-dinitrophenyldiazenyl)phenyl](ethyl)amino}ethoxy)-1,3-phenylene]-1,3-dioxoisoindoline-2,5-diyloxy-1,4-phenylene(dimethylmethylene)-1,4-phenyleneoxy/1,3-dioxoisoindoline-5,2-diyl(4-hydroxy-1,3-phenylene)-1,3-dioxoisoindoline-2,5-diyloxy-1,4-phenylene(dimethylmethylene)-1,4-phenyleneoxy} | P906055 | C37H24N2O7 | Thermal property | Thermal decomposition weight loss | 10 | 46.66667 | %
Copolymer | poly{1,3-dioxoisoindoline-5,2-diyl[4-(2-{[4-(2-cyano-4-nitrophenyldiazenyl)phenyl](ethyl)amino}ethoxy)-1,3-phenylene]-1,3-dioxoisoindoline-2,5-diyloxy-1,4-phenylene(dimethylmethylene)-1,4-phenyleneoxy/1,3-dioxoisoindoline-5,2-diyl(4-hydroxy-1,3-phenylene)-1,3-dioxoisoindoline-2,5-diyloxy-1,4-phenylene(dimethylmethylene)-1,4-phenyleneoxy} | P906056 | C37H24N2O7 | Thermal property | Glass transition temperature | 228 | 0 | C
Copolymer | poly{1,3-dioxoisoindoline-5,2-diyl[4-(2-{[4-(2-cyano-4-nitrophenyldiazenyl)phenyl](ethyl)amino}ethoxy)-1,3-phenylene]-1,3-dioxoisoindoline-2,5-diyloxy-1,4-phenylene(dimethylmethylene)-1,4-phenyleneoxy/1,3-dioxoisoindoline-5,2-diyl(4-hydroxy-1,3-phenylene)-1,3-dioxoisoindoline-2,5-diyloxy-1,4-phenylene(dimethylmethylene)-1,4-phenyleneoxy} | P906056 | C37H24N2O7 | Thermal property | Thermal decomposition temperature | 470 | 6586.667 | C
Copolymer | poly{1,3-dioxoisoindoline-5,2-diyl[4-(2-{[4-(2-cyano-4-nitrophenyldiazenyl)phenyl](ethyl)amino}ethoxy)-1,3-phenylene]-1,3-dioxoisoindoline-2,5-diyloxy-1,4-phenylene(dimethylmethylene)-1,4-phenyleneoxy/1,3-dioxoisoindoline-5,2-diyl(4-hydroxy-1,3-phenylene)-1,3-dioxoisoindoline-2,5-diyloxy-1,4-phenylene(dimethylmethylene)-1,4-phenyleneoxy} | P906056 | C37H24N2O7 | Thermal property | Thermal decomposition weight loss | 10 | 46.66667 | %
Copolymer | poly{1,3-dioxoisoindoline-5,2-diyl[4-(2-{ethyl[4-(4-nitrophenyldiazenyl)phenyl]amino}ethoxy)-1,3-phenylene]-1,3-dioxoisoindoline-2,5-diylcarbonyloxy-1,4-phenylene(dimethylmethylene)-1,4-phenyleneoxycarbonyl/1,3-dioxoisoindoline-5,2-diyl(4-hydroxy-1,3-phenylene)-1,3-dioxoisoindoline-2,5-diylcarbonyloxy-1,4-phenylene(dimethylmethylene)-1,4-phenyleneoxycarbonyl} | P906057 | C39H24N2O9 | Thermal property | Glass transition temperature | 200 | 833.3333 | C
Copolymer | poly{1,3-dioxoisoindoline-5,2-diyl[4-(2-{ethyl[4-(4-nitrophenyldiazenyl)phenyl]amino}ethoxy)-1,3-phenylene]-1,3-dioxoisoindoline-2,5-diylcarbonyloxy-1,4-phenylene(dimethylmethylene)-1,4-phenyleneoxycarbonyl/1,3-dioxoisoindoline-5,2-diyl(4-hydroxy-1,3-phenylene)-1,3-dioxoisoindoline-2,5-diylcarbonyloxy-1,4-phenylene(dimethylmethylene)-1,4-phenyleneoxycarbonyl} | P906057 | C39H24N2O9 | Thermal property | Thermal decomposition temperature | 315 | 153.8667 | C
Copolymer | poly{1,3-dioxoisoindoline-5,2-diyl[4-(2-{ethyl[4-(4-nitrophenyldiazenyl)phenyl]amino}ethoxy)-1,3-phenylene]-1,3-dioxoisoindoline-2,5-diylcarbonyloxy-1,4-phenylene(dimethylmethylene)-1,4-phenyleneoxycarbonyl/1,3-dioxoisoindoline-5,2-diyl(4-hydroxy-1,3-phenylene)-1,3-dioxoisoindoline-2,5-diylcarbonyloxy-1,4-phenylene(dimethylmethylene)-1,4-phenyleneoxycarbonyl} | P906057 | C39H24N2O9 | Thermal property | Thermal decomposition weight loss | 10 | 46.66667 | %
Copolymer | poly{1,3-dioxoisoindoline-5,2-diyl[4-(2-{[4-(4-cyanophenyldiazenyl)phenyl](ethyl)amino}ethoxy)-1,3-phenylene]-1,3-dioxoisoindoline-2,5-diylcarbonyloxy-1,4-phenylene(dimethylmethylene)-1,4-phenyleneoxycarbonyl/1,3-dioxoisoindoline-5,2-diyl(4-hydroxy-1,3-phenylene)-1,3-dioxoisoindoline-2,5-diylcarbonyloxy-1,4-phenylene(dimethylmethylene)-1,4-phenyleneoxycarbonyl} | P906058 | C39H24N2O9 | Thermal property | Glass transition temperature | 201 | 0 | C
Copolymer | poly{1,3-dioxoisoindoline-5,2-diyl[4-(2-{[4-(4-cyanophenyldiazenyl)phenyl](ethyl)amino}ethoxy)-1,3-phenylene]-1,3-dioxoisoindoline-2,5-diylcarbonyloxy-1,4-phenylene(dimethylmethylene)-1,4-phenyleneoxycarbonyl/1,3-dioxoisoindoline-5,2-diyl(4-hydroxy-1,3-phenylene)-1,3-dioxoisoindoline-2,5-diylcarbonyloxy-1,4-phenylene(dimethylmethylene)-1,4-phenyleneoxycarbonyl} | P906058 | C39H24N2O9 | Thermal property | Thermal decomposition temperature | 353 | 1664.267 | C
Copolymer | poly{1,3-dioxoisoindoline-5,2-diyl[4-(2-{[4-(4-cyanophenyldiazenyl)phenyl](ethyl)amino}ethoxy)-1,3-phenylene]-1,3-dioxoisoindoline-2,5-diylcarbonyloxy-1,4-phenylene(dimethylmethylene)-1,4-phenyleneoxycarbonyl/1,3-dioxoisoindoline-5,2-diyl(4-hydroxy-1,3-phenylene)-1,3-dioxoisoindoline-2,5-diylcarbonyloxy-1,4-phenylene(dimethylmethylene)-1,4-phenyleneoxycarbonyl} | P906058 | C39H24N2O9 | Thermal property | Thermal decomposition weight loss | 10 | 46.66667 | %
Copolymer | poly[oxy-1,4-phenylene(dimethylmethylene)-1,4-phenyleneoxy-1,4-phenyleneimino(2-sulfoterephthaloyl)imino-1,4-phenylene/oxy-1,4-phenylene(dimethylmethylene)-1,4-phenyleneoxy-1,4-phenyleneiminoterephthaloylimino-1,4-phenylene] | P906062 | C35H28N2O4 | Electric property | Electric conductivity | 0.0087 | 0 | 1/(ohm*cm)
Copolymer | poly[oxy-1,4-phenylene(dimethylmethylene)-1,4-phenyleneoxy-1,4-phenyleneimino(2-sulfoterephthaloyl)imino-1,4-phenylene/oxy-1,4-phenylene(dimethylmethylene)-1,4-phenyleneoxy-1,4-phenyleneiminoterephthaloylimino-1,4-phenylene] | P906062 | C35H28N2O4 | Electric property | Volume resistivity | 110 | 0 | ohm*cm
Copolymer | poly[oxy-1,4-phenylene(dimethylmethylene)-1,4-phenyleneoxy-1,4-phenyleneimino(2-sulfoterephthaloyl)imino-1,4-phenylene/oxy-1,4-phenylene(dimethylmethylene)-1,4-phenyleneoxy-1,4-phenyleneiminoterephthaloylimino-1,4-phenylene] | P906062 | C35H28N2O4 | Physicochemical property | Water absorption | 17 | 0 | wt%
Copolymer | poly[oxy-1,4-phenylenesulfonyl-1,4-phenyleneoxy-1,4-phenyleneimino(2-sulfoterephthaloyl)imino-1,4-phenylene/oxy-1,4-phenylenesulfonyl-1,4-phenyleneoxy-1,4-phenyleneiminoterephthaloylimino-1,4-phenylene] | P906063 | C32H22N2O6S | Electric property | Electric conductivity | 0.0214 | 0 | 1/(ohm*cm)
Copolymer | poly[oxy-1,4-phenylenesulfonyl-1,4-phenyleneoxy-1,4-phenyleneimino(2-sulfoterephthaloyl)imino-1,4-phenylene/oxy-1,4-phenylenesulfonyl-1,4-phenyleneoxy-1,4-phenyleneiminoterephthaloylimino-1,4-phenylene] | P906063 | C32H22N2O6S | Electric property | Volume resistivity | 46.7 | 0 | ohm*cm
Copolymer | poly[oxy-1,4-phenylenesulfonyl-1,4-phenyleneoxy-1,4-phenyleneimino(2-sulfoterephthaloyl)imino-1,4-phenylene/oxy-1,4-phenylenesulfonyl-1,4-phenyleneoxy-1,4-phenyleneiminoterephthaloylimino-1,4-phenylene] | P906063 | C32H22N2O6S | Physicochemical property | Water absorption | 10 | 0 | wt%
Copolymer | poly{oxy-1,4-phenylene[bis(trifluoromethyl)methylene]-1,4-phenyleneoxy-1,4-phenyleneimino(2-sulfoterephthaloyl)imino-1,4-phenylene/oxy-1,4-phenylene[bis(trifluoromethyl)methylene]-1,4-phenyleneoxy-1,4-phenyleneiminoterephthaloylimino-1,4-phenylene} | P906064 | C35H22F6N2O4 | Electric property | Electric conductivity | 0.0015 | 0 | 1/(ohm*cm)
Copolymer | poly{oxy-1,4-phenylene[bis(trifluoromethyl)methylene]-1,4-phenyleneoxy-1,4-phenyleneimino(2-sulfoterephthaloyl)imino-1,4-phenylene/oxy-1,4-phenylene[bis(trifluoromethyl)methylene]-1,4-phenyleneoxy-1,4-phenyleneiminoterephthaloylimino-1,4-phenylene} | P906064 | C35H22F6N2O4 | Electric property | Volume resistivity | 670 | 0 | ohm*cm
Copolymer | poly{oxy-1,4-phenylene[bis(trifluoromethyl)methylene]-1,4-phenyleneoxy-1,4-phenyleneimino(2-sulfoterephthaloyl)imino-1,4-phenylene/oxy-1,4-phenylene[bis(trifluoromethyl)methylene]-1,4-phenyleneoxy-1,4-phenyleneiminoterephthaloylimino-1,4-phenylene} | P906064 | C35H22F6N2O4 | Physicochemical property | Water absorption | 13 | 0 | wt%
Copolymer | poly(1-{4-[poly(1,1,2,2-tetrafluoroethylene)-poly(ethyleneoxy)carbonyl]phenyl}ethylene) | P906065 | CF2 | Physicochemical property | Surface tension | 16.7 | 0.03466667 | mN/m
Copolymer | poly[1-(butoxycarbonyl)ethylene/ethylene/1-methyl-1-(oxiranylmethoxycarbonyl)ethylene] | P906066 | CH2 | Thermal property | Glass transition temperature | -55 | 0 | C
Copolymer | poly[1-(butoxycarbonyl)ethylene/ethylene/1-methyl-1-(oxiranylmethoxycarbonyl)ethylene] | P906066 | CH2 | Thermal property | Melting temperature | 72 | 0 | C
Copolymer | poly{poly[oxy-1,1'-binaphthalene-2,2'-diyloxycarbonylimino(4-methyl-1,3-phenylene)iminocarbonyl]-poly[imino-1,4-phenyleneureylene(4-methyl-1,3-phenylene)iminocarbonyl]} | P906068 | C15H14N4O2 | Thermal property | Glass transition temperature | 298 | 2614.4 | C
Copolymer | poly{poly[oxy-1,1'-binaphthalene-2,2'-diyloxycarbonylimino(4-methyl-1,3-phenylene)iminocarbonyl]-poly[imino-1,4-phenyleneureylene(4-methyl-1,3-phenylene)iminocarbonyl]} | P906068 | C15H14N4O2 | Thermal property | Thermal decomposition temperature | 272.5 | 6115.152 | C
Copolymer | poly{poly[oxy-1,1'-binaphthalene-2,2'-diyloxycarbonylimino(4-methyl-1,3-phenylene)iminocarbonyl]-poly[imino-1,4-phenyleneureylene(4-methyl-1,3-phenylene)iminocarbonyl]} | P906068 | C15H14N4O2 | Thermal property | Thermal decomposition weight loss | 20 | 0 | %
Copolymer | poly{poly(oxy-1,3-phenyleneoxyisophthaloyl/oxy-1,3-phenyleneoxyterephthaloyl)-poly[oxycarbonyloxy-1,4-phenylene(dimethylmethylene)-1,4-phenylene]} | P906069 | C14H8O4 | Thermal property | Glass transition temperature | 127 | 0 | C
Copolymer | poly{1-(methoxycarbonyl)-1-methylethylene/1-[4-(5-methyl-2,4-dioxo-1,2,3,4-tetrahydropyrimidin-1-ylmethyl)phenyl]ethylene} | P906070 | C5H8O2 | Thermal property | Glass transition temperature | 112.5 | 71.07143 | C
Copolymer | poly[1-(4,6-diamino-1,3,5-triazin-2-yl)ethylene/1-(methoxycarbonyl)-1-methylethylene] | P906071 | C5H7N5 | Thermal property | Glass transition temperature | 126 | 104.2143 | C
Copolymer | poly[(1,3,5,7-tetraoxo-2,5,6,7-tetrahydro-1H,3H-benzo[1,2-c:4,5-c']dipyrrole-2,5-diyl)methylenenorbornane-2,5-diylmethylene/(1,3,5,7-tetraoxo-2,5,6,7-tetrahydro-1H,3H-benzo[1,2-c:4,5-c']dipyrrole-2,6-diyl)methylenenorbornane-2,6-diylmethylene] | P906072 | C19H16N2O4 | Thermal property | Glass transition temperature | 290 | 0 | C
Copolymer | poly[(1,3,5,7-tetraoxo-2,5,6,7-tetrahydro-1H,3H-benzo[1,2-c:4,5-c']dipyrrole-2,5-diyl)methylenenorbornane-2,5-diylmethylene/(1,3,5,7-tetraoxo-2,5,6,7-tetrahydro-1H,3H-benzo[1,2-c:4,5-c']dipyrrole-2,6-diyl)methylenenorbornane-2,6-diylmethylene] | P906072 | C19H16N2O4 | Tensile property | Elongation at break | 4.9 | 0 | %
Copolymer | poly[(1,3,5,7-tetraoxo-2,5,6,7-tetrahydro-1H,3H-benzo[1,2-c:4,5-c']dipyrrole-2,5-diyl)methylenenorbornane-2,5-diylmethylene/(1,3,5,7-tetraoxo-2,5,6,7-tetrahydro-1H,3H-benzo[1,2-c:4,5-c']dipyrrole-2,6-diyl)methylenenorbornane-2,6-diylmethylene] | P906072 | C19H16N2O4 | Tensile property | Tensile modulus | 2.41 | 0 | GPa
Copolymer | poly[(1,3,5,7-tetraoxo-2,5,6,7-tetrahydro-1H,3H-benzo[1,2-c:4,5-c']dipyrrole-2,5-diyl)methylenenorbornane-2,5-diylmethylene/(1,3,5,7-tetraoxo-2,5,6,7-tetrahydro-1H,3H-benzo[1,2-c:4,5-c']dipyrrole-2,6-diyl)methylenenorbornane-2,6-diylmethylene] | P906072 | C19H16N2O4 | Tensile property | Tensile stress strength at break | 0.085 | 0 | GPa
Copolymer | poly{[3-(acetylamino)-4-hydroxy-6-(hydroxymethyl)tetrahydro-2H-pyran-2,5-diyl]oxy/[3-amino-4-hydroxy-6-(hydroxymethyl)tetrahydro-2H-pyran-2,5-diyl]oxy}-poly[oxy(1-oxohexane-1,6-diyl)] | P906073 | C6H11NO4 | Thermal property | Heat of fusion | 0.0155 | 3.946667e-09 | kcal/g
Copolymer | poly{[3-(acetylamino)-4-hydroxy-6-(hydroxymethyl)tetrahydro-2H-pyran-2,5-diyl]oxy/[3-amino-4-hydroxy-6-(hydroxymethyl)tetrahydro-2H-pyran-2,5-diyl]oxy}-poly[oxy(1-oxohexane-1,6-diyl)] | P906073 | C6H11NO4 | Thermal property | Melting temperature | 56.48 | 0.2189867 | C
Copolymer | poly{[3-(acetylamino)-4-hydroxy-6-(hydroxymethyl)tetrahydro-2H-pyran-2,5-diyl]oxy/[3-amino-4-hydroxy-6-(hydroxymethyl)tetrahydro-2H-pyran-2,5-diyl]oxy}-poly[oxy(1-oxohexane-1,6-diyl)] | P906073 | C6H11NO4 | Physicochemical property | Surface tension | 35 | 91.76067 | mN/m
Copolymer | poly{[3-(acetylamino)-4-hydroxy-6-(hydroxymethyl)tetrahydro-2H-pyran-2,5-diyl]oxy/[3-amino-4-hydroxy-6-(hydroxymethyl)tetrahydro-2H-pyran-2,5-diyl]oxy}-poly[oxy(1-oxohexane-1,6-diyl)] | P906073 | C6H11NO4 | Tensile property | Elongation at break | 740 | 141133.1 | %
Copolymer | poly{[3-(acetylamino)-4-hydroxy-6-(hydroxymethyl)tetrahydro-2H-pyran-2,5-diyl]oxy/[3-amino-4-hydroxy-6-(hydroxymethyl)tetrahydro-2H-pyran-2,5-diyl]oxy}-poly[oxy(1-oxohexane-1,6-diyl)] | P906073 | C6H11NO4 | Tensile property | Tensile modulus | 0.222 | 6.906667e-05 | GPa
Copolymer | poly{[3-(acetylamino)-4-hydroxy-6-(hydroxymethyl)tetrahydro-2H-pyran-2,5-diyl]oxy/[3-amino-4-hydroxy-6-(hydroxymethyl)tetrahydro-2H-pyran-2,5-diyl]oxy}-poly[oxy(1-oxohexane-1,6-diyl)] | P906073 | C6H11NO4 | Tensile property | Tensile stress strength at break | 0.024 | 2.426667e-05 | GPa
Copolymer | poly{[3-(acetylamino)-4-hydroxy-6-(hydroxymethyl)tetrahydro-2H-pyran-2,5-diyl]oxy/[3-amino-4-hydroxy-6-(hydroxymethyl)tetrahydro-2H-pyran-2,5-diyl]oxy}-poly[oxy(1-oxohexane-1,6-diyl)] | P906073 | C6H11NO4 | Flexural property | Dynamic flexural properties loss tanget | 0.107 | 9.706667e-05
Copolymer | poly{[4,4-bis(2-ethylhexyl)-4H-cyclopenta[2,1-b:3,4-b']dithiophene-2,6-diyl]-1,4-phenylene(1-cyanoethene-1,2-diyl)[4,4-bis(2-ethylhexyl)-4H-cyclopenta[2,1-b:3,4-b']dithiophene-2,6-diyl](2-cyanoethene-1,2-diyl)-1,4-phenylene/4,4-bis(2-ethylhexyl)-4'-oxo-2,2'-bi(4H-cyclopenta[2,1-b:3,4-b']dithiophene)-6,6'-diyl} | P906074 | C34H38OS4 | Thermal property | Thermal decomposition temperature | 355 | 380 | C
Copolymer | poly{[4,4-bis(2-ethylhexyl)-4H-cyclopenta[2,1-b:3,4-b']dithiophene-2,6-diyl]-1,4-phenylene(1-cyanoethene-1,2-diyl)[4,4-bis(2-ethylhexyl)-4H-cyclopenta[2,1-b:3,4-b']dithiophene-2,6-diyl](2-cyanoethene-1,2-diyl)-1,4-phenylene/4,4-bis(2-ethylhexyl)-4'-oxo-2,2'-bi(4H-cyclopenta[2,1-b:3,4-b']dithiophene)-6,6'-diyl} | P906074 | C34H38OS4 | Thermal property | Thermal decomposition weight loss | 5 | 0 | %
Copolymer | poly{[4,4-bis(2-ethylhexyl)-4H-cyclopenta[2,1-b:3,4-b']dithiophene-2,6-diyl]-1,4-phenylene(1-cyanoethene-1,2-diyl)[4,4-bis(2-ethylhexyl)-4H-cyclopenta[2,1-b:3,4-b']dithiophene-2,6-diyl](2-cyanoethene-1,2-diyl)-1,4-phenylene/4,4-bis(2-ethylhexyl)-4'-oxo-2,2'-bi(4H-cyclopenta[2,1-b:3,4-b']dithiophene)-6,6'-diyl} | P906074 | C34H38OS4 | Thermal property | Melting temperature | 200 | 303.2 | C
Copolymer | poly[ethylene/1-(3,5-dimethylhex-4-en-1-yl)ethylene] | P906075 | CH2 | Thermal property | Melting temperature | 111 | 18.36404 | C
Copolymer | poly[1-(4-butylphenyl)ethylene/1-carbamoylethylene] | P906076 | C3H5NO | Thermal property | Glass transition temperature | 189.2 | 2298.544 | C
Copolymer | poly[1-(4-butylphenyl)ethylene/1-carbamoylethylene] | P906076 | C3H5NO | Thermal property | Thermal decomposition temperature | 233.75 | 0 | C
Copolymer | poly[1-(4-butylphenyl)ethylene/1-carbamoylethylene] | P906076 | C3H5NO | Thermal property | Thermal decomposition weight loss | 0 | 0 | %
Copolymer | poly[1-(4-butylphenyl)ethylene/1-carbamoylethylene] | P906076 | C3H5NO | Dilute solution property | Intrinsic viscosity eta | 3.2 | 0.25231 | dl/g
Copolymer | poly[1-(methoxycarbonyl)-1-methylethylene/2,5-dioxo-1-(phenylamino)pyrrolidine-3,4-diyl] | P906077 | C10H8N2O2 | Physical property | Density | 0.8491 | 0 | g/cm3
Copolymer | poly[1-(methoxycarbonyl)-1-methylethylene/2,5-dioxo-1-(phenylamino)pyrrolidine-3,4-diyl] | P906077 | C10H8N2O2 | Physical property | Specific volume | 1.178 | 0 | cm3/g
Copolymer | poly[1-(methoxycarbonyl)-1-methylethylene/2,5-dioxo-1-(phenylamino)pyrrolidine-3,4-diyl] | P906077 | C10H8N2O2 | Thermal property | Thermal decomposition temperature | 300 | 1978.788 | C
Copolymer | poly[1-(methoxycarbonyl)-1-methylethylene/2,5-dioxo-1-(phenylamino)pyrrolidine-3,4-diyl] | P906077 | C10H8N2O2 | Thermal property | Thermal decomposition weight loss | 49 | 0 | %
Copolymer | poly[1-(methoxycarbonyl)-1-methylethylene/2,5-dioxo-1-(phenylamino)pyrrolidine-3,4-diyl] | P906077 | C10H8N2O2 | Dilute solution property | Intrinsic viscosity eta | 0.24 | 0 | dl/g
Copolymer | poly[1-fluoro-1-(2,2,2-trichloroethoxycarbonyl)ethylene/1-fluoro-1-(2,2,2-trifluoroethoxycarbonyl)ethylene] | P906078 | C5H4F4O2 | Optical property | Refractive index | 1.4345 | 0.0005152427
Copolymer | poly[1-fluoro-1-(2,2,2-trichloroethoxycarbonyl)ethylene/1-fluoro-1-(2,2,2-trifluoroethoxycarbonyl)ethylene] | P906078 | C5H4F4O2 | Thermal property | Glass transition temperature | 118 | 7.377778 | C
Copolymer | poly{1-[2-(acryloyloxy)ethoxycarbonyl]-1-methylethylene/1-(2-{4-[(4-cyanophenyl)diazenyl]phenoxy}ethoxycarbonyl)-1-methylethylene} | P906079 | C9H12O4 | Thermal property | Glass transition temperature | 85.33 | 0 | C
Copolymer | poly{1-[2-(N,N-dimethylamino)ethoxycarbonyl]-1-methylethylene}-poly[1-(methoxycarbonyl)-1-methylethylene]-poly{1-[2-(N,N-dimethylamino)ethoxycarbonyl]-1-methylethylene} | P906080 | C5H8O2 | Dilute solution property | Radius of gyration | 3 | 0 | nm
Copolymer | poly{1-[2-(N,N-dimethylamino)ethoxycarbonyl]-1-methylethylene}-poly[1-(methoxycarbonyl)-1-methylethylene]-poly{1-[2-(N,N-dimethylamino)ethoxycarbonyl]-1-methylethylene}-poly[1-(methoxycarbonyl)-1-methylethylene] | P906081 | C5H8O2 | Dilute solution property | Radius of gyration | 2.9 | 0 | nm
Copolymer | poly{1-[2-(N,N-dimethylamino)ethoxycarbonyl]-1-methylethylene}-poly[1-(methoxycarbonyl)-1-methylethylene]-poly{1-[2-(N,N-dimethylamino)ethoxycarbonyl]-1-methylethylene}-poly[1-(methoxycarbonyl)-1-methylethylene]-poly{1-[2-(N,N-dimethylamino)ethoxycarbonyl]-1-methylethylene} | P906082 | C5H8O2 | Dilute solution property | Radius of gyration | 3.1 | 0 | nm
Copolymer | poly{1-[2-(N,N-dimethylamino)ethoxycarbonyl]-1-methylethylene}-poly[1-(methoxycarbonyl)-1-methylethylene]-poly{1-[2-(N,N-dimethylamino)ethoxycarbonyl]-1-methylethylene}-poly[1-(methoxycarbonyl)-1-methylethylene]-poly{1-[2-(N,N-dimethylamino)ethoxycarbonyl]-1-methylethylene}-poly[1-(methoxycarbonyl)-1-methylethylene] | P906083 | C5H8O2 | Dilute solution property | Radius of gyration | 6.2 | 0 | nm
Copolymer | poly[oxy(1-oxohexane-1,6-diyl)]-poly(oxybutane-1,4-diyl)-poly[oxy(1-oxohexane-1,6-diyl)] | P906084 | C4H8O | Thermal property | Crystallization temperature | -6 | 0 | C
Copolymer | poly[oxy(1-oxohexane-1,6-diyl)]-poly(oxybutane-1,4-diyl)-poly[oxy(1-oxohexane-1,6-diyl)] | P906084 | C4H8O | Thermal property | Glass transition temperature | -75 | 0 | C
Copolymer | poly[oxy(1-oxohexane-1,6-diyl)]-poly(oxybutane-1,4-diyl)-poly[oxy(1-oxohexane-1,6-diyl)] | P906084 | C4H8O | Thermal property | Heat of crystallization | 0.22 | 0 | cal/g
Copolymer | poly[oxy(1-oxohexane-1,6-diyl)]-poly(oxybutane-1,4-diyl)-poly[oxy(1-oxohexane-1,6-diyl)] | P906084 | C4H8O | Thermal property | Thermal decomposition temperature | 345 | 833.3333 | C
Copolymer | poly[oxy(1-oxohexane-1,6-diyl)]-poly(oxybutane-1,4-diyl)-poly[oxy(1-oxohexane-1,6-diyl)] | P906084 | C4H8O | Thermal property | Thermal decomposition weight loss | 10 | 0 | %
Copolymer | poly[1-{1-[4-({4-[2-cyano-2-(methylsulfonyl)vinyl]phenyl}diazenyl)phenyl]-3-methylpyrrolidin-3-yloxycarbonyl}-1-methylethylene/1-(methoxycarbonyl)-1-methylethylene] | P906085 | C5H8O2 | Thermal property | Glass transition temperature | 153.5 | 1031.061 | C
Copolymer | poly[1-{1-[4-({4-[2-cyano-2-(methylsulfonyl)vinyl]phenyl}diazenyl)phenyl]-3-methylpyrrolidin-3-yloxycarbonyl}-1-methylethylene/1-(methoxycarbonyl)-1-methylethylene] | P906085 | C5H8O2 | Thermal property | Thermal decomposition temperature | 297 | 0.969697 | C
Copolymer | poly(1-[10-(4-carboxyphenoxy)decyloxycarbonyl]ethylene/1-{10-[4-(2-{2,5-dimethyl-4-[2-(4-pyridyl)vinyl]phenyl}ethynyl)phenoxy]decyloxycarbonyl}-1-methylethylene) | P906086 | C20H28O5 | Thermal property | Glass transition temperature | 57 | 0 | C
Copolymer | poly(1-[10-(4-carboxyphenoxy)decyloxycarbonyl]ethylene/1-{10-[4-(2-{2,5-dimethyl-4-[2-(4-pyridyl)vinyl]phenyl}ethynyl)phenoxy]decyloxycarbonyl}-1-methylethylene) | P906086 | C20H28O5 | Thermal property | Thermal decomposition temperature | 336.5 | 5512.5 | C
Copolymer | poly(1-[10-(4-carboxyphenoxy)decyloxycarbonyl]ethylene/1-{10-[4-(2-{2,5-dimethyl-4-[2-(4-pyridyl)vinyl]phenyl}ethynyl)phenoxy]decyloxycarbonyl}-1-methylethylene) | P906086 | C20H28O5 | Thermal property | Thermal decomposition weight loss | 5 | 0 | %
Copolymer | poly(1-[10-(4-carboxyphenoxy)decyloxycarbonyl]ethylene/1-{10-[4-(2-{2,5-dimethyl-4-[2-(4-pyridyl)vinyl]phenyl}ethynyl)phenoxy]decyloxycarbonyl}-1-methylethylene) | P906086 | C20H28O5 | Thermal property | Lc phase transition temperature | 149 | 0 | C
Copolymer | poly(1-[10-(3-carboxyphenoxy)decyloxycarbonyl]ethylene/1-{10-[4-(2-{2,5-dimethyl-4-[2-(4-pyridyl)vinyl]phenyl}ethynyl)phenoxy]decyloxycarbonyl}-1-methylethylene) | P906087 | C20H28O5 | Thermal property | Glass transition temperature | 52 | 0 | C
Copolymer | poly(1-[10-(3-carboxyphenoxy)decyloxycarbonyl]ethylene/1-{10-[4-(2-{2,5-dimethyl-4-[2-(4-pyridyl)vinyl]phenyl}ethynyl)phenoxy]decyloxycarbonyl}-1-methylethylene) | P906087 | C20H28O5 | Thermal property | Thermal decomposition temperature | 336.5 | 5512.5 | C
Copolymer | poly(1-[10-(3-carboxyphenoxy)decyloxycarbonyl]ethylene/1-{10-[4-(2-{2,5-dimethyl-4-[2-(4-pyridyl)vinyl]phenyl}ethynyl)phenoxy]decyloxycarbonyl}-1-methylethylene) | P906087 | C20H28O5 | Thermal property | Thermal decomposition weight loss | 5 | 0 | %
Copolymer | poly(1-[10-(3-carboxyphenoxy)decyloxycarbonyl]ethylene/1-{10-[4-(2-{2,5-dimethyl-4-[2-(4-pyridyl)vinyl]phenyl}ethynyl)phenoxy]decyloxycarbonyl}-1-methylethylene) | P906087 | C20H28O5 | Thermal property | Lc phase transition temperature | 80 | 0 | C
Copolymer | poly(1-[10-(2-carboxyphenoxy)decyloxycarbonyl]ethylene/1-{10-[4-(2-{2,5-dimethyl-4-[2-(4-pyridyl)vinyl]phenyl}ethynyl)phenoxy]decyloxycarbonyl}-1-methylethylene) | P906088 | C20H28O5 | Thermal property | Glass transition temperature | 42 | 0 | C
Copolymer | poly(1-[10-(2-carboxyphenoxy)decyloxycarbonyl]ethylene/1-{10-[4-(2-{2,5-dimethyl-4-[2-(4-pyridyl)vinyl]phenyl}ethynyl)phenoxy]decyloxycarbonyl}-1-methylethylene) | P906088 | C20H28O5 | Thermal property | Thermal decomposition temperature | 284 | 0 | C
Copolymer | poly(1-[10-(2-carboxyphenoxy)decyloxycarbonyl]ethylene/1-{10-[4-(2-{2,5-dimethyl-4-[2-(4-pyridyl)vinyl]phenyl}ethynyl)phenoxy]decyloxycarbonyl}-1-methylethylene) | P906088 | C20H28O5 | Thermal property | Thermal decomposition weight loss | 5 | 0 | %
Copolymer | poly(1-[10-(2-carboxyphenoxy)decyloxycarbonyl]ethylene/1-{10-[4-(2-{2,5-dimethyl-4-[2-(4-pyridyl)vinyl]phenyl}ethynyl)phenoxy]decyloxycarbonyl}-1-methylethylene) | P906088 | C20H28O5 | Thermal property | Lc phase transition temperature | 69 | 0 | C
Copolymer | poly(1-{10-[4-(methoxycarbonyl)phenoxy]decyloxycarbonyl}ethylene/1-{10-[4-(2-{2,5-dimethyl-4-[2-(4-pyridyl)vinyl]phenyl}ethynyl)phenoxy]decyloxycarbonyl}-1-methylethylene) | P906089 | C21H30O5 | Thermal property | Glass transition temperature | 22 | 0 | C
Copolymer | poly(1-{10-[4-(methoxycarbonyl)phenoxy]decyloxycarbonyl}ethylene/1-{10-[4-(2-{2,5-dimethyl-4-[2-(4-pyridyl)vinyl]phenyl}ethynyl)phenoxy]decyloxycarbonyl}-1-methylethylene) | P906089 | C21H30O5 | Thermal property | Thermal decomposition temperature | 336.5 | 5512.5 | C
Copolymer | poly(1-{10-[4-(methoxycarbonyl)phenoxy]decyloxycarbonyl}ethylene/1-{10-[4-(2-{2,5-dimethyl-4-[2-(4-pyridyl)vinyl]phenyl}ethynyl)phenoxy]decyloxycarbonyl}-1-methylethylene) | P906089 | C21H30O5 | Thermal property | Thermal decomposition weight loss | 5 | 0 | %
Copolymer | poly(1-{10-[4-(methoxycarbonyl)phenoxy]decyloxycarbonyl}ethylene/1-{10-[4-(2-{2,5-dimethyl-4-[2-(4-pyridyl)vinyl]phenyl}ethynyl)phenoxy]decyloxycarbonyl}-1-methylethylene) | P906089 | C21H30O5 | Thermal property | Lc phase transition temperature | 58 | 0 | C
Copolymer | poly(1-{10-[3-(methoxycarbonyl)phenoxy]decyloxycarbonyl}ethylene/1-{10-[4-(2-{2,5-dimethyl-4-[2-(4-pyridyl)vinyl]phenyl}ethynyl)phenoxy]decyloxycarbonyl}-1-methylethylene) | P906090 | C21H30O5 | Thermal property | Glass transition temperature | 22 | 0 | C
Copolymer | poly(1-{10-[3-(methoxycarbonyl)phenoxy]decyloxycarbonyl}ethylene/1-{10-[4-(2-{2,5-dimethyl-4-[2-(4-pyridyl)vinyl]phenyl}ethynyl)phenoxy]decyloxycarbonyl}-1-methylethylene) | P906090 | C21H30O5 | Thermal property | Thermal decomposition temperature | 336.5 | 5512.5 | C
Copolymer | poly(1-{10-[3-(methoxycarbonyl)phenoxy]decyloxycarbonyl}ethylene/1-{10-[4-(2-{2,5-dimethyl-4-[2-(4-pyridyl)vinyl]phenyl}ethynyl)phenoxy]decyloxycarbonyl}-1-methylethylene) | P906090 | C21H30O5 | Thermal property | Thermal decomposition weight loss | 5 | 0 | %
Copolymer | poly(1-{10-[3-(methoxycarbonyl)phenoxy]decyloxycarbonyl}ethylene/1-{10-[4-(2-{2,5-dimethyl-4-[2-(4-pyridyl)vinyl]phenyl}ethynyl)phenoxy]decyloxycarbonyl}-1-methylethylene) | P906090 | C21H30O5 | Thermal property | Lc phase transition temperature | 47 | 0 | C
Copolymer | poly(1-{10-[2-(methoxycarbonyl)phenoxy]decyloxycarbonyl}ethylene/1-{10-[4-(2-{2,5-dimethyl-4-[2-(4-pyridyl)vinyl]phenyl}ethynyl)phenoxy]decyloxycarbonyl}-1-methylethylene) | P906091 | C21H30O5 | Thermal property | Glass transition temperature | 24 | 0 | C
Copolymer | poly(1-{10-[2-(methoxycarbonyl)phenoxy]decyloxycarbonyl}ethylene/1-{10-[4-(2-{2,5-dimethyl-4-[2-(4-pyridyl)vinyl]phenyl}ethynyl)phenoxy]decyloxycarbonyl}-1-methylethylene) | P906091 | C21H30O5 | Thermal property | Thermal decomposition temperature | 336.5 | 5512.5 | C
Copolymer | poly(1-{10-[2-(methoxycarbonyl)phenoxy]decyloxycarbonyl}ethylene/1-{10-[4-(2-{2,5-dimethyl-4-[2-(4-pyridyl)vinyl]phenyl}ethynyl)phenoxy]decyloxycarbonyl}-1-methylethylene) | P906091 | C21H30O5 | Thermal property | Thermal decomposition weight loss | 5 | 0 | %
Copolymer | poly(1-{10-[2-(methoxycarbonyl)phenoxy]decyloxycarbonyl}ethylene/1-{10-[4-(2-{2,5-dimethyl-4-[2-(4-pyridyl)vinyl]phenyl}ethynyl)phenoxy]decyloxycarbonyl}-1-methylethylene) | P906091 | C21H30O5 | Thermal property | Lc phase transition temperature | 45 | 0 | C
Copolymer | poly[1-methylethylene/1-(4-vinylphenethyl)ethylene] | P906096 | C3H6 | Thermal property | Melting temperature | 155 | 0 | C
Copolymer | poly[1-methylethylene/1-(4-vinylphenethyl)ethylene] | P906096 | C3H6 | Shear property | Dynamic shear properties storage modulus | 8e-08 | 0 | GPa
Copolymer | poly{1-methylethylene/1-[2-(4-{2-[poly(1-methylethane-2,1-diyl)]ethyl}phenyl)ethyl]ethylene/1-(4-vinylphenethyl)ethylene} | P906097 | C3H6 | Thermal property | Melting temperature | 154 | 3.142857 | C
Copolymer | poly{1-methylethylene/1-[2-(4-{2-[poly(1-methylethane-2,1-diyl)]ethyl}phenyl)ethyl]ethylene/1-(4-vinylphenethyl)ethylene} | P906097 | C3H6 | Shear property | Dynamic shear properties storage modulus | 8.5e-07 | 3.142857e-13 | GPa
Copolymer | poly[sulfanediyl-1-(chloromethyl)ethylene/sulfanediyl-1-{4-[4-(4-methoxyphenyldiazenyl)phenoxy]butylsulfanylmethyl}ethylene] | P906098 | C3H5ClS | Thermal property | Crystallization temperature | 75 | 0 | C
Copolymer | poly[sulfanediyl-1-(chloromethyl)ethylene/sulfanediyl-1-{4-[4-(4-methoxyphenyldiazenyl)phenoxy]butylsulfanylmethyl}ethylene] | P906098 | C3H5ClS | Thermal property | Heat of fusion | 0.00178 | 0 | kcal/g
Copolymer | poly[sulfanediyl-1-(chloromethyl)ethylene/sulfanediyl-1-{4-[4-(4-methoxyphenyldiazenyl)phenoxy]butylsulfanylmethyl}ethylene] | P906098 | C3H5ClS | Thermal property | Thermal decomposition temperature | 206.5 | 176.3333 | C
Copolymer | poly[sulfanediyl-1-(chloromethyl)ethylene/sulfanediyl-1-{4-[4-(4-methoxyphenyldiazenyl)phenoxy]butylsulfanylmethyl}ethylene] | P906098 | C3H5ClS | Thermal property | Thermal decomposition weight loss | 5 | 33.33333 | %
Copolymer | poly[sulfanediyl-1-(chloromethyl)ethylene/sulfanediyl-1-{4-[4-(4-methoxyphenyldiazenyl)phenoxy]butylsulfanylmethyl}ethylene] | P906098 | C3H5ClS | Thermal property | Melting temperature | 82.8 | 0 | C
Copolymer | poly[sulfanediyl-1-(chloromethyl)ethylene/sulfanediyl-1-{5-[4-(4-methoxyphenyldiazenyl)phenoxy]pentylsulfanylmethyl}ethylene] | P906099 | C3H5ClS | Thermal property | Crystallization temperature | 80 | 0 | C
Copolymer | poly[sulfanediyl-1-(chloromethyl)ethylene/sulfanediyl-1-{5-[4-(4-methoxyphenyldiazenyl)phenoxy]pentylsulfanylmethyl}ethylene] | P906099 | C3H5ClS | Thermal property | Heat of fusion | 0.003019 | 0 | kcal/g
Copolymer | poly[sulfanediyl-1-(chloromethyl)ethylene/sulfanediyl-1-{5-[4-(4-methoxyphenyldiazenyl)phenoxy]pentylsulfanylmethyl}ethylene] | P906099 | C3H5ClS | Thermal property | Thermal decomposition temperature | 221 | 901.3333 | C
Copolymer | poly[sulfanediyl-1-(chloromethyl)ethylene/sulfanediyl-1-{5-[4-(4-methoxyphenyldiazenyl)phenoxy]pentylsulfanylmethyl}ethylene] | P906099 | C3H5ClS | Thermal property | Thermal decomposition weight loss | 5 | 33.33333 | %
Copolymer | poly[sulfanediyl-1-(chloromethyl)ethylene/sulfanediyl-1-{5-[4-(4-methoxyphenyldiazenyl)phenoxy]pentylsulfanylmethyl}ethylene] | P906099 | C3H5ClS | Thermal property | Lc phase transition temperature | 97.2 | 0.2133333 | C
Copolymer | poly[sulfanediyl-1-(chloromethyl)ethylene/sulfanediyl-1-{5-[4-(4-methoxyphenyldiazenyl)phenoxy]pentylsulfanylmethyl}ethylene] | P906099 | C3H5ClS | Thermal property | Melting temperature | 84.1 | 0 | C
Copolymer | poly[sulfanediyl-1-(chloromethyl)ethylene/sulfanediyl-1-{6-[4-(4-methoxyphenyldiazenyl)phenoxy]hexylsulfanylmethyl}ethylene] | P906100 | C3H5ClS | Thermal property | Crystallization temperature | 86 | 0 | C
Copolymer | poly[sulfanediyl-1-(chloromethyl)ethylene/sulfanediyl-1-{6-[4-(4-methoxyphenyldiazenyl)phenoxy]hexylsulfanylmethyl}ethylene] | P906100 | C3H5ClS | Thermal property | Heat of fusion | 0.00385 | 0 | kcal/g
Copolymer | poly[sulfanediyl-1-(chloromethyl)ethylene/sulfanediyl-1-{6-[4-(4-methoxyphenyldiazenyl)phenoxy]hexylsulfanylmethyl}ethylene] | P906100 | C3H5ClS | Thermal property | Thermal decomposition temperature | 232.5 | 1875 | C
Copolymer | poly[sulfanediyl-1-(chloromethyl)ethylene/sulfanediyl-1-{6-[4-(4-methoxyphenyldiazenyl)phenoxy]hexylsulfanylmethyl}ethylene] | P906100 | C3H5ClS | Thermal property | Thermal decomposition weight loss | 5 | 33.33333 | %
Copolymer | poly[sulfanediyl-1-(chloromethyl)ethylene/sulfanediyl-1-{6-[4-(4-methoxyphenyldiazenyl)phenoxy]hexylsulfanylmethyl}ethylene] | P906100 | C3H5ClS | Thermal property | Lc phase transition temperature | 101.6 | 0.3333333 | C
Copolymer | poly[sulfanediyl-1-(chloromethyl)ethylene/sulfanediyl-1-{6-[4-(4-methoxyphenyldiazenyl)phenoxy]hexylsulfanylmethyl}ethylene] | P906100 | C3H5ClS | Thermal property | Melting temperature | 91.3 | 0 | C
Copolymer | poly[oxynaphthalene-2,6-diyloxy-1,4-phenylenesulfonyl-1,4-phenylene/oxy-1,4-phenylenesulfonyl-1,4-phenyleneoxy(2,6-dimethyl-1,4-phenylene)(dimethylmethylene)(3,5-dimethyl-1,4-phenylene)] | P906101 | C22H14O4S | Physical property | Density | 1.23 | 0 | g/cm3
Copolymer | poly[oxynaphthalene-2,6-diyloxy-1,4-phenylenesulfonyl-1,4-phenylene/oxy-1,4-phenylenesulfonyl-1,4-phenyleneoxy(2,6-dimethyl-1,4-phenylene)(dimethylmethylene)(3,5-dimethyl-1,4-phenylene)] | P906101 | C22H14O4S | Physical property | Specific volume | 0.812 | 0 | cm3/g
Copolymer | poly[oxynaphthalene-2,6-diyloxy-1,4-phenylenesulfonyl-1,4-phenylene/oxy-1,4-phenylenesulfonyl-1,4-phenyleneoxy(2,6-dimethyl-1,4-phenylene)(dimethylmethylene)(3,5-dimethyl-1,4-phenylene)] | P906101 | C22H14O4S | Thermal property | Glass transition temperature | 227 | 0 | C
Copolymer | poly[oxynaphthalene-2,6-diyloxy-1,4-phenylenesulfonyl-1,4-phenylene/oxy-1,4-phenylenesulfonyl-1,4-phenyleneoxy(2,6-dimethyl-1,4-phenylene)(dimethylmethylene)(3,5-dimethyl-1,4-phenylene)] | P906101 | C22H14O4S | Thermal property | Thermal decomposition temperature | 396 | 0 | C
Copolymer | poly[oxynaphthalene-2,6-diyloxy-1,4-phenylenesulfonyl-1,4-phenylene/oxy-1,4-phenylenesulfonyl-1,4-phenyleneoxy(2,6-dimethyl-1,4-phenylene)(dimethylmethylene)(3,5-dimethyl-1,4-phenylene)] | P906101 | C22H14O4S | Thermal property | Thermal decomposition weight loss | 10 | 0 | %
Copolymer | poly[oxynaphthalene-2,6-diyloxy-1,4-phenylenesulfonyl-1,4-phenylene/oxy-1,4-phenylenesulfonyl-1,4-phenyleneoxy(2,6-dimethyl-1,4-phenylene)(dimethylmethylene)(3,5-dimethyl-1,4-phenylene)] | P906101 | C22H14O4S | Physicochemical property | Gas diffusion coefficient d | 7.929e-07 | 9.03916e-12 | cm2/s
Copolymer | poly[oxynaphthalene-2,6-diyloxy-1,4-phenylenesulfonyl-1,4-phenylene/oxy-1,4-phenylenesulfonyl-1,4-phenyleneoxy(2,6-dimethyl-1,4-phenylene)(dimethylmethylene)(3,5-dimethyl-1,4-phenylene)] | P906101 | C22H14O4S | Physicochemical property | Gas permeability coefficient p | 7.69e-13 | 2.78229905e-25 | cm3(STP)cm/(cm2*s*Pa)
Copolymer | poly[oxynaphthalene-2,6-diyloxy-1,4-phenylenesulfonyl-1,4-phenylene/oxy-1,4-phenylenesulfonyl-1,4-phenyleneoxy(2,6-dimethyl-1,4-phenylene)(dimethylmethylene)(3,5-dimethyl-1,4-phenylene)] | P906101 | C22H14O4S | Dilute solution property | Intrinsic viscosity eta | 0.81 | 0 | dl/g
Copolymer | poly{oxynaphthalene-2,6-diyloxy-1,4-phenylenesulfonyl-1,4-phenylene/oxy-1,4-phenylenesulfonyl-1,4-phenyleneoxy-1,4-phenylene[bis(trifluoromethyl)methylene]-1,4-phenylene} | P906102 | C22H14O4S | Physical property | Density | 1.36 | 0 | g/cm3
Copolymer | poly{oxynaphthalene-2,6-diyloxy-1,4-phenylenesulfonyl-1,4-phenylene/oxy-1,4-phenylenesulfonyl-1,4-phenyleneoxy-1,4-phenylene[bis(trifluoromethyl)methylene]-1,4-phenylene} | P906102 | C22H14O4S | Physical property | Specific volume | 0.733 | 0 | cm3/g
Copolymer | poly{oxynaphthalene-2,6-diyloxy-1,4-phenylenesulfonyl-1,4-phenylene/oxy-1,4-phenylenesulfonyl-1,4-phenyleneoxy-1,4-phenylene[bis(trifluoromethyl)methylene]-1,4-phenylene} | P906102 | C22H14O4S | Thermal property | Glass transition temperature | 240 | 0 | C
Copolymer | poly{oxynaphthalene-2,6-diyloxy-1,4-phenylenesulfonyl-1,4-phenylene/oxy-1,4-phenylenesulfonyl-1,4-phenyleneoxy-1,4-phenylene[bis(trifluoromethyl)methylene]-1,4-phenylene} | P906102 | C22H14O4S | Thermal property | Thermal decomposition temperature | 472 | 0 | C
Copolymer | poly{oxynaphthalene-2,6-diyloxy-1,4-phenylenesulfonyl-1,4-phenylene/oxy-1,4-phenylenesulfonyl-1,4-phenyleneoxy-1,4-phenylene[bis(trifluoromethyl)methylene]-1,4-phenylene} | P906102 | C22H14O4S | Thermal property | Thermal decomposition weight loss | 10 | 0 | %
Copolymer | poly{oxynaphthalene-2,6-diyloxy-1,4-phenylenesulfonyl-1,4-phenylene/oxy-1,4-phenylenesulfonyl-1,4-phenyleneoxy-1,4-phenylene[bis(trifluoromethyl)methylene]-1,4-phenylene} | P906102 | C22H14O4S | Physicochemical property | Gas diffusion coefficient d | 3.4795e-07 | 3.435958458e-13 | cm2/s
Copolymer | poly{oxynaphthalene-2,6-diyloxy-1,4-phenylenesulfonyl-1,4-phenylene/oxy-1,4-phenylenesulfonyl-1,4-phenyleneoxy-1,4-phenylene[bis(trifluoromethyl)methylene]-1,4-phenylene} | P906102 | C22H14O4S | Physicochemical property | Gas permeability coefficient p | 7.62e-13 | 2.690777e-25 | cm3(STP)cm/(cm2*s*Pa)
Copolymer | poly{oxynaphthalene-2,6-diyloxy-1,4-phenylenesulfonyl-1,4-phenylene/oxy-1,4-phenylenesulfonyl-1,4-phenyleneoxy-1,4-phenylene[bis(trifluoromethyl)methylene]-1,4-phenylene} | P906102 | C22H14O4S | Dilute solution property | Intrinsic viscosity eta | 1.61 | 0 | dl/g
Copolymer | poly[oxynaphthalene-2,6-diyloxy-1,4-phenylenesulfonyl-1,4-phenylene/oxy-1,4-phenylenesulfonyl-1,4-phenyleneoxy-(2,6-dimethyl-1,4-phenylene)[bis(trifluoromethyl)methylene](3,5-dimethyl-1,4-phenylene)] | P906103 | C22H14O4S | Thermal property | Glass transition temperature | 225 | 0 | C
Copolymer | poly[oxynaphthalene-2,6-diyloxy-1,4-phenylenesulfonyl-1,4-phenylene/oxy-1,4-phenylenesulfonyl-1,4-phenyleneoxy-(2,6-dimethyl-1,4-phenylene)[bis(trifluoromethyl)methylene](3,5-dimethyl-1,4-phenylene)] | P906103 | C22H14O4S | Thermal property | Thermal decomposition temperature | 440 | 0 | C
Copolymer | poly[oxynaphthalene-2,6-diyloxy-1,4-phenylenesulfonyl-1,4-phenylene/oxy-1,4-phenylenesulfonyl-1,4-phenyleneoxy-(2,6-dimethyl-1,4-phenylene)[bis(trifluoromethyl)methylene](3,5-dimethyl-1,4-phenylene)] | P906103 | C22H14O4S | Thermal property | Thermal decomposition weight loss | 10 | 0 | %
Copolymer | poly[oxynaphthalene-2,6-diyloxy-1,4-phenylenesulfonyl-1,4-phenylene/oxy-1,4-phenylenesulfonyl-1,4-phenyleneoxy-(2,6-dimethyl-1,4-phenylene)[bis(trifluoromethyl)methylene](3,5-dimethyl-1,4-phenylene)] | P906103 | C22H14O4S | Physicochemical property | Gas diffusion coefficient d | 6.7145e-07 | 2.602987e-12 | cm2/s
Copolymer | poly[oxynaphthalene-2,6-diyloxy-1,4-phenylenesulfonyl-1,4-phenylene/oxy-1,4-phenylenesulfonyl-1,4-phenyleneoxy-(2,6-dimethyl-1,4-phenylene)[bis(trifluoromethyl)methylene](3,5-dimethyl-1,4-phenylene)] | P906103 | C22H14O4S | Physicochemical property | Gas permeability coefficient p | 8.465e-13 | 2.906236e-25 | cm3(STP)cm/(cm2*s*Pa)
Copolymer | poly[oxynaphthalene-2,6-diyloxy-1,4-phenylenesulfonyl-1,4-phenylene/oxy-1,4-phenylenesulfonyl-1,4-phenyleneoxy-(2,6-dimethyl-1,4-phenylene)[bis(trifluoromethyl)methylene](3,5-dimethyl-1,4-phenylene)] | P906103 | C22H14O4S | Dilute solution property | Intrinsic viscosity eta | 1.06 | 0 | dl/g
Copolymer | poly[1-(2-hydroxyethoxycarbonyl)-1-methylethylene/1-[poly(ethyleneoxy)carbonyl]-1-methylehtylene] | P906104 | C4H6O2 | Dilute solution property | Radius of gyration | 41.25 | 37.36286 | nm
Copolymer | poly[1,1-difluoroethylene/1,2,2-trifluoro-1-(trifluoromethyl)ethylene/1-fluoro-1-poly[2-(4-sulfophenyl)ethylene]ethylene] | P906105 | C2H2F2 | Thermal property | Thermal decomposition temperature | 300 | 16231.88 | C
Copolymer | poly[1,1-difluoroethylene/1,2,2-trifluoro-1-(trifluoromethyl)ethylene/1-fluoro-1-poly[2-(4-sulfophenyl)ethylene]ethylene] | P906105 | C2H2F2 | Electric property | Electric conductivity | 0.0006785 | 1.262494e-07 | 1/(ohm*cm)
Copolymer | poly[1,1-difluoroethylene/1,2,2-trifluoro-1-(trifluoromethyl)ethylene/1-fluoro-1-poly[2-(4-sulfophenyl)ethylene]ethylene] | P906105 | C2H2F2 | Electric property | Volume resistivity | 1695 | 3632057.1 | ohm*cm
Copolymer | poly[1,1-difluoroethylene/1,2,2-trifluoro-1-(trifluoromethyl)ethylene/1-fluoro-1-poly[2-(4-sulfophenyl)ethylene]ethylene] | P906105 | C2H2F2 | Physicochemical property | Gas diffusion coefficient d | 5.6e-06 | 4.670714e-12 | cm2/s
Copolymer | poly[1,1-difluoroethylene/1,2,2-trifluoro-1-(trifluoromethyl)ethylene/1-fluoro-1-poly[2-(4-sulfophenyl)ethylene]ethylene] | P906105 | C2H2F2 | Physicochemical property | Water absorption | 20.4 | 24.88786 | wt%
Copolymer | poly(1-butoxyethylene/1-cyanoethylene) | P906106 | C3H3N | Thermal property | Glass transition temperature | 10 | 0 | C
Copolymer | poly(1-butoxyethylene/1-cyanoethylene)-poly(oxycyclohexane-1,2-diyl) | P906107 | C6H10O | Thermal property | Glass transition temperature | 34 | 0 | C
Copolymer | poly[1-acetoxyethylene/1-hydoxyethylene/1-{[poly(2-butoxyethylene/2-cyanoethylene)-poly(oxycyclohexane-2,1-diyl)]oxy}ethylene] | P906108 | C6H10O | Thermal property | Glass transition temperature | 34.5 | 96.33333 | C
Copolymer | poly(1-hydoxyethylene/1-{[poly(2-butoxyethylene/2-cyanoethylene)-poly(oxycyclohexane-2,1-diyl)]oxy}ethylene) | P906109 | C6H10O | Thermal property | Glass transition temperature | 65.5 | 1083 | C
Copolymer | poly(1-hydoxyethylene/1-{[poly(2-butoxyethylene/2-cyanoethylene)-poly(oxycyclohexane-2,1-diyl)]oxy}ethylene) | P906109 | C6H10O | Thermal property | Melting temperature | 179 | 0 | C
Copolymer | poly[1-(but-2-en-1-yloxycarbonyl)ethylene/1-(ethoxycarbonyl)ethylene/1,1-dimethylethylene] | P906116 | C4H8 | Dilute solution property | Intrinsic viscosity eta | 2.805 | 3.608033 | dl/g
Copolymer | poly[1-(3,7-dimethyloct-6-en-1-yloxycarbonyl)ethylene/1-(ethoxycarbonyl)ethylene/1,1-dimethylethylene] | P906117 | C4H8 | Dilute solution property | Intrinsic viscosity eta | 1.88 | 0 | dl/g
Copolymer | poly[1-butoxycarbonyl-1-methylethylene/1-(pyridin-1-ium-4-yl)ethylene] | P906119 | C7H8N | Thermal property | Glass transition temperature | 87.155 | 12.53819 | C
Copolymer | poly[1-(9H-carbazol-9-yl)ethylene/1-{10-[4-(2-{2,5-dimethyl-4-[2-(4-pyridyl)ethenyl]phenyl}ethynyl)phenoxy]decyloxycarbonyl}-1-methylethylene] | P906120 | C14H11N | Thermal property | Glass transition temperature | 96.5 | 1496.333 | C
Copolymer | poly[1-(9H-carbazol-9-yl)ethylene/1-{10-[4-(2-{2,5-dimethyl-4-[2-(4-pyridyl)ethenyl]phenyl}ethynyl)phenoxy]decyloxycarbonyl}-1-methylethylene] | P906120 | C14H11N | Thermal property | Thermal decomposition temperature | 366 | 65.33333 | C
Copolymer | poly[1-(9H-carbazol-9-yl)ethylene/1-{10-[4-(2-{2,5-dimethyl-4-[2-(4-pyridyl)ethenyl]phenyl}ethynyl)phenoxy]decyloxycarbonyl}-1-methylethylene] | P906120 | C14H11N | Thermal property | Thermal decomposition weight loss | 5 | 0 | %
Copolymer | poly[1-(9H-carbazol-9-yl)ethylene/1-{10-[4-(2-{2,5-dimethoxy-4-[2-(4-pyridyl)ethenyl]phenyl}ethynyl)phenoxy]decyloxycarbonyl}-1-methylethylene] | P906121 | C14H11N | Thermal property | Glass transition temperature | 86.5 | 363 | C
Copolymer | poly[1-(9H-carbazol-9-yl)ethylene/1-{10-[4-(2-{2,5-dimethoxy-4-[2-(4-pyridyl)ethenyl]phenyl}ethynyl)phenoxy]decyloxycarbonyl}-1-methylethylene] | P906121 | C14H11N | Thermal property | Thermal decomposition temperature | 338 | 12 | C
Copolymer | poly[1-(9H-carbazol-9-yl)ethylene/1-{10-[4-(2-{2,5-dimethoxy-4-[2-(4-pyridyl)ethenyl]phenyl}ethynyl)phenoxy]decyloxycarbonyl}-1-methylethylene] | P906121 | C14H11N | Thermal property | Thermal decomposition weight loss | 5 | 0 | %
Copolymer | poly[1-(4-chlorophenyl)ethylene/1-(2-{(2-hydroxyethyl)[4-(4-nitrophenyldiazenyl)phenyl]amino}ethoxycarbonyl)-1-methylethylene/1-methyl-1-[(oxiran-2-ylmethoxy)carbonyl]ethylene] | P906122 | C8H7Cl | Optical property | Refractive index | 1.5866 | 1.633333e-05
Copolymer | poly[1-(4-chlorophenyl)ethylene/1-(2-{(2-hydroxyethyl)[4-(4-nitrophenyldiazenyl)phenyl]amino}ethoxycarbonyl)-1-methylethylene/1-methyl-1-[(oxiran-2-ylmethoxy)carbonyl]ethylene] | P906122 | C8H7Cl | Thermal property | Glass transition temperature | 133.3 | 522.72 | C
Copolymer | poly[1-(4-chlorophenyl)ethylene/1-(2-{(2-hydroxyethyl)[4-(4-nitrophenyldiazenyl)phenyl]amino}ethoxycarbonyl)-1-methylethylene/1-methyl-1-[(oxiran-2-ylmethoxy)carbonyl]ethylene] | P906122 | C8H7Cl | Thermal property | Thermal decomposition temperature | 386 | 705.3333 | C
Copolymer | poly[1-(4-chlorophenyl)ethylene/1-(2-{(2-hydroxyethyl)[4-(4-nitrophenyldiazenyl)phenyl]amino}ethoxycarbonyl)-1-methylethylene/1-methyl-1-[(oxiran-2-ylmethoxy)carbonyl]ethylene] | P906122 | C8H7Cl | Thermal property | Thermal decomposition weight loss | 0 | 0 | %
Copolymer | poly[imino(1-carboxy-4-oxobutane-1,4-diyl)/imino{1-[(N-ethylamino){N-[3-(N,N-dimethylamino)propyl]imino}methoxycarbonyl]-4-oxobutane-1,4-diyl}/imino(1-{poly[(6-oxohexane-6,1-diyl)oxy]carbonyl}-4-oxobutane-1,4-diyl)] | P906123 | C5H7NO3 | Thermal property | Heat of fusion | 0.006315 | 4.617763e-05 | kcal/g
Copolymer | poly[imino(1-carboxy-4-oxobutane-1,4-diyl)/imino{1-[(N-ethylamino){N-[3-(N,N-dimethylamino)propyl]imino}methoxycarbonyl]-4-oxobutane-1,4-diyl}/imino(1-{poly[(6-oxohexane-6,1-diyl)oxy]carbonyl}-4-oxobutane-1,4-diyl)] | P906123 | C5H7NO3 | Thermal property | Melting temperature | 54.3 | 641.0667 | C
Copolymer | poly(difluoromethylene)-poly[2-(2-bromo-1,1,2,2-tetrafluoroethoxy)-1,1,2-trifluoroethylene] | P906124 | CF2 | Thermal property | Heat of fusion | 0.00776 | 3.596429e-08 | kcal/g
Copolymer | poly(difluoromethylene)-poly[2-(2-bromo-1,1,2,2-tetrafluoroethoxy)-1,1,2-trifluoroethylene] | P906124 | CF2 | Thermal property | Thermal decomposition temperature | 375 | 6000 | C
Copolymer | poly(difluoromethylene)-poly[2-(2-bromo-1,1,2,2-tetrafluoroethoxy)-1,1,2-trifluoroethylene] | P906124 | CF2 | Thermal property | Thermal decomposition weight loss | 0 | 0 | %
Copolymer | poly(difluoromethylene)-poly[2-(2-bromo-1,1,2,2-tetrafluoroethoxy)-1,1,2-trifluoroethylene] | P906124 | CF2 | Thermal property | Melting temperature | 311.75 | 8.7385 | C
Copolymer | poly(difluoromethylene)-poly[2-(2-bromo-1,1,2,2-tetrafluoroethoxy)-1,1,2-trifluoroethylene] | P906124 | CF2 | Tensile property | Elongation at break | 57.7 | 561.6107 | %
Copolymer | poly(difluoromethylene)-poly[2-(2-bromo-1,1,2,2-tetrafluoroethoxy)-1,1,2-trifluoroethylene] | P906124 | CF2 | Tensile property | Tensile modulus | 0.8939 | 0.006389624 | GPa
Copolymer | poly(difluoromethylene)-poly[2-(2-bromo-1,1,2,2-tetrafluoroethoxy)-1,1,2-trifluoroethylene] | P906124 | CF2 | Tensile property | Tensile stress strength at break | 0.0243 | 4.346667e-07 | GPa
Copolymer | poly(difluoromethylene)-poly[2-(2-bromo-1,1,2,2-tetrafluoroethoxy)-1,1,2-trifluoroethylene] | P906124 | CF2 | Tensile property | Tensile stress strength at yield | 0.0243 | 6.738667e-06 | GPa
Copolymer | poly[1-methylethylene/1-methyl-1-[2-(triethoxysilyl)ethyl]ethylene] | P906125 | C3H6 | Thermal property | Crystallization temperature | 119.4 | 0 | C
Copolymer | poly[1-methylethylene/1-methyl-1-[2-(triethoxysilyl)ethyl]ethylene] | P906125 | C3H6 | Thermal property | Heat of crystallization | 24.72 | 0 | cal/g
Copolymer | poly[1-methylethylene/1-methyl-1-[2-(triethoxysilyl)ethyl]ethylene] | P906125 | C3H6 | Thermal property | Heat of fusion | 0.02451 | 0 | kcal/g
Copolymer | poly[1-methylethylene/1-methyl-1-[2-(triethoxysilyl)ethyl]ethylene] | P906125 | C3H6 | Thermal property | Melting temperature | 162.7 | 0 | C
Copolymer | poly[1-methylethylene/1-methyl-1-[2-(triethoxysilyl)ethyl]ethylene] | P906125 | C3H6 | Tensile property | Elongation at break | 1159 | 0 | %
Copolymer | poly[1-methylethylene/1-methyl-1-[2-(triethoxysilyl)ethyl]ethylene] | P906125 | C3H6 | Tensile property | Tensile modulus | 0.3258 | 0 | GPa
Copolymer | poly[1-methylethylene/1-methyl-1-[2-(triethoxysilyl)ethyl]ethylene] | P906125 | C3H6 | Tensile property | Tensile stress strength at break | 0.03432 | 0 | GPa
Copolymer | poly[1-methylethylene/1-methyl-1-[2-(triethoxysilyl)ethyl]ethylene] | P906125 | C3H6 | Shear property | Dynamic shear properties storage modulus | 2e-07 | 0 | GPa
Copolymer | poly[1-methylethylene/1-methyl-1-[2-(triethoxysilyl)ethyl]ethylene] | P906125 | C3H6 | Shear property | Dynamic shear properties loss tangent | 7.2 | 0
Copolymer | poly[1-methylethylene/1-methyl-1-[2-(triethoxysilyl)ethyl]ethylene] | P906125 | C3H6 | Flexural property | Flexural modulus | 1.09 | 0 | GPa
Copolymer | poly[1-methylethylene/1-methyl-1-[2-(triethoxysilyl)ethyl]ethylene] | P906125 | C3H6 | Flexural property | Flexural stress strength at break | 0.0379 | 0 | GPa
Copolymer | poly[1-methylethylene/1-methyl-1-[2-(triethoxysilyl)ethyl]ethylene] | P906125 | C3H6 | Impact strength | Izod impact | 0.0224 | 0 | kJ/m
Copolymer | poly[1,1,2,2-tetrafluoroethylene/1,1,2-trifluoro-2-(trifluoromethoxy)ethylene] | P906126 | CF2 | Thermal property | Heat of fusion | 0.0056181 | 0 | kcal/g
Copolymer | poly[1,1,2,2-tetrafluoroethylene/1,1,2-trifluoro-2-(trifluoromethoxy)ethylene] | P906126 | CF2 | Thermal property | Isothermal weight loss temperature | 390 | 0 | C
Copolymer | poly[1,1,2,2-tetrafluoroethylene/1,1,2-trifluoro-2-(trifluoromethoxy)ethylene] | P906126 | CF2 | Thermal property | Isothermal weight loss time | 1 | 0 | hour
Copolymer | poly[1,1,2,2-tetrafluoroethylene/1,1,2-trifluoro-2-(trifluoromethoxy)ethylene] | P906126 | CF2 | Thermal property | Melting temperature | 282.15 | 0 | C
Copolymer | poly[1,1,2,2-tetrafluoroethylene/1,1,2-trifluoro-2-(trifluoromethoxy)ethylene] | P906126 | CF2 | Electric property | Dielectric loss tangent | 809 | 169440.3
Copolymer | poly[1,1,2,2-tetrafluoroethylene/1,1,2-trifluoro-2-(trifluoromethoxy)ethylene] | P906126 | CF2 | Tensile property | Tensile modulus | 0.31 | 0.0972 | GPa
Copolymer | poly[1,1,2,2-tetrafluoroethylene/1,1,2-trifluoro-2-(trifluoromethoxy)ethylene] | P906126 | CF2 | Tensile property | Tensile stress strength at break | 0.0055 | 0.0001091227 | GPa
Copolymer | poly[1,1,2,2-tetrafluoroethylene/1,1,2-trifluoro-2-(trifluoromethoxy)ethylene] | P906126 | CF2 | Shear property | Dynamic shear properties storage modulus | 4.8e-07 | 0 | GPa
Copolymer | poly[1,1,2,2-tetrafluoroethylene/1,1,2-trifluoro-2-(1,1,2,2,3,3,3-heptafluoropropoxy)ethylen/1,1,2-trifluoro-2-(trifluoromethyl)ethylene] | P906127 | CF2 | Thermal property | Heat of fusion | 0.0043403 | 0 | kcal/g
Copolymer | poly[1,1,2,2-tetrafluoroethylene/1,1,2-trifluoro-2-(1,1,2,2,3,3,3-heptafluoropropoxy)ethylen/1,1,2-trifluoro-2-(trifluoromethyl)ethylene] | P906127 | CF2 | Thermal property | Isothermal weight loss temperature | 380 | 0 | C
Copolymer | poly[1,1,2,2-tetrafluoroethylene/1,1,2-trifluoro-2-(1,1,2,2,3,3,3-heptafluoropropoxy)ethylen/1,1,2-trifluoro-2-(trifluoromethyl)ethylene] | P906127 | CF2 | Thermal property | Isothermal weight loss time | 1 | 0 | hour
Copolymer | poly[1,1,2,2-tetrafluoroethylene/1,1,2-trifluoro-2-(1,1,2,2,3,3,3-heptafluoropropoxy)ethylen/1,1,2-trifluoro-2-(trifluoromethyl)ethylene] | P906127 | CF2 | Thermal property | Melting temperature | 254.51 | 0 | C
Copolymer | poly[1,1,2,2-tetrafluoroethylene/1,1,2-trifluoro-2-(1,1,2,2,3,3,3-heptafluoropropoxy)ethylen/1,1,2-trifluoro-2-(trifluoromethyl)ethylene] | P906127 | CF2 | Electric property | Dielectric loss tangent | 922 | 175865.9
Copolymer | poly[1,1,2,2-tetrafluoroethylene/1,1,2-trifluoro-2-(1,1,2,2,3,3,3-heptafluoropropoxy)ethylen/1,1,2-trifluoro-2-(trifluoromethyl)ethylene] | P906127 | CF2 | Tensile property | Tensile modulus | 0.314 | 0.101568 | GPa
Copolymer | poly[1,1,2,2-tetrafluoroethylene/1,1,2-trifluoro-2-(1,1,2,2,3,3,3-heptafluoropropoxy)ethylen/1,1,2-trifluoro-2-(trifluoromethyl)ethylene] | P906127 | CF2 | Tensile property | Tensile stress strength at break | 0.0166 | 0.0001984533 | GPa
Copolymer | poly[1,1,2,2-tetrafluoroethylene/1,1,2-trifluoro-2-(1,1,2,2,3,3,3-heptafluoropropoxy)ethylen/1,1,2-trifluoro-2-(trifluoromethyl)ethylene] | P906127 | CF2 | Shear property | Dynamic shear properties storage modulus | 1.4e-06 | 0 | GPa
Copolymer | poly[oigo(oxyethyleneoxybutanedioyl)/oligo(oxypropane-1,3-diyloxyhexanedioyl)] | P906128 | C6H8O4 | Thermal property | Melting temperature | 60 | 0 | C
Copolymer | poly[oigo(oxyethyleneoxybutanedioyl)/oligo(oxypropane-1,3-diyloxyhexanedioyl)] | P906128 | C6H8O4 | Dilute solution property | Intrinsic viscosity eta | 0.5 | 0.003257143 | dl/g
Copolymer | poly[1-(9H-carbazol-9-yl)ethylene/1-carboxyethylene] | P906131 | C14H11N | Thermal property | Glass transition temperature | 142 | 5.333333 | C
Copolymer | poly[1-(9H-carbazol-9-yl)ethylene/1-carboxyethylene] | P906131 | C14H11N | Dilute solution property | Intrinsic viscosity eta | 0.5725 | 0.002760333 | dl/g
Copolymer | poly[1-(9H-carbazol-9-yl)ethylene/1-carboxy-1-(carboxymethyl)ethylene] | P906132 | C14H11N | Thermal property | Glass transition temperature | 164 | 28.8 | C
Copolymer | poly[1-(9H-carbazol-9-yl)ethylene/1-carboxy-1-(carboxymethyl)ethylene] | P906132 | C14H11N | Dilute solution property | Intrinsic viscosity eta | 0.557 | 0.0336032 | dl/g
Copolymer | poly{1-(butoxycarbonyl)-1-methylethylene/1-methyl-1-[4-(phenyldiazenyl) phenoxycarbonyl]ethylene}-poly(1-phenylethylene) | P906133 | C8H8 | Thermal property | Glass transition temperature | 79 | 103.4667 | C
Copolymer | poly{[1-(2-{2-methyl-2-poly[2-(tert-butoxycarbonyl)ethylene]propanoyloxy}ethyl)-2,5-dioxopyrrolidine-3,4-diyl](1-phenylethylene)} | P906134 | C7H12O2 | Dilute solution property | Radius of gyration | 42.5 | 0 | nm
Copolymer | poly{[1-(2-{2-methyl-2-poly[2-(tert-butoxycarbonyl)ethylene]propanoyloxy}ethyl)-2,5-dioxopyrrolidine-3,4-diyl](1-phenylethylene)} | P906134 | C7H12O2 | Dilute solution property | Second virial coefficient | 0.00018 | 0 | cm3*mol/g2
Copolymer | poly[1-(methoxycarbonyl)-1-methylethylene/1-methyl-1-(oxiranylmethoxycarbonyl)ethylene/1-phenylethylene] | P906136 | C8H8 | Optical property | Refractive index | 1.5649 | 0.0003600191
Copolymer | poly(1-phenylethylene)-poly(4-acetoxystyrene/1-phenylethylene) | P906137 | C8H8 | Thermal property | Glass transition temperature | 100.85 | 24.64516 | C
Copolymer | poly(1-phenylethylene)-poly[1-(4-acetoxyphenyl)ethylene] | P906138 | C8H8 | Thermal property | Glass transition temperature | 105.95 | 52.08333 | C
Copolymer | poly(1-phenylethylene)-poly[1-phenylethylene/1-(4-pyridyl)ethylene] | P906139 | C8H8 | Thermal property | Glass transition temperature | 117.5 | 3 | C
Copolymer | poly(1-phenylethylene)-poly[1-(4-pyridyl)ethylene] | P906140 | C8H8 | Thermal property | Glass transition temperature | 133.25 | 34.00333 | C
Copolymer | poly(1-phenylethylene)-poly[1-(butoxycarbonyl)-1-methylethylene/1-phenylethylene] | P906141 | C8H8 | Thermal property | Glass transition temperature | 46.1 | 48 | C
Copolymer | poly[1-(butoxycarbonyl)-1-methylethylene/1-phenylethylene] | P906142 | C8H8 | Thermal property | Glass transition temperature | 50.5 | 0 | C
Copolymer | poly(1-phenylethylene)-poly[1-(tert-butoxycarbonyl)ethylene/1-phenylethylene] | P906143 | C8H8 | Thermal property | Glass transition temperature | 67.3 | 3.853333 | C
Copolymer | poly[1-(tert-butoxycarbonyl)ethylene]-poly(1-phenylethylene) | P906144 | C8H8 | Thermal property | Glass transition temperature | 68.15 | 979.9907 | C
Copolymer | poly[1-(tert-butoxycarbonyl)ethylene]-poly(1-phenylethylene) | P906144 | C8H8 | Dilute solution property | Radius of gyration | 14.3 | 18.968 | nm
Copolymer | poly(1-phenylethylene)-poly[1-(butoxycarbonyl)ethylene/1-phenylethylene] | P906145 | C8H8 | Thermal property | Glass transition temperature | 35.15 | 803.9649 | C
Copolymer | poly[1-(butoxycarbonyl)ethylene]-poly(1-phenylethylene) | P906146 | C8H8 | Thermal property | Glass transition temperature | 28.75 | 6144.455 | C
Copolymer | poly[1-(butoxycarbonyl)ethylene/1-phenylethylene] | P906147 | C8H8 | Thermal property | Glass transition temperature | 23.85 | 88.56333 | C
Copolymer | poly[1-(3,5-dimethoxyphenoxycarbonyl)-1-methylethylene/1-methyl-1-(oxiranylmethoxycarbonyl)ethylene] | P906148 | C7H10O3 | Thermal property | Glass transition temperature | 80.5 | 6.181818 | C
Copolymer | poly[1-(3,5-dimethoxyphenoxycarbonyl)-1-methylethylene/1-methyl-1-(oxiranylmethoxycarbonyl)ethylene] | P906148 | C7H10O3 | Thermal property | Thermal decomposition temperature | 239 | 1124.727 | C
Copolymer | poly[1-(3,5-dimethoxyphenoxycarbonyl)-1-methylethylene/1-methyl-1-(oxiranylmethoxycarbonyl)ethylene] | P906148 | C7H10O3 | Thermal property | Thermal decomposition weight loss | 5 | 27.27273 | %
Copolymer | poly{1,1-difluoroethylene/1,1,2-trifluoro-2-poly[2-(1-hexylpyridin-1-ium-4-yl)ethylene]ethylene} | P906149 | C2H2F2 | Thermal property | Glass transition temperature | 125.5 | 507 | C
Copolymer | poly{1,1-difluoroethylene/1,1,2-trifluoro-2-poly[2-(4-pyridyl)ethylene]ethylene} | P906150 | C2H2F2 | Thermal property | Glass transition temperature | 88 | 2352 | C
Copolymer | poly[oxy(1-methyl-3-oxopropane-1,3-diyl)/oxy(1-oxo-3-propylpropane-1,3-diyl)] | P906151 | C4H6O2 | Thermal property | Glass transition temperature | -5.6 | 0 | C
Copolymer | poly[oxy(1-methyl-3-oxopropane-1,3-diyl)/oxy(1-oxo-3-propylpropane-1,3-diyl)] | P906151 | C4H6O2 | Thermal property | Heat of fusion | 0.0123 | 0 | kcal/g
Copolymer | poly[oxy(1-methyl-3-oxopropane-1,3-diyl)/oxy(1-oxo-3-propylpropane-1,3-diyl)] | P906151 | C4H6O2 | Thermal property | Thermal decomposition temperature | 211.4 | 0 | C
Copolymer | poly[oxy(1-methyl-3-oxopropane-1,3-diyl)/oxy(1-oxo-3-propylpropane-1,3-diyl)] | P906151 | C4H6O2 | Thermal property | Thermal decomposition weight loss | 5 | 0 | %
Copolymer | poly[oxy(1-methyl-3-oxopropane-1,3-diyl)/oxy(1-oxo-3-propylpropane-1,3-diyl)] | P906151 | C4H6O2 | Thermal property | Melting temperature | 106.5 | 0 | C
Copolymer | poly[oxy(1-methyl-3-oxopropane-1,3-diyl)/oxy(1-oxo-3-propylpropane-1,3-diyl)] | P906151 | C4H6O2 | Tensile property | Elongation at break | 14.2 | 0 | %
Copolymer | poly[oxy(1-methyl-3-oxopropane-1,3-diyl)/oxy(1-oxo-3-propylpropane-1,3-diyl)] | P906151 | C4H6O2 | Tensile property | Tensile modulus | 0.353 | 0 | GPa
Copolymer | poly[oxy(1-methyl-3-oxopropane-1,3-diyl)/oxy(1-oxo-3-propylpropane-1,3-diyl)] | P906151 | C4H6O2 | Tensile property | Tensile stress strength at break | 0.0081 | 0 | GPa
Copolymer | poly([2-(2-ethylhexyloxy)-5-methoxy-1,4-phenylene]ethene-1,2-diyl/{2-[2-(2-ethylhexyloxy)-1-naphthyl]-1,4-phenylene}ethene-1,2-diyl) | P906152 | C26H28O | Thermal property | Glass transition temperature | 101.5 | 408.3333 | C
Copolymer | poly([2-(2-ethylhexyloxy)-5-methoxy-1,4-phenylene]ethene-1,2-diyl/{2-[2-(2-ethylhexyloxy)-1-naphthyl]-1,4-phenylene}ethene-1,2-diyl) | P906152 | C26H28O | Thermal property | Thermal decomposition temperature | 380 | 0 | C
Copolymer | poly([2-(2-ethylhexyloxy)-5-methoxy-1,4-phenylene]ethene-1,2-diyl/{2-[2-(2-ethylhexyloxy)-1-naphthyl]-1,4-phenylene}ethene-1,2-diyl) | P906152 | C26H28O | Thermal property | Thermal decomposition weight loss | 5 | 0 | %
Copolymer | poly{[6-(4-methylpiperazin-1-yl)-1,3,5-triazine-2,4-diyl]oxynaphthalene-2,6-diylcarbonyloxy-1,4-phenylenecyclohexane-1,1-diyl-1,4-phenyleneoxycarbonylnaphthalene-2,6-diyloxy/[6-(4-methylpiperazin-1-yl)-1,3,5-triazine-2,4-diyl]oxynaphthalene-2,6-diylcarbonyloxy-1,4-phenylene(dimethylmethylene)-1,4-phenyleneoxycarbonylnaphthalene-2,6-diyloxy} | P906155 | C48H41N5O6 | Physical property | Density | 1.227 | 0 | g/cm3
Copolymer | poly{[6-(4-methylpiperazin-1-yl)-1,3,5-triazine-2,4-diyl]oxynaphthalene-2,6-diylcarbonyloxy-1,4-phenylenecyclohexane-1,1-diyl-1,4-phenyleneoxycarbonylnaphthalene-2,6-diyloxy/[6-(4-methylpiperazin-1-yl)-1,3,5-triazine-2,4-diyl]oxynaphthalene-2,6-diylcarbonyloxy-1,4-phenylene(dimethylmethylene)-1,4-phenyleneoxycarbonylnaphthalene-2,6-diyloxy} | P906155 | C48H41N5O6 | Physical property | Specific volume | 0.815 | 0 | cm3/g
Copolymer | poly{[6-(4-methylpiperazin-1-yl)-1,3,5-triazine-2,4-diyl]oxynaphthalene-2,6-diylcarbonyloxy-1,4-phenylenecyclohexane-1,1-diyl-1,4-phenyleneoxycarbonylnaphthalene-2,6-diyloxy/[6-(4-methylpiperazin-1-yl)-1,3,5-triazine-2,4-diyl]oxynaphthalene-2,6-diylcarbonyloxy-1,4-phenylene(dimethylmethylene)-1,4-phenyleneoxycarbonylnaphthalene-2,6-diyloxy} | P906155 | C48H41N5O6 | Thermal property | Thermal decomposition temperature | 277.5 | 1533.929 | C
Copolymer | poly{[6-(4-methylpiperazin-1-yl)-1,3,5-triazine-2,4-diyl]oxynaphthalene-2,6-diylcarbonyloxy-1,4-phenylenecyclohexane-1,1-diyl-1,4-phenyleneoxycarbonylnaphthalene-2,6-diyloxy/[6-(4-methylpiperazin-1-yl)-1,3,5-triazine-2,4-diyl]oxynaphthalene-2,6-diylcarbonyloxy-1,4-phenylene(dimethylmethylene)-1,4-phenyleneoxycarbonylnaphthalene-2,6-diyloxy} | P906155 | C48H41N5O6 | Thermal property | Thermal decomposition weight loss | 30 | 533.3333 | %
Copolymer | poly{[6-(4-methylpiperazin-1-yl)-1,3,5-triazine-2,4-diyl]oxynaphthalene-2,6-diylcarbonyloxy-1,4-phenylenecyclohexane-1,1-diyl-1,4-phenyleneoxycarbonylnaphthalene-2,6-diyloxy/[6-(4-methylpiperazin-1-yl)-1,3,5-triazine-2,4-diyl]oxynaphthalene-2,6-diylcarbonyloxy-1,4-phenylene(dimethylmethylene)-1,4-phenyleneoxycarbonylnaphthalene-2,6-diyloxy} | P906155 | C48H41N5O6 | Dilute solution property | Intrinsic viscosity eta | 0.567 | 0 | dl/g
Copolymer | poly{[6-(4-methylpiperazin-1-yl)-1,3,5-triazine-2,4-diyl]oxynaphthalene-2,6-diylcarbonyloxy-1,4-phenylene(dimethylmethylene)-1,4-phenyleneoxycarbonylnaphthalene-2,6-diyloxy/[6-(4-methylpiperazin-1-yl)-1,3,5-triazine-2,4-diyl]oxynaphthalene-2,6-diylcarbonyloxy-1,4-phenylenesulfonyl-1,4-phenyleneoxycarbonylnaphthalene-2,6-diyloxy} | P906156 | C42H31N5O8S | Physical property | Density | 1.165 | 0 | g/cm3
Copolymer | poly{[6-(4-methylpiperazin-1-yl)-1,3,5-triazine-2,4-diyl]oxynaphthalene-2,6-diylcarbonyloxy-1,4-phenylene(dimethylmethylene)-1,4-phenyleneoxycarbonylnaphthalene-2,6-diyloxy/[6-(4-methylpiperazin-1-yl)-1,3,5-triazine-2,4-diyl]oxynaphthalene-2,6-diylcarbonyloxy-1,4-phenylenesulfonyl-1,4-phenyleneoxycarbonylnaphthalene-2,6-diyloxy} | P906156 | C42H31N5O8S | Physical property | Specific volume | 0.8584 | 0 | cm3/g
Copolymer | poly{[6-(4-methylpiperazin-1-yl)-1,3,5-triazine-2,4-diyl]oxynaphthalene-2,6-diylcarbonyloxy-1,4-phenylene(dimethylmethylene)-1,4-phenyleneoxycarbonylnaphthalene-2,6-diyloxy/[6-(4-methylpiperazin-1-yl)-1,3,5-triazine-2,4-diyl]oxynaphthalene-2,6-diylcarbonyloxy-1,4-phenylenesulfonyl-1,4-phenyleneoxycarbonylnaphthalene-2,6-diyloxy} | P906156 | C42H31N5O8S | Dilute solution property | Intrinsic viscosity eta | 0.471 | 0 | dl/g
Copolymer | poly{[6-(4-methylpiperazin-1-yl)-1,3,5-triazine-2,4-diyl]oxynaphthalene-2,6-diylcarbonyloxy(9,10-dioxo-9,10-dihydroanthracene-1,4-diyl)oxycarbonylnaphthalene-2,6-diyloxy/[6-(4-methylpiperazin-1-yl)-1,3,5-triazine-2,4-diyl]oxynaphthalene-2,6-diylcarbonyloxy-1,4-phenylene(dimethylmethylene)-1,4-phenyleneoxycarbonylnaphthalene-2,6-diyloxy} | P906157 | C44H29N5O8 | Physical property | Density | 1.211 | 0 | g/cm3
Copolymer | poly{[6-(4-methylpiperazin-1-yl)-1,3,5-triazine-2,4-diyl]oxynaphthalene-2,6-diylcarbonyloxy(9,10-dioxo-9,10-dihydroanthracene-1,4-diyl)oxycarbonylnaphthalene-2,6-diyloxy/[6-(4-methylpiperazin-1-yl)-1,3,5-triazine-2,4-diyl]oxynaphthalene-2,6-diylcarbonyloxy-1,4-phenylene(dimethylmethylene)-1,4-phenyleneoxycarbonylnaphthalene-2,6-diyloxy} | P906157 | C44H29N5O8 | Physical property | Specific volume | 0.8258 | 0 | cm3/g
Copolymer | poly{[6-(4-methylpiperazin-1-yl)-1,3,5-triazine-2,4-diyl]oxynaphthalene-2,6-diylcarbonyloxy(9,10-dioxo-9,10-dihydroanthracene-1,4-diyl)oxycarbonylnaphthalene-2,6-diyloxy/[6-(4-methylpiperazin-1-yl)-1,3,5-triazine-2,4-diyl]oxynaphthalene-2,6-diylcarbonyloxy-1,4-phenylene(dimethylmethylene)-1,4-phenyleneoxycarbonylnaphthalene-2,6-diyloxy} | P906157 | C44H29N5O8 | Dilute solution property | Intrinsic viscosity eta | 0.448 | 0 | dl/g
Copolymer | poly{[6-(4-methylpiperazin-1-yl)-1,3,5-triazine-2,4-diyl]oxynaphthalene-2,6-diylcarbonyloxy-1,4-phenylene(dimethylmethylene)-1,4-phenyleneoxycarbonylnaphthalene-2,6-diyloxy/[6-(4-methylpiperazin-1-yl)-1,3,5-triazine-2,4-diyl]oxynaphthalene-2,6-diylcarbonyloxy-1,4-phenylene(3-oxo-1,3-dihydroisobenzofuran-1,1-diyl)-1,4-phenyleneoxycarbonylnaphthalene-2,6-diylox} | P906158 | C50H35N5O8 | Physical property | Density | 1.195 | 0 | g/cm3
Copolymer | poly{[6-(4-methylpiperazin-1-yl)-1,3,5-triazine-2,4-diyl]oxynaphthalene-2,6-diylcarbonyloxy-1,4-phenylene(dimethylmethylene)-1,4-phenyleneoxycarbonylnaphthalene-2,6-diyloxy/[6-(4-methylpiperazin-1-yl)-1,3,5-triazine-2,4-diyl]oxynaphthalene-2,6-diylcarbonyloxy-1,4-phenylene(3-oxo-1,3-dihydroisobenzofuran-1,1-diyl)-1,4-phenyleneoxycarbonylnaphthalene-2,6-diylox} | P906158 | C50H35N5O8 | Physical property | Specific volume | 0.8368 | 0 | cm3/g
Copolymer | poly{[6-(4-methylpiperazin-1-yl)-1,3,5-triazine-2,4-diyl]oxynaphthalene-2,6-diylcarbonyloxy-1,4-phenylene(dimethylmethylene)-1,4-phenyleneoxycarbonylnaphthalene-2,6-diyloxy/[6-(4-methylpiperazin-1-yl)-1,3,5-triazine-2,4-diyl]oxynaphthalene-2,6-diylcarbonyloxy-1,4-phenylene(3-oxo-1,3-dihydroisobenzofuran-1,1-diyl)-1,4-phenyleneoxycarbonylnaphthalene-2,6-diylox} | P906158 | C50H35N5O8 | Dilute solution property | Intrinsic viscosity eta | 0.57 | 0 | dl/g
Copolymer | poly{[6-(4-methylpiperazin-1-yl)-1,3,5-triazine-2,4-diyl]oxynaphthalene-2,6-diylcarbonyloxy-1,4-phenylene(dimethylmethylene)-1,4-phenyleneoxycarbonylnaphthalene-2,6-diyloxy/[6-(4-methylpiperazin-1-yl)-1,3,5-triazine-2,4-diyl]oxynaphthalene-2,6-diylcarbonyloxy-1,2-phenyleneoxycarbonylnaphthalene-2,6-diyloxy} | P906159 | C36H27N5O6 | Physical property | Density | 1.189 | 0 | g/cm3
Copolymer | poly{[6-(4-methylpiperazin-1-yl)-1,3,5-triazine-2,4-diyl]oxynaphthalene-2,6-diylcarbonyloxy-1,4-phenylene(dimethylmethylene)-1,4-phenyleneoxycarbonylnaphthalene-2,6-diyloxy/[6-(4-methylpiperazin-1-yl)-1,3,5-triazine-2,4-diyl]oxynaphthalene-2,6-diylcarbonyloxy-1,2-phenyleneoxycarbonylnaphthalene-2,6-diyloxy} | P906159 | C36H27N5O6 | Physical property | Specific volume | 0.841 | 0 | cm3/g
Copolymer | poly{[6-(4-methylpiperazin-1-yl)-1,3,5-triazine-2,4-diyl]oxynaphthalene-2,6-diylcarbonyloxy-1,4-phenylene(dimethylmethylene)-1,4-phenyleneoxycarbonylnaphthalene-2,6-diyloxy/[6-(4-methylpiperazin-1-yl)-1,3,5-triazine-2,4-diyl]oxynaphthalene-2,6-diylcarbonyloxy-1,2-phenyleneoxycarbonylnaphthalene-2,6-diyloxy} | P906159 | C36H27N5O6 | Dilute solution property | Intrinsic viscosity eta | 0.534 | 0 | dl/g
Copolymer | poly{[6-(4-methylpiperazin-1-yl)-1,3,5-triazine-2,4-diyl]oxynaphthalene-2,6-diylcarbonyloxy-1,4-phenylene(dimethylmethylene)-1,4-phenyleneoxycarbonylnaphthalene-2,6-diyloxy/[6-(4-methylpiperazin-1-yl)-1,3,5-triazine-2,4-diyl]oxynaphthalene-2,6-diylcarbonyloxy-1,3-phenyleneoxycarbonylnaphthalene-2,6-diyloxy} | P906160 | C36H27N5O6 | Physical property | Density | 1.204 | 0 | g/cm3
Copolymer | poly{[6-(4-methylpiperazin-1-yl)-1,3,5-triazine-2,4-diyl]oxynaphthalene-2,6-diylcarbonyloxy-1,4-phenylene(dimethylmethylene)-1,4-phenyleneoxycarbonylnaphthalene-2,6-diyloxy/[6-(4-methylpiperazin-1-yl)-1,3,5-triazine-2,4-diyl]oxynaphthalene-2,6-diylcarbonyloxy-1,3-phenyleneoxycarbonylnaphthalene-2,6-diyloxy} | P906160 | C36H27N5O6 | Physical property | Specific volume | 0.8306 | 0 | cm3/g
Copolymer | poly{[6-(4-methylpiperazin-1-yl)-1,3,5-triazine-2,4-diyl]oxynaphthalene-2,6-diylcarbonyloxy-1,4-phenylene(dimethylmethylene)-1,4-phenyleneoxycarbonylnaphthalene-2,6-diyloxy/[6-(4-methylpiperazin-1-yl)-1,3,5-triazine-2,4-diyl]oxynaphthalene-2,6-diylcarbonyloxy-1,3-phenyleneoxycarbonylnaphthalene-2,6-diyloxy} | P906160 | C36H27N5O6 | Dilute solution property | Intrinsic viscosity eta | 0.474 | 0 | dl/g
Copolymer | poly{[6-(4-methylpiperazin-1-yl)-1,3,5-triazine-2,4-diyl]oxynaphthalene-2,6-diylcarbonyloxyethyleneoxycarbonylnaphthalene-2,6-diyloxy/[6-(4-methylpiperazin-1-yl)-1,3,5-triazine-2,4-diyl]oxynaphthalene-2,6-diylcarbonyloxy-1,4-phenylene(dimethylmethylene)-1,4-phenyleneoxycarbonylnaphthalene-2,6-diyloxy} | P906161 | C32H27N5O6 | Physical property | Density | 1.179 | 0 | g/cm3
Copolymer | poly{[6-(4-methylpiperazin-1-yl)-1,3,5-triazine-2,4-diyl]oxynaphthalene-2,6-diylcarbonyloxyethyleneoxycarbonylnaphthalene-2,6-diyloxy/[6-(4-methylpiperazin-1-yl)-1,3,5-triazine-2,4-diyl]oxynaphthalene-2,6-diylcarbonyloxy-1,4-phenylene(dimethylmethylene)-1,4-phenyleneoxycarbonylnaphthalene-2,6-diyloxy} | P906161 | C32H27N5O6 | Physical property | Specific volume | 0.8482 | 0 | cm3/g
Copolymer | poly{[6-(4-methylpiperazin-1-yl)-1,3,5-triazine-2,4-diyl]oxynaphthalene-2,6-diylcarbonyloxyethyleneoxycarbonylnaphthalene-2,6-diyloxy/[6-(4-methylpiperazin-1-yl)-1,3,5-triazine-2,4-diyl]oxynaphthalene-2,6-diylcarbonyloxy-1,4-phenylene(dimethylmethylene)-1,4-phenyleneoxycarbonylnaphthalene-2,6-diyloxy} | P906161 | C32H27N5O6 | Thermal property | Thermal decomposition temperature | 250 | 3842.857 | C
Copolymer | poly{[6-(4-methylpiperazin-1-yl)-1,3,5-triazine-2,4-diyl]oxynaphthalene-2,6-diylcarbonyloxyethyleneoxycarbonylnaphthalene-2,6-diyloxy/[6-(4-methylpiperazin-1-yl)-1,3,5-triazine-2,4-diyl]oxynaphthalene-2,6-diylcarbonyloxy-1,4-phenylene(dimethylmethylene)-1,4-phenyleneoxycarbonylnaphthalene-2,6-diyloxy} | P906161 | C32H27N5O6 | Thermal property | Thermal decomposition weight loss | 30 | 533.3333 | %
Copolymer | poly{[6-(4-methylpiperazin-1-yl)-1,3,5-triazine-2,4-diyl]oxynaphthalene-2,6-diylcarbonyloxyethyleneoxycarbonylnaphthalene-2,6-diyloxy/[6-(4-methylpiperazin-1-yl)-1,3,5-triazine-2,4-diyl]oxynaphthalene-2,6-diylcarbonyloxy-1,4-phenylene(dimethylmethylene)-1,4-phenyleneoxycarbonylnaphthalene-2,6-diyloxy} | P906161 | C32H27N5O6 | Dilute solution property | Intrinsic viscosity eta | 0.442 | 0 | dl/g
Copolymer | poly{[6-(4-methylpiperazin-1-yl)-1,3,5-triazine-2,4-diyl]oxynaphthalene-2,6-diylcarbonyloxy-1,4-phenylenecyclohexane-1,1-diyl-1,4-phenyleneoxycarbonylnaphthalene-2,6-diyloxy/[6-(4-methylpiperazin-1-yl)-1,3,5-triazine-2,4-diyl]oxynaphthalene-2,6-diylcarbonyloxy-1,4-phenylene(3-oxo-1,3-dihydroisobenzofuran-1,1-diyl)-1,4-phenyleneoxycarbonylnaphthalene-2,6-diyloxy} | P906162 | C48H41N5O6 | Physical property | Density | 1.22 | 0 | g/cm3
Copolymer | poly{[6-(4-methylpiperazin-1-yl)-1,3,5-triazine-2,4-diyl]oxynaphthalene-2,6-diylcarbonyloxy-1,4-phenylenecyclohexane-1,1-diyl-1,4-phenyleneoxycarbonylnaphthalene-2,6-diyloxy/[6-(4-methylpiperazin-1-yl)-1,3,5-triazine-2,4-diyl]oxynaphthalene-2,6-diylcarbonyloxy-1,4-phenylene(3-oxo-1,3-dihydroisobenzofuran-1,1-diyl)-1,4-phenyleneoxycarbonylnaphthalene-2,6-diyloxy} | P906162 | C48H41N5O6 | Physical property | Specific volume | 0.8197 | 0 | cm3/g
Copolymer | poly{[6-(4-methylpiperazin-1-yl)-1,3,5-triazine-2,4-diyl]oxynaphthalene-2,6-diylcarbonyloxy-1,4-phenylenecyclohexane-1,1-diyl-1,4-phenyleneoxycarbonylnaphthalene-2,6-diyloxy/[6-(4-methylpiperazin-1-yl)-1,3,5-triazine-2,4-diyl]oxynaphthalene-2,6-diylcarbonyloxy-1,4-phenylene(3-oxo-1,3-dihydroisobenzofuran-1,1-diyl)-1,4-phenyleneoxycarbonylnaphthalene-2,6-diyloxy} | P906162 | C48H41N5O6 | Thermal property | Thermal decomposition temperature | 327.5 | 11491.07 | C
Copolymer | poly{[6-(4-methylpiperazin-1-yl)-1,3,5-triazine-2,4-diyl]oxynaphthalene-2,6-diylcarbonyloxy-1,4-phenylenecyclohexane-1,1-diyl-1,4-phenyleneoxycarbonylnaphthalene-2,6-diyloxy/[6-(4-methylpiperazin-1-yl)-1,3,5-triazine-2,4-diyl]oxynaphthalene-2,6-diylcarbonyloxy-1,4-phenylene(3-oxo-1,3-dihydroisobenzofuran-1,1-diyl)-1,4-phenyleneoxycarbonylnaphthalene-2,6-diyloxy} | P906162 | C48H41N5O6 | Thermal property | Thermal decomposition weight loss | 30 | 533.3333 | %
Copolymer | poly{[6-(4-methylpiperazin-1-yl)-1,3,5-triazine-2,4-diyl]oxynaphthalene-2,6-diylcarbonyloxy-1,4-phenylenecyclohexane-1,1-diyl-1,4-phenyleneoxycarbonylnaphthalene-2,6-diyloxy/[6-(4-methylpiperazin-1-yl)-1,3,5-triazine-2,4-diyl]oxynaphthalene-2,6-diylcarbonyloxy-1,4-phenylene(3-oxo-1,3-dihydroisobenzofuran-1,1-diyl)-1,4-phenyleneoxycarbonylnaphthalene-2,6-diyloxy} | P906162 | C48H41N5O6 | Dilute solution property | Intrinsic viscosity eta | 0.502 | 0 | dl/g
Copolymer | poly{[6-(4-methylpiperazin-1-yl)-1,3,5-triazine-2,4-diyl]oxynaphthalene-2,6-diylcarbonyloxy-1,4-phenylenecyclohexane-1,1-diyl-1,4-phenyleneoxycarbonylnaphthalene-2,6-diyloxy/[6-(4-methylpiperazin-1-yl)-1,3,5-triazine-2,4-diyl]oxynaphthalene-2,6-diylcarbonyloxy-1,3-phenyleneoxycarbonylnaphthalene-2,6-diyloxy} | P906163 | C36H27N5O6 | Physical property | Density | 1.171 | 0 | g/cm3
Copolymer | poly{[6-(4-methylpiperazin-1-yl)-1,3,5-triazine-2,4-diyl]oxynaphthalene-2,6-diylcarbonyloxy-1,4-phenylenecyclohexane-1,1-diyl-1,4-phenyleneoxycarbonylnaphthalene-2,6-diyloxy/[6-(4-methylpiperazin-1-yl)-1,3,5-triazine-2,4-diyl]oxynaphthalene-2,6-diylcarbonyloxy-1,3-phenyleneoxycarbonylnaphthalene-2,6-diyloxy} | P906163 | C36H27N5O6 | Physical property | Specific volume | 0.854 | 0 | cm3/g
Copolymer | poly{[6-(4-methylpiperazin-1-yl)-1,3,5-triazine-2,4-diyl]oxynaphthalene-2,6-diylcarbonyloxy-1,4-phenylenecyclohexane-1,1-diyl-1,4-phenyleneoxycarbonylnaphthalene-2,6-diyloxy/[6-(4-methylpiperazin-1-yl)-1,3,5-triazine-2,4-diyl]oxynaphthalene-2,6-diylcarbonyloxy-1,3-phenyleneoxycarbonylnaphthalene-2,6-diyloxy} | P906163 | C36H27N5O6 | Dilute solution property | Intrinsic viscosity eta | 0.551 | 0 | dl/g
Copolymer | poly{[6-(4-methylpiperazin-1-yl)-1,3,5-triazine-2,4-diyl]oxynaphthalene-2,6-diylcarbonyloxy(9,10-dioxo-9,10-dihydroanthracene-1,4-diyl)oxycarbonylnaphthalene-2,6-diyloxy/[6-(4-methylpiperazin-1-yl)-1,3,5-triazine-2,4-diyl]oxynaphthalene-2,6-diylcarbonyloxy-1,4-phenylene(3-oxo-1,3-dihydroisobenzofuran-1,1-diyl)-1,4-phenyleneoxycarbonylnaphthalene-2,6-diyloxy} | P906164 | C44H29N5O8 | Physical property | Density | 1.185 | 0 | g/cm3
Copolymer | poly{[6-(4-methylpiperazin-1-yl)-1,3,5-triazine-2,4-diyl]oxynaphthalene-2,6-diylcarbonyloxy(9,10-dioxo-9,10-dihydroanthracene-1,4-diyl)oxycarbonylnaphthalene-2,6-diyloxy/[6-(4-methylpiperazin-1-yl)-1,3,5-triazine-2,4-diyl]oxynaphthalene-2,6-diylcarbonyloxy-1,4-phenylene(3-oxo-1,3-dihydroisobenzofuran-1,1-diyl)-1,4-phenyleneoxycarbonylnaphthalene-2,6-diyloxy} | P906164 | C44H29N5O8 | Physical property | Specific volume | 0.8439 | 0 | cm3/g
Copolymer | poly{[6-(4-methylpiperazin-1-yl)-1,3,5-triazine-2,4-diyl]oxynaphthalene-2,6-diylcarbonyloxy(9,10-dioxo-9,10-dihydroanthracene-1,4-diyl)oxycarbonylnaphthalene-2,6-diyloxy/[6-(4-methylpiperazin-1-yl)-1,3,5-triazine-2,4-diyl]oxynaphthalene-2,6-diylcarbonyloxy-1,4-phenylene(3-oxo-1,3-dihydroisobenzofuran-1,1-diyl)-1,4-phenyleneoxycarbonylnaphthalene-2,6-diyloxy} | P906164 | C44H29N5O8 | Thermal property | Thermal decomposition temperature | 315 | 11315.56 | C
Copolymer | poly{[6-(4-methylpiperazin-1-yl)-1,3,5-triazine-2,4-diyl]oxynaphthalene-2,6-diylcarbonyloxy(9,10-dioxo-9,10-dihydroanthracene-1,4-diyl)oxycarbonylnaphthalene-2,6-diyloxy/[6-(4-methylpiperazin-1-yl)-1,3,5-triazine-2,4-diyl]oxynaphthalene-2,6-diylcarbonyloxy-1,4-phenylene(3-oxo-1,3-dihydroisobenzofuran-1,1-diyl)-1,4-phenyleneoxycarbonylnaphthalene-2,6-diyloxy} | P906164 | C44H29N5O8 | Thermal property | Thermal decomposition weight loss | 30 | 533.3333 | %
Copolymer | poly{[6-(4-methylpiperazin-1-yl)-1,3,5-triazine-2,4-diyl]oxynaphthalene-2,6-diylcarbonyloxy(9,10-dioxo-9,10-dihydroanthracene-1,4-diyl)oxycarbonylnaphthalene-2,6-diyloxy/[6-(4-methylpiperazin-1-yl)-1,3,5-triazine-2,4-diyl]oxynaphthalene-2,6-diylcarbonyloxy-1,4-phenylene(3-oxo-1,3-dihydroisobenzofuran-1,1-diyl)-1,4-phenyleneoxycarbonylnaphthalene-2,6-diyloxy} | P906164 | C44H29N5O8 | Dilute solution property | Intrinsic viscosity eta | 0.515 | 0 | dl/g
Copolymer | poly[1-(2,3,4,5,6-pentafluorophenyl)ethylene/1-phenylethylene] | P906165 | C8H8 | Thermal property | Glass transition temperature | 88 | 1.333333 | C
Copolymer | poly[1-(tert-butoxycarbonyl)ethylene]-poly[1-(2,3,4,5,6-pentafluorophenyl)ethylene/1-phenylethylene] | P906166 | C8H8 | Thermal property | Glass transition temperature | 69 | 282 | C
Copolymer | poly(1-carboxyethylene)-poly[1-(2,3,4,5,6-pentafluorophenyl)ethylene/1-phenylethylene] | P906167 | C8H8 | Thermal property | Glass transition temperature | 83 | 21.33333 | C
Copolymer | poly{(2,5-dicyano-1,4-phenylene)ethene-1,2-diyl/[2-(2,4-difluorophenyl)-5-(9,9-dioctylfluoren-2-yl)-1,4-phenylene]ethene-1,2-diyl} | P906168 | C10H4N2 | Thermal property | Thermal decomposition temperature | 415 | 0 | C
Copolymer | poly[1-(1,1,2,2,2-pentafluoroethoxy)ethylene/tetrafluoroethylene] | P906171 | CF2 | Thermal property | Heat of fusion | 0.0037 | 4.8e-07 | kcal/g
Copolymer | poly[1-(1,1,2,2,2-pentafluoroethoxy)ethylene/tetrafluoroethylene] | P906171 | CF2 | Thermal property | Melting temperature | 291 | 89.86667 | C
Copolymer | poly[1-(1,1,2,2,2-pentafluoroethoxy)ethylene/tetrafluoroethylene] | P906171 | CF2 | Physicochemical property | Gas diffusion coefficient d | 2.15e-06 | 2.7e-13 | cm2/s
Copolymer | poly[1-(1,1,2,2,2-pentafluoroethoxy)ethylene/tetrafluoroethylene] | P906171 | CF2 | Physicochemical property | Gas permeability coefficient p | 1.025e-12 | 1.008333e-25 | cm3(STP)cm/(cm2*s*Pa)
Copolymer | poly[1-(butoxycarbonyl)ethylene/1-carboxyethylene/1-(methoxycarbonyl)ethylene/1-(methoxycarbonyl)-1-methylethylene] | P906172 | C3H4O2 | Electric property | Electric conductivity | 4.96985e-11 | 2.11475e-20 | 1/(ohm*cm)
Copolymer | poly[1-(butoxycarbonyl)ethylene/1-carboxyethylene/1-(methoxycarbonyl)ethylene/1-(methoxycarbonyl)-1-methylethylene] | P906172 | C3H4O2 | Electric property | Volume resistivity | 98150000000 | 1.7781e+27 | ohm*cm
Copolymer | poly(imino-1,3-phenyleneiminoterephthaloyl/oxy-1,4-phenyleneiminoterephthaloylimino-1,4-phenylene) | P906173 | C14H10N2O2 | Thermal property | Glass transition temperature | 326 | 0 | C
Copolymer | poly(imino-1,3-phenyleneiminoterephthaloyl/oxy-1,4-phenyleneiminoterephthaloylimino-1,4-phenylene) | P906173 | C14H10N2O2 | Thermal property | Thermal decomposition temperature | 284 | 0 | C
Copolymer | poly(imino-1,3-phenyleneiminoterephthaloyl/oxy-1,4-phenyleneiminoterephthaloylimino-1,4-phenylene) | P906173 | C14H10N2O2 | Thermal property | Thermal decomposition weight loss | 10 | 0 | %
Copolymer | poly(imino-1,3-phenyleneiminoterephthaloyl/oxy-1,4-phenyleneiminoterephthaloylimino-1,4-phenylene) | P906173 | C14H10N2O2 | Tensile property | Elongation at break | 12.63 | 0 | %
Copolymer | poly(imino-1,3-phenyleneiminoterephthaloyl/oxy-1,4-phenyleneiminoterephthaloylimino-1,4-phenylene) | P906173 | C14H10N2O2 | Tensile property | Tensile modulus | 2.82 | 0 | GPa
Copolymer | poly(imino-1,3-phenyleneiminoterephthaloyl/oxy-1,4-phenyleneiminoterephthaloylimino-1,4-phenylene) | P906173 | C14H10N2O2 | Tensile property | Tensile stress strength at break | 0.1052 | 0 | GPa
Copolymer | poly(imino-1,3-phenyleneiminoterephthaloyl/oxy-1,4-phenyleneiminoterephthaloylimino-1,4-phenylene) | P906173 | C14H10N2O2 | Flexural property | Dynamic flexural properties loss tanget | 0.196 | 0
Copolymer | poly[1-methylethylene/1-(sulfomethyl)ethylene] | P906174 | C3H6 | Thermal property | Melting temperature | 164.97 | 0.04554667 | C
Copolymer | poly[1-methylethylene/1-(sulfomethyl)ethylene] | P906174 | C3H6 | Tensile property | Tensile stress strength at break | 0.0355 | 8.382857e-06 | GPa
Copolymer | poly[1-methylethylene/1-(sulfomethyl)ethylene] | P906174 | C3H6 | Tensile property | Tensile stress strength at yield | 0.0374 | 3.594632e-06 | GPa
Copolymer | poly[1-(decyloxycarbonyl)ethylene/1-(octadecyloxycarbonyl)ethylene] | P906175 | C13H24O2 | Thermal property | Crystallization temperature | 27.4 | 197.5084 | C
Copolymer | poly[1-(decyloxycarbonyl)ethylene/1-(octadecyloxycarbonyl)ethylene] | P906175 | C13H24O2 | Thermal property | Melting temperature | 35 | 174.9982 | C
Copolymer | poly[1-(tert-butoxycarbonyl)ethylene]-poly[1-(decyloxycarbonyl)ethylene/1-(octadecyloxycarbonyl)ethylene] | P906176 | C7H12O2 | Thermal property | Crystallization temperature | 27.8 | 157.2604 | C
Copolymer | poly[1-(tert-butoxycarbonyl)ethylene]-poly[1-(decyloxycarbonyl)ethylene/1-(octadecyloxycarbonyl)ethylene] | P906176 | C7H12O2 | Thermal property | Melting temperature | 32.7 | 159.3716 | C
Copolymer | poly(1-carboxyethylene)-poly[1-(decyloxycarbonyl)ethylene/1-(octadecyloxycarbonyl)ethylene] | P906177 | C3H4O2 | Thermal property | Crystallization temperature | 19.35 | 183.1475 | C
Copolymer | poly(1-carboxyethylene)-poly[1-(decyloxycarbonyl)ethylene/1-(octadecyloxycarbonyl)ethylene] | P906177 | C3H4O2 | Thermal property | Melting temperature | 30.75 | 172.7389 | C
Copolymer | poly[1-methyl-1-(pyren-1-ylmethoxycarbonyl)ethylene/1-phenylethylene] | P906178 | C8H8 | Thermal property | Glass transition temperature | 102 | 248.0921 | C
Copolymer | poly[(3-oxo-1,3-dihydroisobenzofuran-1,1-diyl)-1,4-phenylenecarbonylhydrazine-1,2-diylcarbonyl-1,4-phenyleneoxy-1,4-phenylenecarbonylhydrazine-1,2-diylcarbonyl-1,4-phenylene/(3-oxo-1,3-dihydroisobenzofuran-1,1-diyl)-1,4-phenylenecarbonylhydrazine-1,2-diyl(5-phosphonoisophthaloyl)hydrazine-1,2-diylcarbonyl-1,4-phenylene] | P906179 | C30H21N4O9P | Thermal property | Glass transition temperature | 350 | 0 | C
Copolymer | poly[(3-oxo-1,3-dihydroisobenzofuran-1,1-diyl)-1,4-phenylenecarbonylhydrazine-1,2-diylcarbonyl-1,4-phenyleneoxy-1,4-phenylenecarbonylhydrazine-1,2-diylcarbonyl-1,4-phenylene/(3-oxo-1,3-dihydroisobenzofuran-1,1-diyl)-1,4-phenylenecarbonylhydrazine-1,2-diyl(5-phosphonoisophthaloyl)hydrazine-1,2-diylcarbonyl-1,4-phenylene] | P906179 | C30H21N4O9P | Thermal property | Thermal decomposition temperature | 225 | 0 | C
Copolymer | poly[(3-oxo-1,3-dihydroisobenzofuran-1,1-diyl)-1,4-phenylenecarbonylhydrazine-1,2-diylcarbonyl-1,4-phenyleneoxy-1,4-phenylenecarbonylhydrazine-1,2-diylcarbonyl-1,4-phenylene/(3-oxo-1,3-dihydroisobenzofuran-1,1-diyl)-1,4-phenylenecarbonylhydrazine-1,2-diyl(5-phosphonoisophthaloyl)hydrazine-1,2-diylcarbonyl-1,4-phenylene] | P906179 | C30H21N4O9P | Thermal property | Thermal decomposition weight loss | 0 | 0 | %
Copolymer | poly[(3-oxo-1,3-dihydroisobenzofuran-1,1-diyl)-1,4-phenylenecarbonylhydrazine-1,2-diylcarbonyl-1,4-phenyleneoxy-1,4-phenylenecarbonylhydrazine-1,2-diylcarbonyl-1,4-phenylene/(3-oxo-1,3-dihydroisobenzofuran-1,1-diyl)-1,4-phenylenecarbonylhydrazine-1,2-diyl(5-phosphonoisophthaloyl)hydrazine-1,2-diylcarbonyl-1,4-phenylene] | P906179 | C30H21N4O9P | Physicochemical property | Water absorption | 11.7 | 0 | wt%
Copolymer | poly[(3-oxo-1,3-dihydroisobenzofuran-1,1-diyl)-1,4-phenylenecarbonylhydrazine-1,2-diylcarbonyl-1,4-phenyleneoxy-1,4-phenylenecarbonylhydrazine-1,2-diylcarbonyl-1,4-phenylene/(3-oxo-1,3-dihydroisobenzofuran-1,1-diyl)-1,4-phenylenecarbonylhydrazine-1,2-diyl(5-phosphonoisophthaloyl)hydrazine-1,2-diylcarbonyl-1,4-phenylene] | P906179 | C30H21N4O9P | Tensile property | Elongation at break | 7 | 0 | %
Copolymer | poly[(3-oxo-1,3-dihydroisobenzofuran-1,1-diyl)-1,4-phenylenecarbonylhydrazine-1,2-diylcarbonyl-1,4-phenyleneoxy-1,4-phenylenecarbonylhydrazine-1,2-diylcarbonyl-1,4-phenylene/(3-oxo-1,3-dihydroisobenzofuran-1,1-diyl)-1,4-phenylenecarbonylhydrazine-1,2-diyl(5-phosphonoisophthaloyl)hydrazine-1,2-diylcarbonyl-1,4-phenylene] | P906179 | C30H21N4O9P | Tensile property | Tensile stress strength at break | 0.08 | 0 | GPa
Copolymer | poly[(1,3,4-oxadiazole-2,5-diyl)-1,4-phenylene(3-oxo-1,3-dihydroisobenzofuran-1,1-diyl)-1,4-phenylene(1,3,4-oxadiazole-2,5-diyl)-1,4-phenyleneoxy-1,4-phenylene/(1,3,4-oxadiazole-2,5-diyl)(5-phosphono-1,3-phenylene)(1,3,4-oxadiazole-2,5-diyl)-1,4-phenylene(3-oxo-1,3-dihydroisobenzofuran-1,1-diyl)-1,4-phenylene] | P906180 | C30H17N4O7P | Thermal property | Glass transition temperature | 365 | 0 | C
Copolymer | poly[(1,3,4-oxadiazole-2,5-diyl)-1,4-phenylene(3-oxo-1,3-dihydroisobenzofuran-1,1-diyl)-1,4-phenylene(1,3,4-oxadiazole-2,5-diyl)-1,4-phenyleneoxy-1,4-phenylene/(1,3,4-oxadiazole-2,5-diyl)(5-phosphono-1,3-phenylene)(1,3,4-oxadiazole-2,5-diyl)-1,4-phenylene(3-oxo-1,3-dihydroisobenzofuran-1,1-diyl)-1,4-phenylene] | P906180 | C30H17N4O7P | Thermal property | Thermal decomposition temperature | 425 | 0 | C
Copolymer | poly[(1,3,4-oxadiazole-2,5-diyl)-1,4-phenylene(3-oxo-1,3-dihydroisobenzofuran-1,1-diyl)-1,4-phenylene(1,3,4-oxadiazole-2,5-diyl)-1,4-phenyleneoxy-1,4-phenylene/(1,3,4-oxadiazole-2,5-diyl)(5-phosphono-1,3-phenylene)(1,3,4-oxadiazole-2,5-diyl)-1,4-phenylene(3-oxo-1,3-dihydroisobenzofuran-1,1-diyl)-1,4-phenylene] | P906180 | C30H17N4O7P | Thermal property | Thermal decomposition weight loss | 0 | 0 | %
Copolymer | poly[(1,3,4-oxadiazole-2,5-diyl)-1,4-phenylene(3-oxo-1,3-dihydroisobenzofuran-1,1-diyl)-1,4-phenylene(1,3,4-oxadiazole-2,5-diyl)-1,4-phenyleneoxy-1,4-phenylene/(1,3,4-oxadiazole-2,5-diyl)(5-phosphono-1,3-phenylene)(1,3,4-oxadiazole-2,5-diyl)-1,4-phenylene(3-oxo-1,3-dihydroisobenzofuran-1,1-diyl)-1,4-phenylene] | P906180 | C30H17N4O7P | Electric property | Electric conductivity | 5.2e-07 | 0 | 1/(ohm*cm)
Copolymer | poly[(1,3,4-oxadiazole-2,5-diyl)-1,4-phenylene(3-oxo-1,3-dihydroisobenzofuran-1,1-diyl)-1,4-phenylene(1,3,4-oxadiazole-2,5-diyl)-1,4-phenyleneoxy-1,4-phenylene/(1,3,4-oxadiazole-2,5-diyl)(5-phosphono-1,3-phenylene)(1,3,4-oxadiazole-2,5-diyl)-1,4-phenylene(3-oxo-1,3-dihydroisobenzofuran-1,1-diyl)-1,4-phenylene] | P906180 | C30H17N4O7P | Electric property | Volume resistivity | 1920000 | 0 | ohm*cm
Copolymer | poly[(1,3,4-oxadiazole-2,5-diyl)-1,4-phenylene(3-oxo-1,3-dihydroisobenzofuran-1,1-diyl)-1,4-phenylene(1,3,4-oxadiazole-2,5-diyl)-1,4-phenyleneoxy-1,4-phenylene/(1,3,4-oxadiazole-2,5-diyl)(5-phosphono-1,3-phenylene)(1,3,4-oxadiazole-2,5-diyl)-1,4-phenylene(3-oxo-1,3-dihydroisobenzofuran-1,1-diyl)-1,4-phenylene] | P906180 | C30H17N4O7P | Physicochemical property | Water absorption | 2.9 | 0 | wt%
Copolymer | poly[(1,3,4-oxadiazole-2,5-diyl)-1,4-phenylene(3-oxo-1,3-dihydroisobenzofuran-1,1-diyl)-1,4-phenylene(1,3,4-oxadiazole-2,5-diyl)-1,4-phenyleneoxy-1,4-phenylene/(1,3,4-oxadiazole-2,5-diyl)(5-phosphono-1,3-phenylene)(1,3,4-oxadiazole-2,5-diyl)-1,4-phenylene(3-oxo-1,3-dihydroisobenzofuran-1,1-diyl)-1,4-phenylene] | P906180 | C30H17N4O7P | Tensile property | Elongation at break | 6 | 0 | %
Copolymer | poly[(1,3,4-oxadiazole-2,5-diyl)-1,4-phenylene(3-oxo-1,3-dihydroisobenzofuran-1,1-diyl)-1,4-phenylene(1,3,4-oxadiazole-2,5-diyl)-1,4-phenyleneoxy-1,4-phenylene/(1,3,4-oxadiazole-2,5-diyl)(5-phosphono-1,3-phenylene)(1,3,4-oxadiazole-2,5-diyl)-1,4-phenylene(3-oxo-1,3-dihydroisobenzofuran-1,1-diyl)-1,4-phenylene] | P906180 | C30H17N4O7P | Tensile property | Tensile stress strength at break | 0.093 | 0 | GPa
Copolymer | poly[(3-oxo-1,3-dihydroisobenzofuran-1,1-diyl)-1,4-phenylenecarbonylhydrazine-1,2-diylcarbonyl-1,4-phenyleneoxy-1,4-phenylenecarbonylhydrazine-1,2-diylcarbonyl-1,4-phenylene/oxy-1,4-phenylenecarbonylhydrazine-1,2-diyl(5-phosphonoisophthaloyl)hydrazine-1,2-diylcarbonyl-1,4-phenylene] | P906181 | C22H17N4O8P | Thermal property | Thermal decomposition temperature | 240 | 0 | C
Copolymer | poly[(3-oxo-1,3-dihydroisobenzofuran-1,1-diyl)-1,4-phenylenecarbonylhydrazine-1,2-diylcarbonyl-1,4-phenyleneoxy-1,4-phenylenecarbonylhydrazine-1,2-diylcarbonyl-1,4-phenylene/oxy-1,4-phenylenecarbonylhydrazine-1,2-diyl(5-phosphonoisophthaloyl)hydrazine-1,2-diylcarbonyl-1,4-phenylene] | P906181 | C22H17N4O8P | Thermal property | Thermal decomposition weight loss | 0 | 0 | %
Copolymer | poly[(3-oxo-1,3-dihydroisobenzofuran-1,1-diyl)-1,4-phenylenecarbonylhydrazine-1,2-diylcarbonyl-1,4-phenyleneoxy-1,4-phenylenecarbonylhydrazine-1,2-diylcarbonyl-1,4-phenylene/oxy-1,4-phenylenecarbonylhydrazine-1,2-diyl(5-phosphonoisophthaloyl)hydrazine-1,2-diylcarbonyl-1,4-phenylene] | P906181 | C22H17N4O8P | Physicochemical property | Water absorption | 13 | 0 | wt%
Copolymer | poly[(3-oxo-1,3-dihydroisobenzofuran-1,1-diyl)-1,4-phenylenecarbonylhydrazine-1,2-diylcarbonyl-1,4-phenyleneoxy-1,4-phenylenecarbonylhydrazine-1,2-diylcarbonyl-1,4-phenylene/oxy-1,4-phenylenecarbonylhydrazine-1,2-diyl(5-phosphonoisophthaloyl)hydrazine-1,2-diylcarbonyl-1,4-phenylene] | P906181 | C22H17N4O8P | Tensile property | Elongation at break | 6 | 0 | %
Copolymer | poly[(3-oxo-1,3-dihydroisobenzofuran-1,1-diyl)-1,4-phenylenecarbonylhydrazine-1,2-diylcarbonyl-1,4-phenyleneoxy-1,4-phenylenecarbonylhydrazine-1,2-diylcarbonyl-1,4-phenylene/oxy-1,4-phenylenecarbonylhydrazine-1,2-diyl(5-phosphonoisophthaloyl)hydrazine-1,2-diylcarbonyl-1,4-phenylene] | P906181 | C22H17N4O8P | Tensile property | Tensile stress strength at break | 0.064 | 0 | GPa
Copolymer | poly[(1,3,4-oxadiazole-2,5-diyl)-1,4-phenylene(3-oxo-1,3-dihydroisobenzofuran-1,1-diyl)-1,4-phenylene(1,3,4-oxadiazole-2,5-diyl)-1,4-phenyleneoxy-1,4-phenylene/(1,3,4-oxadiazole-2,5-diyl)(5-phosphono-1,3-phenylene)(1,3,4-oxadiazole-2,5-diyl)-1,4-phenyleneoxy-1,4-phenylene] | P906182 | C22H13N4O6P | Thermal property | Glass transition temperature | 350 | 0 | C
Copolymer | poly[(1,3,4-oxadiazole-2,5-diyl)-1,4-phenylene(3-oxo-1,3-dihydroisobenzofuran-1,1-diyl)-1,4-phenylene(1,3,4-oxadiazole-2,5-diyl)-1,4-phenyleneoxy-1,4-phenylene/(1,3,4-oxadiazole-2,5-diyl)(5-phosphono-1,3-phenylene)(1,3,4-oxadiazole-2,5-diyl)-1,4-phenyleneoxy-1,4-phenylene] | P906182 | C22H13N4O6P | Thermal property | Thermal decomposition temperature | 430 | 0 | C
Copolymer | poly[(1,3,4-oxadiazole-2,5-diyl)-1,4-phenylene(3-oxo-1,3-dihydroisobenzofuran-1,1-diyl)-1,4-phenylene(1,3,4-oxadiazole-2,5-diyl)-1,4-phenyleneoxy-1,4-phenylene/(1,3,4-oxadiazole-2,5-diyl)(5-phosphono-1,3-phenylene)(1,3,4-oxadiazole-2,5-diyl)-1,4-phenyleneoxy-1,4-phenylene] | P906182 | C22H13N4O6P | Thermal property | Thermal decomposition weight loss | 0 | 0 | %
Copolymer | poly[(1,3,4-oxadiazole-2,5-diyl)-1,4-phenylene(3-oxo-1,3-dihydroisobenzofuran-1,1-diyl)-1,4-phenylene(1,3,4-oxadiazole-2,5-diyl)-1,4-phenyleneoxy-1,4-phenylene/(1,3,4-oxadiazole-2,5-diyl)(5-phosphono-1,3-phenylene)(1,3,4-oxadiazole-2,5-diyl)-1,4-phenyleneoxy-1,4-phenylene] | P906182 | C22H13N4O6P | Electric property | Electric conductivity | 4.39e-07 | 0 | 1/(ohm*cm)
Copolymer | poly[(1,3,4-oxadiazole-2,5-diyl)-1,4-phenylene(3-oxo-1,3-dihydroisobenzofuran-1,1-diyl)-1,4-phenylene(1,3,4-oxadiazole-2,5-diyl)-1,4-phenyleneoxy-1,4-phenylene/(1,3,4-oxadiazole-2,5-diyl)(5-phosphono-1,3-phenylene)(1,3,4-oxadiazole-2,5-diyl)-1,4-phenyleneoxy-1,4-phenylene] | P906182 | C22H13N4O6P | Electric property | Volume resistivity | 2280000 | 0 | ohm*cm
Copolymer | poly[(1,3,4-oxadiazole-2,5-diyl)-1,4-phenylene(3-oxo-1,3-dihydroisobenzofuran-1,1-diyl)-1,4-phenylene(1,3,4-oxadiazole-2,5-diyl)-1,4-phenyleneoxy-1,4-phenylene/(1,3,4-oxadiazole-2,5-diyl)(5-phosphono-1,3-phenylene)(1,3,4-oxadiazole-2,5-diyl)-1,4-phenyleneoxy-1,4-phenylene] | P906182 | C22H13N4O6P | Physicochemical property | Water absorption | 3.5 | 0 | wt%
Copolymer | poly[(1,3,4-oxadiazole-2,5-diyl)-1,4-phenylene(3-oxo-1,3-dihydroisobenzofuran-1,1-diyl)-1,4-phenylene(1,3,4-oxadiazole-2,5-diyl)-1,4-phenyleneoxy-1,4-phenylene/(1,3,4-oxadiazole-2,5-diyl)(5-phosphono-1,3-phenylene)(1,3,4-oxadiazole-2,5-diyl)-1,4-phenyleneoxy-1,4-phenylene] | P906182 | C22H13N4O6P | Tensile property | Elongation at break | 8 | 0 | %
Copolymer | poly[(1,3,4-oxadiazole-2,5-diyl)-1,4-phenylene(3-oxo-1,3-dihydroisobenzofuran-1,1-diyl)-1,4-phenylene(1,3,4-oxadiazole-2,5-diyl)-1,4-phenyleneoxy-1,4-phenylene/(1,3,4-oxadiazole-2,5-diyl)(5-phosphono-1,3-phenylene)(1,3,4-oxadiazole-2,5-diyl)-1,4-phenyleneoxy-1,4-phenylene] | P906182 | C22H13N4O6P | Tensile property | Tensile stress strength at break | 0.102 | 0 | GPa
Copolymer | poly[(3-oxo-1,3-dihydroisobenzofuran-1,1-diyl)-1,4-phenylenecarbonylhydrazine-1,2-diylcarbonyl-1,4-phenyleneoxy-1,4-phenylenecarbonylhydrazine-1,2-diylcarbonyl-1,4-phenylene/(3-oxo-1,3-dihydroisobenzofuran-1,1-diyl)-1,4-phenylenecarbonylhydrazine-1,2-diylisophthaloylhydrazine-1,2-diylcarbonyl-1,4-phenylene] | P906183 | C30H20N4O6 | Thermal property | Thermal decomposition temperature | 230 | 0 | C
Copolymer | poly[(3-oxo-1,3-dihydroisobenzofuran-1,1-diyl)-1,4-phenylenecarbonylhydrazine-1,2-diylcarbonyl-1,4-phenyleneoxy-1,4-phenylenecarbonylhydrazine-1,2-diylcarbonyl-1,4-phenylene/(3-oxo-1,3-dihydroisobenzofuran-1,1-diyl)-1,4-phenylenecarbonylhydrazine-1,2-diylisophthaloylhydrazine-1,2-diylcarbonyl-1,4-phenylene] | P906183 | C30H20N4O6 | Thermal property | Thermal decomposition weight loss | 0 | 0 | %
Copolymer | poly[(3-oxo-1,3-dihydroisobenzofuran-1,1-diyl)-1,4-phenylenecarbonylhydrazine-1,2-diylcarbonyl-1,4-phenyleneoxy-1,4-phenylenecarbonylhydrazine-1,2-diylcarbonyl-1,4-phenylene/(3-oxo-1,3-dihydroisobenzofuran-1,1-diyl)-1,4-phenylenecarbonylhydrazine-1,2-diylisophthaloylhydrazine-1,2-diylcarbonyl-1,4-phenylene] | P906183 | C30H20N4O6 | Tensile property | Elongation at break | 9 | 0 | %
Copolymer | poly[(3-oxo-1,3-dihydroisobenzofuran-1,1-diyl)-1,4-phenylenecarbonylhydrazine-1,2-diylcarbonyl-1,4-phenyleneoxy-1,4-phenylenecarbonylhydrazine-1,2-diylcarbonyl-1,4-phenylene/(3-oxo-1,3-dihydroisobenzofuran-1,1-diyl)-1,4-phenylenecarbonylhydrazine-1,2-diylisophthaloylhydrazine-1,2-diylcarbonyl-1,4-phenylene] | P906183 | C30H20N4O6 | Tensile property | Tensile stress strength at break | 0.071 | 0 | GPa
Copolymer | poly[(1,3,4-oxadiazole-2,5-diyl)-1,3-phenylene(1,3,4-oxadiazole-2,5-diyl)-1,4-phenylene(3-oxo-1,3-dihydroisobenzofuran-1,1-diyl)-1,4-phenylene/(1,3,4-oxadiazole-2,5-diyl)-1,4-phenylene(3-oxo-1,3-dihydroisobenzofuran-1,1-diyl)-1,4-phenylene(1,3,4-oxadiazole-2,5-diyl)-1,4-phenyleneoxy-1,4-phenylene] | P906184 | C30H16N4O4 | Thermal property | Glass transition temperature | 330 | 0 | C
Copolymer | poly[(1,3,4-oxadiazole-2,5-diyl)-1,3-phenylene(1,3,4-oxadiazole-2,5-diyl)-1,4-phenylene(3-oxo-1,3-dihydroisobenzofuran-1,1-diyl)-1,4-phenylene/(1,3,4-oxadiazole-2,5-diyl)-1,4-phenylene(3-oxo-1,3-dihydroisobenzofuran-1,1-diyl)-1,4-phenylene(1,3,4-oxadiazole-2,5-diyl)-1,4-phenyleneoxy-1,4-phenylene] | P906184 | C30H16N4O4 | Thermal property | Thermal decomposition temperature | 435 | 0 | C
Copolymer | poly[(1,3,4-oxadiazole-2,5-diyl)-1,3-phenylene(1,3,4-oxadiazole-2,5-diyl)-1,4-phenylene(3-oxo-1,3-dihydroisobenzofuran-1,1-diyl)-1,4-phenylene/(1,3,4-oxadiazole-2,5-diyl)-1,4-phenylene(3-oxo-1,3-dihydroisobenzofuran-1,1-diyl)-1,4-phenylene(1,3,4-oxadiazole-2,5-diyl)-1,4-phenyleneoxy-1,4-phenylene] | P906184 | C30H16N4O4 | Thermal property | Thermal decomposition weight loss | 0 | 0 | %
Copolymer | poly[(1,3,4-oxadiazole-2,5-diyl)-1,3-phenylene(1,3,4-oxadiazole-2,5-diyl)-1,4-phenylene(3-oxo-1,3-dihydroisobenzofuran-1,1-diyl)-1,4-phenylene/(1,3,4-oxadiazole-2,5-diyl)-1,4-phenylene(3-oxo-1,3-dihydroisobenzofuran-1,1-diyl)-1,4-phenylene(1,3,4-oxadiazole-2,5-diyl)-1,4-phenyleneoxy-1,4-phenylene] | P906184 | C30H16N4O4 | Tensile property | Elongation at break | 6 | 0 | %
Copolymer | poly[(1,3,4-oxadiazole-2,5-diyl)-1,3-phenylene(1,3,4-oxadiazole-2,5-diyl)-1,4-phenylene(3-oxo-1,3-dihydroisobenzofuran-1,1-diyl)-1,4-phenylene/(1,3,4-oxadiazole-2,5-diyl)-1,4-phenylene(3-oxo-1,3-dihydroisobenzofuran-1,1-diyl)-1,4-phenylene(1,3,4-oxadiazole-2,5-diyl)-1,4-phenyleneoxy-1,4-phenylene] | P906184 | C30H16N4O4 | Tensile property | Tensile stress strength at break | 0.083 | 0 | GPa
Copolymer | poly(1-{4-[N,N-bis(2-hydroxyethyl)aminomethyl]phenyl}ethylene/1-phenylethylene) | P906185 | C8H8 | Thermal property | Glass transition temperature | 112 | 0 | C
Copolymer | poly(1-{4-[N,N-bis(2-hydroxyethyl)aminomethyl]phenyl}ethylene/1-phenylethylene) | P906185 | C8H8 | Thermal property | Thermal decomposition temperature | 290 | 0 | C
Copolymer | poly[1-(4-{N,N-bis[2-(2-bromo-2-methylpropanoyloxy)ethyl]aminomethyl}phenyl)ethylene/1-phenylethylene] | P906186 | C8H8 | Thermal property | Glass transition temperature | 105 | 0 | C
Copolymer | poly[1-(4-{N,N-bis[2-(2-bromo-2-methylpropanoyloxy)ethyl]aminomethyl}phenyl)ethylene/1-phenylethylene] | P906186 | C8H8 | Thermal property | Thermal decomposition temperature | 270 | 8533.333 | C
Copolymer | poly(ethylene/1-hexylethylene)-poly(ethylene/1-hexylethylene) | P906187 | CH2 | Physical property | Density | 0.877 | 4.195289e-05 | g/cm3
Copolymer | poly(ethylene/1-hexylethylene)-poly(ethylene/1-hexylethylene) | P906187 | CH2 | Physical property | Specific volume | 1.14 | 5.76e-05 | cm3/g
Copolymer | poly(ethylene/1-hexylethylene)-poly(ethylene/1-hexylethylene) | P906187 | CH2 | Thermal property | Crystallization temperature | 103 | 57.86667 | C
Copolymer | poly(ethylene/1-hexylethylene)-poly(ethylene/1-hexylethylene) | P906187 | CH2 | Thermal property | Glass transition temperature | -42.5 | 0.3333333 | C
Copolymer | poly(ethylene/1-hexylethylene)-poly(ethylene/1-hexylethylene) | P906187 | CH2 | Thermal property | Heat of crystallization | 8.77 | 7.424987 | cal/g
Copolymer | poly(ethylene/1-hexylethylene)-poly(ethylene/1-hexylethylene) | P906187 | CH2 | Thermal property | Heat of fusion | 0.00855 | 1.046444e-05 | kcal/g
Copolymer | poly(ethylene/1-hexylethylene)-poly(ethylene/1-hexylethylene) | P906187 | CH2 | Thermal property | Melting temperature | 119 | 7.822222 | C
Copolymer | poly(ethylene/1-hexylethylene)-poly(ethylene/1-hexylethylene) | P906187 | CH2 | Tensile property | Elongation at break | 1165 | 6348 | %
Copolymer | poly(ethylene/1-hexylethylene)-poly(ethylene/1-hexylethylene) | P906187 | CH2 | Tensile property | Tensile stress strength at break | 0.0155 | 3e-06 | GPa
Copolymer | poly(ethylene/1-hexylethylene) | P906188 | CH2 | Physical property | Density | 0.8694 | 1.2e-05 | g/cm3
Copolymer | poly(ethylene/1-hexylethylene) | P906188 | CH2 | Physical property | Specific volume | 1.15 | 2.133333e-05 | cm3/g
Copolymer | poly(ethylene/1-hexylethylene) | P906188 | CH2 | Thermal property | Glass transition temperature | -38 | 5.333333 | C
Copolymer | poly(ethylene/1-hexylethylene) | P906188 | CH2 | Thermal property | Heat of fusion | 0.00705 | 5.603333e-06 | kcal/g
Copolymer | poly(ethylene/1-hexylethylene) | P906188 | CH2 | Thermal property | Melting temperature | 55.5 | 40.33333 | C
Copolymer | poly(ethylene/1-hexylethylene) | P906188 | CH2 | Tensile property | Elongation at break | 802 | 3888 | %
Copolymer | poly(ethylene/1-hexylethylene) | P906188 | CH2 | Tensile property | Tensile stress strength at break | 0.0145 | 3.333333e-07 | GPa
Copolymer | poly[2-methyl-2-(2,2,2-trifluoroethoxycarbonyl)ethylene]-poly(2-methoxycarbonyl-2-methylethylene) | P906189 | C5H8O2 | Thermal property | Glass transition temperature | 67 | 72.8 | C
Copolymer | poly[2-methyl-2-(2,2,2-trifluoroethoxycarbonyl)ethylene]-poly(2-methoxycarbonyl-2-methylethylene) | P906189 | C5H8O2 | Thermal property | Thermal decomposition temperature | 300 | 10909.09 | C
Copolymer | poly[2-methyl-2-(2,2,2-trifluoroethoxycarbonyl)ethylene]-poly(2-methoxycarbonyl-2-methylethylene) | P906189 | C5H8O2 | Thermal property | Thermal decomposition weight loss | 51.5 | 1577.364 | %
Copolymer | poly(2-methoxycarbonyl-2-methylethylene)-poly[2-methyl-2-(2,2,3,3,4,4,5,5-octafluoropentyloxycarbonyl)ethylene] | P906190 | C5H8O2 | Thermal property | Glass transition temperature | 66 | 0 | C
Copolymer | poly(2-methoxycarbonyl-2-methylethylene)-poly[2-methyl-2-(2,2,3,3,4,4,5,5-octafluoropentyloxycarbonyl)ethylene] | P906190 | C5H8O2 | Thermal property | Thermal decomposition temperature | 300 | 13333.33 | C
Copolymer | poly(2-methoxycarbonyl-2-methylethylene)-poly[2-methyl-2-(2,2,3,3,4,4,5,5-octafluoropentyloxycarbonyl)ethylene] | P906190 | C5H8O2 | Thermal property | Thermal decomposition weight loss | 36.5 | 1680.333 | %
Copolymer | poly(2-methoxycarbonyl-2-methylethylene)-poly[2-(3,3,4,4,5,5,6,6,7,7,8,8,9,9,10,10,10-heptadecafluorodecyloxycarbonyl)-2-methylethylene] | P906191 | C5H8O2 | Thermal property | Glass transition temperature | 95 | 0 | C
Copolymer | poly(2-methoxycarbonyl-2-methylethylene)-poly[2-(3,3,4,4,5,5,6,6,7,7,8,8,9,9,10,10,10-heptadecafluorodecyloxycarbonyl)-2-methylethylene] | P906191 | C5H8O2 | Thermal property | Thermal decomposition temperature | 300 | 13333.33 | C
Copolymer | poly(2-methoxycarbonyl-2-methylethylene)-poly[2-(3,3,4,4,5,5,6,6,7,7,8,8,9,9,10,10,10-heptadecafluorodecyloxycarbonyl)-2-methylethylene] | P906191 | C5H8O2 | Thermal property | Thermal decomposition weight loss | 39.5 | 1587 | %
Copolymer | poly{2-[poly(ethyleneoxy)carbonyl]-2-methylehtylene}-poly[2-methyl-2-(2,2,2-trifluoroethoxycarbonyl)ethylene] | P906192 | C5H8O2 | Thermal property | Glass transition temperature | -56.5 | 40.33333 | C
Copolymer | poly{2-[poly(ethyleneoxy)carbonyl]-2-methylehtylene}-poly[2-methyl-2-(2,2,2-trifluoroethoxycarbonyl)ethylene] | P906192 | C5H8O2 | Thermal property | Thermal decomposition temperature | 300 | 11428.57 | C
Copolymer | poly{2-[poly(ethyleneoxy)carbonyl]-2-methylehtylene}-poly[2-methyl-2-(2,2,2-trifluoroethoxycarbonyl)ethylene] | P906192 | C5H8O2 | Thermal property | Thermal decomposition weight loss | 46.5 | 2040.786 | %
Copolymer | poly[2-(2-methoxyethoxycarbonyl)ethylene]-poly[2-methyl-2-(2,2,2-trifluoroethoxycarbonyl)ethylene] | P906193 | C6H7F3O2 | Thermal property | Glass transition temperature | -18.5 | 208.3333 | C
Copolymer | poly[2-(2-methoxyethoxycarbonyl)ethylene]-poly[2-methyl-2-(2,2,2-trifluoroethoxycarbonyl)ethylene] | P906193 | C6H7F3O2 | Thermal property | Thermal decomposition temperature | 300 | 11428.57 | C
Copolymer | poly[2-(2-methoxyethoxycarbonyl)ethylene]-poly[2-methyl-2-(2,2,2-trifluoroethoxycarbonyl)ethylene] | P906193 | C6H7F3O2 | Thermal property | Thermal decomposition weight loss | 37.5 | 1879.643 | %
Copolymer | poly{1-methyl-1-[poly(ethyleneoxy)carbonyl]ethylene} | P906194 | C5H8O2 | Thermal property | Glass transition temperature | -65 | 0 | C
Copolymer | poly{1-methyl-1-[poly(ethyleneoxy)carbonyl]ethylene} | P906194 | C5H8O2 | Thermal property | Thermal decomposition temperature | 300 | 13333.33 | C
Copolymer | poly{1-methyl-1-[poly(ethyleneoxy)carbonyl]ethylene} | P906194 | C5H8O2 | Thermal property | Thermal decomposition weight loss | 38.5 | 1587 | %
Copolymer | poly[oxy-1,4-phenylenesulfonyl-1,4-phenyleneoxybiphenyl-2,5-diyl(dimethylmethylene)biphenyl-5,2-diyl/oxy(2-sulfo-1,4-phenylene)sulfonyl(3-sulfo-1,4-phenylene)oxybiphenyl-2,5-diyl(dimethylmethylene)biphenyl-5,2-diyl] | P906195 | C39H30O4S | Physical property | Density | 1.31 | 0 | g/cm3
Copolymer | poly[oxy-1,4-phenylenesulfonyl-1,4-phenyleneoxybiphenyl-2,5-diyl(dimethylmethylene)biphenyl-5,2-diyl/oxy(2-sulfo-1,4-phenylene)sulfonyl(3-sulfo-1,4-phenylene)oxybiphenyl-2,5-diyl(dimethylmethylene)biphenyl-5,2-diyl] | P906195 | C39H30O4S | Physical property | Specific volume | 0.763 | 0 | cm3/g
Copolymer | poly[oxy-1,4-phenylenesulfonyl-1,4-phenyleneoxybiphenyl-2,5-diyl(dimethylmethylene)biphenyl-5,2-diyl/oxy(2-sulfo-1,4-phenylene)sulfonyl(3-sulfo-1,4-phenylene)oxybiphenyl-2,5-diyl(dimethylmethylene)biphenyl-5,2-diyl] | P906195 | C39H30O4S | Electric property | Electric conductivity | 0.0049 | 0 | 1/(ohm*cm)
Copolymer | poly[oxy-1,4-phenylenesulfonyl-1,4-phenyleneoxybiphenyl-2,5-diyl(dimethylmethylene)biphenyl-5,2-diyl/oxy(2-sulfo-1,4-phenylene)sulfonyl(3-sulfo-1,4-phenylene)oxybiphenyl-2,5-diyl(dimethylmethylene)biphenyl-5,2-diyl] | P906195 | C39H30O4S | Electric property | Volume resistivity | 200 | 0 | ohm*cm
Copolymer | poly[oxy-1,4-phenylenesulfonyl-1,4-phenyleneoxybiphenyl-2,5-diyl(dimethylmethylene)biphenyl-5,2-diyl/oxy(2-sulfo-1,4-phenylene)sulfonyl(3-sulfo-1,4-phenylene)oxybiphenyl-2,5-diyl(dimethylmethylene)biphenyl-5,2-diyl] | P906195 | C39H30O4S | Physicochemical property | Gas permeability coefficient p | 6.15e-13 | 6.356e-25 | cm3(STP)cm/(cm2*s*Pa)
Copolymer | poly[oxy-1,4-phenylenesulfonyl-1,4-phenyleneoxybiphenyl-2,5-diyl(dimethylmethylene)biphenyl-5,2-diyl/oxy(2-sulfo-1,4-phenylene)sulfonyl(3-sulfo-1,4-phenylene)oxybiphenyl-2,5-diyl(dimethylmethylene)biphenyl-5,2-diyl] | P906195 | C39H30O4S | Physicochemical property | Water absorption | 10.6 | 0 | wt%
Copolymer | poly[oxy-1,4-phenylenesulfonyl-1,4-phenyleneoxybiphenyl-2,5-diyl(dimethylmethylene)biphenyl-5,2-diyl/oxy(2-sulfo-1,4-phenylene)sulfonyl(3-sulfo-1,4-phenylene)oxybiphenyl-2,5-diyl(dimethylmethylene)biphenyl-5,2-diyl] | P906195 | C39H30O4S | Tensile property | Elongation at break | 236 | 0 | %
Copolymer | poly[oxy-1,4-phenylenesulfonyl-1,4-phenyleneoxybiphenyl-2,5-diyl(dimethylmethylene)biphenyl-5,2-diyl/oxy(2-sulfo-1,4-phenylene)sulfonyl(3-sulfo-1,4-phenylene)oxybiphenyl-2,5-diyl(dimethylmethylene)biphenyl-5,2-diyl] | P906195 | C39H30O4S | Tensile property | Tensile stress strength at break | 0.0086 | 0 | GPa
Copolymer | poly[oxy-1,4-phenylenesulfonyl-1,4-phenyleneoxy-1,4-phenylene(diphenylmethylene)-1,4-phenylene/oxy(2-sulfo-1,4-phenylene)sulfonyl(3-sulfo-1,4-phenylene)oxy-1,4-phenylene(diphenylmethylene)-1,4-phenylene] | P906196 | C37H26O4S | Physical property | Density | 1.37 | 0 | g/cm3
Copolymer | poly[oxy-1,4-phenylenesulfonyl-1,4-phenyleneoxy-1,4-phenylene(diphenylmethylene)-1,4-phenylene/oxy(2-sulfo-1,4-phenylene)sulfonyl(3-sulfo-1,4-phenylene)oxy-1,4-phenylene(diphenylmethylene)-1,4-phenylene] | P906196 | C37H26O4S | Physical property | Specific volume | 0.73 | 0 | cm3/g
Copolymer | poly[oxy-1,4-phenylenesulfonyl-1,4-phenyleneoxy-1,4-phenylene(diphenylmethylene)-1,4-phenylene/oxy(2-sulfo-1,4-phenylene)sulfonyl(3-sulfo-1,4-phenylene)oxy-1,4-phenylene(diphenylmethylene)-1,4-phenylene] | P906196 | C37H26O4S | Electric property | Electric conductivity | 0.0053 | 0 | 1/(ohm*cm)
Copolymer | poly[oxy-1,4-phenylenesulfonyl-1,4-phenyleneoxy-1,4-phenylene(diphenylmethylene)-1,4-phenylene/oxy(2-sulfo-1,4-phenylene)sulfonyl(3-sulfo-1,4-phenylene)oxy-1,4-phenylene(diphenylmethylene)-1,4-phenylene] | P906196 | C37H26O4S | Electric property | Volume resistivity | 190 | 0 | ohm*cm
Copolymer | poly[oxy-1,4-phenylenesulfonyl-1,4-phenyleneoxy-1,4-phenylene(diphenylmethylene)-1,4-phenylene/oxy(2-sulfo-1,4-phenylene)sulfonyl(3-sulfo-1,4-phenylene)oxy-1,4-phenylene(diphenylmethylene)-1,4-phenylene] | P906196 | C37H26O4S | Physicochemical property | Gas permeability coefficient p | 6.55e-13 | 5.487429e-25 | cm3(STP)cm/(cm2*s*Pa)
Copolymer | poly[oxy-1,4-phenylenesulfonyl-1,4-phenyleneoxy-1,4-phenylene(diphenylmethylene)-1,4-phenylene/oxy(2-sulfo-1,4-phenylene)sulfonyl(3-sulfo-1,4-phenylene)oxy-1,4-phenylene(diphenylmethylene)-1,4-phenylene] | P906196 | C37H26O4S | Physicochemical property | Water absorption | 9 | 0 | wt%
Copolymer | poly[oxy-1,4-phenylenesulfonyl-1,4-phenyleneoxy-1,4-phenylene(diphenylmethylene)-1,4-phenylene/oxy(2-sulfo-1,4-phenylene)sulfonyl(3-sulfo-1,4-phenylene)oxy-1,4-phenylene(diphenylmethylene)-1,4-phenylene] | P906196 | C37H26O4S | Tensile property | Elongation at break | 51 | 0 | %
Copolymer | poly[oxy-1,4-phenylenesulfonyl-1,4-phenyleneoxy-1,4-phenylene(diphenylmethylene)-1,4-phenylene/oxy(2-sulfo-1,4-phenylene)sulfonyl(3-sulfo-1,4-phenylene)oxy-1,4-phenylene(diphenylmethylene)-1,4-phenylene] | P906196 | C37H26O4S | Tensile property | Tensile stress strength at break | 0.004 | 0 | GPa
Copolymer | poly[oxy-1,4-phenylenesulfonyl-1,4-phenyleneoxy-1,4-phenylenefluorene-9,9-diyl-1,4-phenylene/oxy(2-sulfo-1,4-phenylene)sulfonyl(3-sulfo-1,4-phenylene)oxy-1,4-phenylenefluorene-9,9-diyl-1,4-phenylene] | P906197 | C37H24O4S | Physical property | Density | 1.39 | 0 | g/cm3
Copolymer | poly[oxy-1,4-phenylenesulfonyl-1,4-phenyleneoxy-1,4-phenylenefluorene-9,9-diyl-1,4-phenylene/oxy(2-sulfo-1,4-phenylene)sulfonyl(3-sulfo-1,4-phenylene)oxy-1,4-phenylenefluorene-9,9-diyl-1,4-phenylene] | P906197 | C37H24O4S | Physical property | Specific volume | 0.719 | 0 | cm3/g
Copolymer | poly[oxy-1,4-phenylenesulfonyl-1,4-phenyleneoxy-1,4-phenylenefluorene-9,9-diyl-1,4-phenylene/oxy(2-sulfo-1,4-phenylene)sulfonyl(3-sulfo-1,4-phenylene)oxy-1,4-phenylenefluorene-9,9-diyl-1,4-phenylene] | P906197 | C37H24O4S | Electric property | Electric conductivity | 0.0083 | 0 | 1/(ohm*cm)
Copolymer | poly[oxy-1,4-phenylenesulfonyl-1,4-phenyleneoxy-1,4-phenylenefluorene-9,9-diyl-1,4-phenylene/oxy(2-sulfo-1,4-phenylene)sulfonyl(3-sulfo-1,4-phenylene)oxy-1,4-phenylenefluorene-9,9-diyl-1,4-phenylene] | P906197 | C37H24O4S | Electric property | Volume resistivity | 120 | 0 | ohm*cm
Copolymer | poly[oxy-1,4-phenylenesulfonyl-1,4-phenyleneoxy-1,4-phenylenefluorene-9,9-diyl-1,4-phenylene/oxy(2-sulfo-1,4-phenylene)sulfonyl(3-sulfo-1,4-phenylene)oxy-1,4-phenylenefluorene-9,9-diyl-1,4-phenylene] | P906197 | C37H24O4S | Physicochemical property | Gas permeability coefficient p | 6.55e-13 | 4.564537e-25 | cm3(STP)cm/(cm2*s*Pa)
Copolymer | poly[oxy-1,4-phenylenesulfonyl-1,4-phenyleneoxy-1,4-phenylenefluorene-9,9-diyl-1,4-phenylene/oxy(2-sulfo-1,4-phenylene)sulfonyl(3-sulfo-1,4-phenylene)oxy-1,4-phenylenefluorene-9,9-diyl-1,4-phenylene] | P906197 | C37H24O4S | Physicochemical property | Water absorption | 9 | 0 | wt%
Copolymer | poly[oxy-1,4-phenylenesulfonyl-1,4-phenyleneoxy-1,4-phenylenefluorene-9,9-diyl-1,4-phenylene/oxy(2-sulfo-1,4-phenylene)sulfonyl(3-sulfo-1,4-phenylene)oxy-1,4-phenylenefluorene-9,9-diyl-1,4-phenylene] | P906197 | C37H24O4S | Tensile property | Elongation at break | 63 | 0 | %
Copolymer | poly[oxy-1,4-phenylenesulfonyl-1,4-phenyleneoxy-1,4-phenylenefluorene-9,9-diyl-1,4-phenylene/oxy(2-sulfo-1,4-phenylene)sulfonyl(3-sulfo-1,4-phenylene)oxy-1,4-phenylenefluorene-9,9-diyl-1,4-phenylene] | P906197 | C37H24O4S | Tensile property | Tensile stress strength at break | 0.0097 | 0 | GPa
Copolymer | poly[oxy-1,4-phenylenesulfonyl-1,4-phenyleneoxy-1,4-phenylenefluorene-9,9-diyl-1,4-phenylene/oxy(2-sulfo-1,4-phenylene)sulfonyl(3-sulfo-1,4-phenylene)oxy-1,4-phenylenefluorene-9,9-diyl-1,4-phenylene] | P906197 | C37H24O4S | Tensile property | Tensile stress strength at yield | 0.0066 | 0 | GPa
Copolymer | poly[oxynaphthalene-2,7-diyloxy-1,4-phenylenesulfonyl-1,4-phenylene/oxynaphthalene-2,7-diyloxy(2-sulfo-1,4-phenylene)sulfonyl(3-sulfo-1,4-phenylene)] | P906198 | C22H14O4S | Physical property | Density | 1.38 | 0 | g/cm3
Copolymer | poly[oxynaphthalene-2,7-diyloxy-1,4-phenylenesulfonyl-1,4-phenylene/oxynaphthalene-2,7-diyloxy(2-sulfo-1,4-phenylene)sulfonyl(3-sulfo-1,4-phenylene)] | P906198 | C22H14O4S | Physical property | Specific volume | 0.725 | 0 | cm3/g
Copolymer | poly[oxynaphthalene-2,7-diyloxy-1,4-phenylenesulfonyl-1,4-phenylene/oxynaphthalene-2,7-diyloxy(2-sulfo-1,4-phenylene)sulfonyl(3-sulfo-1,4-phenylene)] | P906198 | C22H14O4S | Electric property | Electric conductivity | 0.0083 | 0 | 1/(ohm*cm)
Copolymer | poly[oxynaphthalene-2,7-diyloxy-1,4-phenylenesulfonyl-1,4-phenylene/oxynaphthalene-2,7-diyloxy(2-sulfo-1,4-phenylene)sulfonyl(3-sulfo-1,4-phenylene)] | P906198 | C22H14O4S | Electric property | Volume resistivity | 120 | 0 | ohm*cm
Copolymer | poly[oxynaphthalene-2,7-diyloxy-1,4-phenylenesulfonyl-1,4-phenylene/oxynaphthalene-2,7-diyloxy(2-sulfo-1,4-phenylene)sulfonyl(3-sulfo-1,4-phenylene)] | P906198 | C22H14O4S | Physicochemical property | Gas permeability coefficient p | 3.13e-13 | 1.192297e-25 | cm3(STP)cm/(cm2*s*Pa)
Copolymer | poly[oxynaphthalene-2,7-diyloxy-1,4-phenylenesulfonyl-1,4-phenylene/oxynaphthalene-2,7-diyloxy(2-sulfo-1,4-phenylene)sulfonyl(3-sulfo-1,4-phenylene)] | P906198 | C22H14O4S | Physicochemical property | Water absorption | 9 | 0 | wt%
Copolymer | poly[oxynaphthalene-2,7-diyloxy-1,4-phenylenesulfonyl-1,4-phenylene/oxynaphthalene-2,7-diyloxy(2-sulfo-1,4-phenylene)sulfonyl(3-sulfo-1,4-phenylene)] | P906198 | C22H14O4S | Tensile property | Elongation at break | 172 | 0 | %
Copolymer | poly[oxynaphthalene-2,7-diyloxy-1,4-phenylenesulfonyl-1,4-phenylene/oxynaphthalene-2,7-diyloxy(2-sulfo-1,4-phenylene)sulfonyl(3-sulfo-1,4-phenylene)] | P906198 | C22H14O4S | Tensile property | Tensile stress strength at break | 0.0142 | 0 | GPa
Copolymer | poly[oxynaphthalene-2,7-diyloxy-1,4-phenylenesulfonyl-1,4-phenylene/oxynaphthalene-2,7-diyloxy(2-sulfo-1,4-phenylene)sulfonyl(3-sulfo-1,4-phenylene)] | P906198 | C22H14O4S | Tensile property | Tensile stress strength at yield | 0.0111 | 0 | GPa
Copolymer | poly[1-(4-chloro-1-naphthyloxycarbonyl)-1-methylethylene/1-cyanoethylene] | P906199 | C3H3N | Thermal property | Glass transition temperature | 116 | 218.4 | C
Copolymer | poly[1-(4-chloro-1-naphthyloxycarbonyl)-1-methylethylene/1-cyanoethylene] | P906199 | C3H3N | Thermal property | Thermal decomposition temperature | 340 | 0 | C
Copolymer | poly[1-(4-chloro-1-naphthyloxycarbonyl)-1-methylethylene/1-cyanoethylene] | P906199 | C3H3N | Thermal property | Thermal decomposition weight loss | 10 | 0 | %
Copolymer | poly[1-({N-ethyl-N-[4-(1,2,2-tricyanoethenyl)phenyl]amino}methoxycarbonyl)-1-methylethylene/(1-methoxycarbonyl-1-methylethylene)] | P906200 | C5H8O2 | Thermal property | Glass transition temperature | 122 | 23.07143 | C
Copolymer | poly[1-(ethoxycarbonyl)-1-methylethylene/1-methyl-1-[3-(pyren-1-yl)propoxycarbonyl]ethylene] | P906201 | C6H10O2 | Thermal property | Glass transition temperature | 73 | 25.71429 | C
Copolymer | poly[1-methyl-1-(propoxycarbonyl)ethylene/1-methyl-1-[3-(pyren-1-yl)propoxycarbonyl]ethylene] | P906202 | C7H12O2 | Thermal property | Glass transition temperature | 46 | 57.92857 | C
Copolymer | poly[1-(isobutoxycarbonyl)-1-methylethylene/1-methyl-1-({N-ethyl-N-[4-(1,2,2-tricyanoethenyl)phenyl]amino}methoxycarbonyl)ethylene] | P906203 | C8H14O2 | Thermal property | Glass transition temperature | 66.5 | 2.5 | C
Copolymer | poly[oxy(2-cyano-1,3-phenylene)oxy-1,3-phenylene/oxy(2-cyano-1,3-phenylene)oxy-1,4-phenylene] | P906204 | C13H7NO2 | Thermal property | Glass transition temperature | 173 | 68.064 | C
Copolymer | poly[oxy(2-cyano-1,3-phenylene)oxy-1,3-phenylene/oxy(2-cyano-1,3-phenylene)oxy-1,4-phenylene] | P906204 | C13H7NO2 | Thermal property | Heat of fusion | 0.0007423 | 0 | kcal/g
Copolymer | poly[oxy(2-cyano-1,3-phenylene)oxy-1,3-phenylene/oxy(2-cyano-1,3-phenylene)oxy-1,4-phenylene] | P906204 | C13H7NO2 | Thermal property | Thermal decomposition temperature | 479.5 | 560.3333 | C
Copolymer | poly[oxy(2-cyano-1,3-phenylene)oxy-1,3-phenylene/oxy(2-cyano-1,3-phenylene)oxy-1,4-phenylene] | P906204 | C13H7NO2 | Thermal property | Melting temperature | 202 | 0 | C
Copolymer | poly[oxy(2-cyano-1,3-phenylene)oxy-1,3-phenylene/oxy(2-cyano-1,3-phenylene)oxy-1,4-phenylene] | P906204 | C13H7NO2 | Tensile property | Elongation at break | 7 | 0 | %
Copolymer | poly[oxy(2-cyano-1,3-phenylene)oxy-1,3-phenylene/oxy(2-cyano-1,3-phenylene)oxy-1,4-phenylene] | P906204 | C13H7NO2 | Tensile property | Tensile modulus | 2.03 | 0 | GPa
Copolymer | poly[oxy(2-cyano-1,3-phenylene)oxy-1,3-phenylene/oxy(2-cyano-1,3-phenylene)oxy-1,4-phenylene] | P906204 | C13H7NO2 | Tensile property | Tensile stress strength at break | 0.09965 | 0.0004153633 | GPa
Copolymer | poly[oxy(2-cyano-1,3-phenylene)oxy-1,3-phenylene/oxy(2-cyano-1,3-phenylene)oxy-1,4-phenylene] | P906204 | C13H7NO2 | Flexural property | Dynamic flexural properties loss tanget | 1.09 | 0
Copolymer | poly[oxy(2-cyano-1,3-phenylene)oxy-1,3-phenylene/oxy(2-cyano-1,3-phenylene)oxy-1,4-phenylene] | P906204 | C13H7NO2 | Flexural property | Flexural stress strength at break | 0.1467 | 0 | GPa
Copolymer | poly[oxy(2-cyano-1,3-phenylene)oxy-1,3-phenylene/oxy(2-cyano-1,3-phenylene)oxy-1,4-phenylene] | P906204 | C13H7NO2 | Heat characteristics | Deflection temperature under load hdt | 144.8 | 0 | C
Copolymer | poly[(1,1',3,3'-tetraoxo-5,5'-biisoindoline-2,2'-diyl)(5-{4'-[(dimethyl)(tert-butyl)siloxy]biphenyl-4-yloxycarbonyl}-1,3-phenylene)/(1,1',3,3'-tetraoxo-5,5'-biisoindoline-2,2'-diyl)-1,4-phenyleneoxy-1,4-phenylene] | P906206 | C41H32N2O7Si | Thermal property | Thermal decomposition temperature | 467.5 | 1260.242 | C
Copolymer | poly[(1,1',3,3'-tetraoxo-5,5'-biisoindoline-2,2'-diyl)(5-{4'-[(dimethyl)(tert-butyl)siloxy]biphenyl-4-yloxycarbonyl}-1,3-phenylene)/(1,1',3,3'-tetraoxo-5,5'-biisoindoline-2,2'-diyl)-1,4-phenyleneoxy-1,4-phenylene] | P906206 | C41H32N2O7Si | Thermal property | Thermal decomposition weight loss | 7.5 | 6.818182 | %
Copolymer | poly[(1,1',3,3'-tetraoxo-5,5'-biisoindoline-2,2'-diyl)(5-{4'-[(dimethyl)(tert-butyl)siloxy]biphenyl-4-yloxycarbonyl}-1,3-phenylene)/(1,1',3,3'-tetraoxo-5,5'-biisoindoline-2,2'-diyl)-1,4-phenyleneoxy-1,4-phenylene] | P906206 | C41H32N2O7Si | Physicochemical property | Surface tension | 39.45 | 8.886667 | mN/m
Copolymer | poly[ethylene/1,1,2,2-tetrafluoroethylene/1-(1,1,2,2,3,3,4,4,4-nonafluorobutyl)ethylene] | P906207 | CH2 | Thermal property | Melting temperature | 259.5 | 8.333333 | C
Copolymer | poly[ethylene/1,1,2,2-tetrafluoroethylene/1-(1,2,2-trifluoro-1-trifluoromethyl)ethylene] | P906208 | CH2 | Thermal property | Melting temperature | 239.5 | 120.3333 | C
Copolymer | poly{oxy[3-(2,2-diphosphonoethyl)-1,4-phenylene]sulfonyl[2-(2,2-diphosphonoethyl)-1,4-phenylene]oxy-1,4-phenylene(dimethylmethylene)-1,4-phenylene/oxy[3-(2,2-diphosphonoethyl)-1,4-phenylene]sulfonyl-1,4-phenyleneoxy-1,4-phenylene(dimethylmethylene)-1,4-phenylene/oxy-1,4-phenylenesulfonyl-1,4-phenyleneoxy-1,4-phenylene(dimethylmethylene)-1,4-phenylene} | P906209 | C27H22O4S | Thermal property | Thermal decomposition temperature | 244 | 21.33333 | C
Copolymer | poly{oxy[3-(2,2-diphosphonoethyl)-1,4-phenylene]sulfonyl[2-(2,2-diphosphonoethyl)-1,4-phenylene]oxy-1,4-phenylene(dimethylmethylene)-1,4-phenylene/oxy[3-(2,2-diphosphonoethyl)-1,4-phenylene]sulfonyl-1,4-phenyleneoxy-1,4-phenylene(dimethylmethylene)-1,4-phenylene/oxy-1,4-phenylenesulfonyl-1,4-phenyleneoxy-1,4-phenylene(dimethylmethylene)-1,4-phenylene} | P906209 | C27H22O4S | Thermal property | Thermal decomposition weight loss | 5 | 0 | %
Copolymer | poly{oxy[3-(2,2-diphosphonoethyl)-1,4-phenylene]sulfonyl[2-(2,2-diphosphonoethyl)-1,4-phenylene]oxy-1,4-phenylene(dimethylmethylene)-1,4-phenylene/oxy[3-(2,2-diphosphonoethyl)-1,4-phenylene]sulfonyl-1,4-phenyleneoxy-1,4-phenylene(dimethylmethylene)-1,4-phenylene/oxy-1,4-phenylenesulfonyl-1,4-phenyleneoxy-1,4-phenylene(dimethylmethylene)-1,4-phenylene} | P906209 | C27H22O4S | Electric property | Electric conductivity | 0.025 | 0 | 1/(ohm*cm)
Copolymer | poly{oxy[3-(2,2-diphosphonoethyl)-1,4-phenylene]sulfonyl[2-(2,2-diphosphonoethyl)-1,4-phenylene]oxy-1,4-phenylene(dimethylmethylene)-1,4-phenylene/oxy[3-(2,2-diphosphonoethyl)-1,4-phenylene]sulfonyl-1,4-phenyleneoxy-1,4-phenylene(dimethylmethylene)-1,4-phenylene/oxy-1,4-phenylenesulfonyl-1,4-phenyleneoxy-1,4-phenylene(dimethylmethylene)-1,4-phenylene} | P906209 | C27H22O4S | Electric property | Volume resistivity | 40 | 0 | ohm*cm
Copolymer | poly{oxy[3-(2,2-diphosphonoethyl)-1,4-phenylene]sulfonyl[2-(2,2-diphosphonoethyl)-1,4-phenylene]oxy-1,4-phenylene(dimethylmethylene)-1,4-phenylene/oxy[3-(2,2-diphosphonoethyl)-1,4-phenylene]sulfonyl-1,4-phenyleneoxy-1,4-phenylene(dimethylmethylene)-1,4-phenylene/oxy-1,4-phenylenesulfonyl-1,4-phenyleneoxy-1,4-phenylene(dimethylmethylene)-1,4-phenylene} | P906209 | C27H22O4S | Physicochemical property | Water absorption | 28 | 0 | wt%
Copolymer | poly{oxy(3-{2,2-bis[bis(isopropoxy)phosphoryl]ethyl}-1,4-phenylene)sulfonyl(2-{2,2-bis[bis(isopropoxy)phosphoryl]ethyl}-1,4-phenylene)oxy-1,4-phenylene(dimethylmethylene)-1,4-phenylene/oxy(3-{2,2-bis[bis(isopropoxy)phosphoryl]ethyl}-1,4-phenylene)sulfonyl-1,4-phenyleneoxy-1,4-phenylene(dimethylmethylene)-1,4-phenylene/oxy-1,4-phenylenesulfonyl-1,4-phenyleneoxy-1,4-phenylene(dimethylmethylene)-1,4-phenylene} | P906210 | C27H22O4S | Thermal property | Glass transition temperature | 117.5 | 605.3571 | C
Copolymer | poly{oxy(3-{2,2-bis[bis(isopropoxy)phosphoryl]ethyl}-1,4-phenylene)sulfonyl(2-{2,2-bis[bis(isopropoxy)phosphoryl]ethyl}-1,4-phenylene)oxy-1,4-phenylene(dimethylmethylene)-1,4-phenylene/oxy(3-{2,2-bis[bis(isopropoxy)phosphoryl]ethyl}-1,4-phenylene)sulfonyl-1,4-phenyleneoxy-1,4-phenylene(dimethylmethylene)-1,4-phenylene/oxy-1,4-phenylenesulfonyl-1,4-phenyleneoxy-1,4-phenylene(dimethylmethylene)-1,4-phenylene} | P906210 | C27H22O4S | Thermal property | Thermal decomposition temperature | 240 | 0 | C
Copolymer | poly{oxy(3-{2,2-bis[bis(isopropoxy)phosphoryl]ethyl}-1,4-phenylene)sulfonyl(2-{2,2-bis[bis(isopropoxy)phosphoryl]ethyl}-1,4-phenylene)oxy-1,4-phenylene(dimethylmethylene)-1,4-phenylene/oxy(3-{2,2-bis[bis(isopropoxy)phosphoryl]ethyl}-1,4-phenylene)sulfonyl-1,4-phenyleneoxy-1,4-phenylene(dimethylmethylene)-1,4-phenylene/oxy-1,4-phenylenesulfonyl-1,4-phenyleneoxy-1,4-phenylene(dimethylmethylene)-1,4-phenylene} | P906210 | C27H22O4S | Thermal property | Thermal decomposition weight loss | 5 | 0 | %
Copolymer | poly[oxy-1,4-phenylenesulfonyl-1,4-phenyleneoxy-1,4-phenylene(dimethylmethylene)-1,4-phenylene/oxy{3-[3-(phosphono)propanoyl]-1,4-phenylene}sulfonyl-1,4-phenyleneoxy-1,4-phenylene(dimethylmethylene)-1,4-phenylene] | P906211 | C27H22O4S | Thermal property | Thermal decomposition temperature | 349 | 32.62222 | C
Copolymer | poly[oxy-1,4-phenylenesulfonyl-1,4-phenyleneoxy-1,4-phenylene(dimethylmethylene)-1,4-phenylene/oxy{3-[3-(phosphono)propanoyl]-1,4-phenylene}sulfonyl-1,4-phenyleneoxy-1,4-phenylene(dimethylmethylene)-1,4-phenylene] | P906211 | C27H22O4S | Thermal property | Thermal decomposition weight loss | 5 | 0 | %
Copolymer | poly[oxy-1,4-phenylenesulfonyl-1,4-phenyleneoxy-1,4-phenylene(dimethylmethylene)-1,4-phenylene/oxy{3-[3-(phosphono)propanoyl]-1,4-phenylene}sulfonyl-1,4-phenyleneoxy-1,4-phenylene(dimethylmethylene)-1,4-phenylene] | P906211 | C27H22O4S | Electric property | Electric conductivity | 0.0023 | 8.72e-07 | 1/(ohm*cm)
Copolymer | poly[oxy-1,4-phenylenesulfonyl-1,4-phenyleneoxy-1,4-phenylene(dimethylmethylene)-1,4-phenylene/oxy{3-[3-(phosphono)propanoyl]-1,4-phenylene}sulfonyl-1,4-phenyleneoxy-1,4-phenylene(dimethylmethylene)-1,4-phenylene] | P906211 | C27H22O4S | Electric property | Volume resistivity | 430 | 17840 | ohm*cm
Copolymer | poly[oxy-1,4-phenylenesulfonyl-1,4-phenyleneoxy-1,4-phenylene(dimethylmethylene)-1,4-phenylene/oxy{3-[3-(phosphono)propanoyl]-1,4-phenylene}sulfonyl-1,4-phenyleneoxy-1,4-phenylene(dimethylmethylene)-1,4-phenylene] | P906211 | C27H22O4S | Physicochemical property | Water absorption | 4.6 | 5.451429 | wt%
Copolymer | poly(oxy{3-[3-(diethoxyphosphoryl)propanoyl]-1,4-phenylene}sulfonyl-1,4-phenyleneoxy-1,4-phenylene(dimethylmethylene)-1,4-phenylene/oxy-1,4-phenylenesulfonyl-1,4-phenyleneoxy-1,4-phenylene(dimethylmethylene)-1,4-phenylene) | P906212 | C27H22O4S | Thermal property | Glass transition temperature | 155 | 183.6429 | C
Copolymer | poly(oxy{3-[3-(diethoxyphosphoryl)propanoyl]-1,4-phenylene}sulfonyl-1,4-phenyleneoxy-1,4-phenylene(dimethylmethylene)-1,4-phenylene/oxy-1,4-phenylenesulfonyl-1,4-phenyleneoxy-1,4-phenylene(dimethylmethylene)-1,4-phenylene) | P906212 | C27H22O4S | Thermal property | Thermal decomposition temperature | 317.5 | 8.333333 | C
Copolymer | poly(oxy{3-[3-(diethoxyphosphoryl)propanoyl]-1,4-phenylene}sulfonyl-1,4-phenyleneoxy-1,4-phenylene(dimethylmethylene)-1,4-phenylene/oxy-1,4-phenylenesulfonyl-1,4-phenyleneoxy-1,4-phenylene(dimethylmethylene)-1,4-phenylene) | P906212 | C27H22O4S | Thermal property | Thermal decomposition weight loss | 5 | 0 | %
Copolymer | poly[(3,4,5-tris{poly[oxy(1-oxohexane-6,1-diyl)]oxy}oxane-2,6-diyl)oxymethylene] | P906213 | C6H10O5 | Thermal property | Crystallization temperature | 31.5 | 2.4 | C
Copolymer | poly[(3,4,5-tris{poly[oxy(1-oxohexane-6,1-diyl)]oxy}oxane-2,6-diyl)oxymethylene] | P906213 | C6H10O5 | Thermal property | Heat of fusion | 0.011 | 2.306613e-05 | kcal/g
Copolymer | poly[(3,4,5-tris{poly[oxy(1-oxohexane-6,1-diyl)]oxy}oxane-2,6-diyl)oxymethylene] | P906213 | C6H10O5 | Thermal property | Melting temperature | 56 | 0 | C
Copolymer | poly[oxy(2-carboxy-2-methylpropane-1,3-diyl)oxycarbonyliminohexane-1,6-diyliminocarbonyl/oxy[2-(6-{4-[4-(hexyloxy)benzoyloxy]benzoyloxy}hexyloxycarbonyl)-2-methylpropane-1,3-diyl]oxycarbonyliminohexane-1,6-diyliminocarbonyl] | P906214 | C13H22N2O6 | Thermal property | Glass transition temperature | 54 | 0 | C
Copolymer | poly[oxy(2-carboxy-2-methylpropane-1,3-diyl)oxycarbonyliminohexane-1,6-diyliminocarbonyl/oxy[2-(6-{4-[4-(hexyloxy)benzoyloxy]benzoyloxy}hexyloxycarbonyl)-2-methylpropane-1,3-diyl]oxycarbonyliminohexane-1,6-diyliminocarbonyl] | P906214 | C13H22N2O6 | Thermal property | Lc phase transition temperature | 185.5 | 16.33333 | C
Copolymer | poly[oxy(2-carboxy-2-methylpropane-1,3-diyl)oxycarbonyliminohexane-1,6-diyliminocarbonyl/oxy[2-(6-{4-[4-(hexyloxy)benzoyloxy]benzoyloxy}hexyloxycarbonyl)-2-methylpropane-1,3-diyl]oxycarbonyliminohexane-1,6-diyliminocarbonyl] | P906214 | C13H22N2O6 | Thermal property | Melting temperature | 94.5 | 16.33333 | C
Copolymer | poly{imino-1,4-phenylenemethylene-1,4-phenyleneiminocarbonyl-1,4-phenylene[(oxo)(phenyl)-lambda5-phosphanediyl]-1,4-phenylenecarbonyl/iminoterephthaloylimino-1,4-phenylenemethylene-1,4-phenylene} | P906215 | C21H16N2O2 | Thermal property | Glass transition temperature | 302 | 80.94118 | C
Copolymer | poly{imino-1,4-phenylenemethylene-1,4-phenyleneiminocarbonyl-1,4-phenylene[(oxo)(phenyl)-lambda5-phosphanediyl]-1,4-phenylenecarbonyl/iminoterephthaloylimino-1,4-phenylenemethylene-1,4-phenylene} | P906215 | C21H16N2O2 | Thermal property | Thermal decomposition temperature | 463 | 309.3333 | C
Copolymer | poly{imino-1,4-phenylenemethylene-1,4-phenyleneiminocarbonyl-1,4-phenylene[(oxo)(phenyl)-lambda5-phosphanediyl]-1,4-phenylenecarbonyl/iminoterephthaloylimino-1,4-phenylenemethylene-1,4-phenylene} | P906215 | C21H16N2O2 | Thermal property | Thermal decomposition weight loss | 5 | 0 | %
Copolymer | poly{imino-1,4-phenylenemethylene-1,4-phenyleneiminocarbonyl-1,4-phenylene[(oxo)(phenyl)-lambda5-phosphanediyl]-1,4-phenylenecarbonyl/iminoterephthaloylimino-1,4-phenylenemethylene-1,4-phenylene} | P906215 | C21H16N2O2 | Tensile property | Elongation at break | 7.5 | 9.428571 | %
Copolymer | poly{imino-1,4-phenylenemethylene-1,4-phenyleneiminocarbonyl-1,4-phenylene[(oxo)(phenyl)-lambda5-phosphanediyl]-1,4-phenylenecarbonyl/iminoterephthaloylimino-1,4-phenylenemethylene-1,4-phenylene} | P906215 | C21H16N2O2 | Tensile property | Tensile modulus | 3.97 | 1.6902 | GPa
Copolymer | poly{imino-1,4-phenylenemethylene-1,4-phenyleneiminocarbonyl-1,4-phenylene[(oxo)(phenyl)-lambda5-phosphanediyl]-1,4-phenylenecarbonyl/iminoterephthaloylimino-1,4-phenylenemethylene-1,4-phenylene} | P906215 | C21H16N2O2 | Tensile property | Tensile stress strength at break | 0.0825 | 0.0001419286 | GPa
Copolymer | poly[1-butoxycarbonyl-1-methylethylene/1-methyl-1-{[2,4,4,4-tetrafluoro-2-(1,1,2,2,2-pentafluoroethyl)-3-trifluoromethyl]butoxycarbonyl}ethylene] | P906216 | C8H14O2 | Physicochemical property | Surface tension | 21.15 | 27.70783 | mN/m
Copolymer | poly(oxyethylene)-poly(1-{2-[4-(4-methoxyphenyldiazenyl)phenoxy]ethoxycarbonyl}-1-methylethylene) | P906217 | C19H20N2O4 | Optical property | Refractive index | 1.65025 | 0.0007856997
Copolymer | poly[1-(4-ethylphenethyl)ethylene/1-methylethylene/1-{4-[2-poly(1-methylethylene)ethyl]phenethyl}ethylene] | P906219 | C3H6 | Thermal property | Melting temperature | 154 | 3.142857 | C
Copolymer | poly{oxyisophthaloyloxy-2,6-dimethyl-1,4-phenylene[bis(trifluoromethyl)methylene]-3,5-dimethyl-1,4-phenylene/oxyterephthaloyloxy-2,6-dimethyl-1,4-phenylene[bis(trifluoromethyl)methylene]-3,5-dimethyl-1,4-phenylene} | P906220 | C27H20F6O4 | Physical property | Density | 1.2719 | 0 | g/cm3
Copolymer | poly{oxyisophthaloyloxy-2,6-dimethyl-1,4-phenylene[bis(trifluoromethyl)methylene]-3,5-dimethyl-1,4-phenylene/oxyterephthaloyloxy-2,6-dimethyl-1,4-phenylene[bis(trifluoromethyl)methylene]-3,5-dimethyl-1,4-phenylene} | P906220 | C27H20F6O4 | Physical property | Specific volume | 0.78623 | 0 | cm3/g
Copolymer | poly{oxyisophthaloyloxy-2,6-dimethyl-1,4-phenylene[bis(trifluoromethyl)methylene]-3,5-dimethyl-1,4-phenylene/oxyterephthaloyloxy-2,6-dimethyl-1,4-phenylene[bis(trifluoromethyl)methylene]-3,5-dimethyl-1,4-phenylene} | P906220 | C27H20F6O4 | Thermal property | Glass transition temperature | 194 | 0 | C
Copolymer | poly{oxyisophthaloyloxy-2,6-dimethyl-1,4-phenylene[bis(trifluoromethyl)methylene]-3,5-dimethyl-1,4-phenylene/oxyterephthaloyloxy-2,6-dimethyl-1,4-phenylene[bis(trifluoromethyl)methylene]-3,5-dimethyl-1,4-phenylene} | P906220 | C27H20F6O4 | Thermal property | Thermal decomposition temperature | 441 | 0 | C
Copolymer | poly{oxyisophthaloyloxy-2,6-dimethyl-1,4-phenylene[bis(trifluoromethyl)methylene]-3,5-dimethyl-1,4-phenylene/oxyterephthaloyloxy-2,6-dimethyl-1,4-phenylene[bis(trifluoromethyl)methylene]-3,5-dimethyl-1,4-phenylene} | P906220 | C27H20F6O4 | Thermal property | Thermal decomposition weight loss | 10 | 0 | %
Copolymer | poly{oxyisophthaloyloxy-2,6-dimethyl-1,4-phenylene[bis(trifluoromethyl)methylene]-3,5-dimethyl-1,4-phenylene/oxyterephthaloyloxy-2,6-dimethyl-1,4-phenylene[bis(trifluoromethyl)methylene]-3,5-dimethyl-1,4-phenylene} | P906220 | C27H20F6O4 | Physicochemical property | Gas permeability coefficient p | 4.1e-12 | 3.424267e-23 | cm3(STP)cm/(cm2*s*Pa)
Copolymer | poly[1-(butoxycarbonyl)-1-methylethylene/1-(methoxycarbonyl)-1-methylethylene/1-phenylethylene] | P906221 | C8H8 | Thermal property | Glass transition temperature | 48.96 | 0 | C
Copolymer | poly[1-(butoxycarbonyl)-1-methylethylene/1-(methoxycarbonyl)-1-methylethylene/1-phenylethylene] | P906221 | C8H8 | Thermal property | Thermal decomposition temperature | 346.45 | 0 | C
Copolymer | poly[1-(butoxycarbonyl)-1-methylethylene/1-(methoxycarbonyl)-1-methylethylene/1-phenylethylene] | P906221 | C8H8 | Thermal property | Thermal decomposition weight loss | 0 | 0 | %
Copolymer | poly[1-(butoxycarbonyl)-1-methylethylene/1-(methoxycarbonyl)-1-methylethylene/1-phenylethylene] | P906221 | C8H8 | Physicochemical property | Gas permeability coefficient p | 4.05e-14 | 0 | cm3(STP)cm/(cm2*s*Pa)
Copolymer | poly[1-(butoxycarbonyl)-1-methylethylene/1-(methoxycarbonyl)-1-methylethylene/1-phenylethylene] | P906221 | C8H8 | Physicochemical property | Water vapor transmission | 0.799 | 0 | g*mil/(cm2*24h)
Copolymer | poly(ethylene)-poly(oxyethylene) | P906222 | CH2 | Thermal property | Glass transition temperature | -36.5 | 867 | C
Copolymer | poly(ethylene)-poly(oxyethylene) | P906222 | CH2 | Thermal property | Heat of fusion | 0.033 | 0 | kcal/g
Copolymer | poly(ethylene)-poly(oxyethylene) | P906222 | CH2 | Thermal property | Melting temperature | 57 | 0 | C
Copolymer | poly[1-(2-hydroxyethoxycarbonyl)-1-methylethylene/1-(methoxycarbonyl)-1-methylethylene/1-methyl-1-[3-(trimethoxysilyl)propoxycarbonyl]ethylene] | P906223 | C5H8O2 | Optical property | Refractive index | 1.488 | 4.266667e-06
Copolymer | poly[1-(2-hydroxyethoxycarbonyl)-1-methylethylene/1-methyl-1-[3-(trimethoxysilyl)propoxycarbonyl]ethylene] | P906224 | C6H10O3 | Optical property | Refractive index | 1.496 | 6.666667e-06
Copolymer | poly[oxycarbonyloxypropane-1,3-diyl/oxy(1-methyl-2-oxoethylene)/oxy(2-oxoethylene)] | P906225 | C2H2O2 | Thermal property | Crystallization temperature | 131.7 | 7.206222 | C
Copolymer | poly[oxycarbonyloxypropane-1,3-diyl/oxy(1-methyl-2-oxoethylene)/oxy(2-oxoethylene)] | P906225 | C2H2O2 | Thermal property | Glass transition temperature | 53.5 | 192.0418 | C
Copolymer | poly[oxycarbonyloxypropane-1,3-diyl/oxy(1-methyl-2-oxoethylene)/oxy(2-oxoethylene)] | P906225 | C2H2O2 | Thermal property | Heat of fusion | 0.003635 | 3.518795e-06 | kcal/g
Copolymer | poly[oxycarbonyloxypropane-1,3-diyl/oxy(1-methyl-2-oxoethylene)/oxy(2-oxoethylene)] | P906225 | C2H2O2 | Thermal property | Thermal decomposition temperature | 336 | 632.5152 | C
Copolymer | poly[oxycarbonyloxypropane-1,3-diyl/oxy(1-methyl-2-oxoethylene)/oxy(2-oxoethylene)] | P906225 | C2H2O2 | Thermal property | Melting temperature | 152.5 | 69.35385 | C
Copolymer | poly[oxycarbonyloxypropane-1,3-diyl/oxy(1-methyl-2-oxoethylene)/oxy(2-oxoethylene)] | P906225 | C2H2O2 | Tensile property | Dynamic mechanical properties storage modulus | 0.032 | 1.706667e-05 | GPa
Copolymer | poly[oxycarbonyloxypropane-1,3-diyl/oxy(1-methyl-2-oxoethylene)/oxy(2-oxoethylene)] | P906225 | C2H2O2 | Tensile property | Dynamic mechanical properties loss tangent | 2.4 | 0.008
Copolymer | poly[oxycarbonyloxypropane-1,3-diyl/oxy(1-methyl-2-oxoethylene)/oxy(2-oxoethylene)] | P906225 | C2H2O2 | Tensile property | Elongation at break | 8 | 1401.867 | %
Copolymer | poly[oxycarbonyloxypropane-1,3-diyl/oxy(1-methyl-2-oxoethylene)/oxy(2-oxoethylene)] | P906225 | C2H2O2 | Tensile property | Elongation at yield | 4.5 | 0.01066667 | %
Copolymer | poly[oxycarbonyloxypropane-1,3-diyl/oxy(1-methyl-2-oxoethylene)/oxy(2-oxoethylene)] | P906225 | C2H2O2 | Tensile property | Tensile modulus | 0.871 | 0.4264073 | GPa
Copolymer | poly[oxycarbonyloxypropane-1,3-diyl/oxy(1-methyl-2-oxoethylene)/oxy(2-oxoethylene)] | P906225 | C2H2O2 | Tensile property | Tensile stress strength at yield | 0.041 | 0.0001090667 | GPa
Copolymer | poly(oxybiphenyl-4,4'-diyloxy-1,4-phenyleneterephthaloyl-1,4-phenylene/oxy-2-methoxy-1,4-phenyleneoxy-1,4-phenyleneterephthaloyl-1,4-phenylene) | P906227 | C27H18O5 | Thermal property | Glass transition temperature | 107 | 0 | C
Copolymer | poly(oxybiphenyl-4,4'-diyloxy-1,4-phenyleneterephthaloyl-1,4-phenylene/oxy-2-methoxy-1,4-phenyleneoxy-1,4-phenyleneterephthaloyl-1,4-phenylene) | P906227 | C27H18O5 | Thermal property | Lc phase transition temperature | 335 | 35.82222 | C
Copolymer | poly(oxybiphenyl-4,4'-diyloxy-1,4-phenyleneterephthaloyl-1,4-phenylene/oxy-2-methoxy-1,4-phenyleneoxy-1,4-phenyleneterephthaloyl-1,4-phenylene) | P906227 | C27H18O5 | Thermal property | Melting temperature | 303 | 29.06667 | C
Copolymer | poly{1-[(1-methylethyl)carbamoyl]ethylene}-poly{1-[(1-methylethyl)carbamoyl]ethylene}-poly{1-[(1-methylethyl)carbamoyl]ethylene} | P906228 | C6H11NO | Thermal property | Glass transition temperature | 128 | 5.898667 | C
Copolymer | poly{oxy[1-(2,5-dioxotetrahydrofuran-3-yl)-1-methyl-2-oxoethylene]/oxy(1-methyl-2-oxoethylene)} | P906229 | C3H4O2 | Thermal property | Crystallization temperature | 115.6 | 0 | C
Copolymer | poly{oxy[1-(2,5-dioxotetrahydrofuran-3-yl)-1-methyl-2-oxoethylene]/oxy(1-methyl-2-oxoethylene)} | P906229 | C3H4O2 | Thermal property | Glass transition temperature | 55.7 | 0 | C
Copolymer | poly{oxy[1-(2,5-dioxotetrahydrofuran-3-yl)-1-methyl-2-oxoethylene]/oxy(1-methyl-2-oxoethylene)} | P906229 | C3H4O2 | Thermal property | Melting temperature | 149.5 | 28.21333 | C
Copolymer | poly{oxy[1-(2,5-dioxotetrahydrofuran-3-yl)-1-methyl-2-oxoethylene]/oxy(1-methyl-2-oxoethylene)} | P906229 | C3H4O2 | Tensile property | Elongation at break | 3.9 | 0 | %
Copolymer | poly{oxy[1-(2,5-dioxotetrahydrofuran-3-yl)-1-methyl-2-oxoethylene]/oxy(1-methyl-2-oxoethylene)} | P906229 | C3H4O2 | Tensile property | Tensile modulus | 4 | 0 | GPa
Copolymer | poly{oxy[1-(2,5-dioxotetrahydrofuran-3-yl)-1-methyl-2-oxoethylene]/oxy(1-methyl-2-oxoethylene)} | P906229 | C3H4O2 | Tensile property | Tensile stress strength at break | 0.0602 | 0 | GPa
Copolymer | poly[(2,6-dioxabicyclo[3.3.0]octane-4,8-diyl)oxybutanedioyloxy/(2,6-dioxabicyclo[3.3.0]octane-4,8-diyl)oxycarbonylcyclohexane-1,4-diylcarbonyloxy] | P906232 | C14H18O6 | Thermal property | Glass transition temperature | 101.25 | 288.4821 | C
Copolymer | poly{5-[8-(ethoxycarbonyl)octyl]bicyclo[2.2.1]heptane-2,3-diyl/5-hexylbicyclo[2.2.1]heptane-2,3-diyl} | P906233 | C13H22 | Thermal property | Glass transition temperature | 156 | 0 | C
Copolymer | poly{5-[8-(ethoxycarbonyl)octyl]bicyclo[2.2.1]heptane-2,3-diyl/5-hexylbicyclo[2.2.1]heptane-2,3-diyl} | P906233 | C13H22 | Thermal property | Thermal decomposition temperature | 387 | 0 | C
Copolymer | poly{5-[8-(ethoxycarbonyl)octyl]bicyclo[2.2.1]heptane-2,3-diyl/5-hexylbicyclo[2.2.1]heptane-2,3-diyl} | P906233 | C13H22 | Thermal property | Thermal decomposition weight loss | 5 | 0 | %
Copolymer | poly{5-[8-(ethoxycarbonyl)octyl]bicyclo[2.2.1]heptane-2,3-diyl/5-hexylbicyclo[2.2.1]heptane-2,3-diyl} | P906233 | C13H22 | Tensile property | Tensile modulus | 0.4 | 0.01092889 | GPa
Copolymer | poly{5-[8-(ethoxycarbonyl)octyl]bicyclo[2.2.1]heptane-2,3-diyl/5-hexylbicyclo[2.2.1]heptane-2,3-diyl} | P906233 | C13H22 | Tensile property | Tensile stress strength at break | 0.0096 | 6.168889e-06 | GPa
Copolymer | poly{[9-[3,4-bis(decyloxy)phenyl]carbazole-2,7-diyl]ethene-1,2-diyl/[2-(2-ethylhexyloxy)-5-methoxy-1,4-phenylene]ethene-1,2-diyl} | P906235 | C17H24O2 | Thermal property | Glass transition temperature | 78 | 0 | C
Copolymer | poly{[9-[3,4-bis(decyloxy)phenyl]carbazole-2,7-diyl]ethene-1,2-diyl/[2-(2-ethylhexyloxy)-5-methoxy-1,4-phenylene]ethene-1,2-diyl} | P906235 | C17H24O2 | Thermal property | Thermal decomposition temperature | 377 | 0 | C
Copolymer | poly{[9-[3,4-bis(decyloxy)phenyl]carbazole-2,7-diyl]ethene-1,2-diyl/[2-(2-ethylhexyloxy)-5-methoxy-1,4-phenylene]ethene-1,2-diyl} | P906235 | C17H24O2 | Thermal property | Thermal decomposition weight loss | 5 | 0 | %
Copolymer | poly{1-[2-(N-ethyl-N-{4-[(4-methoxyphenyl)diazenyl]-3-methylphenyl}amino)ethoxycarbonyl]-1-methylethylene/1-(methoxycarbonyl)-1-methylethylene} | P906236 | C5H8O2 | Thermal property | Glass transition temperature | 110 | 13.92857 | C
Copolymer | poly[1-({4-[(4-cyanophenyl)diazenyl]-2,6-dimethylphenoxy}carbonyl)-1-methylethylene/1-(methoxycarbonyl)-1-methylethylene] | P906237 | C5H8O2 | Thermal property | Glass transition temperature | 152.3 | 87.05067 | C
Copolymer | poly[1-({4-[(4-cyanophenyl)diazenyl]-2,6-dimethylphenoxy}carbonyl)-1-methylethylene/1-(methoxycarbonyl)-1-methylethylene] | P906237 | C5H8O2 | Thermal property | Thermal decomposition temperature | 285 | 46362.11 | C
Copolymer | poly[1-({4-[(4-cyanophenyl)diazenyl]-2,6-dimethylphenoxy}carbonyl)-1-methylethylene/1-(methoxycarbonyl)-1-methylethylene] | P906237 | C5H8O2 | Thermal property | Thermal decomposition weight loss | 93.225 | 1540.771 | %
Copolymer | poly[1-({2,6-dimethyl-4-[(4-nitrophenyl)diazenyl]phenoxy}carbonyl)-1-methylethylene/1-(methoxycarbonyl)-1-methylethylene] | P906238 | C5H8O2 | Thermal property | Glass transition temperature | 147.8 | 23.39467 | C
Copolymer | poly[1-({2,6-dimethyl-4-[(4-nitrophenyl)diazenyl]phenoxy}carbonyl)-1-methylethylene/1-(methoxycarbonyl)-1-methylethylene] | P906238 | C5H8O2 | Thermal property | Thermal decomposition temperature | 306 | 42432.75 | C
Copolymer | poly[1-({2,6-dimethyl-4-[(4-nitrophenyl)diazenyl]phenoxy}carbonyl)-1-methylethylene/1-(methoxycarbonyl)-1-methylethylene] | P906238 | C5H8O2 | Thermal property | Thermal decomposition weight loss | 83.765 | 1242.804 | %
Copolymer | poly[1-({4-[(2-cyano-4-nitrophenyl)diazenyl]-2,6-dimethylphenoxy}carbonyl)-1-methylethylene/1-(methoxycarbonyl)-1-methylethylene] | P906239 | C5H8O2 | Thermal property | Glass transition temperature | 147 | 8.266667 | C
Copolymer | poly[1-({4-[(2-cyano-4-nitrophenyl)diazenyl]-2,6-dimethylphenoxy}carbonyl)-1-methylethylene/1-(methoxycarbonyl)-1-methylethylene] | P906239 | C5H8O2 | Thermal property | Thermal decomposition temperature | 276 | 51013.98 | C
Copolymer | poly[1-({4-[(2-cyano-4-nitrophenyl)diazenyl]-2,6-dimethylphenoxy}carbonyl)-1-methylethylene/1-(methoxycarbonyl)-1-methylethylene] | P906239 | C5H8O2 | Thermal property | Thermal decomposition weight loss | 71.68 | 976.2864 | %
Copolymer | poly[1-({4-[(2,4-dinitrophenyl)diazenyl]-2,6-dimethylphenoxy}carbonyl)-1-methylethylene/1-(methoxycarbonyl)-1-methylethylene] | P906240 | C5H8O2 | Thermal property | Glass transition temperature | 144.7 | 5.384 | C
Copolymer | poly[1-({4-[(2,4-dinitrophenyl)diazenyl]-2,6-dimethylphenoxy}carbonyl)-1-methylethylene/1-(methoxycarbonyl)-1-methylethylene] | P906240 | C5H8O2 | Thermal property | Thermal decomposition temperature | 281 | 46975.52 | C
Copolymer | poly[1-({4-[(2,4-dinitrophenyl)diazenyl]-2,6-dimethylphenoxy}carbonyl)-1-methylethylene/1-(methoxycarbonyl)-1-methylethylene] | P906240 | C5H8O2 | Thermal property | Thermal decomposition weight loss | 78.69 | 1171.476 | %
Copolymer | poly[1-({4-[(2-chloro-4,6-dinitrophenyl)diazenyl]-2,6-dimethylphenoxy}carbonyl)-1-methylethylene/1-(methoxycarbonyl)-1-methylethylene] | P906241 | C5H8O2 | Thermal property | Glass transition temperature | 164.8 | 114.792 | C
Copolymer | poly[1-({4-[(2-chloro-4,6-dinitrophenyl)diazenyl]-2,6-dimethylphenoxy}carbonyl)-1-methylethylene/1-(methoxycarbonyl)-1-methylethylene] | P906241 | C5H8O2 | Thermal property | Thermal decomposition temperature | 273 | 51536.26 | C
Copolymer | poly[1-({4-[(2-chloro-4,6-dinitrophenyl)diazenyl]-2,6-dimethylphenoxy}carbonyl)-1-methylethylene/1-(methoxycarbonyl)-1-methylethylene] | P906241 | C5H8O2 | Thermal property | Thermal decomposition weight loss | 62.35 | 888.2606 | %
Copolymer | poly(1-phenylethylene)-poly[butane-1,4-diyl/1-ethylethylene/1-(2,5-dioxofuran-3-yl)-1-ethylethylene]-poly(1-phenylethylene) | P906243 | CH2 | Tensile property | Elongation at break | 560 | 0 | %
Copolymer | poly(1-phenylethylene)-poly[butane-1,4-diyl/1-ethylethylene/1-(2,5-dioxofuran-3-yl)-1-ethylethylene]-poly(1-phenylethylene) | P906243 | CH2 | Tensile property | Tensile modulus | 4.535 | 0 | GPa
Copolymer | poly(1-phenylethylene)-poly[butane-1,4-diyl/1-ethylethylene/1-(2,5-dioxofuran-3-yl)-1-ethylethylene]-poly(1-phenylethylene) | P906243 | CH2 | Tensile property | Tensile stress strength at break | 0.0045 | 0 | GPa
Copolymer | poly[1-(methoxycarbonyl)-1-methylethylene]-poly(oxyethylene) | P906244 | C5H8O2 | Electric property | Surface resistivity | 280000000000 | 4.0024e+24 | ohm
Copolymer | poly[oxy(1,1-dimethyl-2-oxoethylene)/oxy(1-oxoethylene)] | P906245 | C2H2O2 | Thermal property | Crystallization kinetics r | 600 | 873777.8 | nm/s
Copolymer | poly[oxy(1,1-dimethyl-2-oxoethylene)/oxy(1-oxoethylene)] | P906245 | C2H2O2 | Thermal property | Crystallization temperature | 110 | 48.73203 | C
Copolymer | poly[oxy(1,1-dimethyl-2-oxoethylene)/oxy(1-oxoethylene)] | P906245 | C2H2O2 | Thermal property | Glass transition temperature | 37 | 6.4 | C
Copolymer | poly[oxy(1,1-dimethyl-2-oxoethylene)/oxy(1-oxoethylene)] | P906245 | C2H2O2 | Thermal property | Heat of crystallization | 12 | 0.6222222 | cal/g
Copolymer | poly[oxy(1,1-dimethyl-2-oxoethylene)/oxy(1-oxoethylene)] | P906245 | C2H2O2 | Thermal property | Heat of fusion | 0.014 | 4.444444e-06 | kcal/g
Copolymer | poly[oxy(1,1-dimethyl-2-oxoethylene)/oxy(1-oxoethylene)] | P906245 | C2H2O2 | Thermal property | Thermal decomposition temperature | 303 | 257.1556 | C
Copolymer | poly[oxy(1,1-dimethyl-2-oxoethylene)/oxy(1-oxoethylene)] | P906245 | C2H2O2 | Thermal property | Melting temperature | 202 | 117.5111 | C
Copolymer | poly(1,1-difluoroethylene)-poly[1-methyl-1-(oxiranylmethoxycarbonyl)ethylene] | P906247 | C2H2F2 | Thermal property | Melting temperature | 168.4 | 6.344 | C
Copolymer | poly(quinoxaline-2,3-diyl-1,4-phenyleneoxyisophthaloyloxy-1,4-phenylene/quinoxaline-2,3-diyl-1,4-phenyleneoxyterephthaloyloxy-1,4-phenylene) | P906248 | C28H16N2O4 | Thermal property | Glass transition temperature | 224 | 187.4667 | C
Copolymer | poly(quinoxaline-2,3-diyl-1,4-phenyleneoxyisophthaloyloxy-1,4-phenylene/quinoxaline-2,3-diyl-1,4-phenyleneoxyterephthaloyloxy-1,4-phenylene) | P906248 | C28H16N2O4 | Thermal property | Thermal decomposition temperature | 485 | 6773.595 | C
Copolymer | poly(quinoxaline-2,3-diyl-1,4-phenyleneoxyisophthaloyloxy-1,4-phenylene/quinoxaline-2,3-diyl-1,4-phenyleneoxyterephthaloyloxy-1,4-phenylene) | P906248 | C28H16N2O4 | Thermal property | Thermal decomposition weight loss | 10 | 0 | %
Copolymer | poly(quinoxaline-2,3-diylnaphthalene-2,6-diyloxyisophthaloyloxynaphthalene-2,6-diyl/quinoxaline-2,3-diylnaphthalene-2,6-diyloxyterephthaloyloxynaphthalene-2,6-diyl) | P906249 | C36H20N2O4 | Thermal property | Glass transition temperature | 142 | 43.46667 | C
Copolymer | poly(quinoxaline-2,3-diylnaphthalene-2,6-diyloxyisophthaloyloxynaphthalene-2,6-diyl/quinoxaline-2,3-diylnaphthalene-2,6-diyloxyterephthaloyloxynaphthalene-2,6-diyl) | P906249 | C36H20N2O4 | Thermal property | Thermal decomposition temperature | 255 | 1130.928 | C
Copolymer | poly(quinoxaline-2,3-diylnaphthalene-2,6-diyloxyisophthaloyloxynaphthalene-2,6-diyl/quinoxaline-2,3-diylnaphthalene-2,6-diyloxyterephthaloyloxynaphthalene-2,6-diyl) | P906249 | C36H20N2O4 | Thermal property | Thermal decomposition weight loss | 10 | 0 | %
Copolymer | poly{oxy[2-(acetoxy)-5-(acetoxymethyl)-1-oxopentane-1,5-diyl]/oxy(1-methyl-2-oxoethylene)} | P906250 | C3H4O2 | Thermal property | Glass transition temperature | 52.95 | 13.79714 | C
Copolymer | poly{oxy[2-(acetoxy)-5-(acetoxymethyl)-1-oxopentane-1,5-diyl]/oxy(1-methyl-2-oxoethylene)} | P906250 | C3H4O2 | Thermal property | Thermal decomposition temperature | 280.35 | 196.6364 | C
Copolymer | poly{oxy[2-(acetoxy)-5-(acetoxymethyl)-1-oxopentane-1,5-diyl]/oxy(1-methyl-2-oxoethylene)} | P906250 | C3H4O2 | Thermal property | Melting temperature | 160.5 | 26.69067 | C
Copolymer | poly{1-[4-(azidomethyl)phenyl]ethylene/1-phenylethylene} | P906251 | C8H8 | Thermal property | Glass transition temperature | 102 | 0 | C
Copolymer | poly{1-[4-(azidomethyl)phenyl]ethylene/1-phenylethylene} | P906251 | C8H8 | Thermal property | Thermal decomposition temperature | 397 | 0 | C
Copolymer | poly{1-[4-(azidomethyl)phenyl]ethylene/1-phenylethylene} | P906251 | C8H8 | Thermal property | Thermal decomposition weight loss | 10 | 0 | %
Copolymer | poly{1-[4-(azidomethyl)phenyl]ethylene/1-(3,3,4,4,5,5,6,6,7,7,8,8,9,9,10,10,10-heptadecafluorodecyloxycarbonyl)-1-methylethylene/1-phenylethylene} | P906252 | C8H8 | Thermal property | Glass transition temperature | 76 | 39.46667 | C
Copolymer | poly{1-[4-(azidomethyl)phenyl]ethylene/1-(3,3,4,4,5,5,6,6,7,7,8,8,9,9,10,10,10-heptadecafluorodecyloxycarbonyl)-1-methylethylene/1-phenylethylene} | P906252 | C8H8 | Thermal property | Thermal decomposition temperature | 354 | 55.46667 | C
Copolymer | poly{1-[4-(azidomethyl)phenyl]ethylene/1-(3,3,4,4,5,5,6,6,7,7,8,8,9,9,10,10,10-heptadecafluorodecyloxycarbonyl)-1-methylethylene/1-phenylethylene} | P906252 | C8H8 | Thermal property | Thermal decomposition weight loss | 10 | 0 | %
Copolymer | poly[(2,6-dioxabicyclo[3.3.0]octane-4,8-diyl)oxybutanedioyloxy/(2,6-dioxabicyclo[3.3.0]octane-4,8-diyl)oxyfumaroyloxy] | P906253 | C10H10O6 | Thermal property | Glass transition temperature | 61 | 57.98333 | C
Copolymer | poly[(2,6-dioxabicyclo[3.3.0]octane-4,8-diyl)oxybutanedioyloxy/(2,6-dioxabicyclo[3.3.0]octane-4,8-diyl)oxyfumaroyloxy] | P906253 | C10H10O6 | Thermal property | Thermal decomposition temperature | 310 | 419.2218 | C
Copolymer | poly[(2,6-dioxabicyclo[3.3.0]octane-4,8-diyl)oxybutanedioyloxy/(2,6-dioxabicyclo[3.3.0]octane-4,8-diyl)oxyfumaroyloxy] | P906253 | C10H10O6 | Thermal property | Thermal decomposition weight loss | 7.5 | 6.451613 | %
Copolymer | poly{oxyethyleneoxybutanedioyl/oxyethyleneoxy[5-(sodiooxysulfonyl)isophthaloyl]/oxyethyleneoxyterephthaloyl} | P906254 | C10H8O4 | Thermal property | Glass transition temperature | 42.5 | 45.66482 | C
Copolymer | poly{oxyethyleneoxybutanedioyl/oxyethyleneoxy[5-(sodiooxysulfonyl)isophthaloyl]/oxyethyleneoxyterephthaloyl} | P906254 | C10H8O4 | Dilute solution property | Intrinsic viscosity eta | 1.075 | 0.18625 | dl/g
Copolymer | poly{oxyethyleneoxybutanedioyl/oxyethyleneoxy[5-(sodiooxysulfonyl)isophthaloyl]/oxyethyleneoxyterephthaloyl} | P906254 | C10H8O4 | Tensile property | Elongation at break | 0.615 | 0.02668571 | %
Copolymer | poly{oxyethyleneoxybutanedioyl/oxyethyleneoxy[5-(sodiooxysulfonyl)isophthaloyl]/oxyethyleneoxyterephthaloyl} | P906254 | C10H8O4 | Tensile property | Tensile stress strength at break | 0.0064 | 3.801714e-05 | GPa
Copolymer | poly{(1,3,5,7-tetraoxo-4-phenyl-2,5,6,7-tetrahydro-1H,3H-benzo[1,2-c:4,5-c']dipyrrole-2,6-diyl)-1,4-phenylene/(1,3,5,7-tetraoxo-4-phenyl-2,5,6,7-tetrahydro-1H,3H-benzo[1,2-c:4,5-c']dipyrrole-2,6-diyl)-1,3-phenylene[phenyl(oxo)-lambda5-phosphanediyl]-1,3-phenylene} | P906255 | C22H10N2O4 | Thermal property | Glass transition temperature | 342 | 7.071429 | C
Copolymer | poly{(1,3,5,7-tetraoxo-4-phenyl-2,5,6,7-tetrahydro-1H,3H-benzo[1,2-c:4,5-c']dipyrrole-2,6-diyl)-1,4-phenylene/(1,3,5,7-tetraoxo-4-phenyl-2,5,6,7-tetrahydro-1H,3H-benzo[1,2-c:4,5-c']dipyrrole-2,6-diyl)-1,3-phenylene[phenyl(oxo)-lambda5-phosphanediyl]-1,3-phenylene} | P906255 | C22H10N2O4 | Thermal property | Thermal decomposition temperature | 516 | 1.333333 | C
Copolymer | poly{(1,3,5,7-tetraoxo-4-phenyl-2,5,6,7-tetrahydro-1H,3H-benzo[1,2-c:4,5-c']dipyrrole-2,6-diyl)-1,4-phenylene/(1,3,5,7-tetraoxo-4-phenyl-2,5,6,7-tetrahydro-1H,3H-benzo[1,2-c:4,5-c']dipyrrole-2,6-diyl)-1,3-phenylene[phenyl(oxo)-lambda5-phosphanediyl]-1,3-phenylene} | P906255 | C22H10N2O4 | Thermal property | Thermal decomposition weight loss | 5 | 0 | %
Copolymer | poly{(1,3,5,7-tetraoxo-4-phenyl-2,5,6,7-tetrahydro-1H,3H-benzo[1,2-c:4,5-c']dipyrrole-2,6-diyl)-1,4-phenylene/(1,3,5,7-tetraoxo-4-phenyl-2,5,6,7-tetrahydro-1H,3H-benzo[1,2-c:4,5-c']dipyrrole-2,6-diyl)-1,3-phenylene[phenyl(oxo)-lambda5-phosphanediyl]-1,3-phenylene} | P906255 | C22H10N2O4 | Dilute solution property | Intrinsic viscosity eta | 0.225 | 3.333333e-05 | dl/g
Copolymer | poly({1,3,5,7-tetraoxo-4-[4-(trifluoromethyl)phenyl]-2,5,6,7-tetrahydro-1H,3H-benzo[1,2-c:4,5-c']dipyrrole-2,6-diyl}-1,4-phenylene/{1,3,5,7-tetraoxo-4-[4-(trifluoromethyl)phenyl]-2,5,6,7-tetrahydro-1H,3H-benzo[1,2-c:4,5-c']dipyrrole-2,6-diyl}-1,3-phenylene[phenyl(oxo)-lambda5-phosphanediyl]-1,3-phenylene) | P906256 | C23H9F3N2O4 | Thermal property | Glass transition temperature | 332 | 25.35714 | C
Copolymer | poly({1,3,5,7-tetraoxo-4-[4-(trifluoromethyl)phenyl]-2,5,6,7-tetrahydro-1H,3H-benzo[1,2-c:4,5-c']dipyrrole-2,6-diyl}-1,4-phenylene/{1,3,5,7-tetraoxo-4-[4-(trifluoromethyl)phenyl]-2,5,6,7-tetrahydro-1H,3H-benzo[1,2-c:4,5-c']dipyrrole-2,6-diyl}-1,3-phenylene[phenyl(oxo)-lambda5-phosphanediyl]-1,3-phenylene) | P906256 | C23H9F3N2O4 | Thermal property | Thermal decomposition temperature | 515 | 0 | C
Copolymer | poly({1,3,5,7-tetraoxo-4-[4-(trifluoromethyl)phenyl]-2,5,6,7-tetrahydro-1H,3H-benzo[1,2-c:4,5-c']dipyrrole-2,6-diyl}-1,4-phenylene/{1,3,5,7-tetraoxo-4-[4-(trifluoromethyl)phenyl]-2,5,6,7-tetrahydro-1H,3H-benzo[1,2-c:4,5-c']dipyrrole-2,6-diyl}-1,3-phenylene[phenyl(oxo)-lambda5-phosphanediyl]-1,3-phenylene) | P906256 | C23H9F3N2O4 | Thermal property | Thermal decomposition weight loss | 5 | 0 | %
Copolymer | poly({1,3,5,7-tetraoxo-4-[4-(trifluoromethyl)phenyl]-2,5,6,7-tetrahydro-1H,3H-benzo[1,2-c:4,5-c']dipyrrole-2,6-diyl}-1,4-phenylene/{1,3,5,7-tetraoxo-4-[4-(trifluoromethyl)phenyl]-2,5,6,7-tetrahydro-1H,3H-benzo[1,2-c:4,5-c']dipyrrole-2,6-diyl}-1,3-phenylene[phenyl(oxo)-lambda5-phosphanediyl]-1,3-phenylene) | P906256 | C23H9F3N2O4 | Dilute solution property | Intrinsic viscosity eta | 0.25 | 0.0001333333 | dl/g
Copolymer | poly[1-acetoxyethylene/oligo(oxymethyleneoxyethylenedisulfanediylethylene)] | P906257 | C4H6O2 | Thermal property | Glass transition temperature | -9.45 | 183.8314 | C
Copolymer | poly(bicyclo[2.2.1]heptane-2,3-diyl/1-methylethylene) | P906259 | C7H10 | Thermal property | Crystallization temperature | 73 | 48.26667 | C
Copolymer | poly(bicyclo[2.2.1]heptane-2,3-diyl/1-methylethylene) | P906259 | C7H10 | Thermal property | Glass transition temperature | 12.5 | 23.15152 | C
Copolymer | poly(bicyclo[2.2.1]heptane-2,3-diyl/1-methylethylene) | P906259 | C7H10 | Thermal property | Melting temperature | 127 | 16.71111 | C
Copolymer | poly{1-[(1,1-dimethyl-2-sulfoethyl)carbamoyl]ethylene/1-(methoxycarbonyl)-1-methylethylene} | P906261 | C5H8O2 | Thermal property | Glass transition temperature | 335 | 0 | C
Copolymer | poly{1-[(1,1-dimethyl-2-sulfoethyl)carbamoyl]ethylene/1-(methoxycarbonyl)-1-methylethylene} | P906261 | C5H8O2 | Thermal property | Heat of fusion | 0.04454 | 0 | kcal/g
Copolymer | poly{1-[(1,1-dimethyl-2-sulfoethyl)carbamoyl]ethylene/1-(methoxycarbonyl)-1-methylethylene} | P906261 | C5H8O2 | Thermal property | Thermal decomposition temperature | 240 | 18625 | C
Copolymer | poly{1-[(1,1-dimethyl-2-sulfoethyl)carbamoyl]ethylene/1-(methoxycarbonyl)-1-methylethylene} | P906261 | C5H8O2 | Thermal property | Thermal decomposition weight loss | 50 | 2028 | %
Copolymer | poly{1-[(1,1-dimethyl-2-sulfoethyl)carbamoyl]ethylene/1-(methoxycarbonyl)-1-methylethylene} | P906261 | C5H8O2 | Thermal property | Melting temperature | 415 | 0 | C
Copolymer | poly{1,1,2,2-tetrafluoroethylene/1,1,2-trifluoro-2-[1,1,2,2-tetrafluoro-2-(1,1,2,2-tetrafluoro-2-sulfoethoxy)ethoxy]ethylene} | P906262 | CF2 | Electric property | Electric conductivity | 0.085 | 0 | 1/(ohm*cm)
Copolymer | poly{1,1,2,2-tetrafluoroethylene/1,1,2-trifluoro-2-[1,1,2,2-tetrafluoro-2-(1,1,2,2-tetrafluoro-2-sulfoethoxy)ethoxy]ethylene} | P906262 | CF2 | Electric property | Volume resistivity | 12 | 0 | ohm*cm
Copolymer | poly{1,1,2,2-tetrafluoroethylene/1,1,2-trifluoro-2-[1,1,2,2-tetrafluoro-2-(1,1,2,2-tetrafluoro-2-sulfoethoxy)ethoxy]ethylene} | P906262 | CF2 | Physicochemical property | Water absorption | 24 | 0 | wt%
Copolymer | poly{imino[2-(ethoxycarbonyl)-1,4-phenylene]/imino-1,4-phenylene} | P906263 | C6H5N | Electric property | Electric conductivity | 3.7e-06 | 7.429067e-11 | 1/(ohm*cm)
Copolymer | poly{imino[2-(ethoxycarbonyl)-1,4-phenylene]/imino-1,4-phenylene} | P906263 | C6H5N | Electric property | Volume resistivity | 270000 | 128589066666.7 | ohm*cm
Copolymer | poly{(1,3-benzoxazole-2,5-diyl)[bis(trifluoromethyl)methylene](1,3-benzoxazole-5,2-diyl)(2-hydroxy-1,4-phenylene)/(1,3-benzoxazole-2,5-diyl)[bis(trifluoromethyl)methylene](1,3-benzoxazole-5,2-diyl)-1,4-phenylene[bis(trifluoromethyl)methylene]-1,4-phenylene} | P906265 | C23H10F6N2O3 | Thermal property | Glass transition temperature | 375 | 0 | C
Copolymer | poly{(1,3-benzoxazole-2,5-diyl)[bis(trifluoromethyl)methylene](1,3-benzoxazole-5,2-diyl)(2-hydroxy-1,4-phenylene)/(1,3-benzoxazole-2,5-diyl)[bis(trifluoromethyl)methylene](1,3-benzoxazole-5,2-diyl)-1,4-phenylene[bis(trifluoromethyl)methylene]-1,4-phenylene} | P906265 | C23H10F6N2O3 | Thermal property | Thermal decomposition temperature | 522.5 | 362.5 | C
Copolymer | poly{(1,3-benzoxazole-2,5-diyl)[bis(trifluoromethyl)methylene](1,3-benzoxazole-5,2-diyl)(2-hydroxy-1,4-phenylene)/(1,3-benzoxazole-2,5-diyl)[bis(trifluoromethyl)methylene](1,3-benzoxazole-5,2-diyl)-1,4-phenylene[bis(trifluoromethyl)methylene]-1,4-phenylene} | P906265 | C23H10F6N2O3 | Thermal property | Thermal decomposition weight loss | 5 | 0 | %
Copolymer | poly{1-[4-(azidomethyl)phenyl]ethylene/1-phenylethylene}-poly(butane-1,4-diyl/1-ethylethylene)-poly{1-[4-(azidomethyl)phenyl]ethylene/1-phenylethylene} | P906266 | CH2 | Electric property | Dielectric constant ac | 2.1 | 0
Copolymer | poly{1-[4-(azidomethyl)phenyl]ethylene/1-phenylethylene}-poly(butane-1,4-diyl/1-ethylethylene)-poly{1-[4-(azidomethyl)phenyl]ethylene/1-phenylethylene} | P906266 | CH2 | Electric property | Electric conductivity | 7.7e-06 | 0 | 1/(ohm*cm)
Copolymer | poly{1-[4-(azidomethyl)phenyl]ethylene/1-phenylethylene}-poly(butane-1,4-diyl/1-ethylethylene)-poly{1-[4-(azidomethyl)phenyl]ethylene/1-phenylethylene} | P906266 | CH2 | Electric property | Volume resistivity | 130000 | 0 | ohm*cm
Copolymer | poly{1-[4-(azidomethyl)phenyl]ethylene/1-phenylethylene}-poly(butane-1,4-diyl/1-ethylethylene)-poly{1-[4-(azidomethyl)phenyl]ethylene/1-phenylethylene} | P906266 | CH2 | Tensile property | Elongation at break | 1060 | 0 | %
Copolymer | poly{1-[4-(azidomethyl)phenyl]ethylene/1-phenylethylene}-poly(butane-1,4-diyl/1-ethylethylene)-poly{1-[4-(azidomethyl)phenyl]ethylene/1-phenylethylene} | P906266 | CH2 | Tensile property | Elongation at yield | 12 | 0 | %
Copolymer | poly{1-[4-(azidomethyl)phenyl]ethylene/1-phenylethylene}-poly(butane-1,4-diyl/1-ethylethylene)-poly{1-[4-(azidomethyl)phenyl]ethylene/1-phenylethylene} | P906266 | CH2 | Tensile property | Tensile modulus | 0.0151 | 0 | GPa
Copolymer | poly{1-[4-(azidomethyl)phenyl]ethylene/1-phenylethylene}-poly(butane-1,4-diyl/1-ethylethylene)-poly{1-[4-(azidomethyl)phenyl]ethylene/1-phenylethylene} | P906266 | CH2 | Tensile property | Tensile stress strength at break | 0.0178 | 0 | GPa
Copolymer | poly{1-[4-(azidomethyl)phenyl]ethylene/1-phenylethylene}-poly(butane-1,4-diyl/1-ethylethylene)-poly{1-[4-(azidomethyl)phenyl]ethylene/1-phenylethylene} | P906266 | CH2 | Tensile property | Tensile stress strength at yield | 0.0009 | 0 | GPa
Copolymer | poly(1-cyclohexylethylene)-poly(butane-1,4-diyl/1-ethylethylene)-poly(1-cyclohexylethylene)-poly(butane-1,4-diyl/1-ethylethylene)-poly(1-cyclohexylethylene)-poly(1-methylbutane-1,4-diyl/1-isopropylethylene) | P906267 | CH2 | Tensile property | Elongation at break | 810 | 0 | %
Copolymer | poly(1-cyclohexylethylene)-poly(butane-1,4-diyl/1-ethylethylene)-poly(1-cyclohexylethylene)-poly(butane-1,4-diyl/1-ethylethylene)-poly(1-cyclohexylethylene)-poly(1-methylbutane-1,4-diyl/1-isopropylethylene) | P906267 | CH2 | Tensile property | Tensile modulus | 0.021 | 0 | GPa
Copolymer | poly(1-cyclohexylethylene)-poly(butane-1,4-diyl/1-ethylethylene)-poly(1-cyclohexylethylene)-poly(butane-1,4-diyl/1-ethylethylene)-poly(1-cyclohexylethylene)-poly(1-methylbutane-1,4-diyl/1-isopropylethylene) | P906267 | CH2 | Tensile property | Tensile stress strength at break | 0.0056 | 0 | GPa
Copolymer | poly(1-{3-[N,N-bis(4-methylphenyl)amino]phenyl}ethylene)-poly[1-(4-{4-[7-(5-methyl-2-thienyl)-2,1,3-benzothiadiazol-4-yl]phenoxymethyl}phenyl)ethylene] | P906268 | C22H21N | Thermal property | Glass transition temperature | 133 | 11.46667 | C
Copolymer | poly(1-{3-[N,N-bis(4-methylphenyl)amino]phenyl}ethylene)-poly[1-(4-{4-[7-(5-methyl-2-thienyl)-2,1,3-benzothiadiazol-4-yl]phenoxymethyl}phenyl)ethylene] | P906268 | C22H21N | Thermal property | Thermal decomposition temperature | 339 | 52.26667 | C
Copolymer | poly(1-{3-[N,N-bis(4-methylphenyl)amino]phenyl}ethylene)-poly[1-(4-{4-[7-(5-methyl-2-thienyl)-2,1,3-benzothiadiazol-4-yl]phenoxymethyl}phenyl)ethylene] | P906268 | C22H21N | Thermal property | Thermal decomposition weight loss | 0 | 0 | %
Copolymer | poly(1-{3-[N,N-bis(4-methylphenyl)amino]phenyl}ethylene)-poly[1-(4-{4-[7-(5'-hexyl-2,2'-bithienyl-5-yl)-2,1,3-benzothiadiazol-4-yl]phenoxymethyl}phenyl)ethylene] | P906269 | C22H21N | Thermal property | Glass transition temperature | 117 | 0 | C
Copolymer | poly(1-{3-[N,N-bis(4-methylphenyl)amino]phenyl}ethylene)-poly[1-(4-{4-[7-(5'-hexyl-2,2'-bithienyl-5-yl)-2,1,3-benzothiadiazol-4-yl]phenoxymethyl}phenyl)ethylene] | P906269 | C22H21N | Thermal property | Thermal decomposition temperature | 404 | 0 | C
Copolymer | poly(1-{3-[N,N-bis(4-methylphenyl)amino]phenyl}ethylene)-poly[1-(4-{4-[7-(5'-hexyl-2,2'-bithienyl-5-yl)-2,1,3-benzothiadiazol-4-yl]phenoxymethyl}phenyl)ethylene] | P906269 | C22H21N | Thermal property | Thermal decomposition weight loss | 0 | 0 | %
Copolymer | poly[(9-ethyl-9H-carbazole-2,7-diyl)nitrilomethanylylidene-2,2'-bi(1H-pyrrole)-5,5'-diylmethanylylidenenitrilo/1H-pyrrole-2,5-diyl] | P906270 | C4H3N | Electric property | Electric conductivity | 1.3e-07 | 0 | 1/(ohm*cm)
Copolymer | poly[(9-ethyl-9H-carbazole-2,7-diyl)nitrilomethanylylidene-2,2'-bi(1H-pyrrole)-5,5'-diylmethanylylidenenitrilo/1H-pyrrole-2,5-diyl] | P906270 | C4H3N | Electric property | Volume resistivity | 7700000 | 0 | ohm*cm
Copolymer | poly[(9-decyl-9H-carbazole-2,7-diyl)nitrilomethanylylidene-2,2'-bi(1H-pyrrole)-5,5'-diylmethanylylidenenitrilo/1H-pyrrole-2,5-diyl] | P906271 | C4H3N | Electric property | Electric conductivity | 1e-08 | 0 | 1/(ohm*cm)
Copolymer | poly[(9-decyl-9H-carbazole-2,7-diyl)nitrilomethanylylidene-2,2'-bi(1H-pyrrole)-5,5'-diylmethanylylidenenitrilo/1H-pyrrole-2,5-diyl] | P906271 | C4H3N | Electric property | Volume resistivity | 100000000 | 0 | ohm*cm
Copolymer | poly{1,3-dioxoisoindoline-2,5-diyl[bis(trifluoromethyl)methylene]-1,3-dioxoisoindoline-5,2-diyl-1,4-phenylenesulfanediyl-1,4-phenylene/1,3-dioxoisoindoline-2,5-diyl[bis(trifluoromethyl)methylene]-1,3-dioxoisoindoline-5,2-diyl(5-carboxy-1,3-phenylene)} | P906272 | C26H10F6N2O6 | Thermal property | Glass transition temperature | 300 | 82.09091 | C
Copolymer | poly{1,3-dioxoisoindoline-2,5-diyl[bis(trifluoromethyl)methylene]-1,3-dioxoisoindoline-5,2-diyl-1,4-phenylenesulfanediyl-1,4-phenylene/1,3-dioxoisoindoline-2,5-diyl[bis(trifluoromethyl)methylene]-1,3-dioxoisoindoline-5,2-diyl(5-carboxy-1,3-phenylene)} | P906272 | C26H10F6N2O6 | Physicochemical property | Water absorption | 0.02 | 0.0004636364 | wt%
Copolymer | poly[oxyisophthaloyloxy-1,4-phenylene(bicyclo[4,4,0]decane-3,3-diyl)-1,4-phenylene/oxyterephthaloyloxy-1,4-phenylene(bicyclo[4,4,0]decane-3,3-diyl)-1,4-phenylene] | P906273 | C30H28O4 | Thermal property | Glass transition temperature | 255 | 0 | C
Copolymer | poly[oxyisophthaloyloxy-1,4-phenylene(bicyclo[4,4,0]decane-3,3-diyl)-1,4-phenylene/oxyterephthaloyloxy-1,4-phenylene(bicyclo[4,4,0]decane-3,3-diyl)-1,4-phenylene] | P906273 | C30H28O4 | Thermal property | Thermal decomposition temperature | 420.5 | 96.33333 | C
Copolymer | poly[oxyisophthaloyloxy-1,4-phenylene(bicyclo[4,4,0]decane-3,3-diyl)-1,4-phenylene/oxyterephthaloyloxy-1,4-phenylene(bicyclo[4,4,0]decane-3,3-diyl)-1,4-phenylene] | P906273 | C30H28O4 | Thermal property | Thermal decomposition weight loss | 10 | 0 | %
Copolymer | poly[oxyisophthaloyloxy-2-methyl-1,4-phenylene(bicyclo[4,4,0]decane-3,3-diyl)-3-methyl-1,4-phenylene/oxyterephthaloyloxy-2-methyl-1,4-phenylene(bicyclo[4,4,0]decane-3,3-diyl)-3-methyl-1,4-phenylene] | P906274 | C32H32O4 | Thermal property | Glass transition temperature | 220 | 0 | C
Copolymer | poly[oxyisophthaloyloxy-2-methyl-1,4-phenylene(bicyclo[4,4,0]decane-3,3-diyl)-3-methyl-1,4-phenylene/oxyterephthaloyloxy-2-methyl-1,4-phenylene(bicyclo[4,4,0]decane-3,3-diyl)-3-methyl-1,4-phenylene] | P906274 | C32H32O4 | Thermal property | Thermal decomposition temperature | 421 | 192 | C
Copolymer | poly[oxyisophthaloyloxy-2-methyl-1,4-phenylene(bicyclo[4,4,0]decane-3,3-diyl)-3-methyl-1,4-phenylene/oxyterephthaloyloxy-2-methyl-1,4-phenylene(bicyclo[4,4,0]decane-3,3-diyl)-3-methyl-1,4-phenylene] | P906274 | C32H32O4 | Thermal property | Thermal decomposition weight loss | 10 | 0 | %
Copolymer | poly[oxyisophthaloyloxy-2,6-dimethyl-1,4-phenylene(bicyclo[4,4,0]decane-3,3-diyl)-3,5-dimethyl-1,4-phenylene/oxyterephthaloyloxy-2,6-dimethyl-1,4-phenylene(bicyclo[4,4,0]decane-3,3-diyl)-3,5-dimethyl-1,4-phenylene] | P906275 | C34H36O4 | Thermal property | Glass transition temperature | 274 | 0 | C
Copolymer | poly[oxyisophthaloyloxy-2,6-dimethyl-1,4-phenylene(bicyclo[4,4,0]decane-3,3-diyl)-3,5-dimethyl-1,4-phenylene/oxyterephthaloyloxy-2,6-dimethyl-1,4-phenylene(bicyclo[4,4,0]decane-3,3-diyl)-3,5-dimethyl-1,4-phenylene] | P906275 | C34H36O4 | Thermal property | Thermal decomposition temperature | 418.5 | 176.3333 | C
Copolymer | poly[oxyisophthaloyloxy-2,6-dimethyl-1,4-phenylene(bicyclo[4,4,0]decane-3,3-diyl)-3,5-dimethyl-1,4-phenylene/oxyterephthaloyloxy-2,6-dimethyl-1,4-phenylene(bicyclo[4,4,0]decane-3,3-diyl)-3,5-dimethyl-1,4-phenylene] | P906275 | C34H36O4 | Thermal property | Thermal decomposition weight loss | 10 | 0 | %
Copolymer | poly(but-1-ene-1,4-diyl/1-phenylethylene/1-vinylethylene)-poly(1-phenylethylene) | P906278 | C4H6 | Thermal property | Glass transition temperature | 57.5 | 208.3333 | C
Copolymer | poly(1-phenylethylene)-poly(1,1-dimethylethylene)-poly(1-phenylethylene) | P906280 | C8H8 | Thermal property | Glass transition temperature | 95 | 0 | C
Copolymer | poly[oxy(dimethylsilanediyl)-1,4-phenylene(dimethylsilanediyl)/oxy(dimethylsilanediyl)pyrene-1,6-diyl(dimethylsilanediyl)] | P906281 | C10H16OSi2 | Thermal property | Glass transition temperature | 54 | 0 | C
Copolymer | poly[oxy(dimethylsilanediyl)-1,4-phenylene(dimethylsilanediyl)/oxy(dimethylsilanediyl)pyrene-1,6-diyl(dimethylsilanediyl)] | P906281 | C10H16OSi2 | Thermal property | Thermal decomposition temperature | 495 | 0 | C
Copolymer | poly[oxy(dimethylsilanediyl)-1,4-phenylene(dimethylsilanediyl)/oxy(dimethylsilanediyl)pyrene-1,6-diyl(dimethylsilanediyl)] | P906281 | C10H16OSi2 | Thermal property | Thermal decomposition weight loss | 5 | 0 | %
Copolymer | poly[oxy(dimethylsilanediyl)-1,4-phenylene(dimethylsilanediyl)/oxy(dimethylsilanediyl)pyrene-1,6-diyl(dimethylsilanediyl)] | P906281 | C10H16OSi2 | Thermal property | Melting temperature | 131 | 0 | C
Copolymer | poly[oxy(6-oxohexane-1,6-diyl)]-poly[oxo(dimethylsilanediyl)]-poly[oxy(6-oxohexane-1,6-diyl)] | P906283 | C2H6OSi | Thermal property | Crystallization temperature | 24 | 0 | C
Copolymer | poly[oxy(6-oxohexane-1,6-diyl)]-poly[oxo(dimethylsilanediyl)]-poly[oxy(6-oxohexane-1,6-diyl)] | P906283 | C2H6OSi | Thermal property | Melting temperature | 53 | 0 | C
Copolymer | poly[oxy(6-oxohexane-1,6-diyl)]-poly[oxo(dimethylsilanediyl)]-poly[oxy(6-oxohexane-1,6-diyl)] | P906283 | C2H6OSi | Physicochemical property | Surface tension | 33.1 | 0 | mN/m
Copolymer | poly(iminohexane-1,6-diyliminodecanedioyl/iminoisophthaloyliminohexane-1,6-diyl) | P906284 | C14H18N2O2 | Thermal property | Glass transition temperature | 68 | 0 | C
Copolymer | poly(iminohexane-1,6-diyliminodecanedioyl/iminoisophthaloyliminohexane-1,6-diyl) | P906284 | C14H18N2O2 | Shear property | Dynamic shear properties storage modulus | 0.18 | 0 | GPa
Copolymer | poly(iminohexane-1,6-diyliminodecanedioyl/iminoisophthaloyliminohexane-1,6-diyl) | P906284 | C14H18N2O2 | Shear property | Dynamic shear properties loss modulus | 0.039 | 0 | GPa
Copolymer | poly{1-(methoxycarbonyl)-1-methylethylene/1-methyl-1-{2-[N-methyl-N-(4-nitrophenyl)amino]ethoxycarbonyl}ethylene} | P906285 | C5H8O2 | Optical property | Refractive index | 1.594 | 0.000851558
Copolymer | poly{1-(methoxycarbonyl)-1-methylethylene/1-methyl-1-{2-[N-methyl-N-(4-nitrophenyl)amino]ethoxycarbonyl}ethylene} | P906285 | C5H8O2 | Thermal property | Glass transition temperature | 121 | 0 | C
Copolymer | poly{1-(methoxycarbonyl)-1-methylethylene/1-methyl-1-{2-[N-methyl-N-(4-nitrophenyl)amino]ethoxycarbonyl}ethylene} | P906285 | C5H8O2 | Thermal property | Thermal decomposition temperature | 277 | 0 | C
Copolymer | poly{1-(methoxycarbonyl)-1-methylethylene/1-methyl-1-{2-[N-methyl-N-(4-nitrophenyl)amino]ethoxycarbonyl}ethylene} | P906285 | C5H8O2 | Thermal property | Thermal decomposition weight loss | 5 | 0 | %
Copolymer | poly{1-(methoxycarbonyl)-1-methylethylene/1-methyl-1-[4-(methylsulfanyl)benzyloxycarbonyl]ethylene} | P906286 | C5H8O2 | Optical property | Refractive index | 1.576 | 0.0004097391
Copolymer | poly{1-(methoxycarbonyl)-1-methylethylene/1-methyl-1-[4-(methylsulfanyl)benzyloxycarbonyl]ethylene} | P906286 | C5H8O2 | Thermal property | Glass transition temperature | 103 | 0 | C
Copolymer | poly{1-(methoxycarbonyl)-1-methylethylene/1-methyl-1-[4-(methylsulfanyl)benzyloxycarbonyl]ethylene} | P906286 | C5H8O2 | Thermal property | Thermal decomposition temperature | 278 | 0 | C
Copolymer | poly{1-(methoxycarbonyl)-1-methylethylene/1-methyl-1-[4-(methylsulfanyl)benzyloxycarbonyl]ethylene} | P906286 | C5H8O2 | Thermal property | Thermal decomposition weight loss | 5 | 0 | %
Copolymer | poly[1-(methoxycarbonyl)-1-methylethylene/1-methyl-1-[2-(triphenylstannylsulfanyl)ethoxycarbonyl]ethylene] | P906287 | C5H8O2 | Optical property | Refractive index | 1.6135 | 0.0006963478
Copolymer | poly[1-(methoxycarbonyl)-1-methylethylene/1-methyl-1-[2-(triphenylstannylsulfanyl)ethoxycarbonyl]ethylene] | P906287 | C5H8O2 | Thermal property | Glass transition temperature | 116 | 0 | C
Copolymer | poly[1-(methoxycarbonyl)-1-methylethylene/1-methyl-1-[2-(triphenylstannylsulfanyl)ethoxycarbonyl]ethylene] | P906287 | C5H8O2 | Thermal property | Thermal decomposition temperature | 255 | 0 | C
Copolymer | poly[1-(methoxycarbonyl)-1-methylethylene/1-methyl-1-[2-(triphenylstannylsulfanyl)ethoxycarbonyl]ethylene] | P906287 | C5H8O2 | Thermal property | Thermal decomposition weight loss | 5 | 0 | %
Copolymer | poly{oxy[1-(N,N-dibenzylaminomethyl)ethylene]/oxyethylene} | P906288 | C2H4O | Thermal property | Crystallization temperature | -28 | 0 | C
Copolymer | poly{oxy[1-(N,N-dibenzylaminomethyl)ethylene]/oxyethylene} | P906288 | C2H4O | Thermal property | Glass transition temperature | -48.5 | 45.92857 | C
Copolymer | poly{oxy[1-(N,N-dibenzylaminomethyl)ethylene]/oxyethylene} | P906288 | C2H4O | Thermal property | Heat of fusion | 0.02 | 7.331467e-05 | kcal/g
Copolymer | poly{oxy[1-(N,N-dibenzylaminomethyl)ethylene]/oxyethylene} | P906288 | C2H4O | Thermal property | Melting temperature | 37 | 139.4667 | C
Copolymer | poly{oxy[1-(aminomethyl)ethylene]/oxyethylene} | P906289 | C2H4O | Thermal property | Crystallization temperature | -40 | 0 | C
Copolymer | poly{oxy[1-(aminomethyl)ethylene]/oxyethylene} | P906289 | C2H4O | Thermal property | Glass transition temperature | -48.5 | 147 | C
Copolymer | poly{oxy[1-(aminomethyl)ethylene]/oxyethylene} | P906289 | C2H4O | Thermal property | Heat of fusion | 0.01315 | 0.0001260479 | kcal/g
Copolymer | poly{oxy[1-(aminomethyl)ethylene]/oxyethylene} | P906289 | C2H4O | Thermal property | Melting temperature | 36 | 346 | C
Copolymer | poly{(1,3-dioxoisoindoline-2,5-diyl)[bis(trifluoromethyl)methylene](1,3-dioxoisoindoline-5,2-diyl)-1,4-phenylenefluorene-9,9-diyl-1,4-phenylene/(1,3-dioxoisoindoline-2,5-diyl)[bis(trifluoromethyl)methylene](1,3-dioxoisoindoline-5,2-diyl)-1,3-phenylenesulfonyl-1,3-phenylene} | P906290 | C44H22F6N2O4 | Thermal property | Glass transition temperature | 307 | 1043.429 | C
Copolymer | poly{(1,3-dioxoisoindoline-2,5-diyl)[bis(trifluoromethyl)methylene](1,3-dioxoisoindoline-5,2-diyl)-1,4-phenylenefluorene-9,9-diyl-1,4-phenylene/(1,3-dioxoisoindoline-2,5-diyl)[bis(trifluoromethyl)methylene](1,3-dioxoisoindoline-5,2-diyl)-1,3-phenylenesulfonyl-1,3-phenylene} | P906290 | C44H22F6N2O4 | Thermal property | Thermal decomposition temperature | 524 | 66.93333 | C
Copolymer | poly{(1,3-dioxoisoindoline-2,5-diyl)[bis(trifluoromethyl)methylene](1,3-dioxoisoindoline-5,2-diyl)-1,4-phenylenefluorene-9,9-diyl-1,4-phenylene/(1,3-dioxoisoindoline-2,5-diyl)[bis(trifluoromethyl)methylene](1,3-dioxoisoindoline-5,2-diyl)-1,3-phenylenesulfonyl-1,3-phenylene} | P906290 | C44H22F6N2O4 | Thermal property | Thermal decomposition weight loss | 5 | 0 | %
Copolymer | poly{(1,3-dioxoisoindoline-2,5-diyl)[bis(trifluoromethyl)methylene](1,3-dioxoisoindoline-5,2-diyl)-1,4-phenylenefluorene-9,9-diyl-1,4-phenylene/(1,3-dioxoisoindoline-2,5-diyl)[bis(trifluoromethyl)methylene](1,3-dioxoisoindoline-5,2-diyl)-1,3-phenylenesulfonyl-1,3-phenylene} | P906290 | C44H22F6N2O4 | Physicochemical property | Water absorption | 0.75 | 0.1113333 | wt%
Copolymer | poly[(1,3-dioxoisoindoline-2,5-diyl)carbonyloxyethylene({4-[(4-nitrophenyl)diazenyl]phenyl}imino)ethyleneoxycarbonyl(1,3-dioxoisoindoline-5,2-diyl)(2,6-dimethyl-1,4-phenylene)methylene(3,5-dimethyl-1,4-phenylene)/(1,3-dioxoisoindoline-2,5-diyl)carbonyloxyethylene(phenyl)iminoethyleneoxycarbonyl(1,3-dioxoisoindoline-5,2-diyl)(2,6-dimethyl-1,4-phenylene)methylene(3,5-dimethyl-1,4-phenylene)] | P906291 | C45H37N3O8 | Thermal property | Glass transition temperature | 198.5 | 280.3333 | C
Copolymer | poly[(1,3-dioxoisoindoline-2,5-diyl)carbonyloxyethylene({4-[(2,4-dinitrophenyl)diazenyl]phenyl}imino)ethyleneoxycarbonyl(1,3-dioxoisoindoline-5,2-diyl)(2,6-dimethyl-1,4-phenylene)methylene(3,5-dimethyl-1,4-phenylene)/(1,3-dioxoisoindoline-2,5-diyl)carbonyloxyethylene(phenyl)iminoethyleneoxycarbonyl(1,3-dioxoisoindoline-5,2-diyl)(2,6-dimethyl-1,4-phenylene)methylene(3,5-dimethyl-1,4-phenylene)] | P906292 | C45H37N3O8 | Thermal property | Glass transition temperature | 201 | 0 | C
Copolymer | poly[(1,3-dioxoisoindoline-2,5-diyl)carbonyloxyethylene({4-[(2-cyano-4-nitrophenyl)diazenyl]phenyl}imino)ethyleneoxycarbonyl(1,3-dioxoisoindoline-5,2-diyl)(2,6-dimethyl-1,4-phenylene)methylene(3,5-dimethyl-1,4-phenylene)/(1,3-dioxoisoindoline-2,5-diyl)carbonyloxyethylene(phenyl)iminoethyleneoxycarbonyl(1,3-dioxoisoindoline-5,2-diyl)(2,6-dimethyl-1,4-phenylene)methylene(3,5-dimethyl-1,4-phenylene)] | P906293 | C45H37N3O8 | Thermal property | Glass transition temperature | 224 | 0 | C
Copolymer | poly[(1,3-dioxoisoindoline-2,5-diyl)carbonyloxyethylene{[4-({4-[(4-nitrophenyl)diazenyl]phenyl}diazenyl)phenyl]imino}ethyleneoxycarbonyl(1,3-dioxoisoindoline-5,2-diyl)(2,6-dimethyl-1,4-phenylene)methylene(3,5-dimethyl-1,4-phenylene)/(1,3-dioxoisoindoline-2,5-diyl)carbonyloxyethylene(phenyl)iminoethyleneoxycarbonyl(1,3-dioxoisoindoline-5,2-diyl)(2,6-dimethyl-1,4-phenylene)methylene(3,5-dimethyl-1,4-phenylene)] | P906294 | C45H37N3O8 | Thermal property | Glass transition temperature | 175 | 341.3333 | C
Copolymer | poly[(1,3-dioxoisoindoline-2,5-diyl)carbonyloxyethylene{[4-({4-[(4-nitrophenyl)diazenyl]phenyl}diazenyl)phenyl]imino}ethyleneoxycarbonyl(1,3-dioxoisoindoline-5,2-diyl)(2,6-dimethyl-1,4-phenylene)methylene(3,5-dimethyl-1,4-phenylene)/(1,3-dioxoisoindoline-2,5-diyl)carbonyloxyethylene(phenyl)iminoethyleneoxycarbonyl(1,3-dioxoisoindoline-5,2-diyl)(2,6-dimethyl-1,4-phenylene)methylene(3,5-dimethyl-1,4-phenylene)] | P906294 | C45H37N3O8 | Thermal property | Thermal decomposition temperature | 311 | 0 | C
Copolymer | poly[(1,3-dioxoisoindoline-2,5-diyl)carbonyloxyethylene{[4-({4-[(4-nitrophenyl)diazenyl]phenyl}diazenyl)phenyl]imino}ethyleneoxycarbonyl(1,3-dioxoisoindoline-5,2-diyl)(2,6-dimethyl-1,4-phenylene)methylene(3,5-dimethyl-1,4-phenylene)/(1,3-dioxoisoindoline-2,5-diyl)carbonyloxyethylene(phenyl)iminoethyleneoxycarbonyl(1,3-dioxoisoindoline-5,2-diyl)(2,6-dimethyl-1,4-phenylene)methylene(3,5-dimethyl-1,4-phenylene)] | P906294 | C45H37N3O8 | Thermal property | Thermal decomposition weight loss | 5 | 0 | %
Copolymer | poly[(4-carboxycyclopentane-1,3-diyl)ethylene/cyclopentane-1,3-diylethylene] | P906295 | C7H12 | Thermal property | Glass transition temperature | 61 | 0 | C
Copolymer | poly[(4-carboxycyclopentane-1,3-diyl)ethylene/cyclopentane-1,3-diylethylene] | P906295 | C7H12 | Thermal property | Thermal decomposition temperature | 140 | 0 | C
Copolymer | poly[(4-carboxycyclopentane-1,3-diyl)ethylene/cyclopentane-1,3-diylethylene] | P906295 | C7H12 | Thermal property | Thermal decomposition weight loss | 0 | 0 | %
Copolymer | poly(1-methylethylene)-poly{1-[2-(N,N-dimethylamino)ethoxycarbonyl]-1-methylethylene} | P906296 | C3H6 | Thermal property | Glass transition temperature | 128.5 | 0 | C
Copolymer | poly(1-methylethylene)-poly{1-[2-(N,N-dimethylamino)ethoxycarbonyl]-1-methylethylene} | P906296 | C3H6 | Thermal property | Thermal decomposition temperature | 321 | 0 | C
Copolymer | poly(1-methylethylene)-poly{1-[2-(N,N-dimethylamino)ethoxycarbonyl]-1-methylethylene} | P906296 | C3H6 | Thermal property | Thermal decomposition weight loss | 10 | 0 | %
Copolymer | poly(1-methylethylene)-poly{1-[2-(N,N-dimethylamino)ethoxycarbonyl]-1-methylethylene} | P906296 | C3H6 | Thermal property | Melting temperature | 170.9 | 0 | C
Copolymer | poly(1-methylethylene)-poly{1-[2-(N,N-dimethylamino)ethoxycarbonyl]-1-methylethylene}-poly[1-(isopropylcarbamoyl)ethylene]- | P906297 | C3H6 | Thermal property | Glass transition temperature | 131.9 | 0 | C
Copolymer | poly(1-methylethylene)-poly{1-[2-(N,N-dimethylamino)ethoxycarbonyl]-1-methylethylene}-poly[1-(isopropylcarbamoyl)ethylene]- | P906297 | C3H6 | Thermal property | Thermal decomposition temperature | 319 | 0 | C
Copolymer | poly(1-methylethylene)-poly{1-[2-(N,N-dimethylamino)ethoxycarbonyl]-1-methylethylene}-poly[1-(isopropylcarbamoyl)ethylene]- | P906297 | C3H6 | Thermal property | Thermal decomposition weight loss | 10 | 0 | %
Copolymer | poly(1-methylethylene)-poly{1-[2-(N,N-dimethylamino)ethoxycarbonyl]-1-methylethylene}-poly[1-(isopropylcarbamoyl)ethylene]- | P906297 | C3H6 | Thermal property | Melting temperature | 168.2 | 0 | C
Copolymer | poly[1-(2-hydroxyethoxycarbonyl)-1-methylethylene/1-(isopropylcarbamoyl)ethylene] | P906298 | C6H11NO | Thermal property | Glass transition temperature | 105 | 342.4242 | C
Copolymer | poly[1-(2-hydroxyethoxycarbonyl)-1-methylethylene/1-(isopropylcarbamoyl)ethylene] | P906298 | C6H11NO | Thermal property | Thermal decomposition temperature | 407 | 806.1472 | C
Copolymer | poly[(4,5-bis{poly[oxy(1-oxohexane-6,1-diyl)]oxymethyl}cyclopentane-1,3-diyl)ethene-1,2-diyl/(4-cyanocyclopentane-1,3-diyl)ethene-1,2-diyl] | P906299 | C8H9N | Thermal property | Crystallization temperature | 18 | 0 | C
Copolymer | poly[(4,5-bis{poly[oxy(1-oxohexane-6,1-diyl)]oxymethyl}cyclopentane-1,3-diyl)ethene-1,2-diyl/(4-cyanocyclopentane-1,3-diyl)ethene-1,2-diyl] | P906299 | C8H9N | Thermal property | Glass transition temperature | -42.1 | 0 | C
Copolymer | poly[(4,5-bis{poly[oxy(1-oxohexane-6,1-diyl)]oxymethyl}cyclopentane-1,3-diyl)ethene-1,2-diyl/(4-cyanocyclopentane-1,3-diyl)ethene-1,2-diyl] | P906299 | C8H9N | Thermal property | Heat of crystallization | 5.02 | 0 | cal/g
Copolymer | poly[(4,5-bis{poly[oxy(1-oxohexane-6,1-diyl)]oxymethyl}cyclopentane-1,3-diyl)ethene-1,2-diyl/(4-cyanocyclopentane-1,3-diyl)ethene-1,2-diyl] | P906299 | C8H9N | Thermal property | Heat of fusion | 0.00884 | 0 | kcal/g
Copolymer | poly[(4,5-bis{poly[oxy(1-oxohexane-6,1-diyl)]oxymethyl}cyclopentane-1,3-diyl)ethene-1,2-diyl/(4-cyanocyclopentane-1,3-diyl)ethene-1,2-diyl] | P906299 | C8H9N | Thermal property | Thermal decomposition temperature | 321.95 | 107.8136 | C
Copolymer | poly[(4,5-bis{poly[oxy(1-oxohexane-6,1-diyl)]oxymethyl}cyclopentane-1,3-diyl)ethene-1,2-diyl/(4-cyanocyclopentane-1,3-diyl)ethene-1,2-diyl] | P906299 | C8H9N | Thermal property | Thermal decomposition weight loss | 7.5 | 7.142857 | %
Copolymer | poly[(4,5-bis{poly[oxy(1-oxohexane-6,1-diyl)]oxymethyl}cyclopentane-1,3-diyl)ethene-1,2-diyl/(4-cyanocyclopentane-1,3-diyl)ethene-1,2-diyl] | P906299 | C8H9N | Thermal property | Melting temperature | 55.2 | 0 | C
Copolymer | poly[(4,5-bis{poly[oxy(1-oxohexane-6,1-diyl)]oxymethyl}cyclopentane-1,3-diyl)ethene-1,2-diyl/(4-cyanocyclopentane-1,3-diyl)ethene-1,2-diyl] | P906299 | C8H9N | Tensile property | Dynamic mechanical properties storage modulus | 1 | 0 | GPa
Copolymer | poly[(4,5-bis{poly[oxy(1-oxohexane-6,1-diyl)]oxymethyl}cyclopentane-1,3-diyl)ethene-1,2-diyl/(4-cyanocyclopentane-1,3-diyl)ethene-1,2-diyl] | P906299 | C8H9N | Tensile property | Dynamic mechanical properties loss tangent | 0.65 | 0
Copolymer | poly[(4,5-bis{poly[oxy(1-oxohexane-6,1-diyl)]oxymethyl}cyclopentane-1,3-diyl)ethene-1,2-diyl/(4-cyanocyclopentane-1,3-diyl)ethene-1,2-diyl] | P906299 | C8H9N | Tensile property | Elongation at break | 320 | 4800 | %
Copolymer | poly[(4,5-bis{poly[oxy(1-oxohexane-6,1-diyl)]oxymethyl}cyclopentane-1,3-diyl)ethene-1,2-diyl/(4-cyanocyclopentane-1,3-diyl)ethene-1,2-diyl] | P906299 | C8H9N | Tensile property | Elongation at yield | 50 | 0 | %
Copolymer | poly[(4,5-bis{poly[oxy(1-oxohexane-6,1-diyl)]oxymethyl}cyclopentane-1,3-diyl)ethene-1,2-diyl/(4-cyanocyclopentane-1,3-diyl)ethene-1,2-diyl] | P906299 | C8H9N | Tensile property | Tensile modulus | 0.025 | 3.333333e-05 | GPa
Copolymer | poly[(4,5-bis{poly[oxy(1-oxohexane-6,1-diyl)]oxymethyl}cyclopentane-1,3-diyl)ethene-1,2-diyl/(4-cyanocyclopentane-1,3-diyl)ethene-1,2-diyl] | P906299 | C8H9N | Tensile property | Tensile stress strength at break | 0.01305 | 5.07e-06 | GPa
Copolymer | poly[(4,5-bis{poly[oxy(1-oxohexane-6,1-diyl)]oxymethyl}cyclopentane-1,3-diyl)ethene-1,2-diyl/(4-cyanocyclopentane-1,3-diyl)ethene-1,2-diyl] | P906299 | C8H9N | Tensile property | Tensile stress strength at yield | 0.0125 | 0.0001104133 | GPa
Copolymer | poly{1-(methoxycarbonyl)-1-methylethylene/1-methyl-1-[2-(4-methyl-2-oxo-2H-chromen-7-yloxy)ethoxycarbonyl]thylene} | P906301 | C5H8O2 | Thermal property | Glass transition temperature | 121 | 2.844444 | C
Copolymer | poly{1-(methoxycarbonyl)-1-methylethylene/1-methyl-1-[2-(4-methyl-2-oxo-2H-chromen-7-yloxy)ethoxycarbonyl]thylene} | P906301 | C5H8O2 | Thermal property | Thermal decomposition temperature | 275 | 0 | C
Copolymer | poly{1-(methoxycarbonyl)-1-methylethylene/1-methyl-1-[2-(4-methyl-2-oxo-2H-chromen-7-yloxy)ethoxycarbonyl]thylene} | P906301 | C5H8O2 | Thermal property | Thermal decomposition weight loss | 5 | 0 | %
Copolymer | poly{(1,3-dioxoisoindoline-2,5-diyl)[bis(trifluoromethyl)methylene](1,3-dioxoisoindoline-5,2-diyl)-1,4-phenylene(1,3,4-oxadiazole-2,5-diyl)-1,4-phenylene/(1,3,8,10-tetraoxo-1,2,3,8,9,10-hexahydroanthra[2,1,9-def:6,5,10-d'e'f']diisoquinoline-2,9-diyl)-1,4-phenylene(1,3,4-oxadiazole-2,5-diyl)-1,4-phenylene} | P906302 | C38H16N4O5 | Thermal property | Glass transition temperature | 282 | 149.0667 | C
Copolymer | poly{(1,3-dioxoisoindoline-2,5-diyl)[bis(trifluoromethyl)methylene](1,3-dioxoisoindoline-5,2-diyl)-1,4-phenylene(1,3,4-oxadiazole-2,5-diyl)-1,4-phenylene/(1,3,8,10-tetraoxo-1,2,3,8,9,10-hexahydroanthra[2,1,9-def:6,5,10-d'e'f']diisoquinoline-2,9-diyl)-1,4-phenylene(1,3,4-oxadiazole-2,5-diyl)-1,4-phenylene} | P906302 | C38H16N4O5 | Thermal property | Thermal decomposition temperature | 480 | 65.60606 | C
Copolymer | poly{(1,3-dioxoisoindoline-2,5-diyl)[bis(trifluoromethyl)methylene](1,3-dioxoisoindoline-5,2-diyl)-1,4-phenylene(1,3,4-oxadiazole-2,5-diyl)-1,4-phenylene/(1,3,8,10-tetraoxo-1,2,3,8,9,10-hexahydroanthra[2,1,9-def:6,5,10-d'e'f']diisoquinoline-2,9-diyl)-1,4-phenylene(1,3,4-oxadiazole-2,5-diyl)-1,4-phenylene} | P906302 | C38H16N4O5 | Thermal property | Thermal decomposition weight loss | 7.5 | 6.818182 | %
Copolymer | poly{(1,3-dioxoisoindoline-2,5-diyl)[bis(trifluoromethyl)methylene](1,3-dioxoisoindoline-5,2-diyl)-1,4-phenyleneoxy-1,4-phenylene(1,3,4-oxadiazole-2,5-diyl)-1,4-phenyleneoxy-1,4-phenylene/(1,3,8,10-tetraoxo-1,2,3,8,9,10-hexahydroanthra[2,1,9-def:6,5,10-d'e'f']diisoquinoline-2,9-diyl)-1,4-phenyleneoxy-1,4-phenylene(1,3,4-oxadiazole-2,5-diyl)-1,4-phenyleneoxy-1,4-phenylene} | P906303 | C50H24N4O7 | Thermal property | Glass transition temperature | 266.5 | 0.3333333 | C
Copolymer | poly{(1,3-dioxoisoindoline-2,5-diyl)[bis(trifluoromethyl)methylene](1,3-dioxoisoindoline-5,2-diyl)-1,4-phenyleneoxy-1,4-phenylene(1,3,4-oxadiazole-2,5-diyl)-1,4-phenyleneoxy-1,4-phenylene/(1,3,8,10-tetraoxo-1,2,3,8,9,10-hexahydroanthra[2,1,9-def:6,5,10-d'e'f']diisoquinoline-2,9-diyl)-1,4-phenyleneoxy-1,4-phenylene(1,3,4-oxadiazole-2,5-diyl)-1,4-phenyleneoxy-1,4-phenylene} | P906303 | C50H24N4O7 | Thermal property | Thermal decomposition temperature | 477.5 | 49.42857 | C
Copolymer | poly{(1,3-dioxoisoindoline-2,5-diyl)[bis(trifluoromethyl)methylene](1,3-dioxoisoindoline-5,2-diyl)-1,4-phenyleneoxy-1,4-phenylene(1,3,4-oxadiazole-2,5-diyl)-1,4-phenyleneoxy-1,4-phenylene/(1,3,8,10-tetraoxo-1,2,3,8,9,10-hexahydroanthra[2,1,9-def:6,5,10-d'e'f']diisoquinoline-2,9-diyl)-1,4-phenyleneoxy-1,4-phenylene(1,3,4-oxadiazole-2,5-diyl)-1,4-phenyleneoxy-1,4-phenylene} | P906303 | C50H24N4O7 | Thermal property | Thermal decomposition weight loss | 7.5 | 7.142857 | %
Copolymer | poly{(1,3-dioxoisoindoline-2,5-diyl)[bis(trifluoromethyl)methylene](1,3-dioxoisoindoline-5,2-diyl)-1,4-phenyleneoxy-1,4-phenylene(1,3,4-oxadiazole-2,5-diyl)-1,4-phenyleneoxy-1,4-phenylene/(1,3,8,10-tetraoxo-1,2,3,8,9,10-hexahydroanthra[2,1,9-def:6,5,10-d'e'f']diisoquinoline-2,9-diyl)-1,4-phenyleneoxy-1,4-phenylene(1,3,4-oxadiazole-2,5-diyl)-1,4-phenyleneoxy-1,4-phenylene} | P906303 | C50H24N4O7 | Electric property | Dielectric constant ac | 3.225 | 0.3536333
Copolymer | poly{(1,3-dioxoisoindoline-2,5-diyl)[bis(trifluoromethyl)methylene](1,3-dioxoisoindoline-5,2-diyl)-1,4-phenyleneoxy-1,4-phenylene(1,3,4-oxadiazole-2,5-diyl)-1,4-phenyleneoxy-1,4-phenylene/(1,3,8,10-tetraoxo-1,2,3,8,9,10-hexahydroanthra[2,1,9-def:6,5,10-d'e'f']diisoquinoline-2,9-diyl)-1,4-phenyleneoxy-1,4-phenylene(1,3,4-oxadiazole-2,5-diyl)-1,4-phenyleneoxy-1,4-phenylene} | P906303 | C50H24N4O7 | Electric property | Dielectric loss factor | 0.21255 | 0.05421696
Copolymer | poly{(1,3-dioxoisoindoline-2,5-diyl)[bis(trifluoromethyl)methylene](1,3-dioxoisoindoline-5,2-diyl)-1,4-phenyleneoxy-1,4-phenylene(1,3,4-oxadiazole-2,5-diyl)-1,4-phenyleneoxy-1,4-phenylene/(1,3,8,10-tetraoxo-1,2,3,8,9,10-hexahydroanthra[2,1,9-def:6,5,10-d'e'f']diisoquinoline-2,9-diyl)-1,4-phenyleneoxy-1,4-phenylene(1,3,4-oxadiazole-2,5-diyl)-1,4-phenyleneoxy-1,4-phenylene} | P906303 | C50H24N4O7 | Electric property | Electric conductivity | 4.1512e-10 | 2.295006e-19 | 1/(ohm*cm)
Copolymer | poly{(1,3-dioxoisoindoline-2,5-diyl)[bis(trifluoromethyl)methylene](1,3-dioxoisoindoline-5,2-diyl)-1,4-phenyleneoxy-1,4-phenylene(1,3,4-oxadiazole-2,5-diyl)-1,4-phenyleneoxy-1,4-phenylene/(1,3,8,10-tetraoxo-1,2,3,8,9,10-hexahydroanthra[2,1,9-def:6,5,10-d'e'f']diisoquinoline-2,9-diyl)-1,4-phenyleneoxy-1,4-phenylene(1,3,4-oxadiazole-2,5-diyl)-1,4-phenyleneoxy-1,4-phenylene} | P906303 | C50H24N4O7 | Electric property | Volume resistivity | 2100600000000 | 5.8766e+24 | ohm*cm
Copolymer | poly{(1,3-dioxoisoindoline-2,5-diyl)[bis(trifluoromethyl)methylene](1,3-dioxoisoindoline-5,2-diyl)-1,3-phenyleneoxy-1,4-phenylene(1,3,4-oxadiazole-2,5-diyl)-1,4-phenyleneoxy-1,3-phenylene/(1,3,8,10-tetraoxo-1,2,3,8,9,10-hexahydroanthra[2,1,9-def:6,5,10-d'e'f']diisoquinoline-2,9-diyl)-1,3-phenyleneoxy-1,4-phenylene(1,3,4-oxadiazole-2,5-diyl)-1,4-phenyleneoxy-1,3-phenylene} | P906304 | C50H24N4O7 | Thermal property | Glass transition temperature | 227 | 0 | C
Copolymer | poly{(1,3-dioxoisoindoline-2,5-diyl)[bis(trifluoromethyl)methylene](1,3-dioxoisoindoline-5,2-diyl)-1,3-phenyleneoxy-1,4-phenylene(1,3,4-oxadiazole-2,5-diyl)-1,4-phenyleneoxy-1,3-phenylene/(1,3,8,10-tetraoxo-1,2,3,8,9,10-hexahydroanthra[2,1,9-def:6,5,10-d'e'f']diisoquinoline-2,9-diyl)-1,3-phenyleneoxy-1,4-phenylene(1,3,4-oxadiazole-2,5-diyl)-1,4-phenyleneoxy-1,3-phenylene} | P906304 | C50H24N4O7 | Thermal property | Thermal decomposition temperature | 488.5 | 616.3333 | C
Copolymer | poly{(1,3-dioxoisoindoline-2,5-diyl)[bis(trifluoromethyl)methylene](1,3-dioxoisoindoline-5,2-diyl)-1,3-phenyleneoxy-1,4-phenylene(1,3,4-oxadiazole-2,5-diyl)-1,4-phenyleneoxy-1,3-phenylene/(1,3,8,10-tetraoxo-1,2,3,8,9,10-hexahydroanthra[2,1,9-def:6,5,10-d'e'f']diisoquinoline-2,9-diyl)-1,3-phenyleneoxy-1,4-phenylene(1,3,4-oxadiazole-2,5-diyl)-1,4-phenyleneoxy-1,3-phenylene} | P906304 | C50H24N4O7 | Thermal property | Thermal decomposition weight loss | 7.5 | 8.333333 | %
Copolymer | poly{(1,3-dioxoisoindoline-2,5-diyl)[bis(trifluoromethyl)methylene](1,3-dioxoisoindoline-5,2-diyl)-1,3-phenyleneoxy-1,4-phenylene(1,3,4-oxadiazole-2,5-diyl)-1,4-phenyleneoxy-1,3-phenylene/(1,3,8,10-tetraoxo-1,2,3,8,9,10-hexahydroanthra[2,1,9-def:6,5,10-d'e'f']diisoquinoline-2,9-diyl)-1,3-phenyleneoxy-1,4-phenylene(1,3,4-oxadiazole-2,5-diyl)-1,4-phenyleneoxy-1,3-phenylene} | P906304 | C50H24N4O7 | Electric property | Dielectric constant ac | 2.515 | 0.1976333
Copolymer | poly{(1,3-dioxoisoindoline-2,5-diyl)[bis(trifluoromethyl)methylene](1,3-dioxoisoindoline-5,2-diyl)-1,3-phenyleneoxy-1,4-phenylene(1,3,4-oxadiazole-2,5-diyl)-1,4-phenyleneoxy-1,3-phenylene/(1,3,8,10-tetraoxo-1,2,3,8,9,10-hexahydroanthra[2,1,9-def:6,5,10-d'e'f']diisoquinoline-2,9-diyl)-1,3-phenyleneoxy-1,4-phenylene(1,3,4-oxadiazole-2,5-diyl)-1,4-phenyleneoxy-1,3-phenylene} | P906304 | C50H24N4O7 | Electric property | Dielectric loss factor | 0.13575 | 0.02071683
Copolymer | poly{(1,3-dioxoisoindoline-2,5-diyl)[bis(trifluoromethyl)methylene](1,3-dioxoisoindoline-5,2-diyl)-1,3-phenyleneoxy-1,4-phenylene(1,3,4-oxadiazole-2,5-diyl)-1,4-phenyleneoxy-1,3-phenylene/(1,3,8,10-tetraoxo-1,2,3,8,9,10-hexahydroanthra[2,1,9-def:6,5,10-d'e'f']diisoquinoline-2,9-diyl)-1,3-phenyleneoxy-1,4-phenylene(1,3,4-oxadiazole-2,5-diyl)-1,4-phenyleneoxy-1,3-phenylene} | P906304 | C50H24N4O7 | Electric property | Electric conductivity | 4.15075e-10 | 2.295503e-19 | 1/(ohm*cm)
Copolymer | poly{(1,3-dioxoisoindoline-2,5-diyl)[bis(trifluoromethyl)methylene](1,3-dioxoisoindoline-5,2-diyl)-1,3-phenyleneoxy-1,4-phenylene(1,3,4-oxadiazole-2,5-diyl)-1,4-phenyleneoxy-1,3-phenylene/(1,3,8,10-tetraoxo-1,2,3,8,9,10-hexahydroanthra[2,1,9-def:6,5,10-d'e'f']diisoquinoline-2,9-diyl)-1,3-phenyleneoxy-1,4-phenylene(1,3,4-oxadiazole-2,5-diyl)-1,4-phenyleneoxy-1,3-phenylene} | P906304 | C50H24N4O7 | Electric property | Volume resistivity | 3350600000000 | 1.4958e+25 | ohm*cm
Copolymer | poly{(1,3-dioxoisoindoline-2,5-diyl)[bis(trifluoromethyl)methylene](1,3-dioxoisoindoline-5,2-diyl)-1,4-phenyleneoxy-1,4-phenylene/(1,3,8,10-tetraoxo-1,2,3,8,9,10-hexahydroanthra[2,1,9-def:6,5,10-d'e'f']diisoquinoline-2,9-diyl)-1,4-phenyleneoxy-1,4-phenylene} | P906305 | C36H16N2O5 | Thermal property | Glass transition temperature | 245 | 0 | C
Copolymer | poly{(1,3-dioxoisoindoline-2,5-diyl)[bis(trifluoromethyl)methylene](1,3-dioxoisoindoline-5,2-diyl)-1,4-phenyleneoxy-1,4-phenylene/(1,3,8,10-tetraoxo-1,2,3,8,9,10-hexahydroanthra[2,1,9-def:6,5,10-d'e'f']diisoquinoline-2,9-diyl)-1,4-phenyleneoxy-1,4-phenylene} | P906305 | C36H16N2O5 | Thermal property | Thermal decomposition temperature | 491.5 | 363 | C
Copolymer | poly{(1,3-dioxoisoindoline-2,5-diyl)[bis(trifluoromethyl)methylene](1,3-dioxoisoindoline-5,2-diyl)-1,4-phenyleneoxy-1,4-phenylene/(1,3,8,10-tetraoxo-1,2,3,8,9,10-hexahydroanthra[2,1,9-def:6,5,10-d'e'f']diisoquinoline-2,9-diyl)-1,4-phenyleneoxy-1,4-phenylene} | P906305 | C36H16N2O5 | Thermal property | Thermal decomposition weight loss | 7.5 | 8.333333 | %
Copolymer | poly(iminobiphenyl-4,4'-diyl/sulfonyl-1,4-phenylenehydrazine-1,2-diyl-1,4-phenylene) | P906306 | C12H9N | Electric property | Electric conductivity | 0.0265 | 0 | 1/(ohm*cm)
Copolymer | poly(iminobiphenyl-4,4'-diyl/sulfonyl-1,4-phenylenehydrazine-1,2-diyl-1,4-phenylene) | P906306 | C12H9N | Electric property | Volume resistivity | 37.7 | 0 | ohm*cm
Copolymer | poly[1-cyanoethylene/1-carboxy-1-methylethylene/1-(carbamoyl)ethylene] | P906307 | C3H3N | Physical property | Density | 0.054 | 0.0003698667 | g/cm3
Copolymer | poly[1-cyanoethylene/1-carboxy-1-methylethylene/1-(carbamoyl)ethylene] | P906307 | C3H3N | Physical property | Specific volume | 19 | 67.2 | cm3/g
Copolymer | poly[1-cyanoethylene/1-carboxy-1-methylethylene/1-(carbamoyl)ethylene] | P906307 | C3H3N | Thermal property | Thermal decomposition temperature | 352.5 | 1408.333 | C
Copolymer | poly[1-cyanoethylene/1-carboxy-1-methylethylene/1-(carbamoyl)ethylene] | P906307 | C3H3N | Tensile property | Elongation at break | 5 | 14.52 | %
Copolymer | poly[1-cyanoethylene/1-carboxy-1-methylethylene/1-(carbamoyl)ethylene] | P906307 | C3H3N | Tensile property | Elongation at yield | 2.4 | 0 | %
Copolymer | poly[1-cyanoethylene/1-carboxy-1-methylethylene/1-(carbamoyl)ethylene] | P906307 | C3H3N | Tensile property | Tensile modulus | 0.078 | 5.8309274 | GPa
Copolymer | poly[1-cyanoethylene/1-carboxy-1-methylethylene/1-(carbamoyl)ethylene] | P906307 | C3H3N | Tensile property | Tensile stress strength at break | 0.001835 | 0.001083701 | GPa
Copolymer | poly[1-cyanoethylene/1-carboxy-1-methylethylene/1-(carbamoyl)ethylene] | P906307 | C3H3N | Tensile property | Tensile stress strength at yield | 0.0619 | 0 | GPa
Copolymer | poly[1-cyanoethylene/1-carboxy-1-methylethylene/1-(carbamoyl)ethylene] | P906307 | C3H3N | Shear property | Shear modulus | 0.024 | 0.0001372424 | GPa
Copolymer | poly[1-cyanoethylene/1-carboxy-1-methylethylene/1-(carbamoyl)ethylene] | P906307 | C3H3N | Shear property | Shear stress strength at break | 0.00083 | 1.107182e-07 | GPa
Copolymer | poly[1-cyanoethylene/1-carboxy-1-methylethylene/1-(carbamoyl)ethylene] | P906307 | C3H3N | Flexural property | Flexural modulus | 5.4 | 1.333333 | GPa
Copolymer | poly[1-cyanoethylene/1-carboxy-1-methylethylene/1-(carbamoyl)ethylene] | P906307 | C3H3N | Flexural property | Flexural stress strength at break | 0.1516 | 0.001168213 | GPa
Copolymer | poly[1-cyanoethylene/1-carboxy-1-methylethylene/1-(carbamoyl)ethylene] | P906307 | C3H3N | Flexural property | Flexural stress strength at yield | 0.1313 | 0 | GPa
Copolymer | poly[1-cyanoethylene/1-carboxy-1-methylethylene/1-(carbamoyl)ethylene] | P906307 | C3H3N | Compression characteristics | Compressive modulus | 0.0295 | 0.000300947 | GPa
Copolymer | poly[1-cyanoethylene/1-carboxy-1-methylethylene/1-(carbamoyl)ethylene] | P906307 | C3H3N | Compression characteristics | Compressive stress strength at break | 0.001 | 0.00473315 | GPa
Copolymer | poly[1-cyanoethylene/1-carboxy-1-methylethylene/1-(carbamoyl)ethylene] | P906307 | C3H3N | Compression characteristics | Compressive stress strength at yield | 0.0758 | 0 | GPa
Copolymer | poly[1-cyanoethylene/1-carboxy-1-methylethylene/1-(carbamoyl)ethylene] | P906307 | C3H3N | Heat characteristics | Deflection temperature under load hdt | 210 | 720 | C
Copolymer | poly{oligo[oxy-1,4-phenylenesulfonyl-1,4-phenyleneoxy-1,4-phenylene(dimethylmethylene)-1,4-phenylene]-oxyterephthaloyloxy-1,4-phenylene(dimethylmethylene)-1,4-phenylene} | P906309 | C23H18O4 | Thermal property | Glass transition temperature | 182 | 0 | C
Copolymer | poly{oligo[oxy-1,4-phenylenesulfonyl-1,4-phenyleneoxy-1,4-phenylene(dimethylmethylene)-1,4-phenylene]-oxyterephthaloyloxy-1,4-phenylene(dimethylmethylene)-1,4-phenylene} | P906309 | C23H18O4 | Thermal property | Thermal decomposition temperature | 480 | 0 | C
Copolymer | poly{oligo[oxy-1,4-phenylenesulfonyl-1,4-phenyleneoxy-1,4-phenylene(dimethylmethylene)-1,4-phenylene]-oxyterephthaloyloxy-1,4-phenylene(dimethylmethylene)-1,4-phenylene} | P906309 | C23H18O4 | Thermal property | Thermal decomposition weight loss | 5 | 0 | %
Copolymer | poly{oligo[oxy-1,4-phenylenesulfonyl-1,4-phenyleneoxy-1,4-phenylene(dimethylmethylene)-1,4-phenylene]-oxycarbonylcyclohexane-1,4-diylcarbonyloxy-1,4-phenylene(dimethylmethylene)-1,4-phenylene} | P906310 | C23H24O4 | Thermal property | Glass transition temperature | 168 | 0 | C
Copolymer | poly{oligo[oxy-1,4-phenylenesulfonyl-1,4-phenyleneoxy-1,4-phenylene(dimethylmethylene)-1,4-phenylene]-oxycarbonylcyclohexane-1,4-diylcarbonyloxy-1,4-phenylene(dimethylmethylene)-1,4-phenylene} | P906310 | C23H24O4 | Thermal property | Thermal decomposition temperature | 480 | 0 | C
Copolymer | poly{oligo[oxy-1,4-phenylenesulfonyl-1,4-phenyleneoxy-1,4-phenylene(dimethylmethylene)-1,4-phenylene]-oxycarbonylcyclohexane-1,4-diylcarbonyloxy-1,4-phenylene(dimethylmethylene)-1,4-phenylene} | P906310 | C23H24O4 | Thermal property | Thermal decomposition weight loss | 5 | 0 | %
Copolymer | poly{oligo[oxy-1,4-phenylenesulfonyl-1,4-phenyleneoxy-1,4-phenylene(dimethylmethylene)-1,4-phenylene]oxyterephthaloyloxymethylenecyclohexane-1,4-diylmethyleneoxyterephthaloyloxy-1,4-phenylene(dimethylmethylene)-1,4-phenylene} | P906311 | C27H22O4S | Thermal property | Glass transition temperature | 160 | 0 | C
Copolymer | poly{oligo[oxy-1,4-phenylenesulfonyl-1,4-phenyleneoxy-1,4-phenylene(dimethylmethylene)-1,4-phenylene]oxyterephthaloyloxymethylenecyclohexane-1,4-diylmethyleneoxyterephthaloyloxy-1,4-phenylene(dimethylmethylene)-1,4-phenylene} | P906311 | C27H22O4S | Thermal property | Thermal decomposition temperature | 480 | 0 | C
Copolymer | poly{oligo[oxy-1,4-phenylenesulfonyl-1,4-phenyleneoxy-1,4-phenylene(dimethylmethylene)-1,4-phenylene]oxyterephthaloyloxymethylenecyclohexane-1,4-diylmethyleneoxyterephthaloyloxy-1,4-phenylene(dimethylmethylene)-1,4-phenylene} | P906311 | C27H22O4S | Thermal property | Thermal decomposition weight loss | 5 | 0 | %
Copolymer | poly{oligo[oxy-1,4-phenylenesulfonyl-1,4-phenyleneoxy-1,4-phenylene(dimethylmethylene)-1,4-phenylene]-oxycyclohexane-1,4-dicarbonyloxymethylenecyclohexane-1,4-diylmethyleneoxycyclohexane-1,4-dicarbonyloxy-1,4-phenylene(dimethylmethylene)-1,4-phenylene} | P906312 | C27H22O4S | Thermal property | Glass transition temperature | 155 | 0 | C
Copolymer | poly{oligo[oxy-1,4-phenylenesulfonyl-1,4-phenyleneoxy-1,4-phenylene(dimethylmethylene)-1,4-phenylene]-oxycyclohexane-1,4-dicarbonyloxymethylenecyclohexane-1,4-diylmethyleneoxycyclohexane-1,4-dicarbonyloxy-1,4-phenylene(dimethylmethylene)-1,4-phenylene} | P906312 | C27H22O4S | Thermal property | Thermal decomposition temperature | 480 | 0 | C
Copolymer | poly{oligo[oxy-1,4-phenylenesulfonyl-1,4-phenyleneoxy-1,4-phenylene(dimethylmethylene)-1,4-phenylene]-oxycyclohexane-1,4-dicarbonyloxymethylenecyclohexane-1,4-diylmethyleneoxycyclohexane-1,4-dicarbonyloxy-1,4-phenylene(dimethylmethylene)-1,4-phenylene} | P906312 | C27H22O4S | Thermal property | Thermal decomposition weight loss | 5 | 0 | %
Copolymer | poly[oligo(oxybiphenyl-4,4'-diyloxy-1,4-phenylenesulfonyl-1,4-phenylene)oxybiphenyl-4,4'-diyloxyterephthaloyl] | P906313 | C20H12O4 | Thermal property | Glass transition temperature | 200 | 0 | C
Copolymer | poly[oligo(oxybiphenyl-4,4'-diyloxy-1,4-phenylenesulfonyl-1,4-phenylene)oxybiphenyl-4,4'-diyloxyterephthaloyl] | P906313 | C20H12O4 | Thermal property | Thermal decomposition temperature | 480 | 200 | C
Copolymer | poly[oligo(oxybiphenyl-4,4'-diyloxy-1,4-phenylenesulfonyl-1,4-phenylene)oxybiphenyl-4,4'-diyloxyterephthaloyl] | P906313 | C20H12O4 | Thermal property | Thermal decomposition weight loss | 5 | 0 | %
Copolymer | poly[oligo(oxybiphenyl-4,4'-diyloxy-1,4-phenylenesulfonyl-1,4-phenylene)oxybiphenyl-4,4'-diyloxyterephthaloyl] | P906313 | C20H12O4 | Thermal property | Melting temperature | 247 | 0 | C
Copolymer | poly[oligo(oxybiphenyl-4,4'-diyloxy-1,4-phenylenesulfonyl-1,4-phenylene)oxybiphenyl-4,4'-diyloxycyclohexane-1,4-dicarbonyl] | P906314 | C20H18O4 | Thermal property | Glass transition temperature | 186 | 0 | C
Copolymer | poly[oligo(oxybiphenyl-4,4'-diyloxy-1,4-phenylenesulfonyl-1,4-phenylene)oxybiphenyl-4,4'-diyloxycyclohexane-1,4-dicarbonyl] | P906314 | C20H18O4 | Thermal property | Thermal decomposition temperature | 480 | 200 | C
Copolymer | poly[oligo(oxybiphenyl-4,4'-diyloxy-1,4-phenylenesulfonyl-1,4-phenylene)oxybiphenyl-4,4'-diyloxycyclohexane-1,4-dicarbonyl] | P906314 | C20H18O4 | Thermal property | Thermal decomposition weight loss | 5 | 0 | %
Copolymer | poly[oligo(oxybiphenyl-4,4'-diyloxy-1,4-phenylenesulfonyl-1,4-phenylene)oxybiphenyl-4,4'-diyloxycyclohexane-1,4-dicarbonyl] | P906314 | C20H18O4 | Thermal property | Melting temperature | 244 | 0 | C
Copolymer | poly[oligo(oxybiphenyl-4,4'-diyloxy-1,4-phenylenesulfonyl-1,4-phenylene)oxybiphenyl-4,4'-diyloxyterephthaloyloxymethylenecyclohexane-1,4-diylmethyleneoxyterephthaloyl] | P906315 | C24H16O4S | Thermal property | Glass transition temperature | 177 | 0 | C
Copolymer | poly[oligo(oxybiphenyl-4,4'-diyloxy-1,4-phenylenesulfonyl-1,4-phenylene)oxybiphenyl-4,4'-diyloxyterephthaloyloxymethylenecyclohexane-1,4-diylmethyleneoxyterephthaloyl] | P906315 | C24H16O4S | Thermal property | Thermal decomposition temperature | 480 | 200 | C
Copolymer | poly[oligo(oxybiphenyl-4,4'-diyloxy-1,4-phenylenesulfonyl-1,4-phenylene)oxybiphenyl-4,4'-diyloxyterephthaloyloxymethylenecyclohexane-1,4-diylmethyleneoxyterephthaloyl] | P906315 | C24H16O4S | Thermal property | Thermal decomposition weight loss | 5 | 0 | %
Copolymer | poly[oligo(oxybiphenyl-4,4'-diyloxy-1,4-phenylenesulfonyl-1,4-phenylene)oxybiphenyl-4,4'-diyloxyterephthaloyloxymethylenecyclohexane-1,4-diylmethyleneoxyterephthaloyl] | P906315 | C24H16O4S | Thermal property | Melting temperature | 241 | 0 | C
Copolymer | poly[oligo(oxybiphenyl-4,4'-diyloxy-1,4-phenylenesulfonyl-1,4-phenylene)oxybiphenyl-4,4'-diyloxycyclohexane-1,4-dicarbonyloxymethylenecyclohexane-1,4-diylmethyleneoxycyclohexane-1,4-dicarbonyl] | P906316 | C24H16O4S | Thermal property | Glass transition temperature | 167 | 0 | C
Copolymer | poly[oligo(oxybiphenyl-4,4'-diyloxy-1,4-phenylenesulfonyl-1,4-phenylene)oxybiphenyl-4,4'-diyloxycyclohexane-1,4-dicarbonyloxymethylenecyclohexane-1,4-diylmethyleneoxycyclohexane-1,4-dicarbonyl] | P906316 | C24H16O4S | Thermal property | Thermal decomposition temperature | 480 | 200 | C
Copolymer | poly[oligo(oxybiphenyl-4,4'-diyloxy-1,4-phenylenesulfonyl-1,4-phenylene)oxybiphenyl-4,4'-diyloxycyclohexane-1,4-dicarbonyloxymethylenecyclohexane-1,4-diylmethyleneoxycyclohexane-1,4-dicarbonyl] | P906316 | C24H16O4S | Thermal property | Thermal decomposition weight loss | 5 | 0 | %
Copolymer | poly[oligo(oxybiphenyl-4,4'-diyloxy-1,4-phenylenesulfonyl-1,4-phenylene)oxybiphenyl-4,4'-diyloxycyclohexane-1,4-dicarbonyloxymethylenecyclohexane-1,4-diylmethyleneoxycyclohexane-1,4-dicarbonyl] | P906316 | C24H16O4S | Thermal property | Melting temperature | 244 | 0 | C
Copolymer | poly{[4-(dodecyloxycarbonyl)cyclopentane-1,3-diyl]ethene-1,2-diyl/(4-{[2-(tert-butylamino)ethoxy]carbonyl}cyclopentane-1,3-diyl)ethene-1,2-diyl} | P906317 | C14H23NO2 | Thermal property | Glass transition temperature | -5.5 | 208.3333 | C
Copolymer | poly{[4-(dodecyloxycarbonyl)cyclopentane-1,3-diyl]ethene-1,2-diyl/(4-{[2-(tert-butylamino)ethoxy]carbonyl}cyclopentane-1,3-diyl)ethene-1,2-diyl} | P906317 | C14H23NO2 | Thermal property | Thermal decomposition temperature | 320 | 562.4 | C
Copolymer | poly{[4-(dodecyloxycarbonyl)cyclopentane-1,3-diyl]ethene-1,2-diyl/(4-{[2-(tert-butylamino)ethoxy]carbonyl}cyclopentane-1,3-diyl)ethene-1,2-diyl} | P906317 | C14H23NO2 | Thermal property | Thermal decomposition weight loss | 5 | 0 | %
Copolymer | poly{[4-(dodecyloxycarbonyl)cyclopentane-1,3-diyl]ethene-1,2-diyl/(4-{[2-(tert-butylamino)ethoxy]carbonyl}cyclopentane-1,3-diyl)ethene-1,2-diyl} | P906317 | C14H23NO2 | Physicochemical property | Surface tension | 32.64 | 10.74563 | mN/m
Copolymer | poly{[4-(hexyloxycarbonyl)cyclopentane-1,3-diyl]ethene-1,2-diyl/(4-{[2-(tert-butylamino)ethoxy]carbonyl}cyclopentane-1,3-diyl)ethene-1,2-diyl} | P906318 | C14H22O2 | Thermal property | Glass transition temperature | 4 | 261.6 | C
Copolymer | poly{[4-(hexyloxycarbonyl)cyclopentane-1,3-diyl]ethene-1,2-diyl/(4-{[2-(tert-butylamino)ethoxy]carbonyl}cyclopentane-1,3-diyl)ethene-1,2-diyl} | P906318 | C14H22O2 | Thermal property | Thermal decomposition temperature | 293 | 760.2667 | C
Copolymer | poly{[4-(hexyloxycarbonyl)cyclopentane-1,3-diyl]ethene-1,2-diyl/(4-{[2-(tert-butylamino)ethoxy]carbonyl}cyclopentane-1,3-diyl)ethene-1,2-diyl} | P906318 | C14H22O2 | Thermal property | Thermal decomposition weight loss | 5 | 0 | %
Copolymer | poly{[4-(hexyloxycarbonyl)cyclopentane-1,3-diyl]ethene-1,2-diyl/(4-{[2-(tert-butylamino)ethoxy]carbonyl}cyclopentane-1,3-diyl)ethene-1,2-diyl} | P906318 | C14H22O2 | Physicochemical property | Surface tension | 36.16 | 16.85768 | mN/m
Copolymer | poly{(4-{[2-(dimethylamino)ethoxy]carbonyl}cyclopentane-1,3-diyl)ethene-1,2-diyl/[4-(dodecyloxycarbonyl)cyclopentane-1,3-diyl]ethene-1,2-diyl} | P906319 | C12H19NO2 | Thermal property | Glass transition temperature | -24 | 0 | C
Copolymer | poly{(4-{[2-(dimethylamino)ethoxy]carbonyl}cyclopentane-1,3-diyl)ethene-1,2-diyl/[4-(dodecyloxycarbonyl)cyclopentane-1,3-diyl]ethene-1,2-diyl} | P906319 | C12H19NO2 | Thermal property | Thermal decomposition temperature | 351 | 0 | C
Copolymer | poly{(4-{[2-(dimethylamino)ethoxy]carbonyl}cyclopentane-1,3-diyl)ethene-1,2-diyl/[4-(dodecyloxycarbonyl)cyclopentane-1,3-diyl]ethene-1,2-diyl} | P906319 | C12H19NO2 | Thermal property | Thermal decomposition weight loss | 5 | 0 | %
Copolymer | poly{(4-{[2-(dimethylamino)ethoxy]carbonyl}cyclopentane-1,3-diyl)ethene-1,2-diyl/[4-(hexyloxycarbonyl)cyclopentane-1,3-diyl]ethene-1,2-diyl} | P906320 | C12H19NO2 | Thermal property | Glass transition temperature | -3 | 0 | C
Copolymer | poly{(4-{[2-(dimethylamino)ethoxy]carbonyl}cyclopentane-1,3-diyl)ethene-1,2-diyl/[4-(hexyloxycarbonyl)cyclopentane-1,3-diyl]ethene-1,2-diyl} | P906320 | C12H19NO2 | Thermal property | Thermal decomposition temperature | 333 | 0 | C
Copolymer | poly{(4-{[2-(dimethylamino)ethoxy]carbonyl}cyclopentane-1,3-diyl)ethene-1,2-diyl/[4-(hexyloxycarbonyl)cyclopentane-1,3-diyl]ethene-1,2-diyl} | P906320 | C12H19NO2 | Thermal property | Thermal decomposition weight loss | 5 | 0 | %
Copolymer | poly[9,9-dioctylfluorene-2,7-diyl/2,2'-bis(octyloxy)(1,1'-binaphthalene)-6,6'-diyl] | P906321 | C29H40 | Thermal property | Glass transition temperature | 55 | 20.21429 | C
Copolymer | poly[9,9-dioctylfluorene-2,7-diyl/2,2'-bis(octyloxy)(1,1'-binaphthalene)-6,6'-diyl] | P906321 | C29H40 | Thermal property | Thermal decomposition temperature | 417.5 | 7.428571 | C
Copolymer | poly[9,9-dioctylfluorene-2,7-diyl/2,2'-bis(octyloxy)(1,1'-binaphthalene)-6,6'-diyl] | P906321 | C29H40 | Thermal property | Lc phase transition temperature | 130 | 0 | C
Copolymer | poly[pyridine-2,5-diyl-1,4-phenyleneoxy-1,4-phenylenesulfonyl-1,4-phenyleneoxy-1,4-phenylene/oxy-1,4-phenylenesulfonyl-1,4-phenyleneoxy-1,4-phenylene(dimethylmethylene)(1,4-phenylene)] | P906323 | C29H19NO4S | Thermal property | Glass transition temperature | 230 | 0 | C
Copolymer | poly[pyridine-2,5-diyl-1,4-phenyleneoxy-1,4-phenylenesulfonyl-1,4-phenyleneoxy-1,4-phenylene/oxy-1,4-phenylenesulfonyl-1,4-phenyleneoxy-1,4-phenylene(dimethylmethylene)(1,4-phenylene)] | P906323 | C29H19NO4S | Tensile property | Dynamic mechanical properties loss modulus | 0.3 | 0 | GPa
Copolymer | poly(1-cyclohexylethylene)-poly(butane-1,4-diyl/1-ethylethylene)-poly(1-cyclohexylethylene)-poly[1-(1-methylethyl)ethylene/1-methylbutane-1,4-diyl]-methylenecyclohexane-1,4-diylmethylene-poly[4-methylbutane-1,4-diyl/2-(1-methylethyl)ethylene]-poly(2-cyclohexylethylene)-poly(2-ethylethylene/butane-1,4-diyl)-poly(2-cyclohexylethylene) | P906324 | CH2 | Thermal property | Crystallization temperature | 55 | 31.82222 | C
Copolymer | poly(1-cyclohexylethylene)-poly(butane-1,4-diyl/1-ethylethylene)-poly(1-cyclohexylethylene)-poly[1-(1-methylethyl)ethylene/1-methylbutane-1,4-diyl]-methylenecyclohexane-1,4-diylmethylene-poly[4-methylbutane-1,4-diyl/2-(1-methylethyl)ethylene]-poly(2-cyclohexylethylene)-poly(2-ethylethylene/butane-1,4-diyl)-poly(2-cyclohexylethylene) | P906324 | CH2 | Thermal property | Glass transition temperature | -60 | 0 | C
Copolymer | poly(1-cyclohexylethylene)-poly(butane-1,4-diyl/1-ethylethylene)-poly(1-cyclohexylethylene)-poly[1-(1-methylethyl)ethylene/1-methylbutane-1,4-diyl]-methylenecyclohexane-1,4-diylmethylene-poly[4-methylbutane-1,4-diyl/2-(1-methylethyl)ethylene]-poly(2-cyclohexylethylene)-poly(2-ethylethylene/butane-1,4-diyl)-poly(2-cyclohexylethylene) | P906324 | CH2 | Thermal property | Melting temperature | 97 | 8.622222 | C
Copolymer | poly(1-cyclohexylethylene)-poly(butane-1,4-diyl/1-ethylethylene)-poly(1-cyclohexylethylene)-poly[1-(1-methylethyl)ethylene/1-methylbutane-1,4-diyl]-methylenecyclohexane-1,4-diylmethylene-poly[4-methylbutane-1,4-diyl/2-(1-methylethyl)ethylene]-poly(2-cyclohexylethylene)-poly(2-ethylethylene/butane-1,4-diyl)-poly(2-cyclohexylethylene) | P906324 | CH2 | Tensile property | Elongation at break | 551 | 3261.956 | %
Copolymer | poly(1-cyclohexylethylene)-poly(butane-1,4-diyl/1-ethylethylene)-poly(1-cyclohexylethylene)-poly[1-(1-methylethyl)ethylene/1-methylbutane-1,4-diyl]-methylenecyclohexane-1,4-diylmethylene-poly[4-methylbutane-1,4-diyl/2-(1-methylethyl)ethylene]-poly(2-cyclohexylethylene)-poly(2-ethylethylene/butane-1,4-diyl)-poly(2-cyclohexylethylene) | P906324 | CH2 | Tensile property | Tensile modulus | 0.0219 | 0.0001196373 | GPa
Copolymer | poly(1-cyclohexylethylene)-poly(butane-1,4-diyl/1-ethylethylene)-poly(1-cyclohexylethylene)-poly[1-(1-methylethyl)ethylene/1-methylbutane-1,4-diyl]-methylenecyclohexane-1,4-diylmethylene-poly[4-methylbutane-1,4-diyl/2-(1-methylethyl)ethylene]-poly(2-cyclohexylethylene)-poly(2-ethylethylene/butane-1,4-diyl)-poly(2-cyclohexylethylene) | P906324 | CH2 | Tensile property | Tensile stress strength at break | 0.0296 | 5.970667e-06 | GPa
Copolymer | poly(1-oxohexane-1,6-diyloxy)-poly[(2-chloro-1-oxohexane-1,6-diyl)oxy] | P906325 | C6H10O2 | Thermal property | Glass transition temperature | -48 | 1.928571 | C
Copolymer | poly(1-oxohexane-1,6-diyloxy)-poly[(2-chloro-1-oxohexane-1,6-diyl)oxy] | P906325 | C6H10O2 | Thermal property | Heat of fusion | 0.0098 | 2.202857e-06 | kcal/g
Copolymer | poly(1-oxohexane-1,6-diyloxy)-poly[(2-chloro-1-oxohexane-1,6-diyl)oxy] | P906325 | C6H10O2 | Thermal property | Melting temperature | 51 | 12.57143 | C
Copolymer | poly[1-methylethylene/1-(9-hydroxynonanyl)ethylene] | P906326 | C3H6 | Thermal property | Crystallization temperature | 104.9 | 4.162667 | C
Copolymer | poly[1-methylethylene/1-(9-hydroxynonanyl)ethylene] | P906326 | C3H6 | Thermal property | Glass transition temperature | -2.3 | 3.265307 | C
Copolymer | poly[1-methylethylene/1-(9-hydroxynonanyl)ethylene] | P906326 | C3H6 | Thermal property | Heat of fusion | 0.0156 | 1.066667e-08 | kcal/g
Copolymer | poly[1-methylethylene/1-(9-hydroxynonanyl)ethylene] | P906326 | C3H6 | Thermal property | Melting temperature | 156.2 | 0.592967 | C
Copolymer | poly[1-methylethylene/1-(9-hydroxynonanyl)ethylene] | P906326 | C3H6 | Electric property | Dielectric constant ac | 3.65 | 0.3515152
Copolymer | poly[1-methylethylene/1-(9-hydroxynonanyl)ethylene] | P906326 | C3H6 | Tensile property | Tensile modulus | 0.01 | 0.001076243 | GPa
Copolymer | poly[1-methylethylene/1-(9-hydroxynonanyl)ethylene] | P906326 | C3H6 | Tensile property | Tensile stress strength at yield | 0.0014 | 2.328e-06 | GPa
Copolymer | poly[1-methylethylene/1-[9-(trimethylsiloxy)nonyl]ethylene] | P906327 | C3H6 | Electric property | Dielectric constant ac | 3.25 | 0.08333333
Copolymer | poly(1-{2-hydroxy-3-[(sodiooxy)sulfonyl]propoxycarbonyl}-1-methylethylene/1-phenylethylene) | P906328 | C8H8 | Thermal property | Glass transition temperature | 108.53 | 26.6412 | C
Copolymer | poly(1-{2-hydroxy-3-[(sodiooxy)sulfonyl]propoxycarbonyl}-1-methylethylene/1-phenylethylene) | P906328 | C8H8 | Thermal property | Thermal decomposition temperature | 411.275 | 148.2627 | C
Copolymer | poly(1-{2-hydroxy-3-[(sodiooxy)sulfonyl]propoxycarbonyl}-1-methylethylene/1-phenylethylene) | P906328 | C8H8 | Thermal property | Thermal decomposition weight loss | 25 | 833.3333 | %
Copolymer | poly{1,3-dioxoisoindoline-2,5-diyl[bis(trifluoromethyl)methylene]-1,3-dioxoisoindoline-5,2-diyl-5-carboxy-1,3-phenylene/1,3-dioxoisoindoline-2,5-diyl[bis(trifluoromethyl)methylene]-1,3-dioxoisoindoline-5,2-diyl-2,3,5,6-tetramethyl-1,4-phenylene} | P906329 | C26H10F6N2O6 | Physical property | Density | 1.375 | 0.001633333 | g/cm3
Copolymer | poly{1,3-dioxoisoindoline-2,5-diyl[bis(trifluoromethyl)methylene]-1,3-dioxoisoindoline-5,2-diyl-5-carboxy-1,3-phenylene/1,3-dioxoisoindoline-2,5-diyl[bis(trifluoromethyl)methylene]-1,3-dioxoisoindoline-5,2-diyl-2,3,5,6-tetramethyl-1,4-phenylene} | P906329 | C26H10F6N2O6 | Physical property | Specific volume | 0.7275 | 0.0004563333 | cm3/g
Copolymer | poly{1,3-dioxoisoindoline-2,5-diyl[bis(trifluoromethyl)methylene]-1,3-dioxoisoindoline-5,2-diyl-5-carboxy-1,3-phenylene/1,3-dioxoisoindoline-2,5-diyl[bis(trifluoromethyl)methylene]-1,3-dioxoisoindoline-5,2-diyl-2,3,5,6-tetramethyl-1,4-phenylene} | P906329 | C26H10F6N2O6 | Thermal property | Glass transition temperature | 416 | 256.2667 | C
Copolymer | poly{1,3-dioxoisoindoline-2,5-diyl[bis(trifluoromethyl)methylene]-1,3-dioxoisoindoline-5,2-diyl-5-carboxy-1,3-phenylene/1,3-dioxoisoindoline-2,5-diyl[bis(trifluoromethyl)methylene]-1,3-dioxoisoindoline-5,2-diyl-2,3,5,6-tetramethyl-1,4-phenylene} | P906329 | C26H10F6N2O6 | Thermal property | Thermal decomposition temperature | 400 | 7058.824 | C
Copolymer | poly{1,3-dioxoisoindoline-2,5-diyl[bis(trifluoromethyl)methylene]-1,3-dioxoisoindoline-5,2-diyl-5-carboxy-1,3-phenylene/1,3-dioxoisoindoline-2,5-diyl[bis(trifluoromethyl)methylene]-1,3-dioxoisoindoline-5,2-diyl-2,3,5,6-tetramethyl-1,4-phenylene} | P906329 | C26H10F6N2O6 | Thermal property | Thermal decomposition weight loss | 3.6 | 12.13882 | %
Copolymer | poly{1,3-dioxoisoindoline-2,5-diyl[bis(trifluoromethyl)methylene]-1,3-dioxoisoindoline-5,2-diyl-5-carboxy-1,3-phenylene/1,3-dioxoisoindoline-2,5-diyl[bis(trifluoromethyl)methylene]-1,3-dioxoisoindoline-5,2-diyl-2,3,5,6-tetramethyl-1,4-phenylene} | P906329 | C26H10F6N2O6 | Physicochemical property | Gas permeability coefficient p | 2.79e-12 | 4.368133e-24 | cm3(STP)cm/(cm2*s*Pa)
Copolymer | poly{1,3-dioxoisoindoline-2,5-diyl[bis(trifluoromethyl)methylene]-1,3-dioxoisoindoline-5,2-diyl-5-carboxy-1,3-phenylene/1,3-dioxoisoindoline-2,5-diyl[bis(trifluoromethyl)methylene]-1,3-dioxoisoindoline-5,2-diyl-2,3,5,6-tetramethyl-1,4-phenylene} | P906329 | C26H10F6N2O6 | Tensile property | Tensile modulus | 2.62 | 0 | GPa
Copolymer | poly{1,3-dioxoisoindoline-2,5-diyl[bis(trifluoromethyl)methylene]-1,3-dioxoisoindoline-5,2-diyl-5-carboxy-1,3-phenylene/1,3-dioxoisoindoline-2,5-diyl[bis(trifluoromethyl)methylene]-1,3-dioxoisoindoline-5,2-diyl-2,3,5,6-tetramethyl-1,4-phenylene} | P906329 | C26H10F6N2O6 | Tensile property | Tensile stress strength at break | 0.0917 | 0 | GPa
Copolymer | poly(succinyloxybutane-1,4-diyloxy)-carbonyliminohexane-1,6-diyliminocarbonyl-poly(oxybutane-1,4-diyloxysuccinyl) | P906330 | C8H14N2O2 | Thermal property | Heat of fusion | 0.0173 | 0 | kcal/g
Copolymer | poly(succinyloxybutane-1,4-diyloxy)-carbonyliminohexane-1,6-diyliminocarbonyl-poly(oxybutane-1,4-diyloxysuccinyl) | P906330 | C8H14N2O2 | Thermal property | Melting temperature | 113.3 | 0 | C
Copolymer | poly(succinyloxybutane-1,4-diyloxy)-carbonyliminohexane-1,6-diyliminocarbonyl-poly(oxybutane-1,4-diyloxysuccinyl) | P906330 | C8H14N2O2 | Tensile property | Elongation at break | 22 | 0 | %
Copolymer | poly(succinyloxybutane-1,4-diyloxy)-carbonyliminohexane-1,6-diyliminocarbonyl-poly(oxybutane-1,4-diyloxysuccinyl) | P906330 | C8H14N2O2 | Tensile property | Tensile stress strength at break | 0.037 | 0 | GPa
Copolymer | poly{1-[10-(4-{3-[(1,3-dimethylindol-2-yl)methylidene]-4-(1-methylethylidene)-2,5-dioxopyrrolidin-1-yl}phenoxy)decyloxycarbonyl]-1-methylethylene/1-methyl-1-{10-[4-(4-nitrophenyldiazenyl)phenoxy]decyloxycarbonyl}ethylene} | P906332 | C26H33N3O5 | Thermal property | Glass transition temperature | 75 | 0 | C
Copolymer | poly{1-[10-(4-{3-[(1,3-dimethylindol-2-yl)methylidene]-4-(1-methylethylidene)-2,5-dioxopyrrolidin-1-yl}phenoxy)decyloxycarbonyl]-1-methylethylene/1-methyl-1-{10-[4-(4-nitrophenyldiazenyl)phenoxy]decyloxycarbonyl}ethylene} | P906332 | C26H33N3O5 | Thermal property | Thermal decomposition temperature | 331 | 0 | C
Copolymer | poly{1-[10-(4-{3-[(1,3-dimethylindol-2-yl)methylidene]-4-(1-methylethylidene)-2,5-dioxopyrrolidin-1-yl}phenoxy)decyloxycarbonyl]-1-methylethylene/1-methyl-1-{10-[4-(4-nitrophenyldiazenyl)phenoxy]decyloxycarbonyl}ethylene} | P906332 | C26H33N3O5 | Thermal property | Thermal decomposition weight loss | 5 | 0 | %
Copolymer | poly{1-[10-(4-{3-[(1,3-dimethylindol-2-yl)methylidene]-4-(1-methylethylidene)-2,5-dioxopyrrolidin-1-yl}phenoxy)decyloxycarbonyl]-1-methylethylene/1-methyl-1-{10-[4-(4-nitrophenyldiazenyl)phenoxy]decyloxycarbonyl}ethylene} | P906332 | C26H33N3O5 | Thermal property | Melting temperature | 236 | 0 | C
Copolymer | poly(1-{10-[4-(4-cyanophenyldiazenyl)phenoxy]decyloxycarbonyl}-1-methylethylene/1-[10-(4-{3-[(1,3-dimethylindol-2-yl)methylidene]-4-(1-methylethylidene)-2,5-dioxopyrrolidin-1-yl}phenoxy)decyloxycarbonyl]-1-methylethylene) | P906333 | C27H33N3O3 | Thermal property | Glass transition temperature | 72 | 0 | C
Copolymer | poly(1-{10-[4-(4-cyanophenyldiazenyl)phenoxy]decyloxycarbonyl}-1-methylethylene/1-[10-(4-{3-[(1,3-dimethylindol-2-yl)methylidene]-4-(1-methylethylidene)-2,5-dioxopyrrolidin-1-yl}phenoxy)decyloxycarbonyl]-1-methylethylene) | P906333 | C27H33N3O3 | Thermal property | Thermal decomposition temperature | 335 | 0 | C
Copolymer | poly(1-{10-[4-(4-cyanophenyldiazenyl)phenoxy]decyloxycarbonyl}-1-methylethylene/1-[10-(4-{3-[(1,3-dimethylindol-2-yl)methylidene]-4-(1-methylethylidene)-2,5-dioxopyrrolidin-1-yl}phenoxy)decyloxycarbonyl]-1-methylethylene) | P906333 | C27H33N3O3 | Thermal property | Thermal decomposition weight loss | 5 | 0 | %
Copolymer | poly(1-{10-[4-(4-cyanophenyldiazenyl)phenoxy]decyloxycarbonyl}-1-methylethylene/1-[10-(4-{3-[(1,3-dimethylindol-2-yl)methylidene]-4-(1-methylethylidene)-2,5-dioxopyrrolidin-1-yl}phenoxy)decyloxycarbonyl]-1-methylethylene) | P906333 | C27H33N3O3 | Thermal property | Melting temperature | 232 | 0 | C
Copolymer | poly{1-[10-(4-{3-[(1,3-dimethylindol-2-yl)methylidene]-4-(1-methylethylidene)-2,5-dioxopyrrolidin-1-yl}phenoxy)decyloxycarbonyl]-1-methylethylene/1-{10-[4-(4-fluorophenyldiazenyl)phenoxy]decyloxycarbonyl}-1-methylethylene} | P906334 | C26H33FN2O3 | Thermal property | Glass transition temperature | 83 | 0 | C
Copolymer | poly{1-[10-(4-{3-[(1,3-dimethylindol-2-yl)methylidene]-4-(1-methylethylidene)-2,5-dioxopyrrolidin-1-yl}phenoxy)decyloxycarbonyl]-1-methylethylene/1-{10-[4-(4-fluorophenyldiazenyl)phenoxy]decyloxycarbonyl}-1-methylethylene} | P906334 | C26H33FN2O3 | Thermal property | Thermal decomposition temperature | 337 | 0 | C
Copolymer | poly{1-[10-(4-{3-[(1,3-dimethylindol-2-yl)methylidene]-4-(1-methylethylidene)-2,5-dioxopyrrolidin-1-yl}phenoxy)decyloxycarbonyl]-1-methylethylene/1-{10-[4-(4-fluorophenyldiazenyl)phenoxy]decyloxycarbonyl}-1-methylethylene} | P906334 | C26H33FN2O3 | Thermal property | Thermal decomposition weight loss | 5 | 0 | %
Copolymer | poly{1-[10-(4-{3-[(1,3-dimethylindol-2-yl)methylidene]-4-(1-methylethylidene)-2,5-dioxopyrrolidin-1-yl}phenoxy)decyloxycarbonyl]-1-methylethylene/1-{10-[4-(4-fluorophenyldiazenyl)phenoxy]decyloxycarbonyl}-1-methylethylene} | P906334 | C26H33FN2O3 | Thermal property | Melting temperature | 233 | 0 | C
Copolymer | poly(1-{10-[4-(4-chlorophenyldiazenyl)phenoxy]decyloxycarbonyl}-1-methylethylene/1-[10-(4-{3-[(1,3-dimethylindol-2-yl)methylidene]-4-(1-methylethylidene)-2,5-dioxopyrrolidin-1-yl}phenoxy)decyloxycarbonyl]-1-methylethylene) | P906335 | C26H33ClN2O3 | Thermal property | Glass transition temperature | 79 | 0 | C
Copolymer | poly(1-{10-[4-(4-chlorophenyldiazenyl)phenoxy]decyloxycarbonyl}-1-methylethylene/1-[10-(4-{3-[(1,3-dimethylindol-2-yl)methylidene]-4-(1-methylethylidene)-2,5-dioxopyrrolidin-1-yl}phenoxy)decyloxycarbonyl]-1-methylethylene) | P906335 | C26H33ClN2O3 | Thermal property | Thermal decomposition temperature | 328 | 0 | C
Copolymer | poly(1-{10-[4-(4-chlorophenyldiazenyl)phenoxy]decyloxycarbonyl}-1-methylethylene/1-[10-(4-{3-[(1,3-dimethylindol-2-yl)methylidene]-4-(1-methylethylidene)-2,5-dioxopyrrolidin-1-yl}phenoxy)decyloxycarbonyl]-1-methylethylene) | P906335 | C26H33ClN2O3 | Thermal property | Thermal decomposition weight loss | 5 | 0 | %
Copolymer | poly(1-{10-[4-(4-chlorophenyldiazenyl)phenoxy]decyloxycarbonyl}-1-methylethylene/1-[10-(4-{3-[(1,3-dimethylindol-2-yl)methylidene]-4-(1-methylethylidene)-2,5-dioxopyrrolidin-1-yl}phenoxy)decyloxycarbonyl]-1-methylethylene) | P906335 | C26H33ClN2O3 | Thermal property | Melting temperature | 228 | 0 | C
Copolymer | poly{1-[10-(4-{3-[(1,3-dimethylindol-2-yl)methylidene]-4-(1-methylethylidene)-2,5-dioxopyrrolidin-1-yl}phenoxy)decyloxycarbonyl]-1-methylethylene/1-methyl-1-{10-[4-(phenyldiazenyl)phenoxy]decyloxycarbonyl}ethylene} | P906336 | C26H34N2O3 | Thermal property | Glass transition temperature | 63 | 0 | C
Copolymer | poly{1-[10-(4-{3-[(1,3-dimethylindol-2-yl)methylidene]-4-(1-methylethylidene)-2,5-dioxopyrrolidin-1-yl}phenoxy)decyloxycarbonyl]-1-methylethylene/1-methyl-1-{10-[4-(phenyldiazenyl)phenoxy]decyloxycarbonyl}ethylene} | P906336 | C26H34N2O3 | Thermal property | Thermal decomposition temperature | 321 | 0 | C
Copolymer | poly{1-[10-(4-{3-[(1,3-dimethylindol-2-yl)methylidene]-4-(1-methylethylidene)-2,5-dioxopyrrolidin-1-yl}phenoxy)decyloxycarbonyl]-1-methylethylene/1-methyl-1-{10-[4-(phenyldiazenyl)phenoxy]decyloxycarbonyl}ethylene} | P906336 | C26H34N2O3 | Thermal property | Thermal decomposition weight loss | 5 | 0 | %
Copolymer | poly{1-[10-(4-{3-[(1,3-dimethylindol-2-yl)methylidene]-4-(1-methylethylidene)-2,5-dioxopyrrolidin-1-yl}phenoxy)decyloxycarbonyl]-1-methylethylene/1-methyl-1-{10-[4-(phenyldiazenyl)phenoxy]decyloxycarbonyl}ethylene} | P906336 | C26H34N2O3 | Thermal property | Melting temperature | 186 | 0 | C
Copolymer | poly{1-[10-(4-{3-[(1,3-dimethylindol-2-yl)methylidene]-4-(1-methylethylidene)-2,5-dioxopyrrolidin-1-yl}phenoxy)decyloxycarbonyl]-1-methylethylene/1-{10-[4-(4-methoxyphenyldiazenyl)phenoxy]decyloxycarbonyl}-1-methylethylene} | P906337 | C27H36N2O4 | Thermal property | Glass transition temperature | 69 | 0 | C
Copolymer | poly{1-[10-(4-{3-[(1,3-dimethylindol-2-yl)methylidene]-4-(1-methylethylidene)-2,5-dioxopyrrolidin-1-yl}phenoxy)decyloxycarbonyl]-1-methylethylene/1-{10-[4-(4-methoxyphenyldiazenyl)phenoxy]decyloxycarbonyl}-1-methylethylene} | P906337 | C27H36N2O4 | Thermal property | Thermal decomposition temperature | 340 | 0 | C
Copolymer | poly{1-[10-(4-{3-[(1,3-dimethylindol-2-yl)methylidene]-4-(1-methylethylidene)-2,5-dioxopyrrolidin-1-yl}phenoxy)decyloxycarbonyl]-1-methylethylene/1-{10-[4-(4-methoxyphenyldiazenyl)phenoxy]decyloxycarbonyl}-1-methylethylene} | P906337 | C27H36N2O4 | Thermal property | Thermal decomposition weight loss | 5 | 0 | %
Copolymer | poly{1-[10-(4-{3-[(1,3-dimethylindol-2-yl)methylidene]-4-(1-methylethylidene)-2,5-dioxopyrrolidin-1-yl}phenoxy)decyloxycarbonyl]-1-methylethylene/1-{10-[4-(4-methoxyphenyldiazenyl)phenoxy]decyloxycarbonyl}-1-methylethylene} | P906337 | C27H36N2O4 | Thermal property | Melting temperature | 237 | 0 | C
Copolymer | poly{methylene/(poly{1-[2-(dimethylamino)ethoxycarbonyl]-1-methylethylene/1-{methoxy[poly(ethyleneoxy)]carbonyl}-1-methylethylene})methylene} | P906338 | CH2 | Thermal property | Thermal decomposition temperature | 221.7 | 0 | C
Copolymer | poly{methylene/(poly{1-[2-(dimethylamino)ethoxycarbonyl]-1-methylethylene/1-{methoxy[poly(ethyleneoxy)]carbonyl}-1-methylethylene})methylene} | P906338 | CH2 | Thermal property | Thermal decomposition weight loss | 10 | 0 | %
Copolymer | poly{methylene/(poly{1-[2-(dimethylamino)ethoxycarbonyl]-1-methylethylene/1-{methoxy[poly(ethyleneoxy)]carbonyl}-1-methylethylene})methylene} | P906338 | CH2 | Thermal property | Melting temperature | 110.5 | 0 | C
Copolymer | poly[1-(butoxycarbonyl)ethylene/1-{2-[4-(N,N-dimethylamino)benzoyl]-4-methylphenoxycarbonyl}-1-methylethylene/1-(methoxycarbonyl)-1-methylethylene] | P906339 | C5H8O2 | Thermal property | Glass transition temperature | 4.4 | 0 | C
Copolymer | poly[1-(butoxycarbonyl)ethylene/1-{2-[4-(N,N-dimethylamino)benzoyl]-4-methylphenoxycarbonyl}-1-methylethylene/1-(methoxycarbonyl)-1-methylethylene/1-methyl-1-[2-(2-oxo-2,3,4,5-tetrahydroimidazol-1-yl)ethoxycarbonyl]ethylene] | P906340 | C5H8O2 | Thermal property | Glass transition temperature | 7.5 | 3.913778 | C
Copolymer | poly(1-{2-[heptyl(dimethyl)ammonio]ethoxycarbonyl}-1-methylethylene/1-{2-[heptyl(dimethyl)ammonio]ethoxycarbonyl}-1-methylethylene) | P906342 | C15H30NO2 | Thermal property | Glass transition temperature | -23.9 | 0 | C
Copolymer | poly(1-{2-[heptyl(dimethyl)ammonio]ethoxycarbonyl}-1-methylethylene/1-{2-[heptyl(dimethyl)ammonio]ethoxycarbonyl}-1-methylethylene) | P906342 | C15H30NO2 | Thermal property | Thermal decomposition temperature | 219 | 5692.267 | C
Copolymer | poly(1-{2-[heptyl(dimethyl)ammonio]ethoxycarbonyl}-1-methylethylene/1-{2-[heptyl(dimethyl)ammonio]ethoxycarbonyl}-1-methylethylene) | P906342 | C15H30NO2 | Thermal property | Thermal decomposition weight loss | 0 | 0 | %
Copolymer | poly(2-phenylethylene)-poly[2-(6-{[4,4''''-bis(octyloxy)-5''-methoxy-1,1':4',1'':4'',1''':4''',1''''-quinquephenyl-2''-yl]oxy}hexyloxycarbonyl)-2-methylethylene] | P906343 | C8H8 | Thermal property | Thermal decomposition temperature | 386 | 0 | C
Copolymer | poly(2-phenylethylene)-poly[2-(6-{[4,4''''-bis(octyloxy)-5''-methoxy-1,1':4',1'':4'',1''':4''',1''''-quinquephenyl-2''-yl]oxy}hexyloxycarbonyl)-2-methylethylene] | P906343 | C8H8 | Thermal property | Thermal decomposition weight loss | 5 | 0 | %
Copolymer | poly(2-phenylethylene)-poly[2-(6-{[4,4''''-bis(octyloxy)-5''-methoxy-1,1':4',1'':4'',1''':4''',1''''-quinquephenyl-2''-yl]oxy}hexyloxycarbonyl)-2-methylethylene] | P906343 | C8H8 | Thermal property | Lc phase transition temperature | 138.2 | 1452.672 | C
Copolymer | poly(2-phenylethylene)-poly[2-methyl-2-(6-{[4,5'',4''''-tris(octyloxy)-1,1':4',1'':4'',1''':4''',1''''-quinquephenyl-2''-yl]oxy}hexyloxycarbonyl)ethylene] | P906344 | C8H8 | Thermal property | Thermal decomposition temperature | 387 | 0 | C
Copolymer | poly(2-phenylethylene)-poly[2-methyl-2-(6-{[4,5'',4''''-tris(octyloxy)-1,1':4',1'':4'',1''':4''',1''''-quinquephenyl-2''-yl]oxy}hexyloxycarbonyl)ethylene] | P906344 | C8H8 | Thermal property | Thermal decomposition weight loss | 5 | 0 | %
Copolymer | poly(2-phenylethylene)-poly[2-methyl-2-(6-{[4,5'',4''''-tris(octyloxy)-1,1':4',1'':4'',1''':4''',1''''-quinquephenyl-2''-yl]oxy}hexyloxycarbonyl)ethylene] | P906344 | C8H8 | Thermal property | Lc phase transition temperature | 96.7 | 13.26667 | C
Copolymer | poly(2-phenylethylene)-poly[1-(6-{[4,4''''-dimethoxy-5''-(octyloxy)-1,1':4',1'':4'',1''':4''',1''''-quinquephenyl-2''-yl]oxy}hexyloxycarbonyl)-1-methylethylene] | P906345 | C8H8 | Thermal property | Thermal decomposition temperature | 380 | 0 | C
Copolymer | poly(2-phenylethylene)-poly[1-(6-{[4,4''''-dimethoxy-5''-(octyloxy)-1,1':4',1'':4'',1''':4''',1''''-quinquephenyl-2''-yl]oxy}hexyloxycarbonyl)-1-methylethylene] | P906345 | C8H8 | Thermal property | Thermal decomposition weight loss | 5 | 0 | %
Copolymer | poly(2-phenylethylene)-poly[1-(6-{[4,4''''-dimethoxy-5''-(octyloxy)-1,1':4',1'':4'',1''':4''',1''''-quinquephenyl-2''-yl]oxy}hexyloxycarbonyl)-1-methylethylene] | P906345 | C8H8 | Thermal property | Lc phase transition temperature | 123.9 | 613.1947 | C
Copolymer | poly(ethyleneoxy)-carbonyl(dimethylmethylene)-poly[2-(6-{[4,4''''-bis(octyloxy)-5''-methoxy-1,1':4',1'':4'',1''':4''',1''''-quinquephenyl-2''-yl]oxy}hexyloxycarbonyl)-2-methylethylene] | P906346 | C4H6O | Thermal property | Thermal decomposition temperature | 379 | 0 | C
Copolymer | poly(ethyleneoxy)-carbonyl(dimethylmethylene)-poly[2-(6-{[4,4''''-bis(octyloxy)-5''-methoxy-1,1':4',1'':4'',1''':4''',1''''-quinquephenyl-2''-yl]oxy}hexyloxycarbonyl)-2-methylethylene] | P906346 | C4H6O | Thermal property | Thermal decomposition weight loss | 5 | 0 | %
Copolymer | poly(ethyleneoxy)-carbonyl(dimethylmethylene)-poly[2-(6-{[4,4''''-bis(octyloxy)-5''-methoxy-1,1':4',1'':4'',1''':4''',1''''-quinquephenyl-2''-yl]oxy}hexyloxycarbonyl)-2-methylethylene] | P906346 | C4H6O | Thermal property | Lc phase transition temperature | 124.05 | 840.5543 | C
Copolymer | poly(ethyleneoxy)-carbonyl(dimethylmethylene)-poly[2-methyl-2-(6-{[4,5'',4''''-tris(octyloxy)-1,1':4',1'':4'',1''':4''',1''''-quinquephenyl-2''-yl]oxy}hexyloxycarbonyl)ethylene] | P906347 | C4H6O | Thermal property | Thermal decomposition temperature | 381 | 0 | C
Copolymer | poly(ethyleneoxy)-carbonyl(dimethylmethylene)-poly[2-methyl-2-(6-{[4,5'',4''''-tris(octyloxy)-1,1':4',1'':4'',1''':4''',1''''-quinquephenyl-2''-yl]oxy}hexyloxycarbonyl)ethylene] | P906347 | C4H6O | Thermal property | Thermal decomposition weight loss | 5 | 0 | %
Copolymer | poly(ethyleneoxy)-carbonyl(dimethylmethylene)-poly[2-methyl-2-(6-{[4,5'',4''''-tris(octyloxy)-1,1':4',1'':4'',1''':4''',1''''-quinquephenyl-2''-yl]oxy}hexyloxycarbonyl)ethylene] | P906347 | C4H6O | Thermal property | Lc phase transition temperature | 95.5 | 255.2314 | C
Copolymer | poly(ethyleneoxy)-carbonyl(dimethylmethylene)-poly[2-(6-{[4,4''''-dimethoxy-5''-(octyloxy)-1,1':4',1'':4'',1''':4''',1''''-quinquephenyl-2''-yl]oxy}hexyloxycarbonyl)-2-methylethylene] | P906348 | C4H6O | Thermal property | Thermal decomposition temperature | 375 | 0 | C
Copolymer | poly(ethyleneoxy)-carbonyl(dimethylmethylene)-poly[2-(6-{[4,4''''-dimethoxy-5''-(octyloxy)-1,1':4',1'':4'',1''':4''',1''''-quinquephenyl-2''-yl]oxy}hexyloxycarbonyl)-2-methylethylene] | P906348 | C4H6O | Thermal property | Thermal decomposition weight loss | 5 | 0 | %
Copolymer | poly(ethyleneoxy)-carbonyl(dimethylmethylene)-poly[2-(6-{[4,4''''-dimethoxy-5''-(octyloxy)-1,1':4',1'':4'',1''':4''',1''''-quinquephenyl-2''-yl]oxy}hexyloxycarbonyl)-2-methylethylene] | P906348 | C4H6O | Thermal property | Lc phase transition temperature | 103.4 | 22.776 | C
Copolymer | poly[(diazenediylimino-1,4-phenylene)/(diazenediylimino-1,4-phenyleneiminodiazenediyl-1,4-phenylene)] | P906349 | C6H5N3 | Electric property | Electric conductivity | 2e-11 | 1.333333e-22 | 1/(ohm*cm)
Copolymer | poly[(diazenediylimino-1,4-phenylene)/(diazenediylimino-1,4-phenyleneiminodiazenediyl-1,4-phenylene)] | P906349 | C6H5N3 | Electric property | Volume resistivity | 65000000000 | 1.6333e+21 | ohm*cm
Copolymer | poly{(1,3-dioxoisoindoline-2,5-diyl)[bis(trifluoromethyl)methylene](1,3-dioxoisoindoline-5,2-diyl)-1,4-phenylene[bis(trifluoromethyl)methylene]-1,4-phenylene/(1,3-dioxoisoindoline-2,5-diyl)[bis(trifluoromethyl)methylene](1,3-dioxoisoindoline-5,2-diyl)(2,4,6-trimethyl-1,3-phenylene)} | P906350 | C28H16F6N2O4 | Physicochemical property | Gas permeability coefficient p | 5e-12 | 0 | cm3(STP)cm/(cm2*s*Pa)
Copolymer | poly{(1,3-dioxoisoindoline-2,5-diyl)[bis(trifluoromethyl)methylene](1,3-dioxoisoindoline-5,2-diyl)-1,4-phenylene[bis(trifluoromethyl)methylene]-1,4-phenylene}-poly{(1,3-dioxoisoindoline-2,5-diyl)[bis(trifluoromethyl)methylene](1,3-dioxoisoindoline-5,2-diyl)(2,4,6-trimethyl-1,3-phenylene)} | P906351 | C28H16F6N2O4 | Physicochemical property | Gas permeability coefficient p | 5e-12 | 0 | cm3(STP)cm/(cm2*s*Pa)
Copolymer | poly[1-(dimethylcarbamoyl)ethylene/1-(4-pyridyl)ethylene] | P906353 | C7H7N | Thermal property | Glass transition temperature | 132 | 73.86667 | C
Copolymer | poly[1-(dimethylcarbamoyl)ethylene/1-(4-pyridyl)ethylene] | P906353 | C7H7N | Thermal property | Thermal decomposition temperature | 393 | 664.8 | C
Copolymer | poly[1-(methoxycarbonyl)ethylene/1-(4-methyl-2-oxo-2H-chromen-7-yloxycarbonyl)ethylene] | P906354 | C4H6O2 | Thermal property | Thermal decomposition temperature | 351.5 | 1478.333 | C
Copolymer | poly[1-(methoxycarbonyl)ethylene/1-(4-methyl-2-oxo-2H-chromen-7-yloxycarbonyl)ethylene] | P906354 | C4H6O2 | Thermal property | Thermal decomposition weight loss | 0 | 378.7879 | %
Copolymer | poly[1-(methoxycarbonyl)ethylene/1-(4-methyl-2-oxo-2H-chromen-7-yloxycarbonyl)ethylene] | P906354 | C4H6O2 | Dilute solution property | Intrinsic viscosity eta | 0.154 | 0.0001938667 | dl/g
Copolymer | poly[1-(4-tert-butylphenyl)ethylene]-poly[1-(4-tert-butoxyphenyl)ethylene] | P906356 | C12H16 | Thermal property | Glass transition temperature | 119 | 0 | C
Copolymer | poly[1-(4-tert-butoxyphenyl)ethylene/1-(4-tert-butylphenyl)ethylene] | P906357 | C12H16 | Physical property | Density | 0.98 | 0.0001155556 | g/cm3
Copolymer | poly[1-(4-tert-butoxyphenyl)ethylene/1-(4-tert-butylphenyl)ethylene] | P906357 | C12H16 | Physical property | Specific volume | 1 | 0 | cm3/g
Copolymer | poly[1-(4-tert-butoxyphenyl)ethylene/1-(4-tert-butylphenyl)ethylene] | P906357 | C12H16 | Thermal property | Glass transition temperature | 116 | 69.06667 | C
Copolymer | poly[1-(4-tert-butylphenyl)ethylene]-poly[1-(4-hydroxyphenyl)ethylene] | P906358 | C8H8O | Thermal property | Glass transition temperature | 163 | 533.3333 | C
Copolymer | poly[1-(4-tert-butylphenyl)ethylene/1-(4-hydroxyphenyl)ethylene] | P906359 | C8H8O | Thermal property | Glass transition temperature | 163 | 55.46667 | C
Copolymer | poly{(E)-1-(2H3)methyl-(2,3,3,4,4-2H5)but-1-ene-1,4-diyl/(Z)-1-(2H3)methyl-(2,3,3,4,4-2H5)but-1-ene-1,4-diyl/1-[1-(2H3)methyl-(2,2-2H2)ethenyl]-(1,2,2-2H3)ethylene} | P906360 | C5D8 | Physical property | Density | 1.03 | 0 | g/cm3
Copolymer | poly{(E)-1-(2H3)methyl-(2,3,3,4,4-2H5)but-1-ene-1,4-diyl/(Z)-1-(2H3)methyl-(2,3,3,4,4-2H5)but-1-ene-1,4-diyl/1-[1-(2H3)methyl-(2,2-2H2)ethenyl]-(1,2,2-2H3)ethylene} | P906360 | C5D8 | Physical property | Specific volume | 0.971 | 0 | cm3/g
Copolymer | poly(1-[2-(9H-carbazole-9-yl)ethoxycarbonyl]-1-methylethylene/1-{10-[4-(2-{2,5-dimethoxy-4-[2-(4-pyridyl)vinyl]phenyl}ethynyl)phenoxy]decyloxycarbonyl}-1-methylethylene) | P906361 | C18H17NO2 | Thermal property | Glass transition temperature | 88 | 0 | C
Copolymer | poly(1-[2-(9H-carbazole-9-yl)ethoxycarbonyl]-1-methylethylene/1-{10-[4-(2-{2,5-dimethoxy-4-[2-(4-pyridyl)vinyl]phenyl}ethynyl)phenoxy]decyloxycarbonyl}-1-methylethylene) | P906361 | C18H17NO2 | Thermal property | Melting temperature | 110 | 0 | C
Copolymer | poly{1-phenylethylene/1-[x-(4,4,5,5-tetramethyl-1,3,2-dioxaborolan-2-yl)phenyl]ethylene} | P906362 | C8H8 | Thermal property | Glass transition temperature | 116 | 0 | C
Copolymer | poly{1-phenylethylene/1-[x-(4,4,5,5-tetramethyl-1,3,2-dioxaborolan-2-yl)phenyl]ethylene} | P906362 | C8H8 | Thermal property | Heat of fusion | 0.0013 | 0 | kcal/g
Copolymer | poly{1-phenylethylene/1-[x-(4,4,5,5-tetramethyl-1,3,2-dioxaborolan-2-yl)phenyl]ethylene} | P906362 | C8H8 | Thermal property | Melting temperature | 243 | 0 | C
Copolymer | poly[1-(x-hydroxyphenyl)ethylene/1-phenylethylene] | P906363 | C8H8 | Thermal property | Glass transition temperature | 103 | 0 | C
Copolymer | poly[1-(x-hydroxyphenyl)ethylene/1-phenylethylene] | P906363 | C8H8 | Thermal property | Heat of fusion | 0.00404 | 0 | kcal/g
Copolymer | poly[1-(x-hydroxyphenyl)ethylene/1-phenylethylene] | P906363 | C8H8 | Thermal property | Melting temperature | 268 | 0 | C
Copolymer | poly{1-[x-(2-bromo-2-methylpropanoyloxy)phenyl]ethylene/1-phenylethylene} | P906364 | C8H8 | Thermal property | Glass transition temperature | 115 | 0 | C
Copolymer | poly{1-[x-(2-bromo-2-methylpropanoyloxy)phenyl]ethylene/1-phenylethylene} | P906364 | C8H8 | Thermal property | Heat of fusion | 0.00406 | 0 | kcal/g
Copolymer | poly{1-[x-(2-bromo-2-methylpropanoyloxy)phenyl]ethylene/1-phenylethylene} | P906364 | C8H8 | Thermal property | Melting temperature | 253 | 0 | C
Copolymer | poly{1-[x-(2-methyl-2-{poly[2-(methoxycarbonyl)-2-methylethylene]}propanoyloxy)phenyl]ethylene/1-phenylethylene} | P906365 | C8H8 | Thermal property | Glass transition temperature | 106 | 5.066667 | C
Copolymer | poly{1-[x-(2-methyl-2-{poly[2-(methoxycarbonyl)-2-methylethylene]}propanoyloxy)phenyl]ethylene/1-phenylethylene} | P906365 | C8H8 | Thermal property | Heat of fusion | 0.002 | 4.4456e-07 | kcal/g
Copolymer | poly{1-[x-(2-methyl-2-{poly[2-(methoxycarbonyl)-2-methylethylene]}propanoyloxy)phenyl]ethylene/1-phenylethylene} | P906365 | C8H8 | Thermal property | Melting temperature | 247 | 3.466667 | C
Copolymer | poly{1-[x-(2-methyl-2-{poly[2-(tert-butoxycarbonyl)ethylene]}propanoyloxy)phenyl]ethylene/1-phenylethylene} | P906366 | C8H8 | Thermal property | Glass transition temperature | 108 | 0 | C
Copolymer | poly[1-(x-{2-methyl-2-[poly(2-carboxylethylene)]propanoyloxy}phenyl)ethylene/1-phenylethylene] | P906367 | C8H8 | Thermal property | Glass transition temperature | 107 | 0 | C
Copolymer | poly{oxy(2,3,5,6-tetrafluoro-1,4-phenylene)sulfonyl{2-[2-(N-ethyl-N-{4-[(4-nitrophenyl)diazenyl]phenyl}amino)ethoxy]-3,5,6-trifluoro-1,4-phenylene}oxy-1,4-phenylene[bis(trifluoromethyl)methylene]-1,4-phenylene/oxy(2,3,5,6-tetrafluoro-1,4-phenylene)sulfonyl(2,3,5,6-tetrafluoro-1,4-phenylene)oxy-1,4-phenylene[bis(trifluoromethyl)methylene]-1,4-phenylene} | P906368 | C27H8F14O4S | Optical property | Refractive index | 1.52 | 0
Copolymer | poly{oxy(2,3,5,6-tetrafluoro-1,4-phenylene)sulfonyl{2-[2-(N-ethyl-N-{4-[(4-nitrophenyl)diazenyl]phenyl}amino)ethoxy]-3,5,6-trifluoro-1,4-phenylene}oxy-1,4-phenylene[bis(trifluoromethyl)methylene]-1,4-phenylene/oxy(2,3,5,6-tetrafluoro-1,4-phenylene)sulfonyl(2,3,5,6-tetrafluoro-1,4-phenylene)oxy-1,4-phenylene[bis(trifluoromethyl)methylene]-1,4-phenylene} | P906368 | C27H8F14O4S | Thermal property | Glass transition temperature | 174 | 0 | C
Copolymer | poly{oxy(2,3,5,6-tetrafluoro-1,4-phenylene)sulfonyl{2-[2-(N-ethyl-N-{4-[(4-nitrophenyl)diazenyl]phenyl}amino)ethoxy]-3,5,6-trifluoro-1,4-phenylene}oxy-1,4-phenylene[bis(trifluoromethyl)methylene]-1,4-phenylene/oxy(2,3,5,6-tetrafluoro-1,4-phenylene)sulfonyl(2,3,5,6-tetrafluoro-1,4-phenylene)oxy-1,4-phenylene[bis(trifluoromethyl)methylene]-1,4-phenylene} | P906368 | C27H8F14O4S | Thermal property | Thermal decomposition temperature | 298 | 192 | C
Copolymer | poly{oxy(2,3,5,6-tetrafluoro-1,4-phenylene)sulfonyl{2-[2-(N-ethyl-N-{4-[(4-nitrophenyl)diazenyl]phenyl}amino)ethoxy]-3,5,6-trifluoro-1,4-phenylene}oxy-1,4-phenylene[bis(trifluoromethyl)methylene]-1,4-phenylene/oxy(2,3,5,6-tetrafluoro-1,4-phenylene)sulfonyl(2,3,5,6-tetrafluoro-1,4-phenylene)oxy-1,4-phenylene[bis(trifluoromethyl)methylene]-1,4-phenylene} | P906368 | C27H8F14O4S | Thermal property | Thermal decomposition weight loss | 3 | 5.333333 | %
Copolymer | poly{oxy(2,3,5,6-tetrafluoro-1,4-phenylene)sulfonyl{2-[2-(N-ethyl-N-{4-[2-(2-thienyl)vinyl]phenyl}amino)ethoxy]-3,5,6-trifluoro-1,4-phenylene}oxy-1,4-phenylene[bis(trifluoromethyl)methylene]-1,4-phenylene/oxy(2,3,5,6-tetrafluoro-1,4-phenylene)sulfonyl(2,3,5,6-tetrafluoro-1,4-phenylene)oxy-1,4-phenylene[bis(trifluoromethyl)methylene]-1,4-phenylene} | P906369 | C27H8F14O4S | Thermal property | Glass transition temperature | 171 | 0 | C
Copolymer | poly{oxy(2,3,5,6-tetrafluoro-1,4-phenylene)sulfonyl{2-[2-(N-ethyl-N-{4-[2-(2-thienyl)vinyl]phenyl}amino)ethoxy]-3,5,6-trifluoro-1,4-phenylene}oxy-1,4-phenylene[bis(trifluoromethyl)methylene]-1,4-phenylene/oxy(2,3,5,6-tetrafluoro-1,4-phenylene)sulfonyl(2,3,5,6-tetrafluoro-1,4-phenylene)oxy-1,4-phenylene[bis(trifluoromethyl)methylene]-1,4-phenylene} | P906369 | C27H8F14O4S | Thermal property | Thermal decomposition temperature | 281.5 | 507 | C
Copolymer | poly{oxy(2,3,5,6-tetrafluoro-1,4-phenylene)sulfonyl{2-[2-(N-ethyl-N-{4-[2-(2-thienyl)vinyl]phenyl}amino)ethoxy]-3,5,6-trifluoro-1,4-phenylene}oxy-1,4-phenylene[bis(trifluoromethyl)methylene]-1,4-phenylene/oxy(2,3,5,6-tetrafluoro-1,4-phenylene)sulfonyl(2,3,5,6-tetrafluoro-1,4-phenylene)oxy-1,4-phenylene[bis(trifluoromethyl)methylene]-1,4-phenylene} | P906369 | C27H8F14O4S | Thermal property | Thermal decomposition weight loss | 3 | 5.333333 | %
Copolymer | poly{oxy(2,3,5,6-tetrafluoro-1,4-phenylene)sulfonyl(2-{2-[N-ethyl-N-(4-{2-[5-(1,2,2-tricyanovinyl)-2-thienyl]vinyl}phenyl)amino]ethoxy}-3,5,6-trifluoro-1,4-phenylene)oxy-1,4-phenylene[bis(trifluoromethyl)methylene]-1,4-phenylene/oxy(2,3,5,6-tetrafluoro-1,4-phenylene)sulfonyl(2,3,5,6-tetrafluoro-1,4-phenylene)oxy-1,4-phenylene[bis(trifluoromethyl)methylene]-1,4-phenylene} | P906370 | C27H8F14O4S | Optical property | Refractive index | 1.53 | 0
Copolymer | poly{oxy(2,3,5,6-tetrafluoro-1,4-phenylene)sulfonyl(2-{2-[N-ethyl-N-(4-{2-[5-(1,2,2-tricyanovinyl)-2-thienyl]vinyl}phenyl)amino]ethoxy}-3,5,6-trifluoro-1,4-phenylene)oxy-1,4-phenylene[bis(trifluoromethyl)methylene]-1,4-phenylene/oxy(2,3,5,6-tetrafluoro-1,4-phenylene)sulfonyl(2,3,5,6-tetrafluoro-1,4-phenylene)oxy-1,4-phenylene[bis(trifluoromethyl)methylene]-1,4-phenylene} | P906370 | C27H8F14O4S | Thermal property | Glass transition temperature | 195 | 0 | C
Copolymer | poly{oxy(2,3,5,6-tetrafluoro-1,4-phenylene)sulfonyl(2-{2-[N-ethyl-N-(4-{2-[5-(1,2,2-tricyanovinyl)-2-thienyl]vinyl}phenyl)amino]ethoxy}-3,5,6-trifluoro-1,4-phenylene)oxy-1,4-phenylene[bis(trifluoromethyl)methylene]-1,4-phenylene/oxy(2,3,5,6-tetrafluoro-1,4-phenylene)sulfonyl(2,3,5,6-tetrafluoro-1,4-phenylene)oxy-1,4-phenylene[bis(trifluoromethyl)methylene]-1,4-phenylene} | P906370 | C27H8F14O4S | Thermal property | Thermal decomposition temperature | 298.5 | 616.3333 | C
Copolymer | poly{oxy(2,3,5,6-tetrafluoro-1,4-phenylene)sulfonyl(2-{2-[N-ethyl-N-(4-{2-[5-(1,2,2-tricyanovinyl)-2-thienyl]vinyl}phenyl)amino]ethoxy}-3,5,6-trifluoro-1,4-phenylene)oxy-1,4-phenylene[bis(trifluoromethyl)methylene]-1,4-phenylene/oxy(2,3,5,6-tetrafluoro-1,4-phenylene)sulfonyl(2,3,5,6-tetrafluoro-1,4-phenylene)oxy-1,4-phenylene[bis(trifluoromethyl)methylene]-1,4-phenylene} | P906370 | C27H8F14O4S | Thermal property | Thermal decomposition weight loss | 3 | 5.333333 | %
Copolymer | poly{oxyethylene({4-[2-(2-thienyl)vinyl]phenyl}imino)ethyleneoxy(2,3,5,6-tetrafluoro-1,4-phenylene)sulfonyl(2,3,5,6-tetrafluoro-1,4-phenylene)/oxy(2,3,5,6-tetrafluoro-1,4-phenylene)sulfonyl(2,3,5,6-tetrafluoro-1,4-phenylene)oxy-1,4-phenylene[bis(trifluoromethyl)methylene]-1,4-phenylene} | P906371 | C27H8F14O4S | Thermal property | Glass transition temperature | 164 | 0 | C
Copolymer | poly{oxyethylene({4-[2-(2-thienyl)vinyl]phenyl}imino)ethyleneoxy(2,3,5,6-tetrafluoro-1,4-phenylene)sulfonyl(2,3,5,6-tetrafluoro-1,4-phenylene)/oxy(2,3,5,6-tetrafluoro-1,4-phenylene)sulfonyl(2,3,5,6-tetrafluoro-1,4-phenylene)oxy-1,4-phenylene[bis(trifluoromethyl)methylene]-1,4-phenylene} | P906371 | C27H8F14O4S | Thermal property | Thermal decomposition temperature | 270 | 21.33333 | C
Copolymer | poly{oxyethylene({4-[2-(2-thienyl)vinyl]phenyl}imino)ethyleneoxy(2,3,5,6-tetrafluoro-1,4-phenylene)sulfonyl(2,3,5,6-tetrafluoro-1,4-phenylene)/oxy(2,3,5,6-tetrafluoro-1,4-phenylene)sulfonyl(2,3,5,6-tetrafluoro-1,4-phenylene)oxy-1,4-phenylene[bis(trifluoromethyl)methylene]-1,4-phenylene} | P906371 | C27H8F14O4S | Thermal property | Thermal decomposition weight loss | 3 | 5.333333 | %
Copolymer | poly{oxyethylene[(4-{2-[5-(1,2,2-tricyanovinyl)-2-thienyl]vinyl}phenyl)imino]ethyleneoxy(2,3,5,6-tetrafluoro-1,4-phenylene)sulfonyl(2,3,5,6-tetrafluoro-1,4-phenylene)/oxy(2,3,5,6-tetrafluoro-1,4-phenylene)sulfonyl(2,3,5,6-tetrafluoro-1,4-phenylene)oxy-1,4-phenylene[bis(trifluoromethyl)methylene]-1,4-phenylene} | P906372 | C27H8F14O4S | Thermal property | Glass transition temperature | 185 | 0 | C
Copolymer | poly{oxyethylene[(4-{2-[5-(1,2,2-tricyanovinyl)-2-thienyl]vinyl}phenyl)imino]ethyleneoxy(2,3,5,6-tetrafluoro-1,4-phenylene)sulfonyl(2,3,5,6-tetrafluoro-1,4-phenylene)/oxy(2,3,5,6-tetrafluoro-1,4-phenylene)sulfonyl(2,3,5,6-tetrafluoro-1,4-phenylene)oxy-1,4-phenylene[bis(trifluoromethyl)methylene]-1,4-phenylene} | P906372 | C27H8F14O4S | Thermal property | Thermal decomposition temperature | 277.5 | 56.33333 | C
Copolymer | poly{oxyethylene[(4-{2-[5-(1,2,2-tricyanovinyl)-2-thienyl]vinyl}phenyl)imino]ethyleneoxy(2,3,5,6-tetrafluoro-1,4-phenylene)sulfonyl(2,3,5,6-tetrafluoro-1,4-phenylene)/oxy(2,3,5,6-tetrafluoro-1,4-phenylene)sulfonyl(2,3,5,6-tetrafluoro-1,4-phenylene)oxy-1,4-phenylene[bis(trifluoromethyl)methylene]-1,4-phenylene} | P906372 | C27H8F14O4S | Thermal property | Thermal decomposition weight loss | 3 | 5.333333 | %
Copolymer | poly{oxy(2,3,5,6-tetrafluoro-1,4-phenylene)sulfonyl(2,3,5,6-tetrafluoro-1,4-phenylene)oxy-1,4-phenylene[bis(trifluoromethyl)methylene]-1,4-phenylene/oxy(2,3,5,6-tetrafluoro-1,4-phenylene)sulfonyl(2,3,5,6-tetrafluoro-1,4-phenylene)oxy-1,4-phenylene({4-[2-(2-thienyl)vinyl]phenyl}imino)-1,4-phenylene} | P906373 | C27H8F14O4S | Thermal property | Glass transition temperature | 183 | 192 | C
Copolymer | poly{oxy(2,3,5,6-tetrafluoro-1,4-phenylene)sulfonyl(2,3,5,6-tetrafluoro-1,4-phenylene)oxy-1,4-phenylene[bis(trifluoromethyl)methylene]-1,4-phenylene/oxy(2,3,5,6-tetrafluoro-1,4-phenylene)sulfonyl(2,3,5,6-tetrafluoro-1,4-phenylene)oxy-1,4-phenylene({4-[2-(2-thienyl)vinyl]phenyl}imino)-1,4-phenylene} | P906373 | C27H8F14O4S | Thermal property | Thermal decomposition temperature | 454.5 | 581.9286 | C
Copolymer | poly{oxy(2,3,5,6-tetrafluoro-1,4-phenylene)sulfonyl(2,3,5,6-tetrafluoro-1,4-phenylene)oxy-1,4-phenylene[bis(trifluoromethyl)methylene]-1,4-phenylene/oxy(2,3,5,6-tetrafluoro-1,4-phenylene)sulfonyl(2,3,5,6-tetrafluoro-1,4-phenylene)oxy-1,4-phenylene({4-[2-(2-thienyl)vinyl]phenyl}imino)-1,4-phenylene} | P906373 | C27H8F14O4S | Thermal property | Thermal decomposition weight loss | 3 | 4.571429 | %
Copolymer | poly{oxy-1,4-phenylene[(4-{2-[5-(1,2,2-tricyanovinyl)-2-thienyl]vinyl}phenyl)imino]-1,4-phenyleneoxy(2,3,5,6-tetrafluoro-1,4-phenylene)carbonyl(2,3,5,6-tetrafluoro-1,4-phenylene)/oxy(2,3,5,6-tetrafluoro-1,4-phenylene)carbonyl(2,3,5,6-tetrafluoro-1,4-phenylene)oxy-1,4-phenylene[bis(trifluoromethyl)methylene]-1,4-phenylene} | P906375 | C28H8F14O3 | Optical property | Refractive index | 1.55 | 0.0012
Copolymer | poly{oxy-1,4-phenylene[(4-{2-[5-(1,2,2-tricyanovinyl)-2-thienyl]vinyl}phenyl)imino]-1,4-phenyleneoxy(2,3,5,6-tetrafluoro-1,4-phenylene)carbonyl(2,3,5,6-tetrafluoro-1,4-phenylene)/oxy(2,3,5,6-tetrafluoro-1,4-phenylene)carbonyl(2,3,5,6-tetrafluoro-1,4-phenylene)oxy-1,4-phenylene[bis(trifluoromethyl)methylene]-1,4-phenylene} | P906375 | C28H8F14O3 | Thermal property | Glass transition temperature | 177.5 | 120.3333 | C
Copolymer | poly{oxy-1,4-phenylene[(4-{2-[5-(1,2,2-tricyanovinyl)-2-thienyl]vinyl}phenyl)imino]-1,4-phenyleneoxy(2,3,5,6-tetrafluoro-1,4-phenylene)carbonyl(2,3,5,6-tetrafluoro-1,4-phenylene)/oxy(2,3,5,6-tetrafluoro-1,4-phenylene)carbonyl(2,3,5,6-tetrafluoro-1,4-phenylene)oxy-1,4-phenylene[bis(trifluoromethyl)methylene]-1,4-phenylene} | P906375 | C28H8F14O3 | Thermal property | Thermal decomposition temperature | 414 | 3753.357 | C
Copolymer | poly{oxy-1,4-phenylene[(4-{2-[5-(1,2,2-tricyanovinyl)-2-thienyl]vinyl}phenyl)imino]-1,4-phenyleneoxy(2,3,5,6-tetrafluoro-1,4-phenylene)carbonyl(2,3,5,6-tetrafluoro-1,4-phenylene)/oxy(2,3,5,6-tetrafluoro-1,4-phenylene)carbonyl(2,3,5,6-tetrafluoro-1,4-phenylene)oxy-1,4-phenylene[bis(trifluoromethyl)methylene]-1,4-phenylene} | P906375 | C28H8F14O3 | Thermal property | Thermal decomposition weight loss | 3 | 4.571429 | %
Copolymer | poly[oxy(2,2',3,3',5,5',6,6'-octafluorobiphenyl-4,4'-diyl)oxy-1,4-phenylene(dimethylmethylene)-1,4-phenylene/oxy(2,2',3,3',5,5',6,6'-octafluorobiphenyl-4,4'-diyl)oxy-1,4-phenylene({4-[2-(2-thienyl)vinyl]phenyl}imino)-1,4-phenylene] | P906376 | C27H14F8O2 | Thermal property | Glass transition temperature | 175 | 0 | C
Copolymer | poly{oxy(2,2',3,3',5,5',6,6'-octafluorobiphenyl-4,4'-diyl)oxy-1,4-phenylene(dimethylmethylene)-1,4-phenylene/oxy(2,2',3,3',5,5',6,6'-octafluorobiphenyl-4,4'-diyl)oxy-1,4-phenylene[(4-{2-[5-(1,2,2-tricyanovinyl)-2-thienyl]vinyl}phenyl)imino]-1,4-phenylene} | P906377 | C27H14F8O2 | Optical property | Refractive index | 1.54 | 0
Copolymer | poly{oxy(2,2',3,3',5,5',6,6'-octafluorobiphenyl-4,4'-diyl)oxy-1,4-phenylene(dimethylmethylene)-1,4-phenylene/oxy(2,2',3,3',5,5',6,6'-octafluorobiphenyl-4,4'-diyl)oxy-1,4-phenylene[(4-{2-[5-(1,2,2-tricyanovinyl)-2-thienyl]vinyl}phenyl)imino]-1,4-phenylene} | P906377 | C27H14F8O2 | Thermal property | Glass transition temperature | 182 | 0 | C
Copolymer | poly{oxy(2,2',3,3',5,5',6,6'-octafluorobiphenyl-4,4'-diyl)oxy-1,4-phenylene(dimethylmethylene)-1,4-phenylene/oxy(2,2',3,3',5,5',6,6'-octafluorobiphenyl-4,4'-diyl)oxy-1,4-phenylene[(4-{2-[5-(1,2,2-tricyanovinyl)-2-thienyl]vinyl}phenyl)imino]-1,4-phenylene} | P906377 | C27H14F8O2 | Thermal property | Thermal decomposition temperature | 446 | 1281.333 | C
Copolymer | poly{oxy(2,2',3,3',5,5',6,6'-octafluorobiphenyl-4,4'-diyl)oxy-1,4-phenylene(dimethylmethylene)-1,4-phenylene/oxy(2,2',3,3',5,5',6,6'-octafluorobiphenyl-4,4'-diyl)oxy-1,4-phenylene[(4-{2-[5-(1,2,2-tricyanovinyl)-2-thienyl]vinyl}phenyl)imino]-1,4-phenylene} | P906377 | C27H14F8O2 | Thermal property | Thermal decomposition weight loss | 3 | 5.333333 | %
Copolymer | poly[(1-oxophthalazin-2,4-diyl)-1,4-phenyleneoxy-1,4-phenylenecarbonyl-1,4-phenylene/(1-oxophthalazin-2,4-diyl)-1,4-phenyleneoxy-1,4-phenylenesulfonyl-1,4-phenylene] | P906383 | C27H16N2O3 | Thermal property | Thermal decomposition temperature | 476 | 0 | C
Copolymer | poly[(1-oxophthalazin-2,4-diyl)-1,4-phenyleneoxy-1,4-phenylenecarbonyl-1,4-phenylene/(1-oxophthalazin-2,4-diyl)-1,4-phenyleneoxy-1,4-phenylenesulfonyl-1,4-phenylene] | P906383 | C27H16N2O3 | Thermal property | Thermal decomposition weight loss | 5 | 0 | %
Copolymer | poly[(1-oxophthalazin-2,4-diyl)-1,4-phenyleneoxy-1,4-phenylenecarbonyl-1,4-phenylene/(1-oxophthalazin-2,4-diyl)-1,4-phenyleneoxy-1,4-phenylenesulfonyl-1,4-phenylene] | P906383 | C27H16N2O3 | Physicochemical property | Contact angle | 112 | 0 | degree
Copolymer | poly[(1-oxophthalazin-2,4-diyl)-1,4-phenyleneoxy-1,4-phenylenecarbonyl-1,4-phenylene/(1-oxophthalazin-2,4-diyl)-1,4-phenyleneoxy-1,4-phenylenesulfonyl-1,4-phenylene] | P906383 | C27H16N2O3 | Dilute solution property | Intrinsic viscosity eta | 0.65 | 0 | dl/g
Copolymer | poly[styrene-co-(maleic anhydride)] | P906385 | C11H7NO4 | Physical property | Density | 1.083 | 4.523077e-05 | g/cm3
Copolymer | poly[styrene-co-(maleic anhydride)] | P906385 | C11H7NO4 | Physical property | Specific volume | 0.9234 | 3.270593e-05 | cm3/g
Copolymer | poly[styrene-co-(maleic anhydride)] | P906385 | C11H7NO4 | Thermal property | Thermal decomposition temperature | 410.5 | 2710.232 | C
Copolymer | poly[styrene-co-(maleic anhydride)] | P906385 | C11H7NO4 | Thermal property | Thermal decomposition weight loss | 5 | 26.66667 | %
Copolymer | poly[styrene-co-(maleic anhydride)] | P906385 | C11H7NO4 | Dilute solution property | Intrinsic viscosity eta | 0.265 | 0.0008574945 | dl/g
Copolymer | poly[1-phenylethylene/1-(4-potassiooxysulfonylphenyl)ethylene] | P906386 | C8H8 | Thermal property | Glass transition temperature | 87 | 0 | C
Copolymer | poly[1-phenylethylene/1-(4-potassiooxysulfonylphenyl)ethylene] | P906386 | C8H8 | Dilute solution property | Intrinsic viscosity eta | 0.2932 | 0.02070021 | dl/g
Copolymer | poly{1-phenylethylene/1-[4-(cesiooxysulfonyl)phenyl]ethylene} | P906387 | C8H8 | Thermal property | Glass transition temperature | 88 | 0 | C
Copolymer | poly{1-phenylethylene/1-[4-(cesiooxysulfonyl)phenyl]ethylene} | P906387 | C8H8 | Dilute solution property | Intrinsic viscosity eta | 0.08535 | 0.002096163 | dl/g
Copolymer | poly{1-phenylethylene/1-[4-(rubidiooxysulfonyl)phenyl]ethylene} | P906388 | C8H8 | Thermal property | Glass transition temperature | 88 | 0 | C
Copolymer | poly{1-phenylethylene/1-[4-(rubidiooxysulfonyl)phenyl]ethylene} | P906388 | C8H8 | Dilute solution property | Intrinsic viscosity eta | 0.13455 | 0.001675603 | dl/g
Copolymer | poly[1-(6-{4-[(4-butoxyphenyl)diazenyl]phenoxy}hexyloxycarbonyl)-1-methylethylene/1-(2-hydroxyethoxycarbonyl)-1-methylethylene] | P906389 | C6H10O3 | Optical property | Refractive index | 1.57005 | 5.07e-06
Copolymer | poly[1-(6-{4-[(4-butoxyphenyl)diazenyl]phenoxy}hexyloxycarbonyl)-1-methylethylene/1-(2-hydroxyethoxycarbonyl)-1-methylethylene] | P906389 | C6H10O3 | Thermal property | Lc phase transition temperature | 100.85 | 378.5633 | C
Copolymer | poly[1-{6-[4-(4-butoxyphenylcarbamoyl)phenoxy]hexyloxycarbonyl}-1-methylethylene/1-(6-{4-[(4-cyanophenyl)diazenyl]phenoxy}hexyloxycarbonyl)-1-methylethylene] | P906390 | C23H25N3O3 | Thermal property | Lc phase transition temperature | 114.5 | 3536.333 | C
Copolymer | poly(1-{6-[4-(4-butoxyphenylcarbamoyl)phenoxy]hexyloxycarbonyl}-1-methylethylene/1-methyl-1-{2-[4-(phenyldiazenyl)phenoxy]ethoxycarbonyl}ethylene) | P906391 | C18H18N2O3 | Thermal property | Lc phase transition temperature | 80.75 | 60.75 | C
Copolymer | poly[(4-benzoyl-1,3-phenylene){[(trimethylsilyl)methylidene]methylene}/1,2-phenylenecarbonyl-1,4-phenylene{[(trimethylsilyl)methylidene]methylene}] | P906392 | C18H18OSi | Thermal property | Glass transition temperature | 140 | 0 | C
Copolymer | poly[(4-benzoyl-1,3-phenylene){[(trimethylsilyl)methylidene]methylene}/1,2-phenylenecarbonyl-1,4-phenylene{[(trimethylsilyl)methylidene]methylene}] | P906392 | C18H18OSi | Thermal property | Thermal decomposition temperature | 246 | 0 | C
Copolymer | poly(oxy-1,4-phenylenesulfonylbiphenyl-4,4'-diylsulfonyl-1,4-phenylene/oxy-1,4-phenylenesulfonyl-1,4-phenylene) | P906393 | C12H8O3S | Thermal property | Glass transition temperature | 265 | 128.7857 | C
Copolymer | poly[anthracene-9,10-diyl/(4-butylphenyl)iminobiphenyl-4,4'-diyl] | P906396 | C14H8 | Thermal property | Glass transition temperature | 197 | 65.33333 | C
Copolymer | poly[anthracene-9,10-diylbiphenyl-4,4'-diyl/(4-butylphenyl)iminobiphenyl-4,4'-diyl] | P906397 | C26H16 | Thermal property | Glass transition temperature | 210 | 0 | C
Copolymer | poly[oxyethylene({4-[2-(1-methylpyridin-1-ium-4-yl)ethenyl]phenyl}imino)ethyleneoxycarbonylimino(2-methyl-1,3-phenylene)iminocarbonyl/oxyethylene({4-[2-(1-methylpyridin-1-ium-4-yl)ethenyl]phenyl}imino)ethyleneoxycarbonylimino(4-methyl-1,3-phenylene)iminocarbonyl] | P906398 | C27H29N4O4 | Thermal property | Glass transition temperature | 170 | 0 | C
Copolymer | poly[oxyethylene({4-[2-(1-methylpyridin-1-ium-4-yl)ethenyl]phenyl}imino)ethyleneoxycarbonylimino(2-methyl-1,3-phenylene)iminocarbonyl/oxyethylene({4-[2-(1-methylpyridin-1-ium-4-yl)ethenyl]phenyl}imino)ethyleneoxycarbonylimino(4-methyl-1,3-phenylene)iminocarbonyl] | P906398 | C27H29N4O4 | Electric property | Electric conductivity | 1.5e-14 | 0 | 1/(ohm*cm)
Copolymer | poly[oxyethylene({4-[2-(1-methylpyridin-1-ium-4-yl)ethenyl]phenyl}imino)ethyleneoxycarbonylimino(2-methyl-1,3-phenylene)iminocarbonyl/oxyethylene({4-[2-(1-methylpyridin-1-ium-4-yl)ethenyl]phenyl}imino)ethyleneoxycarbonylimino(4-methyl-1,3-phenylene)iminocarbonyl] | P906398 | C27H29N4O4 | Electric property | Volume resistivity | 67000000000000 | 0 | ohm*cm
Copolymer | poly(1-{3-[(2-{[isopropoxy(oxido)(oxo)-lambda5-phosphanediyl]oxy}ethyl)dimethylammonio]propylcarbamoyl}ethylene/1-[octadec-9-en-1-yl(octadecyl)carbamoyl]ethylene) | P906400 | C13H28N2O5P | Thermal property | Thermal decomposition temperature | 221 | 0 | C
Copolymer | poly(1-{3-[(2-{[isopropoxy(oxido)(oxo)-lambda5-phosphanediyl]oxy}ethyl)dimethylammonio]propylcarbamoyl}ethylene/1-[octadec-9-en-1-yl(octadecyl)carbamoyl]ethylene) | P906400 | C13H28N2O5P | Thermal property | Thermal decomposition weight loss | 5 | 0 | %
Copolymer | poly(1-{3-[(2-{[isopropoxy(oxido)(oxo)-lambda5-phosphanediyl]oxy}ethyl)dimethylammonio]propylcarbamoyl}ethylene/1-[octadec-9-en-1-yl(octadecyl)carbamoyl]ethylene) | P906400 | C13H28N2O5P | Thermal property | Lc phase transition temperature | 146 | 50 | C
Copolymer | poly(1-{3-[(2-{[isopropoxy(oxido)(oxo)-lambda5-phosphanediyl]oxy}ethyl)dimethylammonio]propylcarbamoyl}ethylene/1-[octadec-9-en-1-yl(octadecyl)carbamoyl]ethylene) | P906400 | C13H28N2O5P | Thermal property | Melting temperature | 72.5 | 5512.5 | C
Copolymer | poly(1-{3-[(2-{[isopropoxy(oxido)(oxo)-lambda5-phosphanediyl]oxy}ethyl)dimethylammonio]propylcarbamoyl}ethylene/1-[octadec-9-en-1-yl(octadecyl)carbamoyl]ethylene) | P906400 | C13H28N2O5P | Physicochemical property | Contact angle | 77 | 0 | degree
Copolymer | poly[1-(dioctadecylcarbamoyl)ethylene/1-{3-[(2-{[isopropoxy(oxido)(oxo)-lambda5-phosphanediyl]oxy}ethyl)dimethylammonio]propylcarbamoyl}ethylene] | P906401 | C13H28N2O5P | Thermal property | Thermal decomposition temperature | 227 | 0 | C
Copolymer | poly[1-(dioctadecylcarbamoyl)ethylene/1-{3-[(2-{[isopropoxy(oxido)(oxo)-lambda5-phosphanediyl]oxy}ethyl)dimethylammonio]propylcarbamoyl}ethylene] | P906401 | C13H28N2O5P | Thermal property | Thermal decomposition weight loss | 5 | 0 | %
Copolymer | poly[1-(dioctadecylcarbamoyl)ethylene/1-{3-[(2-{[isopropoxy(oxido)(oxo)-lambda5-phosphanediyl]oxy}ethyl)dimethylammonio]propylcarbamoyl}ethylene] | P906401 | C13H28N2O5P | Thermal property | Lc phase transition temperature | 117.15 | 2773.98 | C
Copolymer | poly[1-(dioctadecylcarbamoyl)ethylene/1-{3-[(2-{[isopropoxy(oxido)(oxo)-lambda5-phosphanediyl]oxy}ethyl)dimethylammonio]propylcarbamoyl}ethylene] | P906401 | C13H28N2O5P | Thermal property | Melting temperature | 41.6 | 0 | C
Copolymer | poly[1-(dioctadecylcarbamoyl)ethylene/1-{3-[(2-{[isopropoxy(oxido)(oxo)-lambda5-phosphanediyl]oxy}ethyl)dimethylammonio]propylcarbamoyl}ethylene] | P906401 | C13H28N2O5P | Physicochemical property | Contact angle | 87.2 | 0 | degree
Copolymer | poly(1-[docosyl(octadec-9-en-1-yl)carbamoyl]ethylene/1-{3-[(2-{[isopropoxy(oxido)(oxo)-lambda5-phosphanediyl]oxy}ethyl)dimethylammonio]propylcarbamoyl}ethylene) | P906402 | C13H28N2O5P | Thermal property | Thermal decomposition temperature | 226 | 0 | C
Copolymer | poly(1-[docosyl(octadec-9-en-1-yl)carbamoyl]ethylene/1-{3-[(2-{[isopropoxy(oxido)(oxo)-lambda5-phosphanediyl]oxy}ethyl)dimethylammonio]propylcarbamoyl}ethylene) | P906402 | C13H28N2O5P | Thermal property | Thermal decomposition weight loss | 5 | 0 | %
Copolymer | poly(1-[docosyl(octadec-9-en-1-yl)carbamoyl]ethylene/1-{3-[(2-{[isopropoxy(oxido)(oxo)-lambda5-phosphanediyl]oxy}ethyl)dimethylammonio]propylcarbamoyl}ethylene) | P906402 | C13H28N2O5P | Thermal property | Lc phase transition temperature | 151.5 | 4.5 | C
Copolymer | poly(1-[docosyl(octadec-9-en-1-yl)carbamoyl]ethylene/1-{3-[(2-{[isopropoxy(oxido)(oxo)-lambda5-phosphanediyl]oxy}ethyl)dimethylammonio]propylcarbamoyl}ethylene) | P906402 | C13H28N2O5P | Physicochemical property | Contact angle | 80.4 | 0 | degree
Copolymer | poly(1-phenylethylene)-poly[1-methyl-1-(oxiran-2-yl)methoxycarbonylmethylene/1-phenylethylene] | P906404 | C8H8 | Thermal property | Glass transition temperature | 91 | 0 | C
Copolymer | poly(1-phenylethylene)-poly[1-methyl-1-(oxiran-2-yl)methoxycarbonylmethylene/1-phenylethylene] | P906404 | C8H8 | Thermal property | Thermal decomposition temperature | 300 | 0 | C
Copolymer | poly(oxyethylene)-poly(oxy-1-oxoethylene/oxy-1-oxo-2-methylethylene) | P906405 | C2H4O | Thermal property | Glass transition temperature | -6.1 | 102.1539 | C
Copolymer | poly(oxyethylene)-poly(oxy-1-oxoethylene/oxy-1-oxo-2-methylethylene) | P906405 | C2H4O | Thermal property | Melting temperature | 55.1 | 8.307253 | C
Copolymer | poly(1-butoxycarbonyl-1-methylethylene)-poly(1-methoxycarbonyl-1-methylethylene)-poly[1-(2-fluoroethoxycarbonyl)-1-methylethylene] | P906406 | C5H8O2 | Thermal property | Glass transition temperature | 69.5 | 1680.333 | C
Copolymer | poly(1-methoxycarbonyl-1-methylethylene)-poly[1-(2-fluoroethoxycarbonyl)-1-methylethylene] | P906407 | C5H8O2 | Thermal property | Glass transition temperature | 105 | 0 | C
Copolymer | poly[1,3-dioxoxisoindoline-2,5-diylbis(trifluoromethyl)methylene-1,3-dioxoisoindoline-5,2-diyl-5-carboxy-1,3-phenylene/1,3-dioxoisoindoline-2,5-diylbis(trifluoromethyl)methylene-1,3-dioxoisoindoline-5,2-diyl-1,3-phenylene] | P906408 | C25H10F6N2O4 | Thermal property | Glass transition temperature | 328 | 0 | C
Copolymer | poly[1,3-dioxoxisoindoline-2,5-diylbis(trifluoromethyl)methylene-1,3-dioxoisoindoline-5,2-diyl-2,4,6-trimethyl-1,3-phenylene/1,3-dioxoisoindoline-2,5-diylbis(trifluoromethyl)methylene-1,3-dioxoisoindoline-5,2-diyl-1,3-phenylene] | P906409 | C25H10F6N2O4 | Thermal property | Glass transition temperature | 373 | 0 | C
Copolymer | poly[1,3-dioxoxisoindoline-2,5-diylbis(trifluoromethyl)methylene-1,3-dioxoisoindoline-5,2-diyl-2,4,6-trimethyl-1,3-phenylene/1,3-dioxoisoindoline-2,5-diylbis(trifluoromethyl)methylene-1,3-dioxoisoindoline-5,2-diyl-1,3-phenylene] | P906409 | C25H10F6N2O4 | Thermal property | Thermal decomposition temperature | 510 | 0 | C
Copolymer | poly[1,3-dioxoxisoindoline-2,5-diylbis(trifluoromethyl)methylene-1,3-dioxoisoindoline-5,2-diyl-2,4,6-trimethyl-1,3-phenylene/1,3-dioxoisoindoline-2,5-diylbis(trifluoromethyl)methylene-1,3-dioxoisoindoline-5,2-diyl-1,3-phenylene] | P906409 | C25H10F6N2O4 | Thermal property | Thermal decomposition weight loss | 5 | 0 | %
Copolymer | poly{1-[2-(2-bromo-2-methylpropionyloxy)ethoxycarbonyl]-1-methylethylene/1-methoxycarbonyl-1-methylethylene} | P906413 | C5H8O2 | Thermal property | Glass transition temperature | 118 | 0 | C
Copolymer | poly[oxy-1,4-phenylenesulfonyl-1,4-phenyleneoxy-1,4-phenylene(dimethylmethylene)-1,4-phenylene/oxy-1,4-phenylenesulfonyl-1,4-phenyleneoxy-1,1':4',1''-terphenyl-4,4''-diyl] | P906415 | C30H20O4S | Thermal property | Glass transition temperature | 207.5 | 211.1591 | C
Copolymer | poly[oxy-1,4-phenylenesulfonyl-1,4-phenyleneoxy-1,4-phenylene(dimethylmethylene)-1,4-phenylene/oxy-1,4-phenylenesulfonyl-1,4-phenyleneoxy-1,1':4',1''-terphenyl-4,4''-diyl] | P906415 | C30H20O4S | Dilute solution property | Intrinsic viscosity eta | 0.187 | 0 | dl/g
Copolymer | poly[oxy-1,4-phenylenesulfonyl-1,4-phenyleneoxy-1,4-phenylene(dimethylmethylene)-1,4-phenylene/oxy-1,4-phenylenesulfonyl-1,4-phenyleneoxy-1,1':4',1''-terphenyl-4,4''-diyl] | P906415 | C30H20O4S | Tensile property | Elongation at break | 5 | 0 | %
Copolymer | poly[oxy-1,4-phenylenesulfonyl-1,4-phenyleneoxy-1,4-phenylene(dimethylmethylene)-1,4-phenylene/oxy-1,4-phenylenesulfonyl-1,4-phenyleneoxy-1,1':4',1''-terphenyl-4,4''-diyl] | P906415 | C30H20O4S | Tensile property | Tensile modulus | 1.77 | 0 | GPa
Copolymer | poly[oxy-1,4-phenylenesulfonyl-1,4-phenyleneoxy-1,4-phenylene(dimethylmethylene)-1,4-phenylene/oxy-1,4-phenylenesulfonyl-1,4-phenyleneoxy-1,1':4',1''-terphenyl-4,4''-diyl] | P906415 | C30H20O4S | Tensile property | Tensile stress strength at break | 0.037 | 0 | GPa
Copolymer | poly[oxy-1,4-phenylenesulfonyl-1,4-phenyleneoxy-1,4-phenylene(dimethylmethylene)-1,4-phenylene/oxy-1,4-phenylenesulfonyl-1,4-phenyleneoxy-1,1':4',1''-terphenyl-4,4''-diyl] | P906415 | C30H20O4S | Tensile property | Tensile stress strength at yield | 0.063 | 0 | GPa
Copolymer | poly{poly[oxy-1,4-phenylenesulfonyl-1,4-phenyleneoxy-1,4-phenylene(dimethylmethylene)-1,4-phenylene]-oxyterephthaloyl-poly[oxy-1,4-phenylenesulfonyl-1,4-phenyleneoxy-1,4-phenylene(dimethylmethylene)-1,4-phenylene]-oxyterephthaloyliminohexane-1,6-diyliminoterephthaloyliminohexane-1,6-diyliminoterephthaloyl} | P906417 | C8H4O3 | Thermal property | Glass transition temperature | 165 | 33.33333 | C
Copolymer | poly{poly[oxy-1,4-phenylenesulfonyl-1,4-phenyleneoxy-1,4-phenylene(dimethylmethylene)-1,4-phenylene]-oxyterephthaloyl-poly[oxy-1,4-phenylenesulfonyl-1,4-phenyleneoxy-1,4-phenylene(dimethylmethylene)-1,4-phenylene]-oxyterephthaloyliminohexane-1,6-diyliminoterephthaloyliminohexane-1,6-diyliminoterephthaloyl} | P906417 | C8H4O3 | Thermal property | Melting temperature | 234 | 0 | C
Copolymer | poly{poly[oxy-1,4-phenylenesulfonyl-1,4-phenyleneoxy-1,4-phenylene(dimethylmethylene)-1,4-phenylene]-oxyterephthaloyl-poly[oxy-1,4-phenylenesulfonyl-1,4-phenyleneoxy-1,4-phenylene(dimethylmethylene)-1,4-phenylene]-oxyterephthaloyliminohexane-1,6-diyliminoterephthaloyliminohexane-1,6-diyliminoterephthaloyl} | P906417 | C8H4O3 | Shear property | Dynamic shear properties storage modulus | 0.0014 | 0 | GPa
Copolymer | poly{poly[oxy-1,4-phenylenesulfonyl-1,4-phenyleneoxy-1,4-phenylene(dimethylmethylene)-1,4-phenylene]-oxyterephthaloyliminohexane-1,6-diyliminoterephthaloyliminohexane-1,6-diyliminoterephthaloyl} | P906418 | C27H22O4S | Thermal property | Glass transition temperature | 155.5 | 63.42857 | C
Copolymer | poly{poly[oxy-1,4-phenylenesulfonyl-1,4-phenyleneoxy-1,4-phenylene(dimethylmethylene)-1,4-phenylene]-oxyterephthaloyliminohexane-1,6-diyliminoterephthaloyliminohexane-1,6-diyliminoterephthaloyl} | P906418 | C27H22O4S | Thermal property | Melting temperature | 252 | 288.8571 | C
Copolymer | poly{poly[oxy-1,4-phenylenesulfonyl-1,4-phenyleneoxy-1,4-phenylene(dimethylmethylene)-1,4-phenylene]-oxyterephthaloyliminohexane-1,6-diyliminoterephthaloyliminohexane-1,6-diyliminoterephthaloyl} | P906418 | C27H22O4S | Shear property | Dynamic shear properties storage modulus | 0.00845 | 5.720333e-05 | GPa
Copolymer | poly[oxy-1,4-phenylenesulfonyl-1,4-phenyleneoxy-1,4-phenylene(dimethylmethylene)-1,4-phenylene]-oxyterephthaloyl-poly[oxy-1,4-phenylenesulfonyl-1,4-phenyleneoxy-1,4-phenylene(dimethylmethylene)-1,4-phenylene] | P906419 | C8H4O3 | Thermal property | Glass transition temperature | 157.5 | 8.333333 | C
Copolymer | poly[oxy-1,4-phenylenesulfonyl-1,4-phenyleneoxy-1,4-phenylene(dimethylmethylene)-1,4-phenylene]-oxyterephthaloyl-poly[oxy-1,4-phenylenesulfonyl-1,4-phenyleneoxy-1,4-phenylene(dimethylmethylene)-1,4-phenylene] | P906419 | C8H4O3 | Thermal property | Melting temperature | 220 | 0 | C
Copolymer | poly[oxy-1,4-phenylenesulfonyl-1,4-phenyleneoxy-1,4-phenylene(dimethylmethylene)-1,4-phenylene]-oxyterephthaloyl-poly[oxy-1,4-phenylenesulfonyl-1,4-phenyleneoxy-1,4-phenylene(dimethylmethylene)-1,4-phenylene] | P906419 | C8H4O3 | Shear property | Dynamic shear properties storage modulus | 0.0031 | 0 | GPa
Copolymer | poly[1-(butoxycarbonyl)-1-methylethylene/1-(2,5-dioxopyrrolidin-1-yloxycarbonyl)ethylene] | P906420 | C7H7NO4 | Thermal property | Glass transition temperature | 49 | 0 | C
Copolymer | poly[1-(butoxycarbonyl)-1-methylethylene/1-(2,5-dioxopyrrolidin-1-yloxycarbonyl)ethylene] | P906420 | C7H7NO4 | Tensile property | Dynamic mechanical properties storage modulus | 1.2 | 0 | GPa
Copolymer | poly[1-(butoxycarbonyl)-1-methylethylene/1-(2,5-dioxopyrrolidin-1-yloxycarbonyl)ethylene] | P906420 | C7H7NO4 | Tensile property | Dynamic mechanical properties loss modulus | 0.08 | 0 | GPa
Copolymer | poly[1-(butoxycarbonyl)-1-methylethylene/1-(2,5-dioxopyrrolidin-1-yloxycarbonyl)ethylene/1-(2-{2-methyl-2-poly[1-(butoxycarbonyl)-1-methylethylene]acetamido}ethoxycarbonyl)ethylene] | P906421 | C3H4O2 | Thermal property | Glass transition temperature | 25.5 | 4 | C
Copolymer | poly[1-(butoxycarbonyl)-1-methylethylene/1-(2,5-dioxopyrrolidin-1-yloxycarbonyl)ethylene/1-(2-{2-methyl-2-poly[1-(butoxycarbonyl)-1-methylethylene]acetamido}ethoxycarbonyl)ethylene] | P906421 | C3H4O2 | Tensile property | Dynamic mechanical properties storage modulus | 0.95 | 0.01714286 | GPa
Copolymer | poly[1-(butoxycarbonyl)-1-methylethylene/1-(2,5-dioxopyrrolidin-1-yloxycarbonyl)ethylene/1-(2-{2-methyl-2-poly[1-(butoxycarbonyl)-1-methylethylene]acetamido}ethoxycarbonyl)ethylene] | P906421 | C3H4O2 | Tensile property | Dynamic mechanical properties loss modulus | 0.145 | 0.0007071429 | GPa
Copolymer | poly(2-phenylethylene)-poly{2-[4-(3,3,4,4,5,5,6,6,7,7,8,8,9,9,9-pentadecafluorononyloxymethyl)phenyl]ethylene} | P906422 | C8H8 | Thermal property | Glass transition temperature | 54.5 | 1875 | C
Copolymer | poly(2-phenylethylene)-poly(2-{4-[4,7-bis(trifluoromethyl)-4,6,6,7,9,9,10,10,11,11,11-undecafluoro-2,5,8-trioxaundecyl]phenyl}ethylene) | P906423 | C8H8 | Thermal property | Glass transition temperature | 24 | 6165.333 | C
Copolymer | poly[1-(butoxycarbonyl)-1-methylethylene/1-(4-{2-[1-(benzimidazol-1-id-2-yl)pyridin-1-ium-4-yl]ethenyl}phenoxycarbonyl)-1-methylethylene] | P906424 | C8H14O2 | Thermal property | Glass transition temperature | 30 | 0 | C
Copolymer | poly[oxy(methoxy)(oxo)phosphanediyloxyethylene/oxy(1-oxohexane-1,6-diyl)] | P906425 | C3H7O4P | Thermal property | Crystallization temperature | 13.6 | 61.41067 | C
Copolymer | poly[oxy(methoxy)(oxo)phosphanediyloxyethylene/oxy(1-oxohexane-1,6-diyl)] | P906425 | C3H7O4P | Thermal property | Glass transition temperature | -40.4 | 27.288 | C
Copolymer | poly[oxy(methoxy)(oxo)phosphanediyloxyethylene/oxy(1-oxohexane-1,6-diyl)] | P906425 | C3H7O4P | Thermal property | Heat of crystallization | 11.2 | 4.734427 | cal/g
Copolymer | poly[oxy(methoxy)(oxo)phosphanediyloxyethylene/oxy(1-oxohexane-1,6-diyl)] | P906425 | C3H7O4P | Thermal property | Heat of fusion | 0.0104 | 4.709307e-06 | kcal/g
Copolymer | poly[oxy(methoxy)(oxo)phosphanediyloxyethylene/oxy(1-oxohexane-1,6-diyl)] | P906425 | C3H7O4P | Thermal property | Melting temperature | 50.7 | 24.19467 | C
Copolymer | poly[oxy(methoxy)(oxo)phosphanediyloxyethylene/oxy(1-oxohexane-1,6-diyl)] | P906425 | C3H7O4P | Flexural property | Dynamic flexural properties storage modulus | 0.3185 | 0.0138433 | GPa
Copolymer | poly[oxy(methoxy)(oxo)phosphanediyloxyethylene/oxy(1-oxohexane-1,6-diyl)] | P906425 | C3H7O4P | Flexural property | Dynamic flexural properties loss tanget | 0.171 | 0.007088267
Copolymer | poly{1-[(1,1-dimethyl-2-sulfoethyl)carbamoyl]ethylene/1-methyl-1-(3-[tris(trimethylsiloxy)silyl]propoxycarbonyl)ethylene} | P906426 | C7H13NO4S | Dilute solution property | Diffusion coefficient | 7e-07 | 0 | cm2/s
Copolymer | poly{1-[(1,1-dimethyl-2-sulfoethyl)carbamoyl]ethylene/1-methyl-1-(3-[tris(trimethylsiloxy)silyl]propoxycarbonyl)ethylene} | P906426 | C7H13NO4S | Dilute solution property | Radius of gyration | 13.7 | 0 | nm
Copolymer | poly{1-[(1,1-dimethyl-2-sulfoethyl)carbamoyl]ethylene/1-methyl-1-(3-[tris(trimethylsiloxy)silyl]propoxycarbonyl)ethylene} | P906426 | C7H13NO4S | Dilute solution property | Second virial coefficient | 0.0038 | 0 | cm3*mol/g2
Copolymer | poly{[3,4-dihydroxy-6-(hydroxymethyl)tetrahydropyran-2,5-diyl]oxy/[(3,4,5-trihydroxy)tetrahydropyran-2,6-diyl]methyloxy} | P906427 | C6H10O5 | Thermal property | Glass transition temperature | 55.47 | 0 | C
Copolymer | poly{[3,4-dihydroxy-6-(hydroxymethyl)tetrahydropyran-2,5-diyl]oxy/[(3,4,5-trihydroxy)tetrahydropyran-2,6-diyl]methyloxy} | P906427 | C6H10O5 | Thermal property | Thermal decomposition temperature | 259 | 3333.333 | C
Copolymer | poly{[3,4-dihydroxy-6-(hydroxymethyl)tetrahydropyran-2,5-diyl]oxy/[(3,4,5-trihydroxy)tetrahydropyran-2,6-diyl]methyloxy} | P906427 | C6H10O5 | Thermal property | Thermal decomposition weight loss | 25 | 833.3333 | %
Copolymer | poly(oxy-2,6-dimethyl-1,4-phenylene/oxy-2,6-dimethyl-3-sulfo-1,4-phenylene) | P906428 | C8H8O | Physical property | Density | 1.152 | 0 | g/cm3
Copolymer | poly(oxy-2,6-dimethyl-1,4-phenylene/oxy-2,6-dimethyl-3-sulfo-1,4-phenylene) | P906428 | C8H8O | Physical property | Specific volume | 0.8681 | 0 | cm3/g
Copolymer | poly(oxy-2,6-dimethyl-1,4-phenylene/oxy-2,6-dimethyl-3-sulfo-1,4-phenylene) | P906428 | C8H8O | Thermal property | Glass transition temperature | 140 | 0 | C
Copolymer | poly(oxy-2,6-dimethyl-1,4-phenylene/oxy-2,6-dimethyl-3-sulfo-1,4-phenylene) | P906428 | C8H8O | Electric property | Electric conductivity | 0.00775 | 4.429488e-05 | 1/(ohm*cm)
Copolymer | poly(oxy-2,6-dimethyl-1,4-phenylene/oxy-2,6-dimethyl-3-sulfo-1,4-phenylene) | P906428 | C8H8O | Electric property | Volume resistivity | 140 | 1225236.4 | ohm*cm
Copolymer | poly(oxy-2,6-dimethyl-1,4-phenylene/oxy-2,6-dimethyl-3-sulfo-1,4-phenylene) | P906428 | C8H8O | Physicochemical property | Gas permeability coefficient p | 7.5e-14 | 4.630067e-25 | cm3(STP)cm/(cm2*s*Pa)
Copolymer | poly(oxy-2,6-dimethyl-1,4-phenylene/oxy-2,6-dimethyl-3-sulfo-1,4-phenylene) | P906428 | C8H8O | Physicochemical property | Water absorption | 12.975 | 35.3448 | wt%
Copolymer | poly(oxy-2,6-dimethyl-1,4-phenylene/oxy-2,6-dimethyl-3-sulfo-1,4-phenylene) | P906428 | C8H8O | Tensile property | Elongation at break | 5.67 | 0 | %
Copolymer | poly(oxy-2,6-dimethyl-1,4-phenylene/oxy-2,6-dimethyl-3-sulfo-1,4-phenylene) | P906428 | C8H8O | Tensile property | Tensile stress strength at break | 0.1466 | 0 | GPa
Copolymer | poly(1,1',3,3'-tetraoxo-5,5'-biisoindoline-2,2'-diyl-1,3-phenylene/1,1',3,3'-tetraoxo-5,5'-biisoindoline-2,2'-diyl-1,4-phenyleneoxy-1,4-phenylene) | P906429 | C22H10N2O4 | Thermal property | Glass transition temperature | 119.2 | 0 | C
Copolymer | poly(1,1',3,3'-tetraoxo-5,5'-biisoindoline-2,2'-diyl-1,3-phenylene/1,1',3,3'-tetraoxo-5,5'-biisoindoline-2,2'-diyl-1,4-phenyleneoxy-1,4-phenylene) | P906429 | C22H10N2O4 | Thermal property | Thermal decomposition temperature | 272.8 | 0 | C
Copolymer | poly(1,1',3,3'-tetraoxo-5,5'-biisoindoline-2,2'-diyl-1,3-phenylene/1,1',3,3'-tetraoxo-5,5'-biisoindoline-2,2'-diyl-1,4-phenyleneoxy-1,4-phenylene) | P906429 | C22H10N2O4 | Physicochemical property | Surface tension | 43.04 | 0 | mN/m
Copolymer | poly(1,1',3,3'-tetraoxo-5,5'-biisoindoline-2,2'-diyl-1,3-phenylene/1,1',3,3'-tetraoxo-5,5'-biisoindoline-2,2'-diyl-1,4-phenyleneoxy-1,4-phenylene) | P906429 | C22H10N2O4 | Tensile property | Dynamic mechanical properties storage modulus | 0.0483 | 0 | GPa
Copolymer | poly(1,1',3,3'-tetraoxo-5,5'-biisoindoline-2,2'-diyl-1,3-phenylene/1,1',3,3'-tetraoxo-5,5'-biisoindoline-2,2'-diyl-1,4-phenyleneoxy-1,4-phenylene) | P906429 | C22H10N2O4 | Tensile property | Dynamic mechanical properties loss tangent | 0.71 | 0
Copolymer | poly(1,1',3,3'-tetraoxo-5,5'-biisoindoline-2,2'-diyl-1,3-phenylene/1,1',3,3'-tetraoxo-5,5'-biisoindoline-2,2'-diyl-1,4-phenyleneoxy-1,4-phenylene) | P906429 | C22H10N2O4 | Tensile property | Elongation at break | 61.8 | 0 | %
Copolymer | poly(oxy-1-methyl-2-oxoethylene)-oxyethyleneoxy-poly(2-methyl-1-oxoethyleneoxy) | P906430 | C3H4O2 | Thermal property | Crystallization temperature | 128.8 | 0 | C
Copolymer | poly(oxy-1-methyl-2-oxoethylene)-oxyethyleneoxy-poly(2-methyl-1-oxoethyleneoxy) | P906430 | C3H4O2 | Thermal property | Glass transition temperature | 56.55 | 41.07 | C
Copolymer | poly(oxy-1-methyl-2-oxoethylene)-oxyethyleneoxy-poly(2-methyl-1-oxoethyleneoxy) | P906430 | C3H4O2 | Thermal property | Heat of crystallization | 2.84 | 0 | cal/g
Copolymer | poly(oxy-1-methyl-2-oxoethylene)-oxyethyleneoxy-poly(2-methyl-1-oxoethyleneoxy) | P906430 | C3H4O2 | Thermal property | Heat of fusion | 0.00614 | 0 | kcal/g
Copolymer | poly(oxy-1-methyl-2-oxoethylene)-oxyethyleneoxy-poly(2-methyl-1-oxoethyleneoxy) | P906430 | C3H4O2 | Thermal property | Melting temperature | 166.75 | 4.083333 | C
Copolymer | poly[(E)-pent-1-ene-1,5-diyl/pentane-1,5-diyl] | P906431 | CH2 | Thermal property | Heat of fusion | 0.0117 | 8.175395e-05 | kcal/g
Copolymer | poly[(E)-pent-1-ene-1,5-diyl/pentane-1,5-diyl] | P906431 | CH2 | Thermal property | Melting temperature | 62 | 481.376 | C
Copolymer | poly[(Z)-pent-1-ene-1,5-diyl/pentane-1,5-diyl] | P906432 | CH2 | Thermal property | Heat of fusion | 0.00748 | 2.564579e-05 | kcal/g
Copolymer | poly[(Z)-pent-1-ene-1,5-diyl/pentane-1,5-diyl] | P906432 | CH2 | Thermal property | Melting temperature | 54.6 | 320.7707 | C
Copolymer | poly[oct-1-ene-1,8-diyl/octane-1,8-diyl] | P906433 | CH2 | Thermal property | Heat of fusion | 0.0206 | 3.646051e-05 | kcal/g
Copolymer | poly[oct-1-ene-1,8-diyl/octane-1,8-diyl] | P906433 | CH2 | Thermal property | Melting temperature | 95.3 | 237.0107 | C
Copolymer | poly[oxy-3,3',5,5'-tetramethylbiphenyl-4,4'-diyloxy-1,4-phenylenecarbonyl-1,4-phenylene/oxy-3,3',5,5'-tetramethylbiphenyl-4,4'-diyloxy-2-(sodiooxy)sulfonyl-1,4-phenylenecarbonyl-3-(sodiooxy)sulfonyl-1,4-phenylene] | P906434 | C29H24O3 | Thermal property | Glass transition temperature | 267 | 0 | C
Copolymer | poly[oxy-3,3',5,5'-tetramethylbiphenyl-4,4'-diyloxy-1,4-phenylenecarbonyl-1,4-phenylene/oxy-3,3',5,5'-tetramethylbiphenyl-4,4'-diyloxy-2-(sodiooxy)sulfonyl-1,4-phenylenecarbonyl-3-(sodiooxy)sulfonyl-1,4-phenylene] | P906434 | C29H24O3 | Physicochemical property | Gas diffusion coefficient d | 2.1e-08 | 2.387547e-16 | cm2/s
Copolymer | poly[oxy-3,3',5,5'-tetramethylbiphenyl-4,4'-diyloxy-1,4-phenylenecarbonyl-1,4-phenylene/oxy-3,3',5,5'-tetramethylbiphenyl-4,4'-diyloxy-2-(sodiooxy)sulfonyl-1,4-phenylenecarbonyl-3-(sodiooxy)sulfonyl-1,4-phenylene] | P906434 | C29H24O3 | Physicochemical property | Gas permeability coefficient p | 6.9e-14 | 3.526339e-25 | cm3(STP)cm/(cm2*s*Pa)
Copolymer | poly[imino-1,4-phenylene/oxy(1-amino-4-sulfonaphthalene-2,6-diyl)] | P906436 | C6H5N | Thermal property | Thermal decomposition temperature | 182 | 1.333333 | C
Copolymer | poly[imino-1,4-phenylene/oxy(1-amino-4-sulfonaphthalene-2,6-diyl)] | P906436 | C6H5N | Electric property | Electric conductivity | 0.0702 | 0.004224731 | 1/(ohm*cm)
Copolymer | poly[imino-1,4-phenylene/oxy(1-amino-4-sulfonaphthalene-2,6-diyl)] | P906436 | C6H5N | Electric property | Volume resistivity | 56.815 | 2764.759 | ohm*cm
Copolymer | poly{poly[oxybiphenyl-4,4'-diyloxycarbonylimino(4-methyl-1,3-phenylene)iminocarbonyl]-poly[oxyethyleneoxyethyleneoxycarbonylimino(4-methyl-1,3-phenylene)iminocarbonyl]} | P906442 | C21H16N2O4 | Thermal property | Lc phase transition temperature | 214.2 | 0 | C
Copolymer | poly{poly[oxybiphenyl-4,4'-diyloxycarbonylimino(4-methyl-1,3-phenylene)iminocarbonyl]-poly[oxyethyleneoxyethyleneoxycarbonylimino(4-methyl-1,3-phenylene)iminocarbonyl]} | P906442 | C21H16N2O4 | Thermal property | Melting temperature | 173.4 | 0 | C
Copolymer | poly{poly[poly(oxy-1-methyl-2-oxoethylene)-oxybutane-1,4-diyloxy-poly(2-methyl-1-oxoethyleneoxy)-carbonyliminohexane-1,6-diyliminocarbonyl]-oxy-2-(10-oxo-9,10-dihydro-9-oxa-10-lamda5-phosphaphenanthren-10-yl)-1,4-phenyleneoxycarbonyliminohexane-1,6-diyliminocarbonyl} | P906443 | C3H4O2 | Thermal property | Glass transition temperature | 56.5 | 2.491429 | C
Copolymer | poly{poly[poly(oxy-1-methyl-2-oxoethylene)-oxybutane-1,4-diyloxy-poly(2-methyl-1-oxoethyleneoxy)-carbonyliminohexane-1,6-diyliminocarbonyl]-oxy-2-(10-oxo-9,10-dihydro-9-oxa-10-lamda5-phosphaphenanthren-10-yl)-1,4-phenyleneoxycarbonyliminohexane-1,6-diyliminocarbonyl} | P906443 | C3H4O2 | Thermal property | Thermal decomposition temperature | 238.5 | 43.71429 | C
Copolymer | poly{poly[poly(oxy-1-methyl-2-oxoethylene)-oxybutane-1,4-diyloxy-poly(2-methyl-1-oxoethyleneoxy)-carbonyliminohexane-1,6-diyliminocarbonyl]-oxy-2-(10-oxo-9,10-dihydro-9-oxa-10-lamda5-phosphaphenanthren-10-yl)-1,4-phenyleneoxycarbonyliminohexane-1,6-diyliminocarbonyl} | P906443 | C3H4O2 | Thermal property | Thermal decomposition weight loss | 5 | 0 | %
Copolymer | poly{poly[poly(oxy-1-methyl-2-oxoethylene)-oxybutane-1,4-diyloxy-poly(2-methyl-1-oxoethyleneoxy)-carbonyliminohexane-1,6-diyliminocarbonyl]-oxy-2-(10-oxo-9,10-dihydro-9-oxa-10-lamda5-phosphaphenanthren-10-yl)-1,4-phenyleneoxycarbonyliminohexane-1,6-diyliminocarbonyl} | P906443 | C3H4O2 | Heat resistance and combustion | Oxygen index | 31 | 2.857143 | %
Copolymer | poly[biphenyl-4,4'-diyl(methyl)(trifluoromethyl)methylene/1,1':4',1''-terphenyl-4,4''-diyl(methyl)(trifluoromethyl)methylene] | P906444 | C15H11F3 | Physical property | Density | 1.217 | 0 | g/cm3
Copolymer | poly[biphenyl-4,4'-diyl(methyl)(trifluoromethyl)methylene/1,1':4',1''-terphenyl-4,4''-diyl(methyl)(trifluoromethyl)methylene] | P906444 | C15H11F3 | Physical property | Specific volume | 0.8216 | 0 | cm3/g
Copolymer | poly[biphenyl-4,4'-diyl(methyl)(trifluoromethyl)methylene/1,1':4',1''-terphenyl-4,4''-diyl(methyl)(trifluoromethyl)methylene] | P906444 | C15H11F3 | Physicochemical property | Gas diffusion coefficient d | 1.3e-07 | 9.03336e-12 | cm2/s
Copolymer | poly[biphenyl-4,4'-diyl(methyl)(trifluoromethyl)methylene/1,1':4',1''-terphenyl-4,4''-diyl(methyl)(trifluoromethyl)methylene] | P906444 | C15H11F3 | Physicochemical property | Gas permeability coefficient p | 5.95e-12 | 6.220593e-24 | cm3(STP)cm/(cm2*s*Pa)
Copolymer | poly[biphenyl-4,4'-diyl(ethyl)(trifluoromethyl)methylene/1,1':4',1''-terphenyl-4,4''-diyl(ethyl)(trifluoromethyl)methylene] | P906445 | C16H13F3 | Physical property | Density | 1.209 | 0 | g/cm3
Copolymer | poly[biphenyl-4,4'-diyl(ethyl)(trifluoromethyl)methylene/1,1':4',1''-terphenyl-4,4''-diyl(ethyl)(trifluoromethyl)methylene] | P906445 | C16H13F3 | Physical property | Specific volume | 0.8272 | 0 | cm3/g
Copolymer | poly[biphenyl-4,4'-diyl(ethyl)(trifluoromethyl)methylene/1,1':4',1''-terphenyl-4,4''-diyl(ethyl)(trifluoromethyl)methylene] | P906445 | C16H13F3 | Physicochemical property | Gas diffusion coefficient d | 6.1e-08 | 4.759232e-12 | cm2/s
Copolymer | poly[biphenyl-4,4'-diyl(ethyl)(trifluoromethyl)methylene/1,1':4',1''-terphenyl-4,4''-diyl(ethyl)(trifluoromethyl)methylene] | P906445 | C16H13F3 | Physicochemical property | Gas permeability coefficient p | 3.15e-12 | 1.659657e-24 | cm3(STP)cm/(cm2*s*Pa)
Copolymer | poly[biphenyl-4,4'-diyl(phenyl)(trifluoromethyl)methylene/1,1':4',1''-terphenyl-4,4''-diyl(phenyl)(trifluoromethyl)methylene] | P906446 | C20H13F3 | Physical property | Density | 1.211 | 0 | g/cm3
Copolymer | poly[biphenyl-4,4'-diyl(phenyl)(trifluoromethyl)methylene/1,1':4',1''-terphenyl-4,4''-diyl(phenyl)(trifluoromethyl)methylene] | P906446 | C20H13F3 | Physical property | Specific volume | 0.8258 | 0 | cm3/g
Copolymer | poly[biphenyl-4,4'-diyl(phenyl)(trifluoromethyl)methylene/1,1':4',1''-terphenyl-4,4''-diyl(phenyl)(trifluoromethyl)methylene] | P906446 | C20H13F3 | Physicochemical property | Gas diffusion coefficient d | 1.2e-07 | 1.782427e-12 | cm2/s
Copolymer | poly[biphenyl-4,4'-diyl(phenyl)(trifluoromethyl)methylene/1,1':4',1''-terphenyl-4,4''-diyl(phenyl)(trifluoromethyl)methylene] | P906446 | C20H13F3 | Physicochemical property | Gas permeability coefficient p | 6.5e-12 | 1.820595e-23 | cm3(STP)cm/(cm2*s*Pa)
Copolymer | poly[biphenyl-4,4'-diyl(4-fluorophenyl)(trifluoromethyl)methylene/1,1':4',1''-terphenyl-4,4''-diyl(4-fluorophenyl)(trifluoromethyl)methylene] | P906447 | C20H12F4 | Physical property | Density | 1.253 | 0 | g/cm3
Copolymer | poly[biphenyl-4,4'-diyl(4-fluorophenyl)(trifluoromethyl)methylene/1,1':4',1''-terphenyl-4,4''-diyl(4-fluorophenyl)(trifluoromethyl)methylene] | P906447 | C20H12F4 | Physical property | Specific volume | 0.7981 | 0 | cm3/g
Copolymer | poly[biphenyl-4,4'-diyl(4-fluorophenyl)(trifluoromethyl)methylene/1,1':4',1''-terphenyl-4,4''-diyl(4-fluorophenyl)(trifluoromethyl)methylene] | P906447 | C20H12F4 | Physicochemical property | Gas diffusion coefficient d | 1.1e-07 | 5.828667e-12 | cm2/s
Copolymer | poly[biphenyl-4,4'-diyl(4-fluorophenyl)(trifluoromethyl)methylene/1,1':4',1''-terphenyl-4,4''-diyl(4-fluorophenyl)(trifluoromethyl)methylene] | P906447 | C20H12F4 | Physicochemical property | Gas permeability coefficient p | 6.6e-12 | 7.101964e-24 | cm3(STP)cm/(cm2*s*Pa)
Copolymer | poly[biphenyl-4,4'-diyl(2,3,4,5,6-pentafluorophenyl)(trifluoromethyl)methylene/1,1':4',1''-terphenyl-4,4''-diyl(2,3,4,5,6-pentafluorophenyl)(trifluoromethyl)methylene] | P906448 | C20H8F8 | Physical property | Density | 1.415 | 0 | g/cm3
Copolymer | poly[biphenyl-4,4'-diyl(2,3,4,5,6-pentafluorophenyl)(trifluoromethyl)methylene/1,1':4',1''-terphenyl-4,4''-diyl(2,3,4,5,6-pentafluorophenyl)(trifluoromethyl)methylene] | P906448 | C20H8F8 | Physical property | Specific volume | 0.7065 | 0 | cm3/g
Copolymer | poly[biphenyl-4,4'-diyl(2,3,4,5,6-pentafluorophenyl)(trifluoromethyl)methylene/1,1':4',1''-terphenyl-4,4''-diyl(2,3,4,5,6-pentafluorophenyl)(trifluoromethyl)methylene] | P906448 | C20H8F8 | Physicochemical property | Gas diffusion coefficient d | 2e-07 | 7.033947e-12 | cm2/s
Copolymer | poly[biphenyl-4,4'-diyl(2,3,4,5,6-pentafluorophenyl)(trifluoromethyl)methylene/1,1':4',1''-terphenyl-4,4''-diyl(2,3,4,5,6-pentafluorophenyl)(trifluoromethyl)methylene] | P906448 | C20H8F8 | Physicochemical property | Gas permeability coefficient p | 1.0175e-11 | 1.580894e-23 | cm3(STP)cm/(cm2*s*Pa)
Copolymer | poly{biphenyl-4,4'-diyl[4-(N,N-dimethylamino)phenyl](trifluoromethyl)methylene/1,1':4',1''-terphenyl-4,4''-diyl[4-(N,N-dimethylamino)phenyl](trifluoromethyl)methylene} | P906449 | C22H18F3N | Physicochemical property | Gas permeability coefficient p | 5.3e-12 | 7.471629e-24 | cm3(STP)cm/(cm2*s*Pa)
Copolymer | poly(5,5'-bibenzimidazole-2,2'-diyl-1,3-phenylene/[1,1'-bis(8-hydroxyquinolin-5-yl)-5,5'-bibenzimidazole-2,2'-diyl]-1,3-phenylene/[1-(8-hydroxyquinolin-5-yl)-5,5'-bibenzimidazole-2,2'-diyl]-1,3-phenylene) | P906450 | C20H12N4 | Thermal property | Glass transition temperature | 360 | 0 | C
Copolymer | poly(5,5'-bibenzimidazole-2,2'-diyl-1,3-phenylene/[1,1'-bis(8-hydroxyquinolin-5-yl)-5,5'-bibenzimidazole-2,2'-diyl]-1,3-phenylene/[1-(8-hydroxyquinolin-5-yl)-5,5'-bibenzimidazole-2,2'-diyl]-1,3-phenylene) | P906450 | C20H12N4 | Thermal property | Thermal decomposition temperature | 210 | 0 | C
Copolymer | poly(5,5'-bibenzimidazole-2,2'-diyl-1,3-phenylene/[1,1'-bis(8-hydroxyquinolin-5-yl)-5,5'-bibenzimidazole-2,2'-diyl]-1,3-phenylene/[1-(8-hydroxyquinolin-5-yl)-5,5'-bibenzimidazole-2,2'-diyl]-1,3-phenylene) | P906450 | C20H12N4 | Thermal property | Thermal decomposition weight loss | 0 | 0 | %
Copolymer | poly[1,3,4-oxadiazole-2,5-diyl-1,4-phenylene-1,3-dioxoisoindoline-2,5-diyl(dimethylsilanediyl)oxy(dimethylsilanediyl)-1,3-dioxoisoindoline-5,2-diyl-1,4-phenylene/1,3,4-oxadiazole-2,5-diyl-1,4-phenylene(1,3,6,8-tetraoxo-1,2,3,6,7,8-hexakishydroisoquinoliono[6,5,4-def]isoquinoline-2,7-diyl)-1,4-phenylene] | P906451 | C28H12N4O5 | Thermal property | Glass transition temperature | 255 | 0 | C
Copolymer | poly[1,3,4-oxadiazole-2,5-diyl-1,4-phenylene-1,3-dioxoisoindoline-2,5-diyl(dimethylsilanediyl)oxy(dimethylsilanediyl)-1,3-dioxoisoindoline-5,2-diyl-1,4-phenylene/1,3,4-oxadiazole-2,5-diyl-1,4-phenylene(1,3,6,8-tetraoxo-1,2,3,6,7,8-hexakishydroisoquinoliono[6,5,4-def]isoquinoline-2,7-diyl)-1,4-phenylene] | P906451 | C28H12N4O5 | Thermal property | Thermal decomposition temperature | 487 | 133.3333 | C
Copolymer | poly[1,3,4-oxadiazole-2,5-diyl-1,4-phenylene-1,3-dioxoisoindoline-2,5-diyl(dimethylsilanediyl)oxy(dimethylsilanediyl)-1,3-dioxoisoindoline-5,2-diyl-1,4-phenylene/1,3,4-oxadiazole-2,5-diyl-1,4-phenylene(1,3,6,8-tetraoxo-1,2,3,6,7,8-hexakishydroisoquinoliono[6,5,4-def]isoquinoline-2,7-diyl)-1,4-phenylene] | P906451 | C28H12N4O5 | Thermal property | Thermal decomposition weight loss | 10 | 0 | %
Copolymer | poly[1,3,4-oxadiazole-2,5-diyl-1,4-phenyleneoxy-1,4-phenylene-1,3-dioxoisoindoline-2,5-diyl(dimethylsilanediyl)oxy(dimethylsilanediyl)-1,3-dioxoisoindoline-5,2-diyl-1,4-phenyleneoxy-1,4-phenylene/1,3,4-oxadiazole-2,5-diyl-1,4-phenyleneoxy-1,4-phenylene(1,3,6,8-tetraoxo-1,2,3,6,7,8-hexakishydroisoquinoliono[6,5,4-def]isoquinoline-2,7-diyl)-1,4-phenyleneoxy-1,4-phenylene] | P906452 | C40H20N4O7 | Thermal property | Glass transition temperature | 219 | 0 | C
Copolymer | poly[1,3,4-oxadiazole-2,5-diyl-1,4-phenyleneoxy-1,4-phenylene-1,3-dioxoisoindoline-2,5-diyl(dimethylsilanediyl)oxy(dimethylsilanediyl)-1,3-dioxoisoindoline-5,2-diyl-1,4-phenyleneoxy-1,4-phenylene/1,3,4-oxadiazole-2,5-diyl-1,4-phenyleneoxy-1,4-phenylene(1,3,6,8-tetraoxo-1,2,3,6,7,8-hexakishydroisoquinoliono[6,5,4-def]isoquinoline-2,7-diyl)-1,4-phenyleneoxy-1,4-phenylene] | P906452 | C40H20N4O7 | Thermal property | Thermal decomposition temperature | 498.5 | 120.3333 | C
Copolymer | poly[1,3,4-oxadiazole-2,5-diyl-1,4-phenyleneoxy-1,4-phenylene-1,3-dioxoisoindoline-2,5-diyl(dimethylsilanediyl)oxy(dimethylsilanediyl)-1,3-dioxoisoindoline-5,2-diyl-1,4-phenyleneoxy-1,4-phenylene/1,3,4-oxadiazole-2,5-diyl-1,4-phenyleneoxy-1,4-phenylene(1,3,6,8-tetraoxo-1,2,3,6,7,8-hexakishydroisoquinoliono[6,5,4-def]isoquinoline-2,7-diyl)-1,4-phenyleneoxy-1,4-phenylene] | P906452 | C40H20N4O7 | Thermal property | Thermal decomposition weight loss | 10 | 0 | %
Copolymer | poly[1,3,4-oxadiazole-2,5-diyl-1,4-phenyleneoxy-1,3-phenylene-1,3-dioxoisoindoline-2,5-diyl(dimethylsilanediyl)oxy(dimethylsilanediyl)-1,3-dioxoisoindoline-5,2-diyl-1,3-phenyleneoxy-1,4-phenylene/1,3,4-oxadiazole-2,5-diyl-1,4-phenyleneoxy-1,3-phenylene(1,3,6,8-tetraoxo-1,2,3,6,7,8-hexakishydroisoquinoliono[6,5,4-def]isoquinoline-2,7-diyl)-1,3-phenyleneoxy-1,4-phenylene] | P906453 | C40H20N4O7 | Thermal property | Glass transition temperature | 201 | 0 | C
Copolymer | poly[1,3,4-oxadiazole-2,5-diyl-1,4-phenyleneoxy-1,3-phenylene-1,3-dioxoisoindoline-2,5-diyl(dimethylsilanediyl)oxy(dimethylsilanediyl)-1,3-dioxoisoindoline-5,2-diyl-1,3-phenyleneoxy-1,4-phenylene/1,3,4-oxadiazole-2,5-diyl-1,4-phenyleneoxy-1,3-phenylene(1,3,6,8-tetraoxo-1,2,3,6,7,8-hexakishydroisoquinoliono[6,5,4-def]isoquinoline-2,7-diyl)-1,3-phenyleneoxy-1,4-phenylene] | P906453 | C40H20N4O7 | Thermal property | Thermal decomposition temperature | 488 | 133.3333 | C
Copolymer | poly[1,3,4-oxadiazole-2,5-diyl-1,4-phenyleneoxy-1,3-phenylene-1,3-dioxoisoindoline-2,5-diyl(dimethylsilanediyl)oxy(dimethylsilanediyl)-1,3-dioxoisoindoline-5,2-diyl-1,3-phenyleneoxy-1,4-phenylene/1,3,4-oxadiazole-2,5-diyl-1,4-phenyleneoxy-1,3-phenylene(1,3,6,8-tetraoxo-1,2,3,6,7,8-hexakishydroisoquinoliono[6,5,4-def]isoquinoline-2,7-diyl)-1,3-phenyleneoxy-1,4-phenylene] | P906453 | C40H20N4O7 | Thermal property | Thermal decomposition weight loss | 10 | 0 | %
Copolymer | poly[oxycarbonyloxy-1-(chloromethyl)ethylene/oxycarbonyloxy-1-(chloromethyl)ethylene] | P906457 | C4H5ClO3 | Thermal property | Glass transition temperature | 29 | 4.571429 | C
Copolymer | poly(sulfonylbutane-1,4-diyl/sulfonylbut-2-ene-1,4-diyl) | P906458 | C4H6O2S | Thermal property | Thermal decomposition temperature | 342 | 3468 | C
Copolymer | poly(sulfonylbutane-1,4-diyl/sulfonylbut-2-ene-1,4-diyl) | P906458 | C4H6O2S | Thermal property | Thermal decomposition weight loss | 27.5 | 675 | %
Copolymer | poly(sulfonyl-1-methylbutane-1,4-diyl/sulfonyl-1-methylbut-2-ene-1,4-diyl) | P906459 | C5H8O2S | Thermal property | Glass transition temperature | 76.3 | 125.6897 | C
Copolymer | poly(sulfonyl-1-methylbutane-1,4-diyl/sulfonyl-1-methylbut-2-ene-1,4-diyl) | P906459 | C5H8O2S | Thermal property | Thermal decomposition temperature | 309 | 3312.428 | C
Copolymer | poly(sulfonyl-1-methylbutane-1,4-diyl/sulfonyl-1-methylbut-2-ene-1,4-diyl) | P906459 | C5H8O2S | Thermal property | Thermal decomposition weight loss | 27.5 | 528.2609 | %
Copolymer | poly(sulfonyl-1-ethylbutane-1,4-diyl/sulfonyl-1-ethylbut-2-ene-1,4-diyl) | P906460 | C6H10O2S | Thermal property | Glass transition temperature | 66.15 | 314.3907 | C
Copolymer | poly(sulfonyl-1-ethylbutane-1,4-diyl/sulfonyl-1-ethylbut-2-ene-1,4-diyl) | P906460 | C6H10O2S | Thermal property | Thermal decomposition temperature | 294 | 982.8667 | C
Copolymer | poly(sulfonyl-1-ethylbutane-1,4-diyl/sulfonyl-1-ethylbut-2-ene-1,4-diyl) | P906460 | C6H10O2S | Thermal property | Thermal decomposition weight loss | 27.5 | 540 | %
Copolymer | poly(sulfonyl-2-methylbutane-1,4-diyl/sulfonyl-2-methylbut-2-ene-1,4-diyl) | P906461 | C5H8O2S | Thermal property | Glass transition temperature | 82.3 | 0 | C
Copolymer | poly(sulfonyl-2-methylbutane-1,4-diyl/sulfonyl-2-methylbut-2-ene-1,4-diyl) | P906461 | C5H8O2S | Thermal property | Thermal decomposition temperature | 245 | 2028 | C
Copolymer | poly(sulfonyl-2-methylbutane-1,4-diyl/sulfonyl-2-methylbut-2-ene-1,4-diyl) | P906461 | C5H8O2S | Thermal property | Thermal decomposition weight loss | 27.5 | 675 | %
Copolymer | poly(sulfonyl-1,4-dimethylbutane-1,4-diyl/sulfonyl-1,4-dimethylbut-2-ene-1,4-diyl) | P906462 | C6H10O2S | Thermal property | Glass transition temperature | 93.5 | 56.60178 | C
Copolymer | poly(sulfonyl-1,4-dimethylbutane-1,4-diyl/sulfonyl-1,4-dimethylbut-2-ene-1,4-diyl) | P906462 | C6H10O2S | Thermal property | Thermal decomposition temperature | 280 | 1538.989 | C
Copolymer | poly(sulfonyl-1,4-dimethylbutane-1,4-diyl/sulfonyl-1,4-dimethylbut-2-ene-1,4-diyl) | P906462 | C6H10O2S | Thermal property | Thermal decomposition weight loss | 27.5 | 532.8947 | %
Copolymer | poly(sulfonyl-1,2,4-trimethylbutane-1,4-diyl/sulfonyl-1,2,4-trimethylbut-2-ene-1,4-diyl) | P906463 | C7H12O2S | Thermal property | Thermal decomposition temperature | 222 | 533.3333 | C
Copolymer | poly(sulfonyl-1,2,4-trimethylbutane-1,4-diyl/sulfonyl-1,2,4-trimethylbut-2-ene-1,4-diyl) | P906463 | C7H12O2S | Thermal property | Thermal decomposition weight loss | 27.5 | 675 | %
Copolymer | poly(sulfonylcyclopentane-1,3-diyl/sulfonylcyclopent-4-ene-1,3-diyl) | P906464 | C5H8O2S | Thermal property | Thermal decomposition temperature | 318.5 | 1182.061 | C
Copolymer | poly(sulfonylcyclopentane-1,3-diyl/sulfonylcyclopent-4-ene-1,3-diyl) | P906464 | C5H8O2S | Thermal property | Thermal decomposition weight loss | 27.5 | 552.2727 | %
Copolymer | poly(sulfonylcyclohexane-1,4-diyl/sulfonylcyclohex-2-ene-1,4-diyl) | P906465 | C6H10O2S | Thermal property | Thermal decomposition temperature | 247 | 2752.152 | C
Copolymer | poly(sulfonylcyclohexane-1,4-diyl/sulfonylcyclohex-2-ene-1,4-diyl) | P906465 | C6H10O2S | Thermal property | Thermal decomposition weight loss | 27.5 | 552.2727 | %
Copolymer | poly[(1-methyl-4-oxopiperidine-3,5-diylidene)methanylylidenefuran-2,5-diylterephthaloylfuran-2,5-diylmethanylylidene/(1-methyl-4-oxopiperidine-3,5-diylidene)methanylylidene-1,4-phenyleneterephthaloyl-1,4-phenylenemethanylylidene] | P906466 | C28H21NO3 | Thermal property | Thermal decomposition temperature | 500 | 0 | C
Copolymer | poly[(1-methyl-4-oxopiperidine-3,5-diylidene)methanylylidenefuran-2,5-diylterephthaloylfuran-2,5-diylmethanylylidene/(1-methyl-4-oxopiperidine-3,5-diylidene)methanylylidene-1,4-phenyleneterephthaloyl-1,4-phenylenemethanylylidene] | P906466 | C28H21NO3 | Thermal property | Thermal decomposition weight loss | 79 | 0 | %
Copolymer | poly[(1-methyl-4-oxopiperidine-3,5-diylidene)methanylylidenefuran-2,5-diylhexanedioylfuran-2,5-diylmethanylylidene/(1-methyl-4-oxopiperidine-3,5-diylidene)methanylylidene-1,4-phenylenehexanedioyl-1,4-phenylenemethanylylidene] | P906467 | C26H25NO3 | Thermal property | Thermal decomposition temperature | 500 | 0 | C
Copolymer | poly[(1-methyl-4-oxopiperidine-3,5-diylidene)methanylylidenefuran-2,5-diylhexanedioylfuran-2,5-diylmethanylylidene/(1-methyl-4-oxopiperidine-3,5-diylidene)methanylylidene-1,4-phenylenehexanedioyl-1,4-phenylenemethanylylidene] | P906467 | C26H25NO3 | Thermal property | Thermal decomposition weight loss | 79 | 0 | %
Copolymer | poly[1-carboxy-1-(carboxymethyl)ethylene/1-[(1-methylethyl)carbamoyl]ethylene] | P906468 | C6H11NO | Thermal property | Glass transition temperature | 156.3 | 5.538667 | C
Copolymer | poly[1-carboxy-1-(methoxycarbonylmethyl)ethylene/1-[(1-methylethyl)carbamoyl]ethylene] | P906469 | C6H11NO | Thermal property | Glass transition temperature | 149 | 1.333333 | C
Copolymer | poly[1-(methoxycarbonyl)-1-(methoxycarbonylmethyl)ethylene/1-[(1-methylethyl)carbamoyl]ethylene] | P906470 | C6H11NO | Thermal property | Glass transition temperature | 130 | 47.26667 | C
Copolymer | poly[1-(butoxycarbonylmethyl)-1-carboxyethylene/1-[(1-methylethyl)carbamoyl]ethylene] | P906471 | C6H11NO | Thermal property | Glass transition temperature | 138.25 | 10.08333 | C
Copolymer | poly[1-carboxy-1-(carboxymethyl)ethylene/1-(methoxycarbony)-1-(methoxycarbonylmethyl)ethylene/1-[(1-methylethyl)carbamoyl]ethylene] | P906472 | C6H11NO | Thermal property | Glass transition temperature | 151.9 | 23.816 | C
Copolymer | poly[1-carboxy-1-(octyloxycarbonylmethyl)ethylene/1-[(1-methylethyl)carbamoyl]ethylene] | P906473 | C6H11NO | Thermal property | Glass transition temperature | 137 | 1.613333 | C
Copolymer | poly[1-carboxy-1-(hexadecyloxycarbonylmethyl)ethylene/1-[(1-methylethyl)carbamoyl]ethylene] | P906474 | C6H11NO | Thermal property | Glass transition temperature | 136.2 | 0 | C
Copolymer | poly(1,4-dihydroxy-1-methylbutane-1,4-diyl/2-methyltetrahydrofuran-2,5-diyl) | P906475 | C5H8O | Physicochemical property | Gas permeability coefficient p | 4.55e-14 | 0 | cm3(STP)cm/(cm2*s*Pa)
Copolymer | poly(1-phenylethylene)-methylsilanediyl-poly(1-phenylethylene) | P906476 | CH4Si | Thermal property | Glass transition temperature | 66.5 | 147 | C
Copolymer | poly(1-phenylethylene)-methylsilanediyl-poly(1-phenylethylene) | P906476 | CH4Si | Electric property | Dielectric loss factor | 0 | 0
Copolymer | poly(1-phenylethylene)-(3-cyanopropyl)(methyl)silandiyl-poly(1-phenylethylene) | P906477 | C5H9NSi | Thermal property | Glass transition temperature | 68 | 133.3333 | C
Copolymer | poly(1-phenylethylene)-(3-cyanopropyl)(methyl)silandiyl-poly(1-phenylethylene) | P906477 | C5H9NSi | Electric property | Dielectric loss factor | 0.00585 | 6.163333e-06
Copolymer | poly(ethyleneoxy)-carbonyl(dimethylmethylene)-poly[2-(2,3,4,5,6-pentafluorophenyl)ethylene] | P906478 | C4H6O | Thermal property | Glass transition temperature | 95 | 0 | C
Copolymer | poly(ethyleneoxy)-carbonyl(dimethylmethylene)-poly[2-(2,3,4,5,6-pentafluorophenyl)ethylene] | P906478 | C4H6O | Thermal property | Melting temperature | 48 | 0 | C
Copolymer | poly(ethyleneoxy)-carbonyl(dimethylmethylene)-poly[2-(2,3,4,5,6-pentafluorophenyl)ethylene] | P906478 | C4H6O | Dilute solution property | Radius of gyration | 37.5 | 0 | nm
Copolymer | poly(ethyleneoxy)-carbonyl(dimethylmethylene)-poly[2-(2,3,4,5,6-pentafluorophenyl)ethylene] | P906478 | C4H6O | Dilute solution property | Second virial coefficient | 12 | 0 | cm3*mol/g2
Copolymer | poly(but-1-ene-1,4-diyl/1-cyanoethylene/ethylene) | P906479 | CH2 | Physical property | Density | 0.965 | 0.0003 | g/cm3
Copolymer | poly(but-1-ene-1,4-diyl/1-cyanoethylene/ethylene) | P906479 | CH2 | Physical property | Specific volume | 1.035 | 0.0003 | cm3/g
Copolymer | poly(but-1-ene-1,4-diyl/1-cyanoethylene/ethylene) | P906479 | CH2 | Thermal property | Glass transition temperature | -23 | 21.33333 | C
Copolymer | poly(but-1-ene-1,4-diyl/1-cyanoethylene/ethylene) | P906479 | CH2 | Physicochemical property | Gas permeability coefficient p | 6.185e-13 | 4.369288e-25 | cm3(STP)cm/(cm2*s*Pa)
Copolymer | poly[ureylene-4-methyl-1,3-phenyleneureylene-poly(but-1-ene-1,4-diyl/1-cyanoethylene)] | P906480 | C3H3N | Physical property | Density | 0.993 | 1.2e-05 | g/cm3
Copolymer | poly[ureylene-4-methyl-1,3-phenyleneureylene-poly(but-1-ene-1,4-diyl/1-cyanoethylene)] | P906480 | C3H3N | Physical property | Specific volume | 1.005 | 3.333333e-05 | cm3/g
Copolymer | poly[ureylene-4-methyl-1,3-phenyleneureylene-poly(but-1-ene-1,4-diyl/1-cyanoethylene)] | P906480 | C3H3N | Thermal property | Glass transition temperature | -55.5 | 56.33333 | C
Copolymer | poly[ureylene-4-methyl-1,3-phenyleneureylene-poly(but-1-ene-1,4-diyl/1-cyanoethylene)] | P906480 | C3H3N | Physicochemical property | Gas permeability coefficient p | 2.991e-12 | 1.090211e-23 | cm3(STP)cm/(cm2*s*Pa)
Copolymer | poly[1-phenylethylene/1-(4-sulfophenyl)ethylene]-poly[1-(1-methylethyl)ethylene/1-methylbutane-1,4-diyl] | P906488 | C8H8 | Electric property | Electric conductivity | 0.0335 | 0.0002869413 | 1/(ohm*cm)
Copolymer | poly[1-phenylethylene/1-(4-sulfophenyl)ethylene]-poly[1-(1-methylethyl)ethylene/1-methylbutane-1,4-diyl] | P906488 | C8H8 | Electric property | Volume resistivity | 30 | 110214.1 | ohm*cm
Copolymer | poly[oxycarbonyloxyethylene/oxycarbonyloxy(2,2-dimethylpropane-1,3-diyl)] | P906489 | C3H4O3 | Thermal property | Crystallization temperature | 94 | 136.0133 | C
Copolymer | poly[oxycarbonyloxyethylene/oxycarbonyloxy(2,2-dimethylpropane-1,3-diyl)] | P906489 | C3H4O3 | Thermal property | Glass transition temperature | -40.5 | 5.130667 | C
Copolymer | poly[oxycarbonyloxyethylene/oxycarbonyloxy(2,2-dimethylpropane-1,3-diyl)] | P906489 | C3H4O3 | Thermal property | Heat of crystallization | 4.575 | 0.4256333 | cal/g
Copolymer | poly[oxycarbonyloxyethylene/oxycarbonyloxy(2,2-dimethylpropane-1,3-diyl)] | P906489 | C3H4O3 | Thermal property | Heat of fusion | 0.00411 | 4.855387e-06 | kcal/g
Copolymer | poly[oxycarbonyloxyethylene/oxycarbonyloxy(2,2-dimethylpropane-1,3-diyl)] | P906489 | C3H4O3 | Thermal property | Thermal decomposition temperature | 271.7 | 27.97867 | C
Copolymer | poly[oxycarbonyloxyethylene/oxycarbonyloxy(2,2-dimethylpropane-1,3-diyl)] | P906489 | C3H4O3 | Thermal property | Thermal decomposition weight loss | 5 | 0 | %
Copolymer | poly[oxycarbonyloxyethylene/oxycarbonyloxy(2,2-dimethylpropane-1,3-diyl)] | P906489 | C3H4O3 | Thermal property | Melting temperature | 100.1 | 246.8391 | C
Copolymer | poly[oxycarbonyloxyethylene/oxycarbonyloxy(2,2-dimethylpropane-1,3-diyl)] | P906489 | C3H4O3 | Dilute solution property | Intrinsic viscosity eta | 1.89 | 0.08490667 | dl/g
Copolymer | poly[oxycarbonyloxyethylene/oxycarbonyloxy(2,2-dimethylpropane-1,3-diyl)] | P906489 | C3H4O3 | Tensile property | Elongation at break | 197.7 | 3823.075 | %
Copolymer | poly[oxycarbonyloxyethylene/oxycarbonyloxy(2,2-dimethylpropane-1,3-diyl)] | P906489 | C3H4O3 | Tensile property | Tensile modulus | 0.0163 | 8.962667e-06 | GPa
Copolymer | poly[oxycarbonyloxyethylene/oxycarbonyloxy(2,2-dimethylpropane-1,3-diyl)] | P906489 | C3H4O3 | Tensile property | Tensile stress strength at break | 0.2039 | 0.001607779 | GPa
Copolymer | poly[oxycarbonyloxyethylene/oxycarbonyloxy(2,2-dimethylpropane-1,3-diyl)] | P906489 | C3H4O3 | Flexural property | Dynamic flexural properties loss tanget | 0.08 | 6.666667e-06
Copolymer | poly[1,3-dioxoisoindoline-2,5-diyl[bis(trifluoromethyl)methylene]-1,3-dioxoisoindoline-5,2-diyl-5-carboxy-1,3-phenylene/1,3-dioxoisoindoline-2,5-diyl[bis(trifluoromethyl)methylene]-1,3-dioxoisoindoline-5,2-diyl-1,4-phenylene[bis(trifluoromethyl)methylene]-1,4-phenylene] | P906490 | C34H14F12N2O4 | Physical property | Density | 1.4823 | 0 | g/cm3
Copolymer | poly[1,3-dioxoisoindoline-2,5-diyl[bis(trifluoromethyl)methylene]-1,3-dioxoisoindoline-5,2-diyl-5-carboxy-1,3-phenylene/1,3-dioxoisoindoline-2,5-diyl[bis(trifluoromethyl)methylene]-1,3-dioxoisoindoline-5,2-diyl-1,4-phenylene[bis(trifluoromethyl)methylene]-1,4-phenylene] | P906490 | C34H14F12N2O4 | Physical property | Specific volume | 0.67463 | 0 | cm3/g
Copolymer | poly[1,3-dioxoisoindoline-2,5-diyl[bis(trifluoromethyl)methylene]-1,3-dioxoisoindoline-5,2-diyl-5-carboxy-1,3-phenylene/1,3-dioxoisoindoline-2,5-diyl[bis(trifluoromethyl)methylene]-1,3-dioxoisoindoline-5,2-diyl-1,4-phenylene[bis(trifluoromethyl)methylene]-1,4-phenylene] | P906490 | C34H14F12N2O4 | Thermal property | Glass transition temperature | 319 | 0 | C
Copolymer | poly[ethylene/1-(3-methylphenyl)ethylene/1-(4-methylphenyl)ethylene] | P906491 | CH2 | Thermal property | Crystallization temperature | 99.73 | 11.44653 | C
Copolymer | poly[ethylene/1-(3-methylphenyl)ethylene/1-(4-methylphenyl)ethylene] | P906491 | CH2 | Thermal property | Melting temperature | 113.275 | 6.365633 | C
Copolymer | poly[ethylene/1-butylethylene/1-(3-methylphenyl)ethylene/1-(4-methylphenyl)ethylene] | P906492 | CH2 | Thermal property | Crystallization temperature | 82.885 | 3.224033 | C
Copolymer | poly[ethylene/1-butylethylene/1-(3-methylphenyl)ethylene/1-(4-methylphenyl)ethylene] | P906492 | CH2 | Thermal property | Melting temperature | 97.935 | 1.5987 | C
Copolymer | poly(ethylene/1-(x-{3-[poly(ethyleneoxy)]propyl}phenyl)ethylene) | P906493 | CH2 | Thermal property | Melting temperature | 111.11 | 1050.10568 | C
Copolymer | poly(1-butylethylene/ethylene/1-(x-{3-[poly(ethyleneoxy)]propyl}phenyl)ethylene) | P906494 | CH2 | Thermal property | Melting temperature | 98.08 | 614.47688 | C
Copolymer | poly{[3-(acetylamino)-4-hydroxy-6-(hydroxymethyl)tetrahydro-2H-pyran-2,5-diyl]oxy/[3-amino-4-hydroxy-6-(hydroxymethyl)tetrahydro-2H-pyran-2,5-diyl]oxy}-poly(1-cyanoethylene) | P906495 | C3H3N | Thermal property | Thermal decomposition temperature | 300 | 0 | C
Copolymer | poly{[3-(acetylamino)-4-hydroxy-6-(hydroxymethyl)tetrahydro-2H-pyran-2,5-diyl]oxy/[3-amino-4-hydroxy-6-(hydroxymethyl)tetrahydro-2H-pyran-2,5-diyl]oxy}-poly(1-cyanoethylene) | P906495 | C3H3N | Thermal property | Thermal decomposition weight loss | 10 | 0 | %
Copolymer | poly(ethyleneoxy)-poly(carbonyl{1-[(benzyloxy)carbonyl]pyrrolidine-2,4-diyl}oxy)-poly(1-oxohexane-1,6-diyloxy) | P906497 | C2H4O | Thermal property | Glass transition temperature | -47.8 | 1.851556 | C
Copolymer | poly(ethyleneoxy)-poly(carbonyl{1-[(benzyloxy)carbonyl]pyrrolidine-2,4-diyl}oxy)-poly(1-oxohexane-1,6-diyloxy) | P906497 | C2H4O | Thermal property | Melting temperature | 51.75 | 4.754105 | C
Copolymer | poly{[3-(acetylamino)-4-hydroxy-6-(hydroxymethyl)tetrahydro-2H-pyran-2,5-diyl]oxy/{4-hydroxy-6-(hydroxymethyl)-3-[poly(2-cyanoethylene)amino]tetrahydro-2H-pyran-2,5-diyl}oxy} | P906498 | C3H3N | Thermal property | Thermal decomposition temperature | 260 | 0 | C
Copolymer | poly{[3-(acetylamino)-4-hydroxy-6-(hydroxymethyl)tetrahydro-2H-pyran-2,5-diyl]oxy/{4-hydroxy-6-(hydroxymethyl)-3-[poly(2-cyanoethylene)amino]tetrahydro-2H-pyran-2,5-diyl}oxy} | P906498 | C3H3N | Physicochemical property | Water absorption | 228 | 23019.48 | wt%
Copolymer | poly{[3-(acetylamino)-4-hydroxy-6-(hydroxymethyl)tetrahydro-2H-pyran-2,5-diyl]oxy/[4-hydroxy-6-(hydroxymethyl)-3-(poly{2-[amino(hydroxyimino)methyl]ethylene}amino)tetrahydro-2H-pyran-2,5-diyl]oxy} | P906499 | C3H6N2O | Thermal property | Thermal decomposition temperature | 160 | 0 | C
Copolymer | poly{[3-(acetylamino)-4-hydroxy-6-(hydroxymethyl)tetrahydro-2H-pyran-2,5-diyl]oxy/[4-hydroxy-6-(hydroxymethyl)-3-(poly{2-[amino(hydroxyimino)methyl]ethylene}amino)tetrahydro-2H-pyran-2,5-diyl]oxy} | P906499 | C3H6N2O | Physicochemical property | Water absorption | 549 | 98040.58 | wt%
Copolymer | poly{carbonylimino-1,4-phenylenemethylene-1,4-phenyleneureylenepropane-1,3-dily(dimethylsilanediyl)-poly[oxy(dimethylsilandiyl)]-propane-1,3-diylimino} | P906500 | C2H6OSi | Thermal property | Glass transition temperature | 280 | 0 | C
Copolymer | poly(1-phenylethylene)-1-methyl-2-oxoethylene-poly(oxyethylene)-oxy-1-oxo-2-methylethylene-poly(2-phenylethylene) | P906501 | C8H8 | Thermal property | Glass transition temperature | 67.5 | 8.333333 | C
Copolymer | poly(1-phenylethylene)-1-methyl-2-oxoethylene-poly(oxyethylene)-oxy-1-oxo-2-methylethylene-poly(2-phenylethylene) | P906501 | C8H8 | Thermal property | Heat of fusion | 0.012 | 7.0664e-05 | kcal/g
Copolymer | poly(1-phenylethylene)-1-methyl-2-oxoethylene-poly(oxyethylene)-oxy-1-oxo-2-methylethylene-poly(2-phenylethylene) | P906501 | C8H8 | Thermal property | Melting temperature | 48 | 3.466667 | C
Copolymer | poly[oxypropane-1,3-diyloxycarbonylnaphthalene-2,6-diylcarbonyl/poly(oxyethylene)-oxycarbonylnaphthalene-2,6-diylcarbony] | P906502 | C12H6O3 | Thermal property | Crystallization temperature | 61 | 798.989 | C
Copolymer | poly[oxypropane-1,3-diyloxycarbonylnaphthalene-2,6-diylcarbonyl/poly(oxyethylene)-oxycarbonylnaphthalene-2,6-diylcarbony] | P906502 | C12H6O3 | Thermal property | Glass transition temperature | 36 | 160.8 | C
Copolymer | poly[oxypropane-1,3-diyloxycarbonylnaphthalene-2,6-diylcarbonyl/poly(oxyethylene)-oxycarbonylnaphthalene-2,6-diylcarbony] | P906502 | C12H6O3 | Thermal property | Heat of fusion | 0.00504 | 3.149811e-06 | kcal/g
Copolymer | poly[oxypropane-1,3-diyloxycarbonylnaphthalene-2,6-diylcarbonyl/poly(oxyethylene)-oxycarbonylnaphthalene-2,6-diylcarbony] | P906502 | C12H6O3 | Thermal property | Thermal decomposition temperature | 377 | 6.593407 | C
Copolymer | poly[oxypropane-1,3-diyloxycarbonylnaphthalene-2,6-diylcarbonyl/poly(oxyethylene)-oxycarbonylnaphthalene-2,6-diylcarbony] | P906502 | C12H6O3 | Thermal property | Thermal decomposition weight loss | 5 | 0 | %
Copolymer | poly[oxypropane-1,3-diyloxycarbonylnaphthalene-2,6-diylcarbonyl/poly(oxyethylene)-oxycarbonylnaphthalene-2,6-diylcarbony] | P906502 | C12H6O3 | Thermal property | Melting temperature | 188 | 153.4945 | C
Copolymer | poly[oxypropane-1,3-diyloxycarbonylnaphthalene-2,6-diylcarbonyl/poly(oxyethylene)-oxycarbonylnaphthalene-2,6-diylcarbony] | P906502 | C12H6O3 | Physicochemical property | Water absorption | 2.7 | 2.292308 | wt%
Copolymer | poly[oxypropane-1,3-diyloxycarbonylnaphthalene-2,6-diylcarbonyl/poly(oxyethylene)-oxycarbonylnaphthalene-2,6-diylcarbony] | P906502 | C12H6O3 | Dilute solution property | Intrinsic viscosity eta | 0.88 | 0.01353846 | dl/g
Copolymer | poly[imino-1,4-phenylene/imino-4-(ethoxycarbonyl)-1,3-phenylene] | P906503 | C6H5N | Electric property | Electric conductivity | 0.0321 | 0 | 1/(ohm*cm)
Copolymer | poly[imino-1,4-phenylene/imino-4-(ethoxycarbonyl)-1,3-phenylene] | P906503 | C6H5N | Electric property | Volume resistivity | 31.2 | 0 | ohm*cm
Copolymer | poly{2,5-dioxo-1-[4-(phenyldiazenyl)phenyl]pyrrolidine-3,4-diyl/1-phenylethylene} | P906505 | C16H11N3O2 | Thermal property | Thermal decomposition temperature | 389 | 4644.222 | C
Copolymer | poly{2,5-dioxo-1-[4-(phenyldiazenyl)phenyl]pyrrolidine-3,4-diyl/1-phenylethylene} | P906505 | C16H11N3O2 | Thermal property | Thermal decomposition weight loss | 5 | 630.0654 | %
Copolymer | poly{2,5-dioxo-1-[4-(phenyldiazenyl)phenyl]pyrrolidine-3,4-diyl/1-phenylethylene} | P906505 | C16H11N3O2 | Dilute solution property | Intrinsic viscosity eta | 0.261 | 0.001603822 | dl/g
Copolymer | poly(imino-2-methyl-1,4-phenylenemethylene-3-methyl-1,4-phenyleneiminocarbonyl-2-carboxy-1,4-phenylenecarbonyl-4-carboxy-1,3-phenylenecarbonyl/1,3-dioxoisoindoline-2,5-diylcarbonyl-1,3-dioxoisoindoline-5,2-diyl-2-methyl-1,4-phenylenemethylene-3-methyl-1,4-phenylene) | P906506 | C32H20N2O5 | Thermal property | Glass transition temperature | 280 | 1438.154 | C
Copolymer | poly(imino-2-methyl-1,4-phenylenemethylene-3-methyl-1,4-phenyleneiminocarbonyl-2-carboxy-1,4-phenylenecarbonyl-4-carboxy-1,3-phenylenecarbonyl/1,3-dioxoisoindoline-2,5-diylcarbonyl-1,3-dioxoisoindoline-5,2-diyl-2-methyl-1,4-phenylenemethylene-3-methyl-1,4-phenylene) | P906506 | C32H20N2O5 | Thermal property | Thermal decomposition temperature | 527 | 2020.383 | C
Copolymer | poly(imino-2-methyl-1,4-phenylenemethylene-3-methyl-1,4-phenyleneiminocarbonyl-2-carboxy-1,4-phenylenecarbonyl-4-carboxy-1,3-phenylenecarbonyl/1,3-dioxoisoindoline-2,5-diylcarbonyl-1,3-dioxoisoindoline-5,2-diyl-2-methyl-1,4-phenylenemethylene-3-methyl-1,4-phenylene) | P906506 | C32H20N2O5 | Electric property | Dielectric constant ac | 3.255 | 0.1749606
Copolymer | poly(imino-2-methyl-1,4-phenylenemethylene-3-methyl-1,4-phenyleneiminocarbonyl-2-carboxy-1,4-phenylenecarbonyl-4-carboxy-1,3-phenylenecarbonyl/1,3-dioxoisoindoline-2,5-diylcarbonyl-1,3-dioxoisoindoline-5,2-diyl-2-methyl-1,4-phenylenemethylene-3-methyl-1,4-phenylene) | P906506 | C32H20N2O5 | Tensile property | Dynamic mechanical properties storage modulus | 2 | 1.56145 | GPa
Copolymer | poly[1-[4-(9H-carbazol-9-ylmethyl)phenyl]ethylene/2,5-dioxo-1-[4-(phenyldiazenyl)phenyl]pyrrolidine-3,4-diyl] | P906507 | C16H11N3O2 | Thermal property | Thermal decomposition temperature | 340 | 0 | C
Copolymer | poly[1-[4-(9H-carbazol-9-ylmethyl)phenyl]ethylene/2,5-dioxo-1-[4-(phenyldiazenyl)phenyl]pyrrolidine-3,4-diyl] | P906507 | C16H11N3O2 | Thermal property | Thermal decomposition weight loss | 5 | 0 | %
Copolymer | poly(5-acetyl-2-chloro-1,3-phenylenemethylene/5-acetyl-2-hydroxy-1,3-phenylenemethylene) | P906508 | C9H8O2 | Thermal property | Thermal decomposition temperature | 161 | 0 | C
Copolymer | poly(5-acetyl-2-chloro-1,3-phenylenemethylene/5-acetyl-2-hydroxy-1,3-phenylenemethylene) | P906508 | C9H8O2 | Dilute solution property | Intrinsic viscosity eta | 0.0011 | 0 | dl/g
Copolymer | poly(5-acetyl-2-chloro-1,3-phenylene-2-furylmethylene/5-acetyl-2-hydroxy-1,3-phenylene-2-furylmethylene) | P906509 | C13H10O3 | Thermal property | Thermal decomposition temperature | 241 | 0 | C
Copolymer | poly(5-acetyl-2-chloro-1,3-phenylene-2-furylmethylene/5-acetyl-2-hydroxy-1,3-phenylene-2-furylmethylene) | P906509 | C13H10O3 | Dilute solution property | Intrinsic viscosity eta | 0.0022 | 0 | dl/g
Copolymer | poly(2,1,3-benzothiadiazole-4,7-diylethene-1,2-diyl/[9,9-bis(2-ethylhexyl)fluorene-2,7-diyl]ethene-1,2-diyl) | P906510 | C8H4N2S | Thermal property | Thermal decomposition temperature | 366 | 341.3333 | C
Copolymer | poly(2,1,3-benzothiadiazole-4,7-diylethene-1,2-diyl/[9,9-bis(2-ethylhexyl)fluorene-2,7-diyl]ethene-1,2-diyl) | P906510 | C8H4N2S | Thermal property | Thermal decomposition weight loss | 5 | 0 | %
Copolymer | poly(2,1,3-benzothiadiazole-4,7-diylethene-1,2-diyl/2,5-bis(2-ethylhexyloxy)-1,4-phenyleneethene-1,2-diyl) | P906511 | C8H4N2S | Thermal property | Thermal decomposition temperature | 363 | 0 | C
Copolymer | poly(2,1,3-benzothiadiazole-4,7-diylethene-1,2-diyl/2,5-bis(2-ethylhexyloxy)-1,4-phenyleneethene-1,2-diyl) | P906511 | C8H4N2S | Thermal property | Thermal decomposition weight loss | 5 | 0 | %
Copolymer | poly(2,1,3-benzothiadiazole-4,7-diylethene-1,2-diyl/[9,9-bis(2-ethylhexyl)fluorene-2,7-diyl]ethene-1,2-diyl/2,5-bis(2-ethylhexyloxy)-1,4-phenyleneethene-1,2-diyl) | P906512 | C8H4N2S | Thermal property | Thermal decomposition temperature | 389.5 | 0.3333333 | C
Copolymer | poly(2,1,3-benzothiadiazole-4,7-diylethene-1,2-diyl/[9,9-bis(2-ethylhexyl)fluorene-2,7-diyl]ethene-1,2-diyl/2,5-bis(2-ethylhexyloxy)-1,4-phenyleneethene-1,2-diyl) | P906512 | C8H4N2S | Thermal property | Thermal decomposition weight loss | 5 | 0 | %
Copolymer | poly{1-[2-(ferrocenylcarbonyloxy)ethoxycarbonyl]-1-methylethylene/1-(methoxycarbonyl)-1-methylethylene} | P906513 | C5H8O2 | Thermal property | Glass transition temperature | 102.41 | 71.4614 | C
Copolymer | poly{1-[2-(ferrocenylcarbonyloxy)ethoxycarbonyl]-1-methylethylene/1-(methoxycarbonyl)-1-methylethylene} | P906513 | C5H8O2 | Thermal property | Thermal decomposition temperature | 250 | 0 | C
Copolymer | poly{1-[2-(ferrocenylcarbonyloxy)ethoxycarbonyl]-1-methylethylene/1-(methoxycarbonyl)-1-methylethylene} | P906513 | C5H8O2 | Thermal property | Thermal decomposition weight loss | 0 | 0 | %
Copolymer | poly{1-[x-(2-carboxybenzoyl)phenyl]ethylene/1-phenylethylene} | P906514 | C8H8 | Physical property | Density | 1.05 | 0.0002253333 | g/cm3
Copolymer | poly{1-[x-(2-carboxybenzoyl)phenyl]ethylene/1-phenylethylene} | P906514 | C8H8 | Physical property | Specific volume | 0.9525 | 0.0001856533 | cm3/g
Copolymer | poly{1-[x-(3-carboxyacryloyl)phenyl]ethylene/1-phenylethylene} | P906515 | C8H8 | Physical property | Density | 1.0365 | 0.000147 | g/cm3
Copolymer | poly{1-[x-(3-carboxyacryloyl)phenyl]ethylene/1-phenylethylene} | P906515 | C8H8 | Physical property | Specific volume | 0.9649 | 0.0001280533 | cm3/g
Copolymer | poly{1-[x-(3-carboxypropanoyl)phenyl]ethylene/1-phenylethylene} | P906516 | C8H8 | Physical property | Density | 1.0375 | 5.633333e-05 | g/cm3
Copolymer | poly{1-[x-(3-carboxypropanoyl)phenyl]ethylene/1-phenylethylene} | P906516 | C8H8 | Physical property | Specific volume | 0.9639 | 4.8e-05 | cm3/g
Copolymer | poly[1-(2-{4-[(2,4-dinitrophenyl)diazenyl]-2,6-dimethylphenoxy}ethyl)-2,5-dioxopyrrolidine-3,4-diyl/2,5-dioxopyrrolidine-3,4-diyl/1-phenylethylene] | P906517 | C4H3NO2 | Thermal property | Glass transition temperature | 208 | 0 | C
Copolymer | poly[1-(2-{4-[(2,4-dinitrophenyl)diazenyl]-2,6-dimethylphenoxy}ethyl)-2,5-dioxopyrrolidine-3,4-diyl/2,5-dioxopyrrolidine-3,4-diyl/1-phenylethylene] | P906517 | C4H3NO2 | Thermal property | Thermal decomposition temperature | 317 | 0 | C
Copolymer | poly[1-(2-{4-[(2,4-dinitrophenyl)diazenyl]-2,6-dimethylphenoxy}ethyl)-2,5-dioxopyrrolidine-3,4-diyl/2,5-dioxopyrrolidine-3,4-diyl/1-phenylethylene] | P906517 | C4H3NO2 | Thermal property | Thermal decomposition weight loss | 10 | 0 | %
Copolymer | poly[1-(2-{4-[(2-cyano-4-nitrophenyl)diazenyl]-2,6-dimethylphenoxy}ethyl)-2,5-dioxopyrrolidine-3,4-diyl/2,5-dioxopyrrolidine-3,4-diyl/1-phenylethylene] | P906518 | C4H3NO2 | Thermal property | Glass transition temperature | 210 | 0 | C
Copolymer | poly[1-(2-{4-[(2-cyano-4-nitrophenyl)diazenyl]-2,6-dimethylphenoxy}ethyl)-2,5-dioxopyrrolidine-3,4-diyl/2,5-dioxopyrrolidine-3,4-diyl/1-phenylethylene] | P906518 | C4H3NO2 | Thermal property | Thermal decomposition temperature | 353.5 | 0 | C
Copolymer | poly[1-(2-{4-[(2-cyano-4-nitrophenyl)diazenyl]-2,6-dimethylphenoxy}ethyl)-2,5-dioxopyrrolidine-3,4-diyl/2,5-dioxopyrrolidine-3,4-diyl/1-phenylethylene] | P906518 | C4H3NO2 | Thermal property | Thermal decomposition weight loss | 10 | 0 | %
Copolymer | poly[1-(2-{2,6-dimethyl-4-[(4-nitrophenyl)diazenyl]phenoxy}ethyl)-2,5-dioxopyrrolidine-3,4-diyl/2,5-dioxopyrrolidine-3,4-diyl/1-phenylethylene] | P906519 | C4H3NO2 | Thermal property | Glass transition temperature | 184 | 0 | C
Copolymer | poly[1-(2-{2,6-dimethyl-4-[(4-nitrophenyl)diazenyl]phenoxy}ethyl)-2,5-dioxopyrrolidine-3,4-diyl/2,5-dioxopyrrolidine-3,4-diyl/1-phenylethylene] | P906519 | C4H3NO2 | Thermal property | Thermal decomposition temperature | 338 | 0 | C
Copolymer | poly[1-(2-{2,6-dimethyl-4-[(4-nitrophenyl)diazenyl]phenoxy}ethyl)-2,5-dioxopyrrolidine-3,4-diyl/2,5-dioxopyrrolidine-3,4-diyl/1-phenylethylene] | P906519 | C4H3NO2 | Thermal property | Thermal decomposition weight loss | 10 | 0 | %
Copolymer | poly[1-(2-{4-[(4-cyanophenyl)diazenyl]-2,6-dimethylphenoxy}ethyl)-2,5-dioxopyrrolidine-3,4-diyl/2,5-dioxopyrrolidine-3,4-diyl/1-phenylethylene] | P906520 | C4H3NO2 | Thermal property | Glass transition temperature | 188 | 0 | C
Copolymer | poly[1-(2-{4-[(4-cyanophenyl)diazenyl]-2,6-dimethylphenoxy}ethyl)-2,5-dioxopyrrolidine-3,4-diyl/2,5-dioxopyrrolidine-3,4-diyl/1-phenylethylene] | P906520 | C4H3NO2 | Thermal property | Thermal decomposition temperature | 345 | 0 | C
Copolymer | poly[1-(2-{4-[(4-cyanophenyl)diazenyl]-2,6-dimethylphenoxy}ethyl)-2,5-dioxopyrrolidine-3,4-diyl/2,5-dioxopyrrolidine-3,4-diyl/1-phenylethylene] | P906520 | C4H3NO2 | Thermal property | Thermal decomposition weight loss | 10 | 0 | %
Copolymer | poly{oxy(1-methyl-3-oxopropane-1,3-diyl)/poly[oxy(3-methyl-1-oxopropane-1,3-diyl)]-{2-[(2,3-di{poly[oxy(1-methyl-3-oxopropane-3,1-diyl)]}propanoyloxy)-poly(ethyleneoxy)carbonyl]ethylene}-poly[(1-methyl-3-oxopropane-1,3-diyl)oxy]} | P906521 | C3H3O | Thermal property | Glass transition temperature | -5.5 | 56.14044 | C
Copolymer | poly{oxy(1-methyl-3-oxopropane-1,3-diyl)/poly[oxy(3-methyl-1-oxopropane-1,3-diyl)]-{2-[(2,3-di{poly[oxy(1-methyl-3-oxopropane-3,1-diyl)]}propanoyloxy)-poly(ethyleneoxy)carbonyl]ethylene}-poly[(1-methyl-3-oxopropane-1,3-diyl)oxy]} | P906521 | C3H3O | Thermal property | Thermal decomposition temperature | 260 | 0.5714286 | C
Copolymer | poly{oxy(1-methyl-3-oxopropane-1,3-diyl)/poly[oxy(3-methyl-1-oxopropane-1,3-diyl)]-{2-[(2,3-di{poly[oxy(1-methyl-3-oxopropane-3,1-diyl)]}propanoyloxy)-poly(ethyleneoxy)carbonyl]ethylene}-poly[(1-methyl-3-oxopropane-1,3-diyl)oxy]} | P906521 | C3H3O | Thermal property | Thermal decomposition weight loss | 50 | 0 | %
Copolymer | poly{oxy(1-methyl-3-oxopropane-1,3-diyl)/poly[oxy(3-methyl-1-oxopropane-1,3-diyl)]-{2-[(2,3-di{poly[oxy(1-methyl-3-oxopropane-3,1-diyl)]}propanoyloxy)-poly(ethyleneoxy)carbonyl]ethylene}-poly[(1-methyl-3-oxopropane-1,3-diyl)oxy]} | P906521 | C3H3O | Thermal property | Melting temperature | 173.7 | 7.195556 | C
Copolymer | poly(1-{3-[(4-aminophenyl)amino]propanoyloxy}ethylene/1-(3-chloropropanoyloxy)ethylene/1-hydroxyethylene/1-[3-({4-[poly(imino-4,1-phenylene)amino]phenyl}amino)propanoyloxy]ethylene) | P906522 | C6H5N | Thermal property | Thermal decomposition temperature | 300 | 8533.333 | C
Copolymer | poly(1-{3-[(4-aminophenyl)amino]propanoyloxy}ethylene/1-(3-chloropropanoyloxy)ethylene/1-hydroxyethylene/1-[3-({4-[poly(imino-4,1-phenylene)amino]phenyl}amino)propanoyloxy]ethylene) | P906522 | C6H5N | Electric property | Electric conductivity | 0.048 | 0 | 1/(ohm*cm)
Copolymer | poly(1-{3-[(4-aminophenyl)amino]propanoyloxy}ethylene/1-(3-chloropropanoyloxy)ethylene/1-hydroxyethylene/1-[3-({4-[poly(imino-4,1-phenylene)amino]phenyl}amino)propanoyloxy]ethylene) | P906522 | C6H5N | Electric property | Volume resistivity | 21 | 0 | ohm*cm
Copolymer | poly[oxy(6-oxohexane-1,6-diyl)]-imino-1,4-phenyleneimino-1,4-phenyleneimino-1,4-phenyleneimino-1,4-phenyleneimino-1,4-phenyleneimino-poly[(1-oxohexane-1,6-diyl)oxy] | P906523 | C6H10O2 | Thermal property | Crystallization temperature | 26.4 | 58.16 | C
Copolymer | poly[oxy(6-oxohexane-1,6-diyl)]-imino-1,4-phenyleneimino-1,4-phenyleneimino-1,4-phenyleneimino-1,4-phenyleneimino-1,4-phenyleneimino-poly[(1-oxohexane-1,6-diyl)oxy] | P906523 | C6H10O2 | Thermal property | Thermal decomposition temperature | 375 | 4506.667 | C
Copolymer | poly[oxy(6-oxohexane-1,6-diyl)]-imino-1,4-phenyleneimino-1,4-phenyleneimino-1,4-phenyleneimino-1,4-phenyleneimino-1,4-phenyleneimino-poly[(1-oxohexane-1,6-diyl)oxy] | P906523 | C6H10O2 | Thermal property | Melting temperature | 47.65 | 25.69357 | C
Copolymer | poly[imino(12-oxododecane-1,12-diyl)/imino(2-methylcyclohexane-1,4-diyl)methylene(3-methylcyclohexane-1,4-diyl)iminoisophthaloyl/imino(2-methylcyclohexane-1,4-diyl)methylene(3-methylcyclohexane-1,4-diyl)imino/(1-oxododecane-1,12-diyl)imino/isophthaloylimino(2-methylcyclohexane-1,4-diyl)methylene(3-methylcyclohexane-1,4-diyl)imino/isophthaloyl] | P906524 | C8H4O2 | Thermal property | Glass transition temperature | 163.6 | 0 | C
Copolymer | poly[imino(12-oxododecane-1,12-diyl)/imino(2-methylcyclohexane-1,4-diyl)methylene(3-methylcyclohexane-1,4-diyl)iminoisophthaloyl/imino(2-methylcyclohexane-1,4-diyl)methylene(3-methylcyclohexane-1,4-diyl)imino/(1-oxododecane-1,12-diyl)imino/isophthaloylimino(2-methylcyclohexane-1,4-diyl)methylene(3-methylcyclohexane-1,4-diyl)imino/isophthaloyl] | P906524 | C8H4O2 | Thermal property | Thermal decomposition temperature | 428 | 33.33333 | C
Copolymer | poly[imino(12-oxododecane-1,12-diyl)/imino(2-methylcyclohexane-1,4-diyl)methylene(3-methylcyclohexane-1,4-diyl)iminoisophthaloyl/imino(2-methylcyclohexane-1,4-diyl)methylene(3-methylcyclohexane-1,4-diyl)imino/(1-oxododecane-1,12-diyl)imino/isophthaloylimino(2-methylcyclohexane-1,4-diyl)methylene(3-methylcyclohexane-1,4-diyl)imino/isophthaloyl] | P906524 | C8H4O2 | Tensile property | Tensile modulus | 2 | 0 | GPa
Copolymer | poly{poly[poly(oxyethylene)-oxycarbonylimino-1,4-phenyleneiminocarbonyloxy-1,3-phenyleneiminothiocarbonylureylene-1,4-phenyleneiminocarbonyl]-poly(oxyethylene)-oxycarbonylimino-1,4-phenyleneiminocarbonyloxy-1,3-phenyleneiminothiocarbonylureylene-1,4-phenylene-poly[(1,3,5,7-tetraoxo-2,3,6,7-tetrahydro-1H,5H-benzo[1,2-c:4,5-c']dipyrrole-2,6-diyl)-1,4-phenyleneiminocarbonyloxy-1,3-phenyleneiminothiocarbonylureylene-1,4-phenylene]-iminocarbonyl} | P906525 | CHNO | Thermal property | Glass transition temperature | 224 | 0 | C
Copolymer | poly{poly[poly(oxyethylene)-oxycarbonylimino-1,4-phenyleneiminocarbonyloxy-1,3-phenyleneiminothiocarbonylureylene-1,4-phenyleneiminocarbonyl]-poly(oxyethylene)-oxycarbonylimino-1,4-phenyleneiminocarbonyloxy-1,3-phenyleneiminothiocarbonylureylene-1,4-phenylene-poly[(1,3,5,7-tetraoxo-2,3,6,7-tetrahydro-1H,5H-benzo[1,2-c:4,5-c']dipyrrole-2,6-diyl)-1,4-phenyleneiminocarbonyloxy-1,3-phenyleneiminothiocarbonylureylene-1,4-phenylene]-iminocarbonyl} | P906525 | CHNO | Thermal property | Thermal decomposition temperature | 534 | 108 | C
Copolymer | poly{poly[poly(oxyethylene)-oxycarbonylimino-1,4-phenyleneiminocarbonyloxy-1,3-phenyleneiminothiocarbonylureylene-1,4-phenyleneiminocarbonyl]-poly(oxyethylene)-oxycarbonylimino-1,4-phenyleneiminocarbonyloxy-1,3-phenyleneiminothiocarbonylureylene-1,4-phenylene-poly[(1,3,5,7-tetraoxo-2,3,6,7-tetrahydro-1H,5H-benzo[1,2-c:4,5-c']dipyrrole-2,6-diyl)-1,4-phenyleneiminocarbonyloxy-1,3-phenyleneiminothiocarbonylureylene-1,4-phenylene]-iminocarbonyl} | P906525 | CHNO | Thermal property | Thermal decomposition weight loss | 10 | 0 | %
Copolymer | poly{poly[poly(oxyethylene)-oxycarbonylimino-1,4-phenyleneiminocarbonyloxy-1,3-phenyleneiminothiocarbonylureylene-1,4-phenyleneiminocarbonyl]-poly(oxyethylene)-oxycarbonylimino-1,4-phenyleneiminocarbonyloxy-1,3-phenyleneiminothiocarbonylureylene-1,4-phenylene-poly[(1,3,5,7-tetraoxo-2,3,6,7-tetrahydro-1H,5H-benzo[1,2-c:4,5-c']dipyrrole-2,6-diyl)-1,4-phenyleneiminocarbonyloxy-1,3-phenyleneiminothiocarbonylureylene-1,4-phenylene]-iminocarbonyl} | P906525 | CHNO | Tensile property | Dynamic mechanical properties loss tangent | 0.263 | 0
Copolymer | poly{poly[poly(oxyethylene)-oxycarbonylimino-1,4-phenyleneiminocarbonyloxy-1,3-phenyleneiminothiocarbonylureylene-1,4-phenyleneiminocarbonyl]-poly(oxyethylene)-oxycarbonylimino-1,4-phenyleneiminocarbonyloxy-1,3-phenyleneiminothiocarbonylureylene-1,4-phenylene-poly[(1,3-dioxoisoindoline-2,5-diyl)carbonyl(1,3-dioxoisoindoline-5,2-diyl)-1,4-phenyleneiminocarbonyloxy-1,3-phenyleneiminothiocarbonylureylene-1,4-phenylene]-iminocarbonyl} | P906526 | CHNO | Thermal property | Glass transition temperature | 222 | 0 | C
Copolymer | poly{poly[poly(oxyethylene)-oxycarbonylimino-1,4-phenyleneiminocarbonyloxy-1,3-phenyleneiminothiocarbonylureylene-1,4-phenyleneiminocarbonyl]-poly(oxyethylene)-oxycarbonylimino-1,4-phenyleneiminocarbonyloxy-1,3-phenyleneiminothiocarbonylureylene-1,4-phenylene-poly[(1,3-dioxoisoindoline-2,5-diyl)carbonyl(1,3-dioxoisoindoline-5,2-diyl)-1,4-phenyleneiminocarbonyloxy-1,3-phenyleneiminothiocarbonylureylene-1,4-phenylene]-iminocarbonyl} | P906526 | CHNO | Thermal property | Thermal decomposition temperature | 526.5 | 27 | C
Copolymer | poly{poly[poly(oxyethylene)-oxycarbonylimino-1,4-phenyleneiminocarbonyloxy-1,3-phenyleneiminothiocarbonylureylene-1,4-phenyleneiminocarbonyl]-poly(oxyethylene)-oxycarbonylimino-1,4-phenyleneiminocarbonyloxy-1,3-phenyleneiminothiocarbonylureylene-1,4-phenylene-poly[(1,3-dioxoisoindoline-2,5-diyl)carbonyl(1,3-dioxoisoindoline-5,2-diyl)-1,4-phenyleneiminocarbonyloxy-1,3-phenyleneiminothiocarbonylureylene-1,4-phenylene]-iminocarbonyl} | P906526 | CHNO | Thermal property | Thermal decomposition weight loss | 10 | 0 | %
Copolymer | poly{poly[poly(oxyethylene)-oxycarbonylimino-1,4-phenyleneiminocarbonyloxy-1,3-phenyleneiminothiocarbonylureylene-1,4-phenyleneiminocarbonyl]-poly(oxyethylene)-oxycarbonylimino-1,4-phenyleneiminocarbonyloxy-1,3-phenyleneiminothiocarbonylureylene-1,4-phenylene-poly[(1,3-dioxoisoindoline-2,5-diyl)carbonyl(1,3-dioxoisoindoline-5,2-diyl)-1,4-phenyleneiminocarbonyloxy-1,3-phenyleneiminothiocarbonylureylene-1,4-phenylene]-iminocarbonyl} | P906526 | CHNO | Tensile property | Dynamic mechanical properties loss tangent | 0.257 | 0
Copolymer | poly{poly[poly(oxyethylene)-oxycarbonylimino-1,4-phenyleneiminocarbonyloxy-1,3-phenyleneiminothiocarbonylureylene-1,4-phenyleneiminocarbonyl]-poly(oxyethylene)-oxycarbonylimino-1,4-phenyleneiminocarbonyloxy-1,3-phenyleneiminothiocarbonylureylene-1,4-phenylene-poly[(1,3-dioxoisoindoline-2,5-diyl)[bis(trifluoromethyl)methylene](1,3-dioxoisoindoline-5,2-diyl)-1,4-phenyleneiminocarbonyloxy-1,3-phenyleneiminothiocarbonylureylene-1,4-phenylene]-iminocarbonyl} | P906527 | CHNO | Thermal property | Glass transition temperature | 208 | 0 | C
Copolymer | poly{poly[poly(oxyethylene)-oxycarbonylimino-1,4-phenyleneiminocarbonyloxy-1,3-phenyleneiminothiocarbonylureylene-1,4-phenyleneiminocarbonyl]-poly(oxyethylene)-oxycarbonylimino-1,4-phenyleneiminocarbonyloxy-1,3-phenyleneiminothiocarbonylureylene-1,4-phenylene-poly[(1,3-dioxoisoindoline-2,5-diyl)[bis(trifluoromethyl)methylene](1,3-dioxoisoindoline-5,2-diyl)-1,4-phenyleneiminocarbonyloxy-1,3-phenyleneiminothiocarbonylureylene-1,4-phenylene]-iminocarbonyl} | P906527 | CHNO | Thermal property | Thermal decomposition temperature | 519.5 | 3 | C
Copolymer | poly{poly[poly(oxyethylene)-oxycarbonylimino-1,4-phenyleneiminocarbonyloxy-1,3-phenyleneiminothiocarbonylureylene-1,4-phenyleneiminocarbonyl]-poly(oxyethylene)-oxycarbonylimino-1,4-phenyleneiminocarbonyloxy-1,3-phenyleneiminothiocarbonylureylene-1,4-phenylene-poly[(1,3-dioxoisoindoline-2,5-diyl)[bis(trifluoromethyl)methylene](1,3-dioxoisoindoline-5,2-diyl)-1,4-phenyleneiminocarbonyloxy-1,3-phenyleneiminothiocarbonylureylene-1,4-phenylene]-iminocarbonyl} | P906527 | CHNO | Thermal property | Thermal decomposition weight loss | 10 | 0 | %
Copolymer | poly{poly[poly(oxyethylene)-oxycarbonylimino-1,4-phenyleneiminocarbonyloxy-1,3-phenyleneiminothiocarbonylureylene-1,4-phenyleneiminocarbonyl]-poly(oxyethylene)-oxycarbonylimino-1,4-phenyleneiminocarbonyloxy-1,3-phenyleneiminothiocarbonylureylene-1,4-phenylene-poly[(1,3-dioxoisoindoline-2,5-diyl)[bis(trifluoromethyl)methylene](1,3-dioxoisoindoline-5,2-diyl)-1,4-phenyleneiminocarbonyloxy-1,3-phenyleneiminothiocarbonylureylene-1,4-phenylene]-iminocarbonyl} | P906527 | CHNO | Tensile property | Dynamic mechanical properties loss tangent | 0.273 | 0
Copolymer | poly(2-phenylethylene)-sulfanediylthiocarbonylsulfanediyl-poly(1-phenylethylene) | P906529 | C8H8 | Thermal property | Glass transition temperature | 71 | 0 | C
Copolymer | poly[{3,4-bis[3,4-dihydroxy-5-(hydroxymethyl)tetrahydrofuran-2-yloxy]tetrahydro-2H-pyran-2,5-diyl}oxy/{4-[3,4-dihydroxy-5-(hydroxymethyl)tetrahydrofuran-2-yloxy]-3-hydroxytetrahydro-2H-pyran-2,5-diyl}oxy/(3,4-dihydroxytetrahydro-2H-pyran-2,5-diyl)oxy] | P906530 | C5H8O4 | Dilute solution property | Diffusion coefficient | 9.27e-08 | 3.119482e-15 | cm2/s
Copolymer | poly{(2,1,3-benzothiadiazole-4,7-diyl)thiophene-2,5-diyl(9,9-dioctylfluorene-2,7-diyl)thiophene-2,5-diyl/[2,7-bis(2-ethylhexyl)-1,3,6,8-tetraoxo-1,2,3,6,7,8-hexahydro-2,7-diazapyrene-4,9-diyl]thiophene-2,5-diyl(9,9-dioctylfluorene-2,7-diyl)thiophene-2,5-diyl} | P906531 | C43H46N2S3 | Thermal property | Glass transition temperature | 125 | 0 | C
Copolymer | poly{(2,1,3-benzothiadiazole-4,7-diyl)thiophene-2,5-diyl(9,9-dioctylfluorene-2,7-diyl)thiophene-2,5-diyl/[2,7-bis(2-ethylhexyl)-1,3,6,8-tetraoxo-1,2,3,6,7,8-hexahydro-2,7-diazapyrene-4,9-diyl]thiophene-2,5-diyl(9,9-dioctylfluorene-2,7-diyl)thiophene-2,5-diyl} | P906531 | C43H46N2S3 | Thermal property | Thermal decomposition temperature | 450 | 0 | C
Copolymer | poly{(2,1,3-benzothiadiazole-4,7-diyl)thiophene-2,5-diyl(9,9-dioctylfluorene-2,7-diyl)thiophene-2,5-diyl/[2,7-bis(2-ethylhexyl)-1,3,6,8-tetraoxo-1,2,3,6,7,8-hexahydro-2,7-diazapyrene-4,9-diyl]thiophene-2,5-diyl(9,9-dioctylfluorene-2,7-diyl)thiophene-2,5-diyl} | P906531 | C43H46N2S3 | Thermal property | Thermal decomposition weight loss | 5 | 0 | %
Copolymer | poly[oxy(1-methyl-2-oxoethylene)/oxy(6-oxohexane-1,6-diyl)]-poly[oxy(6-oxohexane-1,6-diyl)/oxypropane-1,3-diyloxycarbonyl]-poly[oxy(1-methyl-2-oxoethylene)/oxy(6-oxohexane-1,6-diyl)] | P906532 | C3H4O2 | Thermal property | Glass transition temperature | -9.5 | 2285.606 | C
Copolymer | poly[oxy(1-methyl-2-oxoethylene)/oxy(6-oxohexane-1,6-diyl)]-poly[oxy(6-oxohexane-1,6-diyl)/oxypropane-1,3-diyloxycarbonyl]-poly[oxy(1-methyl-2-oxoethylene)/oxy(6-oxohexane-1,6-diyl)] | P906532 | C3H4O2 | Thermal property | Heat of fusion | 0.00424 | 7.564764e-06 | kcal/g
Copolymer | poly[oxy(1-methyl-2-oxoethylene)/oxy(6-oxohexane-1,6-diyl)]-poly[oxy(6-oxohexane-1,6-diyl)/oxypropane-1,3-diyloxycarbonyl]-poly[oxy(1-methyl-2-oxoethylene)/oxy(6-oxohexane-1,6-diyl)] | P906532 | C3H4O2 | Thermal property | Melting temperature | 74.5 | 2007.788 | C
Copolymer | poly[oxy(1-methyl-2-oxoethylene)]-poly[oxy(6-oxohexane-1,6-diyl)/oxypropane-1,3-diyloxycarbonyl]-poly[oxy(1-methyl-2-oxoethylene)] | P906533 | C3H4O2 | Thermal property | Glass transition temperature | -6 | 3468 | C
Copolymer | poly[oxy(1-methyl-2-oxoethylene)]-poly[oxy(6-oxohexane-1,6-diyl)/oxypropane-1,3-diyloxycarbonyl]-poly[oxy(1-methyl-2-oxoethylene)] | P906533 | C3H4O2 | Thermal property | Heat of fusion | 0.00417 | 1.794133e-06 | kcal/g
Copolymer | poly[oxy(1-methyl-2-oxoethylene)]-poly[oxy(6-oxohexane-1,6-diyl)/oxypropane-1,3-diyloxycarbonyl]-poly[oxy(1-methyl-2-oxoethylene)] | P906533 | C3H4O2 | Thermal property | Melting temperature | 94 | 4485.333 | C
Copolymer | poly(1-phenylethylene)-poly(but-1-ene-1,4-diyl/1-phenylethylene)-poly(1-phenylethylene) | P906534 | C8H8 | Thermal property | Glass transition temperature | -36.5 | 40.33333 | C
Copolymer | poly(1-phenylethylene)-poly(but-1-ene-1,4-diyl/1-phenylethylene)-poly(1-phenylethylene) | P906534 | C8H8 | Thermal property | Thermal decomposition temperature | 432 | 0 | C
Copolymer | poly(1-phenylethylene)-poly(but-1-ene-1,4-diyl/1-phenylethylene)-poly(1-phenylethylene) | P906534 | C8H8 | Thermal property | Thermal decomposition weight loss | 50 | 0 | %
Copolymer | poly(1-phenylethylene)-poly(but-1-ene-1,4-diyl/1-phenylethylene)-poly(1-phenylethylene) | P906534 | C8H8 | Tensile property | Elongation at break | 493.5 | 6374 | %
Copolymer | poly(1-phenylethylene)-poly(but-1-ene-1,4-diyl/1-phenylethylene)-poly(1-phenylethylene) | P906534 | C8H8 | Tensile property | Tensile stress strength at break | 0.0265 | 1.085714e-05 | GPa
Copolymer | poly(1-phenylethylene)-poly(but-1-ene-1,4-diyl/1-phenylethylene)-poly(1-phenylethylene) | P906534 | C8H8 | Shear property | Dynamic shear properties storage modulus | 0.55 | 0 | GPa
Copolymer | poly(1-phenylethylene)-poly(but-1-ene-1,4-diyl/1-phenylethylene)-poly(1-phenylethylene) | P906534 | C8H8 | Shear property | Dynamic shear properties loss modulus | 0.105 | 3.333333e-05 | GPa
Copolymer | poly{oxy(1-oxohexane-1,6-diyl)/poly(1-carboxyethylene)[oxy(1-oxohexane-1,6-diyl)]} | P906535 | C3H4O2 | Thermal property | Melting temperature | 63 | 0 | C
Copolymer | poly{oxy(1-oxohexane-1,6-diyl)/poly(1-carboxyethylene)[oxy(1-oxohexane-1,6-diyl)]} | P906535 | C3H4O2 | Tensile property | Elongation at break | 6.8 | 0 | %
Copolymer | poly{oxy(1-oxohexane-1,6-diyl)/poly(1-carboxyethylene)[oxy(1-oxohexane-1,6-diyl)]} | P906535 | C3H4O2 | Tensile property | Tensile stress strength at break | 0.009 | 0 | GPa
Copolymer | poly({omega-(3-carboxypropanoyl)-poly[oxy(3-ethyl-1-oxopropane-3,1-diyl)/oxy(3-methyl-1-oxopropane-3,1-diyl)]}{[3-acetamido-4-hydroxy-6-(hydroxymethyl)tetrahydro-2H-pyran-2,5-diyl]oxy}) | P906536 | C8H13NO5 | Thermal property | Crystallization temperature | 65 | 10.4 | C
Copolymer | poly({omega-(3-carboxypropanoyl)-poly[oxy(3-ethyl-1-oxopropane-3,1-diyl)/oxy(3-methyl-1-oxopropane-3,1-diyl)]}{[3-acetamido-4-hydroxy-6-(hydroxymethyl)tetrahydro-2H-pyran-2,5-diyl]oxy}) | P906536 | C8H13NO5 | Thermal property | Melting temperature | 157 | 87.73188 | C
Copolymer | poly{1-[ethane-1,1,2-triyl-1-carbonyloxy-poly(ethyleneoxy)carbonyl]ethylene/1-[omega-methoxy-poly(ethyleneoxy)carbonyl]ethylene} | P906538 | O | Physicochemical property | Gas diffusion coefficient d | 2.55e-07 | 3.335731e-13 | cm2/s
Copolymer | poly{1-[ethane-1,1,2-triyl-1-carbonyloxy-poly(ethyleneoxy)carbonyl]ethylene/1-[omega-methoxy-poly(ethyleneoxy)carbonyl]ethylene} | P906538 | O | Physicochemical property | Gas permeability coefficient p | 3.55e-12 | 1.044419e-22 | cm3(STP)cm/(cm2*s*Pa)
Copolymer | poly[oxy-1,4-phenylenecarbonyl-1,4-phenyleneoxy-1,4-phenylene[bis(trifluoromethyl)methylene]-1,4-phenylene/oxy-1,4-phenylenecarbonyl-1,4-phenyleneoxy-1,4-phenylene(dimethylmethylene)-1,4-phenylene] | P906539 | C28H16F6O3 | Thermal property | Glass transition temperature | 132.85 | 4.563333 | C
Copolymer | poly[oxy-1,4-phenylenecarbonyl-1,4-phenyleneoxy-1,4-phenylene[bis(trifluoromethyl)methylene]-1,4-phenylene/oxy-1,4-phenylenecarbonyl-1,4-phenyleneoxy-1,4-phenylene(dimethylmethylene)-1,4-phenylene] | P906539 | C28H16F6O3 | Thermal property | Thermal decomposition temperature | 487 | 54.61333 | C
Copolymer | poly[oxy-1,4-phenylenecarbonyl-1,4-phenyleneoxy-1,4-phenylene[bis(trifluoromethyl)methylene]-1,4-phenylene/oxy-1,4-phenylenecarbonyl-1,4-phenyleneoxy-1,4-phenylene(dimethylmethylene)-1,4-phenylene] | P906539 | C28H16F6O3 | Thermal property | Thermal decomposition weight loss | 5 | 0 | %
Copolymer | poly[oxy-1,4-phenylenecarbonyl-1,4-phenyleneoxy-1,4-phenylene[bis(trifluoromethyl)methylene]-1,4-phenylene/oxy-1,4-phenylenecarbonyl-1,4-phenyleneoxy-1,4-phenylene(dimethylmethylene)-1,4-phenylene] | P906539 | C28H16F6O3 | Tensile property | Elongation at break | 56.8 | 3.413333 | %
Copolymer | poly[oxy-1,4-phenylenecarbonyl-1,4-phenyleneoxy-1,4-phenylene[bis(trifluoromethyl)methylene]-1,4-phenylene/oxy-1,4-phenylenecarbonyl-1,4-phenyleneoxy-1,4-phenylene(dimethylmethylene)-1,4-phenylene] | P906539 | C28H16F6O3 | Tensile property | Tensile modulus | 2.115 | 0.0003 | GPa
Copolymer | poly[oxy-1,4-phenylenecarbonyl-1,4-phenyleneoxy-1,4-phenylene[bis(trifluoromethyl)methylene]-1,4-phenylene/oxy-1,4-phenylenecarbonyl-1,4-phenyleneoxy-1,4-phenylene(dimethylmethylene)-1,4-phenylene] | P906539 | C28H16F6O3 | Tensile property | Tensile stress strength at break | 0.067 | 1.333333e-06 | GPa
Copolymer | poly{poly[oxy(1-methylethylene)]-oxycarbonylimino-1,4-phenylenemethylene-1,4-phenyleneiminocarbonyl} | P906540 | C3H6O | Thermal property | Glass transition temperature | 6.27 | 0 | C
Copolymer | poly[oxy(1-methyl-2-oxoethylene)]-poly(oxyethylene)-oxy-poly[(2-methyl-1-oxoethylene)oxy] | P906541 | O | Thermal property | Glass transition temperature | 90 | 26.66667 | C
Copolymer | poly[oxy(1-methyl-2-oxoethylene)]-poly(oxyethylene)-oxy-poly[(2-methyl-1-oxoethylene)oxy] | P906541 | O | Thermal property | Thermal decomposition temperature | 310 | 5454.167 | C
Copolymer | poly[oxy(1-methyl-2-oxoethylene)]-poly(oxyethylene)-oxy-poly[(2-methyl-1-oxoethylene)oxy] | P906541 | O | Thermal property | Melting temperature | 138 | 1284.533 | C
Copolymer | poly[1-imidazol-1-ylethylene/1-(methoxycarbonyl)-1-methylethylene] | P906542 | C5H6N2 | Thermal property | Glass transition temperature | 114.5 | 56.33333 | C
Copolymer | poly[1-(3-chloropropanoyloxy)ethylene/1-hydroxyethylene] | P906544 | C2H4O | Thermal property | Thermal decomposition temperature | 200 | 0 | C
Copolymer | poly[1-methyl-1-(poly{[(cyclopropylcarbonyl)imino]ethylene}-oxycarbonyl)ethylene] | P906545 | C4H6O2 | Thermal property | Glass transition temperature | 55 | 0 | C
Copolymer | poly(2,5-dioxopyrrolidine-3,4-diyl/2,5-dioxotetrahydrofuran-3,4-diyl/1-phenylethylene) | P906547 | C4H2O3 | Thermal property | Glass transition temperature | 188.9 | 125.4834 | C
Copolymer | poly(2,5-dioxopyrrolidine-3,4-diyl/2,5-dioxotetrahydrofuran-3,4-diyl/1-phenylethylene) | P906547 | C4H2O3 | Physicochemical property | Contact angle | 119 | 278.3871 | degree
Copolymer | poly[x-(N,N-bis{2-[2-methyl-2-poly(1-carbamoylethylene)propanoyloxy]ethyl}carbamoyl)(oxyethyleneoxyterephthaloyl)] | P906548 | C10H8O4 | Physicochemical property | Surface tension | 67.2 | 0 | mN/m
Copolymer | poly[x-poly(1-carbamoylethylene)(oxyethyleneoxyterephthaloyl)] | P906549 | C3H5NO | Physicochemical property | Surface tension | 51.7 | 0 | mN/m
Copolymer | poly(1,3-dioxoisoindoline-2,5-diyloxy-1,3-dioxoisoindoline-5,2-diyl-1,4-phenyleneoxy-1,3-phenyleneoxy-1,4-phenylene/1,3-dioxoisoindoline-2,5-diyloxy-1,3-dioxoisoindoline-5,2-diylpropane-1,3-diyl(dimethylsilanediyl)oligo[oxy(dimethylsilanediyl)]propane-1,3-diyl) | P906550 | C3H6 | Thermal property | Glass transition temperature | 39.3 | 32031.39 | C
Copolymer | poly(1,3-dioxoisoindoline-2,5-diyloxy-1,3-dioxoisoindoline-5,2-diyl-1,4-phenyleneoxy-1,3-phenyleneoxy-1,4-phenylene/1,3-dioxoisoindoline-2,5-diyloxy-1,3-dioxoisoindoline-5,2-diylpropane-1,3-diyl(dimethylsilanediyl)oligo[oxy(dimethylsilanediyl)]propane-1,3-diyl) | P906550 | C3H6 | Thermal property | Thermal decomposition temperature | 420 | 5226.667 | C
Copolymer | poly(1,3-dioxoisoindoline-2,5-diyloxy-1,3-dioxoisoindoline-5,2-diyl-1,4-phenyleneoxy-1,3-phenyleneoxy-1,4-phenylene/1,3-dioxoisoindoline-2,5-diyloxy-1,3-dioxoisoindoline-5,2-diylpropane-1,3-diyl(dimethylsilanediyl)oligo[oxy(dimethylsilanediyl)]propane-1,3-diyl) | P906550 | C3H6 | Thermal property | Thermal decomposition weight loss | 5 | 0 | %
Copolymer | poly(1,3-dioxoisoindoline-2,5-diyloxy-1,3-dioxoisoindoline-5,2-diyl-1,4-phenyleneoxy-1,3-phenyleneoxy-1,4-phenylene/1,3-dioxoisoindoline-2,5-diyloxy-1,3-dioxoisoindoline-5,2-diylpropane-1,3-diyl(dimethylsilanediyl)oligo[oxy(dimethylsilanediyl)]propane-1,3-diyl) | P906550 | C3H6 | Electric property | Dielectric constant ac | 3.33 | 0
Copolymer | poly(1,3-dioxoisoindoline-2,5-diyloxy-1,3-dioxoisoindoline-5,2-diyl-1,4-phenyleneoxy-1,3-phenyleneoxy-1,4-phenylene/1,3-dioxoisoindoline-2,5-diyloxy-1,3-dioxoisoindoline-5,2-diylpropane-1,3-diyl(dimethylsilanediyl)oligo[oxy(dimethylsilanediyl)]propane-1,3-diyl) | P906550 | C3H6 | Physicochemical property | Surface tension | 7.25 | 0 | mN/m
Copolymer | poly(1,3-dioxoisoindoline-2,5-diyloxy-1,3-dioxoisoindoline-5,2-diyl-1,4-phenyleneoxy-1,3-phenyleneoxy-1,4-phenylene/1,3-dioxoisoindoline-2,5-diyloxy-1,3-dioxoisoindoline-5,2-diylpropane-1,3-diyl(dimethylsilanediyl)oligo[oxy(dimethylsilanediyl)]propane-1,3-diyl) | P906550 | C3H6 | Tensile property | Dynamic mechanical properties storage modulus | 1.85 | 0 | GPa
Copolymer | poly(1,3-dioxoisoindoline-2,5-diyloxy-1,3-dioxoisoindoline-5,2-diyl-1,4-phenyleneoxy-1,3-phenyleneoxy-1,4-phenylene/1,3-dioxoisoindoline-2,5-diyloxy-1,3-dioxoisoindoline-5,2-diylpropane-1,3-diyl(dimethylsilanediyl)oligo[oxy(dimethylsilanediyl)]propane-1,3-diyl) | P906550 | C3H6 | Tensile property | Elongation at break | 7.11 | 0 | %
Copolymer | poly(1,3-dioxoisoindoline-2,5-diyloxy-1,3-dioxoisoindoline-5,2-diyl-1,4-phenyleneoxy-1,3-phenyleneoxy-1,4-phenylene/1,3-dioxoisoindoline-2,5-diyloxy-1,3-dioxoisoindoline-5,2-diylpropane-1,3-diyl(dimethylsilanediyl)oligo[oxy(dimethylsilanediyl)]propane-1,3-diyl) | P906550 | C3H6 | Tensile property | Tensile modulus | 1.38 | 0 | GPa
Copolymer | poly(1,3-dioxoisoindoline-2,5-diyloxy-1,3-dioxoisoindoline-5,2-diyl-1,4-phenyleneoxy-1,3-phenyleneoxy-1,4-phenylene/1,3-dioxoisoindoline-2,5-diyloxy-1,3-dioxoisoindoline-5,2-diylpropane-1,3-diyl(dimethylsilanediyl)oligo[oxy(dimethylsilanediyl)]propane-1,3-diyl) | P906550 | C3H6 | Tensile property | Tensile stress strength at break | 0.115 | 0 | GPa
Copolymer | poly(2-phenylethylene)-dec-2-ene-1,10-diyl(dimethylsilanediyl)-poly[oxy(dimethylsilanediyl)]-dec-8-ene-1,10-diyl-poly(1-phenylethylene) | P906551 | C8H8 | Thermal property | Melting temperature | 205 | 298.1818 | C
Copolymer | poly{oxy[ethenyl(methyl)silanediyl]/oxy(dimethylsilanediyl)/oxy{methyl[2-(trifluoromethyl)ethyl]silanediyl}} | P906552 | C3H6OSi | Thermal property | Glass transition temperature | -95.6 | 0 | C
Copolymer | poly{oxy[ethenyl(methyl)silanediyl]/oxy(dimethylsilanediyl)/oxy{methyl[2-(trifluoromethyl)ethyl]silanediyl}} | P906552 | C3H6OSi | Tensile property | Dynamic mechanical properties storage modulus | 6.7 | 0 | GPa
Copolymer | poly{oxy[ethenyl(methyl)silanediyl]/oxy(dimethylsilanediyl)/oxy{methyl[2-(trifluoromethyl)ethyl]silanediyl}} | P906552 | C3H6OSi | Tensile property | Dynamic mechanical properties loss modulus | 0.95 | 0 | GPa
Copolymer | poly[(1,3,5,7-tetraoxo-2,3,6,7-tetrahydro-1H,5H-benzo[1,2-c:4,5-c']dipyrrole-2,6-diyl)-5-carboxy-1,3-phenylene/(1,3,5,7-tetraoxo-2,3,6,7-tetrahydro-1H,5H-benzo[1,2-c:4,5-c']dipyrrole-2,6-diyl)-1,4-phenyleneoxy-1,4-phenylene] | P906553 | C17H6N2O6 | Thermal property | Glass transition temperature | 349 | 12 | C
Copolymer | poly[(1,3,5,7-tetraoxo-2,3,6,7-tetrahydro-1H,5H-benzo[1,2-c:4,5-c']dipyrrole-2,6-diyl)-5-carboxy-1,3-phenylene/(1,3,5,7-tetraoxo-2,3,6,7-tetrahydro-1H,5H-benzo[1,2-c:4,5-c']dipyrrole-2,6-diyl)-1,4-phenyleneoxy-1,4-phenylene] | P906553 | C17H6N2O6 | Thermal property | Thermal decomposition temperature | 515 | 0 | C
Copolymer | poly[(1,3,5,7-tetraoxo-2,3,6,7-tetrahydro-1H,5H-benzo[1,2-c:4,5-c']dipyrrole-2,6-diyl)-5-carboxy-1,3-phenylene/(1,3,5,7-tetraoxo-2,3,6,7-tetrahydro-1H,5H-benzo[1,2-c:4,5-c']dipyrrole-2,6-diyl)-1,4-phenyleneoxy-1,4-phenylene] | P906553 | C17H6N2O6 | Thermal property | Thermal decomposition weight loss | 10 | 0 | %
Copolymer | poly[(1,3,5,7-tetraoxo-2,3,6,7-tetrahydro-1H,5H-benzo[1,2-c:4,5-c']dipyrrole-2,6-diyl)-5-carboxy-1,3-phenylene/(1,3,5,7-tetraoxo-2,3,6,7-tetrahydro-1H,5H-benzo[1,2-c:4,5-c']dipyrrole-2,6-diyl)-1,4-phenyleneoxy-1,4-phenylene] | P906553 | C17H6N2O6 | Physicochemical property | Gas permeability coefficient p | 3.85e-14 | 9.462764e-28 | cm3(STP)cm/(cm2*s*Pa)
Copolymer | poly[(1,3,5,7-tetraoxo-2,3,6,7-tetrahydro-1H,5H-benzo[1,2-c:4,5-c']dipyrrole-2,6-diyl)-5-carboxy-1,3-phenylene/(1,3,5,7-tetraoxo-2,3,6,7-tetrahydro-1H,5H-benzo[1,2-c:4,5-c']dipyrrole-2,6-diyl)-1,4-phenyleneoxy-1,4-phenylene] | P906553 | C17H6N2O6 | Physicochemical property | Water absorption | 2.8 | 0.2133333 | wt%
Copolymer | poly[(1,3,5,7-tetraoxo-2,3,6,7-tetrahydro-1H,5H-benzo[1,2-c:4,5-c']dipyrrole-2,6-diyl)-1,4-phenyleneoxy-1,4-phenylene/(1,3,5,7-tetraoxo-2,3,6,7-tetrahydro-1H,5H-benzo[1,2-c:4,5-c']dipyrrole-2,6-diyl){5-[3-(trimethoxysilyl)propylcarbamoyl]-1,3-phenylene}] | P906554 | C23H21N3O8Si | Thermal property | Glass transition temperature | 214.5 | 14506.86 | C
Copolymer | poly[(1,3,5,7-tetraoxo-2,3,6,7-tetrahydro-1H,5H-benzo[1,2-c:4,5-c']dipyrrole-2,6-diyl)-1,4-phenyleneoxy-1,4-phenylene/(1,3,5,7-tetraoxo-2,3,6,7-tetrahydro-1H,5H-benzo[1,2-c:4,5-c']dipyrrole-2,6-diyl){5-[3-(trimethoxysilyl)propylcarbamoyl]-1,3-phenylene}] | P906554 | C23H21N3O8Si | Thermal property | Thermal decomposition temperature | 520 | 0 | C
Copolymer | poly[(1,3,5,7-tetraoxo-2,3,6,7-tetrahydro-1H,5H-benzo[1,2-c:4,5-c']dipyrrole-2,6-diyl)-1,4-phenyleneoxy-1,4-phenylene/(1,3,5,7-tetraoxo-2,3,6,7-tetrahydro-1H,5H-benzo[1,2-c:4,5-c']dipyrrole-2,6-diyl){5-[3-(trimethoxysilyl)propylcarbamoyl]-1,3-phenylene}] | P906554 | C23H21N3O8Si | Thermal property | Thermal decomposition weight loss | 10 | 0 | %
Copolymer | poly[(1,3,5,7-tetraoxo-2,3,6,7-tetrahydro-1H,5H-benzo[1,2-c:4,5-c']dipyrrole-2,6-diyl)-1,4-phenyleneoxy-1,4-phenylene/(1,3,5,7-tetraoxo-2,3,6,7-tetrahydro-1H,5H-benzo[1,2-c:4,5-c']dipyrrole-2,6-diyl){5-[3-(trimethoxysilyl)propylcarbamoyl]-1,3-phenylene}] | P906554 | C23H21N3O8Si | Physicochemical property | Gas permeability coefficient p | 4.4e-14 | 1.602571e-27 | cm3(STP)cm/(cm2*s*Pa)
Copolymer | poly[(1,3,5,7-tetraoxo-2,3,6,7-tetrahydro-1H,5H-benzo[1,2-c:4,5-c']dipyrrole-2,6-diyl)-1,4-phenyleneoxy-1,4-phenylene/(1,3,5,7-tetraoxo-2,3,6,7-tetrahydro-1H,5H-benzo[1,2-c:4,5-c']dipyrrole-2,6-diyl){5-[3-(trimethoxysilyl)propylcarbamoyl]-1,3-phenylene}] | P906554 | C23H21N3O8Si | Physicochemical property | Water absorption | 4 | 0.48 | wt%
Copolymer | poly[(1,3,5,7-tetraoxo-2,3,6,7-tetrahydro-1H,5H-benzo[1,2-c:4,5-c']dipyrrole-2,6-diyl)-1,4-phenyleneoxy-1,4-phenylene/(1,3,5,7-tetraoxo-2,3,6,7-tetrahydro-1H,5H-benzo[1,2-c:4,5-c']dipyrrole-2,6-diyl){5-[3-(trihydroxysilyl)propylcarbamoyl]-1,3-phenylene}] | P906555 | C20H15N3O8Si | Thermal property | Glass transition temperature | 328.5 | 243 | C
Copolymer | poly[(1,3,5,7-tetraoxo-2,3,6,7-tetrahydro-1H,5H-benzo[1,2-c:4,5-c']dipyrrole-2,6-diyl)-1,4-phenyleneoxy-1,4-phenylene/(1,3,5,7-tetraoxo-2,3,6,7-tetrahydro-1H,5H-benzo[1,2-c:4,5-c']dipyrrole-2,6-diyl){5-[3-(trihydroxysilyl)propylcarbamoyl]-1,3-phenylene}] | P906555 | C20H15N3O8Si | Thermal property | Thermal decomposition temperature | 532.5 | 8.333333 | C
Copolymer | poly[(1,3,5,7-tetraoxo-2,3,6,7-tetrahydro-1H,5H-benzo[1,2-c:4,5-c']dipyrrole-2,6-diyl)-1,4-phenyleneoxy-1,4-phenylene/(1,3,5,7-tetraoxo-2,3,6,7-tetrahydro-1H,5H-benzo[1,2-c:4,5-c']dipyrrole-2,6-diyl){5-[3-(trihydroxysilyl)propylcarbamoyl]-1,3-phenylene}] | P906555 | C20H15N3O8Si | Thermal property | Thermal decomposition weight loss | 10 | 0 | %
Copolymer | poly[(1,3,5,7-tetraoxo-2,3,6,7-tetrahydro-1H,5H-benzo[1,2-c:4,5-c']dipyrrole-2,6-diyl)-1,4-phenyleneoxy-1,4-phenylene/(1,3,5,7-tetraoxo-2,3,6,7-tetrahydro-1H,5H-benzo[1,2-c:4,5-c']dipyrrole-2,6-diyl){5-[3-(trihydroxysilyl)propylcarbamoyl]-1,3-phenylene}] | P906555 | C20H15N3O8Si | Physicochemical property | Gas permeability coefficient p | 3.25e-14 | 7.784086e-28 | cm3(STP)cm/(cm2*s*Pa)
Copolymer | poly[(1,3,5,7-tetraoxo-2,3,6,7-tetrahydro-1H,5H-benzo[1,2-c:4,5-c']dipyrrole-2,6-diyl)-1,4-phenyleneoxy-1,4-phenylene/(1,3,5,7-tetraoxo-2,3,6,7-tetrahydro-1H,5H-benzo[1,2-c:4,5-c']dipyrrole-2,6-diyl){5-[3-(trihydroxysilyl)propylcarbamoyl]-1,3-phenylene}] | P906555 | C20H15N3O8Si | Physicochemical property | Water absorption | 2.9 | 0.05333333 | wt%
Copolymer | poly{1,1-difluoroethylene/1,1-difluoro-2-poly[2-(2-hydroxyethoxycarbonyl)-2-methylethylene]ethylene} | P906557 | C2H2F2 | Thermal property | Heat of fusion | 0.007796 | 0 | kcal/g
Copolymer | poly{1,1-difluoroethylene/1,1-difluoro-2-poly[2-(2-hydroxyethoxycarbonyl)-2-methylethylene]ethylene} | P906557 | C2H2F2 | Thermal property | Thermal decomposition temperature | 302 | 0 | C
Copolymer | poly{1,1-difluoroethylene/1,1-difluoro-2-poly[2-(2-hydroxyethoxycarbonyl)-2-methylethylene]ethylene} | P906557 | C2H2F2 | Thermal property | Thermal decomposition weight loss | 0 | 0 | %
Copolymer | poly{1,1-difluoroethylene/1,1-difluoro-2-poly[2-(2-hydroxyethoxycarbonyl)-2-methylethylene]ethylene} | P906557 | C2H2F2 | Thermal property | Melting temperature | 157.21 | 0 | C
Copolymer | poly{1,1-difluoroethylene/1,1-difluoro-2-poly[2-(2-hydroxyethoxycarbonyl)-2-methylethylene]ethylene} | P906557 | C2H2F2 | Electric property | Dielectric constant ac | 40 | 0
Copolymer | poly{1,1-difluoroethylene/1,1-difluoro-2-poly[2-(2-hydroxyethoxycarbonyl)-2-methylethylene]ethylene} | P906557 | C2H2F2 | Electric property | Dielectric loss tangent | 0.002 | 0
Copolymer | poly{1-[4-(benzyloxy)phenoxycarbonyl]-1-methylethylene/1-(butoxycarbonyl)-1-methylethylene} | P906558 | C8H14O2 | Thermal property | Glass transition temperature | 73.3 | 25.03467 | C
Copolymer | poly{1-[4-(benzyloxy)phenoxycarbonyl]-1-methylethylene/1-(butoxycarbonyl)-1-methylethylene} | P906558 | C8H14O2 | Thermal property | Thermal decomposition temperature | 337 | 11249.36 | C
Copolymer | poly{1-[4-(benzyloxy)phenoxycarbonyl]-1-methylethylene/1-(butoxycarbonyl)-1-methylethylene} | P906558 | C8H14O2 | Thermal property | Thermal decomposition weight loss | 45 | 2209.091 | %
Copolymer | poly[oxy-1,4-phenylenesulfonyl-1,4-phenyleneoxy-1,4-phenylene(dimethylmethylene)-1,4-phenylene/poly(oxyethylene)-oxy-1,4-phenylenesulfonyl-1,4-phenylene] | P906559 | C2H4O | Physical property | Density | 1.1895 | 0.0007602143 | g/cm3
Copolymer | poly[oxy-1,4-phenylenesulfonyl-1,4-phenyleneoxy-1,4-phenylene(dimethylmethylene)-1,4-phenylene/poly(oxyethylene)-oxy-1,4-phenylenesulfonyl-1,4-phenylene] | P906559 | C2H4O | Physical property | Specific volume | 0.84105 | 0.0003819143 | cm3/g
Copolymer | poly[oxy-1,4-phenylenesulfonyl-1,4-phenyleneoxy-1,4-phenylene(dimethylmethylene)-1,4-phenylene/poly(oxyethylene)-oxy-1,4-phenylenesulfonyl-1,4-phenylene] | P906559 | C2H4O | Thermal property | Glass transition temperature | 69.5 | 1335.429 | C
Copolymer | poly[oxy-1,4-phenylenesulfonyl-1,4-phenyleneoxy-1,4-phenylene(dimethylmethylene)-1,4-phenylene/poly(oxyethylene)-oxy-1,4-phenylenesulfonyl-1,4-phenylene] | P906559 | C2H4O | Thermal property | Thermal decomposition temperature | 438 | 1105.067 | C
Copolymer | poly[oxy-1,4-phenylenesulfonyl-1,4-phenyleneoxy-1,4-phenylene(dimethylmethylene)-1,4-phenylene/poly(oxyethylene)-oxy-1,4-phenylenesulfonyl-1,4-phenylene] | P906559 | C2H4O | Thermal property | Thermal decomposition weight loss | 20 | 0 | %
Copolymer | poly[oxy-1,4-phenylenesulfonyl-1,4-phenyleneoxy-1,4-phenylene(dimethylmethylene)-1,4-phenylene/poly(oxyethylene)-oxy-1,4-phenylenesulfonyl-1,4-phenylene] | P906559 | C2H4O | Physicochemical property | Gas diffusion coefficient d | 2.85e-08 | 1.584402e-12 | cm2/s
Copolymer | poly[oxy-1,4-phenylenesulfonyl-1,4-phenyleneoxy-1,4-phenylene(dimethylmethylene)-1,4-phenylene/poly(oxyethylene)-oxy-1,4-phenylenesulfonyl-1,4-phenylene] | P906559 | C2H4O | Physicochemical property | Gas permeability coefficient p | 7e-14 | 1.601977e-26 | cm3(STP)cm/(cm2*s*Pa)
Copolymer | poly{oxy[3-bromomethyl-3',5,5'-tris(dibromomethyl)biphenyl-4,4'-diyl]oxy-1,4-phenylenecarbonyl-1,4-phenylene/oxy[5'-methyl-3,3',5-tris(dibromomethyl)biphenyl-4,4'-diyl]oxy-1,4-phenylenecarbonyl-1,4-phenylene/oxy[3,3',5,5'-tetrakis(dibromomethyl)biphenyl-4,4'-diyl]oxy-1,4-phenylenecarbonyl-1,4-phenylene} | P906560 | C29H18Br6O3 | Thermal property | Glass transition temperature | 165.98 | 0 | C
Copolymer | poly{oxy[3-bromomethyl-3',5,5'-tris(dibromomethyl)biphenyl-4,4'-diyl]oxy-1,4-phenylenecarbonyl-1,4-phenylene/oxy[5'-methyl-3,3',5-tris(dibromomethyl)biphenyl-4,4'-diyl]oxy-1,4-phenylenecarbonyl-1,4-phenylene/oxy[3,3',5,5'-tetrakis(dibromomethyl)biphenyl-4,4'-diyl]oxy-1,4-phenylenecarbonyl-1,4-phenylene} | P906560 | C29H18Br6O3 | Thermal property | Thermal decomposition temperature | 229.74 | 3214.413 | C
Copolymer | poly{oxy[3-bromomethyl-3',5,5'-tris(dibromomethyl)biphenyl-4,4'-diyl]oxy-1,4-phenylenecarbonyl-1,4-phenylene/oxy[5'-methyl-3,3',5-tris(dibromomethyl)biphenyl-4,4'-diyl]oxy-1,4-phenylenecarbonyl-1,4-phenylene/oxy[3,3',5,5'-tetrakis(dibromomethyl)biphenyl-4,4'-diyl]oxy-1,4-phenylenecarbonyl-1,4-phenylene} | P906560 | C29H18Br6O3 | Thermal property | Thermal decomposition weight loss | 5 | 33.33333 | %
Copolymer | poly{oxy[3-bromomethyl-3',5,5'-tris(dibromomethyl)biphenyl-4,4'-diyl]oxy-1,4-phenylenecarbonyl-1,4-phenylene/oxy[5'-methyl-3,3',5-tris(dibromomethyl)biphenyl-4,4'-diyl]oxy-1,4-phenylenecarbonyl-1,4-phenylene/oxy[3,3',5,5'-tetrakis(dibromomethyl)biphenyl-4,4'-diyl]oxy-1,4-phenylenecarbonyl-1,4-phenylene} | P906560 | C29H18Br6O3 | Tensile property | Elongation at break | 4.2 | 0 | %
Copolymer | poly{oxy[3-bromomethyl-3',5,5'-tris(dibromomethyl)biphenyl-4,4'-diyl]oxy-1,4-phenylenecarbonyl-1,4-phenylene/oxy[5'-methyl-3,3',5-tris(dibromomethyl)biphenyl-4,4'-diyl]oxy-1,4-phenylenecarbonyl-1,4-phenylene/oxy[3,3',5,5'-tetrakis(dibromomethyl)biphenyl-4,4'-diyl]oxy-1,4-phenylenecarbonyl-1,4-phenylene} | P906560 | C29H18Br6O3 | Tensile property | Tensile stress strength at break | 0.04 | 0 | GPa
Copolymer | poly[oxy(dimethylsilanediyl)]-propane-1,3-diyloxyethyleneoxycarbonyl(dimethymethylene)-poly(2-{2,5-bis[(4-methoxyphenoxy)carbonyl]phenyl}ethylene) | P906561 | C2H6OSi | Thermal property | Glass transition temperature | 116 | 5.066667 | C
Copolymer | poly(1,3-dioxoisoindoline-2,5-diylcarbonyl-1,3-dioxoisoindoline-5,2-diylhexane-1,6-diyl/1,3-dioxoisoindoline-2,5-diylcarbonyl-1,3-dioxoisoindoline-5,2-diyl-1,4-phenylenemethylene-1,4-phenylene) | P906562 | C30H16N2O5 | Thermal property | Glass transition temperature | 227 | 341.3333 | C
Copolymer | poly(1,3-dioxoisoindoline-2,5-diylcarbonyl-1,3-dioxoisoindoline-5,2-diylhexane-1,6-diyl/1,3-dioxoisoindoline-2,5-diylcarbonyl-1,3-dioxoisoindoline-5,2-diyl-1,4-phenylenemethylene-1,4-phenylene) | P906562 | C30H16N2O5 | Thermal property | Thermal decomposition temperature | 450 | 26.66667 | C
Copolymer | poly(1,3-dioxoisoindoline-2,5-diylcarbonyl-1,3-dioxoisoindoline-5,2-diylhexane-1,6-diyl/1,3-dioxoisoindoline-2,5-diylcarbonyl-1,3-dioxoisoindoline-5,2-diyl-1,4-phenylenemethylene-1,4-phenylene) | P906562 | C30H16N2O5 | Thermal property | Thermal decomposition weight loss | 5 | 0 | %
Copolymer | poly(1,3-dioxoisoindoline-2,5-diylcarbonyl-1,3-dioxoisoindoline-5,2-diylhexane-1,6-diyl/1,3-dioxoisoindoline-2,5-diylcarbonyl-1,3-dioxoisoindoline-5,2-diyl-1,4-phenylenemethylene-1,4-phenylene) | P906562 | C30H16N2O5 | Tensile property | Dynamic mechanical properties storage modulus | 4 | 4.322667 | GPa
Copolymer | poly(1,3-dioxoisoindoline-2,5-diylcarbonyl-1,3-dioxoisoindoline-5,2-diylhexane-1,6-diyl/1,3-dioxoisoindoline-2,5-diylcarbonyl-1,3-dioxoisoindoline-5,2-diyl-1,4-phenylenemethylene-1,4-phenylene) | P906562 | C30H16N2O5 | Tensile property | Dynamic mechanical properties loss tangent | 1.57 | 0.006533333
Copolymer | poly(oxy{1-poly[2-(butoxycarbonyl)ethylene]ethylene}oxyterephthaloyl) | P906563 | C7H12O2 | Thermal property | Crystallization temperature | 144.65 | 3.203333 | C
Copolymer | poly(oxy{1-poly[2-(butoxycarbonyl)ethylene]ethylene}oxyterephthaloyl) | P906563 | C7H12O2 | Thermal property | Glass transition temperature | 21.4 | 6356.561 | C
Copolymer | poly(oxy{1-poly[2-(butoxycarbonyl)ethylene]ethylene}oxyterephthaloyl) | P906563 | C7H12O2 | Thermal property | Heat of fusion | 0.00627 | 2.581333e-07 | kcal/g
Copolymer | poly(oxy{1-poly[2-(butoxycarbonyl)ethylene]ethylene}oxyterephthaloyl) | P906563 | C7H12O2 | Thermal property | Melting temperature | 253.5 | 0.05333333 | C
Copolymer | poly[1-(9H-carbazol-9-yl)ethylene/1-{2-[(8-hydroxyquinolin-5-yl)methoxy]ethoxycarbonyl}-1-methylethylene] | P906564 | C16H17NO4 | Thermal property | Glass transition temperature | 169 | 0 | C
Copolymer | poly[1-(9H-carbazol-9-yl)ethylene/1-{2-[(8-hydroxyquinolin-5-yl)methoxy]ethoxycarbonyl}-1-methylethylene] | P906564 | C16H17NO4 | Thermal property | Thermal decomposition temperature | 336 | 0 | C
Copolymer | poly[1-(9H-carbazol-9-yl)ethylene/1-{2-[(8-hydroxyquinolin-5-yl)methoxy]ethoxycarbonyl}-1-methylethylene] | P906564 | C16H17NO4 | Thermal property | Thermal decomposition weight loss | 5 | 0 | %
Copolymer | poly[(4-methyl-1,3-dioxo-3a,6,7,7a-tetrahydroisoindoline-2,6-diyl)-2,5-dioxopyrrolidine-3,1-diyl-1,4-phenyleneoxy-1,4-phenylene/(4-methyl-1,3-dioxo-3a,6,7,7a-tetrahydroisoindoline-2,6-diyl)-2,5-dioxopyrrolidine-3,1-diyl(5'-{4-[3,4,5-tris(dodecyoxy)benzoyloxy]phenylcarbamoyl}-1,1':3',1''-terphenyl-3,3''-diyl)] | P906565 | C25H20N2O5 | Thermal property | Glass transition temperature | 276 | 33.86667 | C
Copolymer | poly[(4-methyl-1,3-dioxo-3a,6,7,7a-tetrahydroisoindoline-2,6-diyl)-2,5-dioxopyrrolidine-3,1-diyl-1,4-phenyleneoxy-1,4-phenylene/(4-methyl-1,3-dioxo-3a,6,7,7a-tetrahydroisoindoline-2,6-diyl)-2,5-dioxopyrrolidine-3,1-diyl(5'-{4-[3,4,5-tris(dodecyoxy)benzoyloxy]phenylcarbamoyl}-1,1':3',1''-terphenyl-3,3''-diyl)] | P906565 | C25H20N2O5 | Thermal property | Thermal decomposition temperature | 422.5 | 45.60606 | C
Copolymer | poly[(4-methyl-1,3-dioxo-3a,6,7,7a-tetrahydroisoindoline-2,6-diyl)-2,5-dioxopyrrolidine-3,1-diyl-1,4-phenyleneoxy-1,4-phenylene/(4-methyl-1,3-dioxo-3a,6,7,7a-tetrahydroisoindoline-2,6-diyl)-2,5-dioxopyrrolidine-3,1-diyl(5'-{4-[3,4,5-tris(dodecyoxy)benzoyloxy]phenylcarbamoyl}-1,1':3',1''-terphenyl-3,3''-diyl)] | P906565 | C25H20N2O5 | Thermal property | Thermal decomposition weight loss | 10 | 0 | %
Copolymer | poly[1,3-dioxoisoindoline-2,5-diylsulfonyl-1,3-dioxoisoindoline-5,2-diyl-1,4-phenyleneoxy-1,4-phenylene/1,3-dioxoisoindoline-2,5-diylsulfonyl-1,3-dioxoisoindoline-5,2-diyl(5'-{4-[3,4,5-tris(dodecyoxy)benzoyloxy]phenylcarbamoyl}-1,1':3',1''-terphenyl-3,3''-diyl)] | P906566 | C28H14N2O7S | Thermal property | Glass transition temperature | 273 | 53.06667 | C
Copolymer | poly[1,3-dioxoisoindoline-2,5-diylsulfonyl-1,3-dioxoisoindoline-5,2-diyl-1,4-phenyleneoxy-1,4-phenylene/1,3-dioxoisoindoline-2,5-diylsulfonyl-1,3-dioxoisoindoline-5,2-diyl(5'-{4-[3,4,5-tris(dodecyoxy)benzoyloxy]phenylcarbamoyl}-1,1':3',1''-terphenyl-3,3''-diyl)] | P906566 | C28H14N2O7S | Thermal property | Thermal decomposition temperature | 421 | 138.1818 | C
Copolymer | poly[1,3-dioxoisoindoline-2,5-diylsulfonyl-1,3-dioxoisoindoline-5,2-diyl-1,4-phenyleneoxy-1,4-phenylene/1,3-dioxoisoindoline-2,5-diylsulfonyl-1,3-dioxoisoindoline-5,2-diyl(5'-{4-[3,4,5-tris(dodecyoxy)benzoyloxy]phenylcarbamoyl}-1,1':3',1''-terphenyl-3,3''-diyl)] | P906566 | C28H14N2O7S | Thermal property | Thermal decomposition weight loss | 10 | 0 | %
Copolymer | poly[oxybiphenyl-4,4'-diyloxy-1,4-phenylenenitrilomethanylylidene-1,4-phenyleneoxy-1,4-phenylenesulfonyl-1,4-phenyleneoxy-1,4-phenylenemethanylylidenenitrilo-1,4-phenylene/oxy-1,4-phenylenesulfonyl-1,4-phenyleneoxy-1,4-phenylene(dimethylmethylene)-1,4-phenylene] | P906567 | C27H22O4S | Thermal property | Glass transition temperature | 125 | 80.26667 | C
Copolymer | poly[oxybiphenyl-4,4'-diyloxy-1,4-phenylenenitrilomethanylylidene-1,4-phenyleneoxy-1,4-phenylenesulfonyl-1,4-phenyleneoxy-1,4-phenylenemethanylylidenenitrilo-1,4-phenylene/oxy-1,4-phenylenesulfonyl-1,4-phenyleneoxy-1,4-phenylene(dimethylmethylene)-1,4-phenylene] | P906567 | C27H22O4S | Thermal property | Heat of fusion | 0.0023 | 5.424267e-07 | kcal/g
Copolymer | poly[oxybiphenyl-4,4'-diyloxy-1,4-phenylenenitrilomethanylylidene-1,4-phenyleneoxy-1,4-phenylenesulfonyl-1,4-phenyleneoxy-1,4-phenylenemethanylylidenenitrilo-1,4-phenylene/oxy-1,4-phenylenesulfonyl-1,4-phenyleneoxy-1,4-phenylene(dimethylmethylene)-1,4-phenylene] | P906567 | C27H22O4S | Thermal property | Thermal decomposition temperature | 450 | 60 | C
Copolymer | poly[oxybiphenyl-4,4'-diyloxy-1,4-phenylenenitrilomethanylylidene-1,4-phenyleneoxy-1,4-phenylenesulfonyl-1,4-phenyleneoxy-1,4-phenylenemethanylylidenenitrilo-1,4-phenylene/oxy-1,4-phenylenesulfonyl-1,4-phenyleneoxy-1,4-phenylene(dimethylmethylene)-1,4-phenylene] | P906567 | C27H22O4S | Thermal property | Thermal decomposition weight loss | 10 | 0 | %
Copolymer | poly[oxybiphenyl-4,4'-diyloxy-1,4-phenylenenitrilomethanylylidene-1,4-phenyleneoxy-1,4-phenylenesulfonyl-1,4-phenyleneoxy-1,4-phenylenemethanylylidenenitrilo-1,4-phenylene/oxy-1,4-phenylenesulfonyl-1,4-phenyleneoxy-1,4-phenylene(dimethylmethylene)-1,4-phenylene] | P906567 | C27H22O4S | Thermal property | Lc phase transition temperature | 258.5 | 169.2424 | C
Copolymer | poly[oxybiphenyl-4,4'-diyloxy-1,4-phenylenenitrilomethanylylidene-1,4-phenyleneoxy-1,4-phenylenesulfonyl-1,4-phenyleneoxy-1,4-phenylenemethanylylidenenitrilo-1,4-phenylene/oxy-1,4-phenylenesulfonyl-1,4-phenyleneoxy-1,4-phenylene(dimethylmethylene)-1,4-phenylene] | P906567 | C27H22O4S | Thermal property | Melting temperature | 207.5 | 209.0909 | C
Copolymer | poly[oxybiphenyl-4,4'-diyloxy-1,4-phenylenenitrilomethanylylidene-1,4-phenyleneoxy-1,4-phenylenesulfonyl-1,4-phenyleneoxy-1,4-phenylenemethanylylidenenitrilo-1,4-phenylene/oxy-1,4-phenylenesulfonyl-1,4-phenyleneoxy-1,4-phenylene(dimethylmethylene)-1,4-phenylene] | P906567 | C27H22O4S | Electric property | Electric conductivity | 6.14e-08 | 7.398144e-15 | 1/(ohm*cm)
Copolymer | poly[oxybiphenyl-4,4'-diyloxy-1,4-phenylenenitrilomethanylylidene-1,4-phenyleneoxy-1,4-phenylenesulfonyl-1,4-phenyleneoxy-1,4-phenylenemethanylylidenenitrilo-1,4-phenylene/oxy-1,4-phenylenesulfonyl-1,4-phenyleneoxy-1,4-phenylene(dimethylmethylene)-1,4-phenylene] | P906567 | C27H22O4S | Electric property | Volume resistivity | 17500000 | 24172606060606100 | ohm*cm
Copolymer | poly{poly[imino-1,4-phenylene[bis(trifluoromethyl)methylene]-1,4-phenyleneimino(5-tert-butylisophthaloyl)]-poly(imino-1,4-phenylenecarbonyl-1,4-phenyleneiminoisophthaloyl)-imino-1,4-phenylenecarbonyl-1,4-phenyleneimino(5-tert-butylisophthaloyl)} | P906568 | C21H14N2O3 | Physical property | Density | 1.3 | 0.0001074667 | g/cm3
Copolymer | poly{poly[imino-1,4-phenylene[bis(trifluoromethyl)methylene]-1,4-phenyleneimino(5-tert-butylisophthaloyl)]-poly(imino-1,4-phenylenecarbonyl-1,4-phenyleneiminoisophthaloyl)-imino-1,4-phenylenecarbonyl-1,4-phenyleneimino(5-tert-butylisophthaloyl)} | P906568 | C21H14N2O3 | Physical property | Specific volume | 0.7692 | 3.817867e-05 | cm3/g
Copolymer | poly{poly[imino-1,4-phenylene[bis(trifluoromethyl)methylene]-1,4-phenyleneimino(5-tert-butylisophthaloyl)]-poly(imino-1,4-phenylenecarbonyl-1,4-phenyleneiminoisophthaloyl)-imino-1,4-phenylenecarbonyl-1,4-phenyleneimino(5-tert-butylisophthaloyl)} | P906568 | C21H14N2O3 | Thermal property | Glass transition temperature | 304.8 | 14.21867 | C
Copolymer | poly{poly[imino-1,4-phenylene[bis(trifluoromethyl)methylene]-1,4-phenyleneimino(5-tert-butylisophthaloyl)]-poly(imino-1,4-phenylenecarbonyl-1,4-phenyleneiminoisophthaloyl)-imino-1,4-phenylenecarbonyl-1,4-phenyleneimino(5-tert-butylisophthaloyl)} | P906568 | C21H14N2O3 | Thermal property | Thermal decomposition temperature | 500 | 76.15152 | C
Copolymer | poly{poly[imino-1,4-phenylene[bis(trifluoromethyl)methylene]-1,4-phenyleneimino(5-tert-butylisophthaloyl)]-poly(imino-1,4-phenylenecarbonyl-1,4-phenyleneiminoisophthaloyl)-imino-1,4-phenylenecarbonyl-1,4-phenyleneimino(5-tert-butylisophthaloyl)} | P906568 | C21H14N2O3 | Thermal property | Thermal decomposition weight loss | 7.4 | 1.362667 | %
Copolymer | poly{poly[imino-1,4-phenylene[bis(trifluoromethyl)methylene]-1,4-phenyleneimino(5-tert-butylisophthaloyl)]-poly(imino-1,4-phenylenecarbonyl-1,4-phenyleneiminoisophthaloyl)-imino-1,4-phenylenecarbonyl-1,4-phenyleneimino(5-tert-butylisophthaloyl)} | P906568 | C21H14N2O3 | Physicochemical property | Gas permeability coefficient p | 3.1e-13 | 2.644261e-24 | cm3(STP)cm/(cm2*s*Pa)
Copolymer | poly(2,3-dihydrothieno[3,4-b][1,4]dioxine-5,7-diyl/quinoxaline-2,3-diyl-2,2'-bithiophene-5,5'-diyl) | P906569 | C6H4O2S | Thermal property | Thermal decomposition temperature | 286 | 32448 | C
Copolymer | poly(2,3-dihydrothieno[3,4-b][1,4]dioxine-5,7-diyl/quinoxaline-2,3-diyl-2,2'-bithiophene-5,5'-diyl) | P906569 | C6H4O2S | Thermal property | Thermal decomposition weight loss | 27.5 | 675 | %
Copolymer | poly(2,3-dihydrothieno[3,4-b][1,4]dioxine-5,7-diyl/quinoxaline-2,3-diyl-2,2'-bithiophene-5,5'-diyl) | P906569 | C6H4O2S | Electric property | Electric conductivity | 0.028 | 0 | 1/(ohm*cm)
Copolymer | poly(2,3-dihydrothieno[3,4-b][1,4]dioxine-5,7-diyl/quinoxaline-2,3-diyl-2,2'-bithiophene-5,5'-diyl) | P906569 | C6H4O2S | Electric property | Volume resistivity | 36 | 0 | ohm*cm
Copolymer | poly(2,3-dihydrothieno[3,4-b][1,4]dioxine-5,7-diyl/6-methylquinoxaline-2,3-diyl-2,2'-bithiophene-5,5'-diyl) | P906570 | C6H4O2S | Thermal property | Thermal decomposition temperature | 290.5 | 20008.33 | C
Copolymer | poly(2,3-dihydrothieno[3,4-b][1,4]dioxine-5,7-diyl/6-methylquinoxaline-2,3-diyl-2,2'-bithiophene-5,5'-diyl) | P906570 | C6H4O2S | Thermal property | Thermal decomposition weight loss | 27.5 | 675 | %
Copolymer | poly(2,3-dihydrothieno[3,4-b][1,4]dioxine-5,7-diyl/6-methylquinoxaline-2,3-diyl-2,2'-bithiophene-5,5'-diyl) | P906570 | C6H4O2S | Electric property | Electric conductivity | 0.0035 | 0 | 1/(ohm*cm)
Copolymer | poly(2,3-dihydrothieno[3,4-b][1,4]dioxine-5,7-diyl/6-methylquinoxaline-2,3-diyl-2,2'-bithiophene-5,5'-diyl) | P906570 | C6H4O2S | Electric property | Volume resistivity | 290 | 0 | ohm*cm
Copolymer | poly(2,3-dihydrothieno[3,4-b][1,4]dioxine-5,7-diyl/6-benzoylquinoxaline-2,3-diyl-2,2'-bithiophene-5,5'-diyl) | P906571 | C6H4O2S | Thermal property | Thermal decomposition temperature | 330 | 32448 | C
Copolymer | poly(2,3-dihydrothieno[3,4-b][1,4]dioxine-5,7-diyl/6-benzoylquinoxaline-2,3-diyl-2,2'-bithiophene-5,5'-diyl) | P906571 | C6H4O2S | Thermal property | Thermal decomposition weight loss | 27.5 | 675 | %
Copolymer | poly(2,3-dihydrothieno[3,4-b][1,4]dioxine-5,7-diyl/6-benzoylquinoxaline-2,3-diyl-2,2'-bithiophene-5,5'-diyl) | P906571 | C6H4O2S | Electric property | Electric conductivity | 0.0042 | 0 | 1/(ohm*cm)
Copolymer | poly(2,3-dihydrothieno[3,4-b][1,4]dioxine-5,7-diyl/6-benzoylquinoxaline-2,3-diyl-2,2'-bithiophene-5,5'-diyl) | P906571 | C6H4O2S | Electric property | Volume resistivity | 240 | 0 | ohm*cm
Copolymer | poly[1-(methoxycarbonyl)-1-methylethylene]-poly[1-(butoxycarbonyl)ethylene]-poly[1-(methoxycarbonyl)-1-methylethylene] | P906572 | C5H8O2 | Physical property | Density | 0.179 | 0.1093611 | g/cm3
Copolymer | poly[1-(methoxycarbonyl)-1-methylethylene]-poly[1-(butoxycarbonyl)ethylene]-poly[1-(methoxycarbonyl)-1-methylethylene] | P906572 | C5H8O2 | Physical property | Specific volume | 5.59 | 3.965525 | cm3/g
Copolymer | poly[1-(methoxycarbonyl)-1-methylethylene]-poly[1-(butoxycarbonyl)ethylene]-poly[1-(methoxycarbonyl)-1-methylethylene] | P906572 | C5H8O2 | Thermal property | Thermal conductivity | 0.0627 | 0.003052971 | W/(m*K)
Copolymer | poly(oxypropane-1,3-diyloxydecanedioyl/oxypropane-1,3-diyloxyisophthaloyl) | P906574 | C11H10O4 | Thermal property | Glass transition temperature | -58.5 | 0 | C
Copolymer | poly(oxypropane-1,3-diyloxydecanedioyl/oxypropane-1,3-diyloxyisophthaloyl) | P906574 | C11H10O4 | Thermal property | Thermal decomposition temperature | 395 | 12010.344 | C
Copolymer | poly(oxypropane-1,3-diyloxydecanedioyl/oxypropane-1,3-diyloxyisophthaloyl) | P906574 | C11H10O4 | Thermal property | Thermal decomposition weight loss | 20 | 533.3333 | %
Copolymer | poly(oxypropane-1,3-diyloxydecanedioyl/oxypropane-1,3-diyloxyisophthaloyl) | P906574 | C11H10O4 | Thermal property | Melting temperature | 41.7 | 0 | C
Copolymer | poly[poly(1,4-phenyleneoxy-1,4-phenylene-4-oxo-3,4-dihydrophthalazine-1,3-diyl-1,4-phenylene-1,3-dioxoisoindoline-2,5-diyloxy-1,3-dioxoisoindoline-5,2-diyl)-1,4-phenyleneoxy-1,4-phenylene-4-oxo-3,4-dihydrophthalazine-1,3-diyl-1,4-phenylene-1,3-dioxoisoindoline-2,5-diyloxy-1,4-phenylene(dimethylmethylene)-1,4-phenyleneoxy-1,3-dioxoisoindoline-5,2-diyl-poly[1,4-phenyleneoxy-1,4-phenylene-1,3-dioxoisoindoline-2,5-diyloxy-1,4-phenylene(dimethylmethylene)-1,4-phenyleneoxy-1,3-dioxoisoindoline-5,2-diyl]] | P906575 | C42H22N4O7 | Thermal property | Glass transition temperature | 261 | 0 | C
Copolymer | poly[poly(1,4-phenyleneoxy-1,4-phenylene-4-oxo-3,4-dihydrophthalazine-1,3-diyl-1,4-phenylene-1,3-dioxoisoindoline-2,5-diyloxy-1,3-dioxoisoindoline-5,2-diyl)-1,4-phenyleneoxy-1,4-phenylene-4-oxo-3,4-dihydrophthalazine-1,3-diyl-1,4-phenylene-1,3-dioxoisoindoline-2,5-diyloxy-1,4-phenylene(dimethylmethylene)-1,4-phenyleneoxy-1,3-dioxoisoindoline-5,2-diyl-poly[1,4-phenyleneoxy-1,4-phenylene-1,3-dioxoisoindoline-2,5-diyloxy-1,4-phenylene(dimethylmethylene)-1,4-phenyleneoxy-1,3-dioxoisoindoline-5,2-diyl]] | P906575 | C42H22N4O7 | Thermal property | Thermal decomposition temperature | 511 | 48 | C
Copolymer | poly[poly(1,4-phenyleneoxy-1,4-phenylene-4-oxo-3,4-dihydrophthalazine-1,3-diyl-1,4-phenylene-1,3-dioxoisoindoline-2,5-diyloxy-1,3-dioxoisoindoline-5,2-diyl)-1,4-phenyleneoxy-1,4-phenylene-4-oxo-3,4-dihydrophthalazine-1,3-diyl-1,4-phenylene-1,3-dioxoisoindoline-2,5-diyloxy-1,4-phenylene(dimethylmethylene)-1,4-phenyleneoxy-1,3-dioxoisoindoline-5,2-diyl-poly[1,4-phenyleneoxy-1,4-phenylene-1,3-dioxoisoindoline-2,5-diyloxy-1,4-phenylene(dimethylmethylene)-1,4-phenyleneoxy-1,3-dioxoisoindoline-5,2-diyl]] | P906575 | C42H22N4O7 | Thermal property | Thermal decomposition weight loss | 7.5 | 8.333333 | %
Copolymer | poly[poly(1,4-phenyleneoxy-1,4-phenylene-4-oxo-3,4-dihydrophthalazine-1,3-diyl-1,4-phenylene-1,3-dioxoisoindoline-2,5-diyloxy-1,3-dioxoisoindoline-5,2-diyl)-1,4-phenyleneoxy-1,4-phenylene-4-oxo-3,4-dihydrophthalazine-1,3-diyl-1,4-phenylene-1,3-dioxoisoindoline-2,5-diyloxy-1,4-phenylene(dimethylmethylene)-1,4-phenyleneoxy-1,3-dioxoisoindoline-5,2-diyl-poly[1,4-phenyleneoxy-1,4-phenylene-1,3-dioxoisoindoline-2,5-diyloxy-1,4-phenylene(dimethylmethylene)-1,4-phenyleneoxy-1,3-dioxoisoindoline-5,2-diyl]] | P906575 | C42H22N4O7 | Electric property | Dielectric constant ac | 2.8 | 0
Copolymer | poly[poly(1,4-phenyleneoxy-1,4-phenylene-4-oxo-3,4-dihydrophthalazine-1,3-diyl-1,4-phenylene-1,3-dioxoisoindoline-2,5-diyloxy-1,3-dioxoisoindoline-5,2-diyl)-1,4-phenyleneoxy-1,4-phenylene-4-oxo-3,4-dihydrophthalazine-1,3-diyl-1,4-phenylene-1,3-dioxoisoindoline-2,5-diyloxy-1,4-phenylene(dimethylmethylene)-1,4-phenyleneoxy-1,3-dioxoisoindoline-5,2-diyl-poly[1,4-phenyleneoxy-1,4-phenylene-1,3-dioxoisoindoline-2,5-diyloxy-1,4-phenylene(dimethylmethylene)-1,4-phenyleneoxy-1,3-dioxoisoindoline-5,2-diyl]] | P906575 | C42H22N4O7 | Electric property | Electric conductivity | 1e-17 | 0 | 1/(ohm*cm)
Copolymer | poly[poly(1,4-phenyleneoxy-1,4-phenylene-4-oxo-3,4-dihydrophthalazine-1,3-diyl-1,4-phenylene-1,3-dioxoisoindoline-2,5-diyloxy-1,3-dioxoisoindoline-5,2-diyl)-1,4-phenyleneoxy-1,4-phenylene-4-oxo-3,4-dihydrophthalazine-1,3-diyl-1,4-phenylene-1,3-dioxoisoindoline-2,5-diyloxy-1,4-phenylene(dimethylmethylene)-1,4-phenyleneoxy-1,3-dioxoisoindoline-5,2-diyl-poly[1,4-phenyleneoxy-1,4-phenylene-1,3-dioxoisoindoline-2,5-diyloxy-1,4-phenylene(dimethylmethylene)-1,4-phenyleneoxy-1,3-dioxoisoindoline-5,2-diyl]] | P906575 | C42H22N4O7 | Electric property | Surface resistivity | 1100000000000000 | 0 | ohm
Copolymer | poly[poly(1,4-phenyleneoxy-1,4-phenylene-4-oxo-3,4-dihydrophthalazine-1,3-diyl-1,4-phenylene-1,3-dioxoisoindoline-2,5-diyloxy-1,3-dioxoisoindoline-5,2-diyl)-1,4-phenyleneoxy-1,4-phenylene-4-oxo-3,4-dihydrophthalazine-1,3-diyl-1,4-phenylene-1,3-dioxoisoindoline-2,5-diyloxy-1,4-phenylene(dimethylmethylene)-1,4-phenyleneoxy-1,3-dioxoisoindoline-5,2-diyl-poly[1,4-phenyleneoxy-1,4-phenylene-1,3-dioxoisoindoline-2,5-diyloxy-1,4-phenylene(dimethylmethylene)-1,4-phenyleneoxy-1,3-dioxoisoindoline-5,2-diyl]] | P906575 | C42H22N4O7 | Electric property | Volume resistivity | 80000000000000000 | 0 | ohm*cm
Copolymer | poly[poly(1,4-phenyleneoxy-1,4-phenylene-4-oxo-3,4-dihydrophthalazine-1,3-diyl-1,4-phenylene-1,3-dioxoisoindoline-2,5-diyloxy-1,3-dioxoisoindoline-5,2-diyl)-1,4-phenyleneoxy-1,4-phenylene-4-oxo-3,4-dihydrophthalazine-1,3-diyl-1,4-phenylene-1,3-dioxoisoindoline-2,5-diyloxy-1,4-phenylene(dimethylmethylene)-1,4-phenyleneoxy-1,3-dioxoisoindoline-5,2-diyl-poly[1,4-phenyleneoxy-1,4-phenylene-1,3-dioxoisoindoline-2,5-diyloxy-1,4-phenylene(dimethylmethylene)-1,4-phenyleneoxy-1,3-dioxoisoindoline-5,2-diyl]] | P906575 | C42H22N4O7 | Physicochemical property | Water absorption | 0.85 | 0 | wt%
Copolymer | poly[poly(1,4-phenyleneoxy-1,4-phenylene-4-oxo-3,4-dihydrophthalazine-1,3-diyl-1,4-phenylene-1,3-dioxoisoindoline-2,5-diylcarbonyl-1,3-dioxoisoindoline-5,2-diyl)-1,4-phenyleneoxy-1,4-phenylene-4-oxo-3,4-dihydrophthalazine-1,3-diyl-1,4-phenylene-1,3-dioxoisoindoline-2,5-diyloxy-1,4-phenylene(dimethylmethylene)-1,4-phenyleneoxy-1,3-dioxoisoindoline-5,2-diyl-poly[1,4-phenyleneoxy-1,4-phenylene-1,3-dioxoisoindoline-2,5-diyloxy-1,4-phenylene(dimethylmethylene)-1,4-phenyleneoxy-1,3-dioxoisoindoline-5,2-diyl]] | P906576 | C43H22N4O7 | Thermal property | Glass transition temperature | 266 | 0 | C
Copolymer | poly[poly(1,4-phenyleneoxy-1,4-phenylene-4-oxo-3,4-dihydrophthalazine-1,3-diyl-1,4-phenylene-1,3-dioxoisoindoline-2,5-diylcarbonyl-1,3-dioxoisoindoline-5,2-diyl)-1,4-phenyleneoxy-1,4-phenylene-4-oxo-3,4-dihydrophthalazine-1,3-diyl-1,4-phenylene-1,3-dioxoisoindoline-2,5-diyloxy-1,4-phenylene(dimethylmethylene)-1,4-phenyleneoxy-1,3-dioxoisoindoline-5,2-diyl-poly[1,4-phenyleneoxy-1,4-phenylene-1,3-dioxoisoindoline-2,5-diyloxy-1,4-phenylene(dimethylmethylene)-1,4-phenyleneoxy-1,3-dioxoisoindoline-5,2-diyl]] | P906576 | C43H22N4O7 | Thermal property | Thermal decomposition temperature | 516 | 85.33333 | C
Copolymer | poly[poly(1,4-phenyleneoxy-1,4-phenylene-4-oxo-3,4-dihydrophthalazine-1,3-diyl-1,4-phenylene-1,3-dioxoisoindoline-2,5-diylcarbonyl-1,3-dioxoisoindoline-5,2-diyl)-1,4-phenyleneoxy-1,4-phenylene-4-oxo-3,4-dihydrophthalazine-1,3-diyl-1,4-phenylene-1,3-dioxoisoindoline-2,5-diyloxy-1,4-phenylene(dimethylmethylene)-1,4-phenyleneoxy-1,3-dioxoisoindoline-5,2-diyl-poly[1,4-phenyleneoxy-1,4-phenylene-1,3-dioxoisoindoline-2,5-diyloxy-1,4-phenylene(dimethylmethylene)-1,4-phenyleneoxy-1,3-dioxoisoindoline-5,2-diyl]] | P906576 | C43H22N4O7 | Thermal property | Thermal decomposition weight loss | 7.5 | 8.333333 | %
Copolymer | poly[poly(1,4-phenyleneoxy-1,4-phenylene-4-oxo-3,4-dihydrophthalazine-1,3-diyl-1,4-phenylene-1,3-dioxoisoindoline-2,5-diylcarbonyl-1,3-dioxoisoindoline-5,2-diyl)-1,4-phenyleneoxy-1,4-phenylene-4-oxo-3,4-dihydrophthalazine-1,3-diyl-1,4-phenylene-1,3-dioxoisoindoline-2,5-diyloxy-1,4-phenylene(dimethylmethylene)-1,4-phenyleneoxy-1,3-dioxoisoindoline-5,2-diyl-poly[1,4-phenyleneoxy-1,4-phenylene-1,3-dioxoisoindoline-2,5-diyloxy-1,4-phenylene(dimethylmethylene)-1,4-phenyleneoxy-1,3-dioxoisoindoline-5,2-diyl]] | P906576 | C43H22N4O7 | Electric property | Dielectric constant ac | 3.1 | 0
Copolymer | poly[poly(1,4-phenyleneoxy-1,4-phenylene-4-oxo-3,4-dihydrophthalazine-1,3-diyl-1,4-phenylene-1,3-dioxoisoindoline-2,5-diylcarbonyl-1,3-dioxoisoindoline-5,2-diyl)-1,4-phenyleneoxy-1,4-phenylene-4-oxo-3,4-dihydrophthalazine-1,3-diyl-1,4-phenylene-1,3-dioxoisoindoline-2,5-diyloxy-1,4-phenylene(dimethylmethylene)-1,4-phenyleneoxy-1,3-dioxoisoindoline-5,2-diyl-poly[1,4-phenyleneoxy-1,4-phenylene-1,3-dioxoisoindoline-2,5-diyloxy-1,4-phenylene(dimethylmethylene)-1,4-phenyleneoxy-1,3-dioxoisoindoline-5,2-diyl]] | P906576 | C43H22N4O7 | Electric property | Electric conductivity | 8.3e-18 | 0 | 1/(ohm*cm)
Copolymer | poly[poly(1,4-phenyleneoxy-1,4-phenylene-4-oxo-3,4-dihydrophthalazine-1,3-diyl-1,4-phenylene-1,3-dioxoisoindoline-2,5-diylcarbonyl-1,3-dioxoisoindoline-5,2-diyl)-1,4-phenyleneoxy-1,4-phenylene-4-oxo-3,4-dihydrophthalazine-1,3-diyl-1,4-phenylene-1,3-dioxoisoindoline-2,5-diyloxy-1,4-phenylene(dimethylmethylene)-1,4-phenyleneoxy-1,3-dioxoisoindoline-5,2-diyl-poly[1,4-phenyleneoxy-1,4-phenylene-1,3-dioxoisoindoline-2,5-diyloxy-1,4-phenylene(dimethylmethylene)-1,4-phenyleneoxy-1,3-dioxoisoindoline-5,2-diyl]] | P906576 | C43H22N4O7 | Electric property | Surface resistivity | 1700000000000000 | 0 | ohm
Copolymer | poly[poly(1,4-phenyleneoxy-1,4-phenylene-4-oxo-3,4-dihydrophthalazine-1,3-diyl-1,4-phenylene-1,3-dioxoisoindoline-2,5-diylcarbonyl-1,3-dioxoisoindoline-5,2-diyl)-1,4-phenyleneoxy-1,4-phenylene-4-oxo-3,4-dihydrophthalazine-1,3-diyl-1,4-phenylene-1,3-dioxoisoindoline-2,5-diyloxy-1,4-phenylene(dimethylmethylene)-1,4-phenyleneoxy-1,3-dioxoisoindoline-5,2-diyl-poly[1,4-phenyleneoxy-1,4-phenylene-1,3-dioxoisoindoline-2,5-diyloxy-1,4-phenylene(dimethylmethylene)-1,4-phenyleneoxy-1,3-dioxoisoindoline-5,2-diyl]] | P906576 | C43H22N4O7 | Electric property | Volume resistivity | 1.2e+17 | 0 | ohm*cm
Copolymer | poly[poly(1,4-phenyleneoxy-1,4-phenylene-4-oxo-3,4-dihydrophthalazine-1,3-diyl-1,4-phenylene-1,3-dioxoisoindoline-2,5-diylcarbonyl-1,3-dioxoisoindoline-5,2-diyl)-1,4-phenyleneoxy-1,4-phenylene-4-oxo-3,4-dihydrophthalazine-1,3-diyl-1,4-phenylene-1,3-dioxoisoindoline-2,5-diyloxy-1,4-phenylene(dimethylmethylene)-1,4-phenyleneoxy-1,3-dioxoisoindoline-5,2-diyl-poly[1,4-phenyleneoxy-1,4-phenylene-1,3-dioxoisoindoline-2,5-diyloxy-1,4-phenylene(dimethylmethylene)-1,4-phenyleneoxy-1,3-dioxoisoindoline-5,2-diyl]] | P906576 | C43H22N4O7 | Physicochemical property | Water absorption | 0.93 | 0 | wt%
Copolymer | poly[poly(1,4-phenyleneoxy-1,4-phenylene-4-oxo-3,4-dihydrophthalazine-1,3-diyl-1,4-phenylene-1,3-dioxoisoindoline-2,5-diylcarbonyl-1,3-dioxoisoindoline-5,2-diyl)-1,4-phenyleneoxy-1,4-phenylene-4-oxo-3,4-dihydrophthalazine-1,3-diyl-1,4-phenylene-1,3-dioxoisoindoline-2,5-diyl[bis(trifluoromethyl)methylene]-1,3-dioxoisoindoline-5,2-diyl-poly{1,4-phenyleneoxy-1,4-phenylene-1,3-dioxoisoindoline-2,5-diyl[bis(trifluoromethyl)methylene]-1,3-dioxoisoindoline-5,2-diyl}] | P906577 | C31H14F6N2O5 | Thermal property | Glass transition temperature | 256 | 0 | C
Copolymer | poly[poly(1,4-phenyleneoxy-1,4-phenylene-4-oxo-3,4-dihydrophthalazine-1,3-diyl-1,4-phenylene-1,3-dioxoisoindoline-2,5-diylcarbonyl-1,3-dioxoisoindoline-5,2-diyl)-1,4-phenyleneoxy-1,4-phenylene-4-oxo-3,4-dihydrophthalazine-1,3-diyl-1,4-phenylene-1,3-dioxoisoindoline-2,5-diyl[bis(trifluoromethyl)methylene]-1,3-dioxoisoindoline-5,2-diyl-poly{1,4-phenyleneoxy-1,4-phenylene-1,3-dioxoisoindoline-2,5-diyl[bis(trifluoromethyl)methylene]-1,3-dioxoisoindoline-5,2-diyl}] | P906577 | C31H14F6N2O5 | Thermal property | Thermal decomposition temperature | 521 | 85.33333 | C
Copolymer | poly[poly(1,4-phenyleneoxy-1,4-phenylene-4-oxo-3,4-dihydrophthalazine-1,3-diyl-1,4-phenylene-1,3-dioxoisoindoline-2,5-diylcarbonyl-1,3-dioxoisoindoline-5,2-diyl)-1,4-phenyleneoxy-1,4-phenylene-4-oxo-3,4-dihydrophthalazine-1,3-diyl-1,4-phenylene-1,3-dioxoisoindoline-2,5-diyl[bis(trifluoromethyl)methylene]-1,3-dioxoisoindoline-5,2-diyl-poly{1,4-phenyleneoxy-1,4-phenylene-1,3-dioxoisoindoline-2,5-diyl[bis(trifluoromethyl)methylene]-1,3-dioxoisoindoline-5,2-diyl}] | P906577 | C31H14F6N2O5 | Thermal property | Thermal decomposition weight loss | 7.5 | 8.333333 | %
Copolymer | poly[poly(1,4-phenyleneoxy-1,4-phenylene-4-oxo-3,4-dihydrophthalazine-1,3-diyl-1,4-phenylene-1,3-dioxoisoindoline-2,5-diylcarbonyl-1,3-dioxoisoindoline-5,2-diyl)-1,4-phenyleneoxy-1,4-phenylene-4-oxo-3,4-dihydrophthalazine-1,3-diyl-1,4-phenylene-1,3-dioxoisoindoline-2,5-diyl[bis(trifluoromethyl)methylene]-1,3-dioxoisoindoline-5,2-diyl-poly{1,4-phenyleneoxy-1,4-phenylene-1,3-dioxoisoindoline-2,5-diyl[bis(trifluoromethyl)methylene]-1,3-dioxoisoindoline-5,2-diyl}] | P906577 | C31H14F6N2O5 | Electric property | Dielectric constant ac | 2.6 | 0
Copolymer | poly[poly(1,4-phenyleneoxy-1,4-phenylene-4-oxo-3,4-dihydrophthalazine-1,3-diyl-1,4-phenylene-1,3-dioxoisoindoline-2,5-diylcarbonyl-1,3-dioxoisoindoline-5,2-diyl)-1,4-phenyleneoxy-1,4-phenylene-4-oxo-3,4-dihydrophthalazine-1,3-diyl-1,4-phenylene-1,3-dioxoisoindoline-2,5-diyl[bis(trifluoromethyl)methylene]-1,3-dioxoisoindoline-5,2-diyl-poly{1,4-phenyleneoxy-1,4-phenylene-1,3-dioxoisoindoline-2,5-diyl[bis(trifluoromethyl)methylene]-1,3-dioxoisoindoline-5,2-diyl}] | P906577 | C31H14F6N2O5 | Electric property | Electric conductivity | 1e-17 | 0 | 1/(ohm*cm)
Copolymer | poly[poly(1,4-phenyleneoxy-1,4-phenylene-4-oxo-3,4-dihydrophthalazine-1,3-diyl-1,4-phenylene-1,3-dioxoisoindoline-2,5-diylcarbonyl-1,3-dioxoisoindoline-5,2-diyl)-1,4-phenyleneoxy-1,4-phenylene-4-oxo-3,4-dihydrophthalazine-1,3-diyl-1,4-phenylene-1,3-dioxoisoindoline-2,5-diyl[bis(trifluoromethyl)methylene]-1,3-dioxoisoindoline-5,2-diyl-poly{1,4-phenyleneoxy-1,4-phenylene-1,3-dioxoisoindoline-2,5-diyl[bis(trifluoromethyl)methylene]-1,3-dioxoisoindoline-5,2-diyl}] | P906577 | C31H14F6N2O5 | Electric property | Surface resistivity | 1500000000000000 | 0 | ohm
Copolymer | poly[poly(1,4-phenyleneoxy-1,4-phenylene-4-oxo-3,4-dihydrophthalazine-1,3-diyl-1,4-phenylene-1,3-dioxoisoindoline-2,5-diylcarbonyl-1,3-dioxoisoindoline-5,2-diyl)-1,4-phenyleneoxy-1,4-phenylene-4-oxo-3,4-dihydrophthalazine-1,3-diyl-1,4-phenylene-1,3-dioxoisoindoline-2,5-diyl[bis(trifluoromethyl)methylene]-1,3-dioxoisoindoline-5,2-diyl-poly{1,4-phenyleneoxy-1,4-phenylene-1,3-dioxoisoindoline-2,5-diyl[bis(trifluoromethyl)methylene]-1,3-dioxoisoindoline-5,2-diyl}] | P906577 | C31H14F6N2O5 | Electric property | Volume resistivity | 90000000000000000 | 0 | ohm*cm
Copolymer | poly[poly(1,4-phenyleneoxy-1,4-phenylene-4-oxo-3,4-dihydrophthalazine-1,3-diyl-1,4-phenylene-1,3-dioxoisoindoline-2,5-diylcarbonyl-1,3-dioxoisoindoline-5,2-diyl)-1,4-phenyleneoxy-1,4-phenylene-4-oxo-3,4-dihydrophthalazine-1,3-diyl-1,4-phenylene-1,3-dioxoisoindoline-2,5-diyl[bis(trifluoromethyl)methylene]-1,3-dioxoisoindoline-5,2-diyl-poly{1,4-phenyleneoxy-1,4-phenylene-1,3-dioxoisoindoline-2,5-diyl[bis(trifluoromethyl)methylene]-1,3-dioxoisoindoline-5,2-diyl}] | P906577 | C31H14F6N2O5 | Physicochemical property | Water absorption | 0.79 | 0 | wt%
Copolymer | poly[poly(1,4-phenyleneoxy-1,4-phenylene-4-oxo-3,4-dihydrophthalazine-1,3-diyl-1,4-phenylene-1,3-dioxoisoindoline-2,5-diyloxy-1,3-dioxoisoindoline-5,2-diyl)-1,4-phenyleneoxy-1,4-phenylene-4-oxo-3,4-dihydrophthalazine-1,3-diyl-1,4-phenylene-1,3-dioxoisoindoline-2,5-diyl[bis(trifluoromethyl)methylene]-1,3-dioxoisoindoline-5,2-diyl-poly[1,4-phenyleneoxy-1,4-phenylene-1,3-dioxoisoindoline-2,5-diyl[bis(trifluoromethyl)methylene]-1,3-dioxoisoindoline-5,2-diyl]] | P906578 | C31H14F6N2O5 | Thermal property | Glass transition temperature | 252 | 0 | C
Copolymer | poly[poly(1,4-phenyleneoxy-1,4-phenylene-4-oxo-3,4-dihydrophthalazine-1,3-diyl-1,4-phenylene-1,3-dioxoisoindoline-2,5-diyloxy-1,3-dioxoisoindoline-5,2-diyl)-1,4-phenyleneoxy-1,4-phenylene-4-oxo-3,4-dihydrophthalazine-1,3-diyl-1,4-phenylene-1,3-dioxoisoindoline-2,5-diyl[bis(trifluoromethyl)methylene]-1,3-dioxoisoindoline-5,2-diyl-poly[1,4-phenyleneoxy-1,4-phenylene-1,3-dioxoisoindoline-2,5-diyl[bis(trifluoromethyl)methylene]-1,3-dioxoisoindoline-5,2-diyl]] | P906578 | C31H14F6N2O5 | Thermal property | Thermal decomposition temperature | 513.5 | 96.33333 | C
Copolymer | poly[poly(1,4-phenyleneoxy-1,4-phenylene-4-oxo-3,4-dihydrophthalazine-1,3-diyl-1,4-phenylene-1,3-dioxoisoindoline-2,5-diyloxy-1,3-dioxoisoindoline-5,2-diyl)-1,4-phenyleneoxy-1,4-phenylene-4-oxo-3,4-dihydrophthalazine-1,3-diyl-1,4-phenylene-1,3-dioxoisoindoline-2,5-diyl[bis(trifluoromethyl)methylene]-1,3-dioxoisoindoline-5,2-diyl-poly[1,4-phenyleneoxy-1,4-phenylene-1,3-dioxoisoindoline-2,5-diyl[bis(trifluoromethyl)methylene]-1,3-dioxoisoindoline-5,2-diyl]] | P906578 | C31H14F6N2O5 | Thermal property | Thermal decomposition weight loss | 7.5 | 8.333333 | %
Copolymer | poly[poly(1,4-phenyleneoxy-1,4-phenylene-4-oxo-3,4-dihydrophthalazine-1,3-diyl-1,4-phenylene-1,3-dioxoisoindoline-2,5-diyloxy-1,3-dioxoisoindoline-5,2-diyl)-1,4-phenyleneoxy-1,4-phenylene-4-oxo-3,4-dihydrophthalazine-1,3-diyl-1,4-phenylene-1,3-dioxoisoindoline-2,5-diyl[bis(trifluoromethyl)methylene]-1,3-dioxoisoindoline-5,2-diyl-poly[1,4-phenyleneoxy-1,4-phenylene-1,3-dioxoisoindoline-2,5-diyl[bis(trifluoromethyl)methylene]-1,3-dioxoisoindoline-5,2-diyl]] | P906578 | C31H14F6N2O5 | Electric property | Dielectric constant ac | 2.3 | 0
Copolymer | poly[poly(1,4-phenyleneoxy-1,4-phenylene-4-oxo-3,4-dihydrophthalazine-1,3-diyl-1,4-phenylene-1,3-dioxoisoindoline-2,5-diyloxy-1,3-dioxoisoindoline-5,2-diyl)-1,4-phenyleneoxy-1,4-phenylene-4-oxo-3,4-dihydrophthalazine-1,3-diyl-1,4-phenylene-1,3-dioxoisoindoline-2,5-diyl[bis(trifluoromethyl)methylene]-1,3-dioxoisoindoline-5,2-diyl-poly[1,4-phenyleneoxy-1,4-phenylene-1,3-dioxoisoindoline-2,5-diyl[bis(trifluoromethyl)methylene]-1,3-dioxoisoindoline-5,2-diyl]] | P906578 | C31H14F6N2O5 | Electric property | Electric conductivity | 9.1e-18 | 0 | 1/(ohm*cm)
Copolymer | poly[poly(1,4-phenyleneoxy-1,4-phenylene-4-oxo-3,4-dihydrophthalazine-1,3-diyl-1,4-phenylene-1,3-dioxoisoindoline-2,5-diyloxy-1,3-dioxoisoindoline-5,2-diyl)-1,4-phenyleneoxy-1,4-phenylene-4-oxo-3,4-dihydrophthalazine-1,3-diyl-1,4-phenylene-1,3-dioxoisoindoline-2,5-diyl[bis(trifluoromethyl)methylene]-1,3-dioxoisoindoline-5,2-diyl-poly[1,4-phenyleneoxy-1,4-phenylene-1,3-dioxoisoindoline-2,5-diyl[bis(trifluoromethyl)methylene]-1,3-dioxoisoindoline-5,2-diyl]] | P906578 | C31H14F6N2O5 | Electric property | Surface resistivity | 1800000000000000 | 0 | ohm
Copolymer | poly[poly(1,4-phenyleneoxy-1,4-phenylene-4-oxo-3,4-dihydrophthalazine-1,3-diyl-1,4-phenylene-1,3-dioxoisoindoline-2,5-diyloxy-1,3-dioxoisoindoline-5,2-diyl)-1,4-phenyleneoxy-1,4-phenylene-4-oxo-3,4-dihydrophthalazine-1,3-diyl-1,4-phenylene-1,3-dioxoisoindoline-2,5-diyl[bis(trifluoromethyl)methylene]-1,3-dioxoisoindoline-5,2-diyl-poly[1,4-phenyleneoxy-1,4-phenylene-1,3-dioxoisoindoline-2,5-diyl[bis(trifluoromethyl)methylene]-1,3-dioxoisoindoline-5,2-diyl]] | P906578 | C31H14F6N2O5 | Electric property | Volume resistivity | 1.1e+17 | 0 | ohm*cm
Copolymer | poly[poly(1,4-phenyleneoxy-1,4-phenylene-4-oxo-3,4-dihydrophthalazine-1,3-diyl-1,4-phenylene-1,3-dioxoisoindoline-2,5-diyloxy-1,3-dioxoisoindoline-5,2-diyl)-1,4-phenyleneoxy-1,4-phenylene-4-oxo-3,4-dihydrophthalazine-1,3-diyl-1,4-phenylene-1,3-dioxoisoindoline-2,5-diyl[bis(trifluoromethyl)methylene]-1,3-dioxoisoindoline-5,2-diyl-poly[1,4-phenyleneoxy-1,4-phenylene-1,3-dioxoisoindoline-2,5-diyl[bis(trifluoromethyl)methylene]-1,3-dioxoisoindoline-5,2-diyl]] | P906578 | C31H14F6N2O5 | Physicochemical property | Water absorption | 0.76 | 0 | wt%
Copolymer | poly[1-methoxycarbonyl-1-methylethylene/1-[2-(trifluoromethyl)phenyl]ethylene] | P906579 | C9H7F3 | Optical property | Refractive index | 1.5025 | 8.333333e-06
Copolymer | poly[1-methoxycarbonyl-1-methylethylene/1-[2-(trifluoromethyl)phenyl]ethylene] | P906579 | C9H7F3 | Thermal property | Glass transition temperature | 136 | 72.26667 | C
Copolymer | poly[1-methoxycarbonyl-1-methylethylene/1-[2-(trifluoromethyl)phenyl]ethylene] | P906579 | C9H7F3 | Thermal property | Thermal decomposition temperature | 338 | 203.4667 | C
Copolymer | poly{1-[2,5-bis(trifluoromethyl)phenyl]ethylene/1-methyl-1-(2,2,2-trifluoroethoxycarbonyl)ethylene} | P906580 | C10H6F6 | Optical property | Refractive index | 1.4425 | 2.7e-05
Copolymer | poly{1-[2,5-bis(trifluoromethyl)phenyl]ethylene/1-methyl-1-(2,2,2-trifluoroethoxycarbonyl)ethylene} | P906580 | C10H6F6 | Thermal property | Glass transition temperature | 103 | 375.2 | C
Copolymer | poly{1-[2,5-bis(trifluoromethyl)phenyl]ethylene/1-methyl-1-(2,2,2-trifluoroethoxycarbonyl)ethylene} | P906580 | C10H6F6 | Thermal property | Thermal decomposition temperature | 322 | 88.26667 | C
Copolymer | poly{1-[(4-chloro-1-naphthyl)oxycarbonylmethoxycarbonyl]-1-methylethylene/1-[2-(dimethylamino)ethoxycarbonyl]-1-methylethylene} | P906581 | C16H13ClO4 | Thermal property | Thermal decomposition temperature | 383 | 62785.33 | C
Copolymer | poly{1-[(4-chloro-1-naphthyl)oxycarbonylmethoxycarbonyl]-1-methylethylene/1-[2-(dimethylamino)ethoxycarbonyl]-1-methylethylene} | P906581 | C16H13ClO4 | Thermal property | Thermal decomposition weight loss | 99 | 0 | %
Copolymer | poly{1-[(4-chloro-1-naphthyl)oxycarbonylmethoxycarbonyl]-1-methylethylene/1-[2-(dimethylamino)ethoxycarbonyl]-1-methylethylene/1-methyl-1-[2-(trimethylammonio)ethoxycarbonyl]ethylene} | P906582 | C16H13ClO4 | Electric property | Electric conductivity | 4e-10 | 1.01034e-13 | 1/(ohm*cm)
Copolymer | poly{1-[(4-chloro-1-naphthyl)oxycarbonylmethoxycarbonyl]-1-methylethylene/1-[2-(dimethylamino)ethoxycarbonyl]-1-methylethylene/1-methyl-1-[2-(trimethylammonio)ethoxycarbonyl]ethylene} | P906582 | C16H13ClO4 | Electric property | Volume resistivity | 2000000000 | 1.6142e+19 | ohm*cm
Copolymer | poly[1-(2-ethylhexyloxycarbonyl)ethylene/1-methyl-1-(oxiranylmethoxycarbonyl)ethylene/1-methyl-1-(3,6,9-trioxadecyloxycarbonyl)ethylene] | P906583 | C7H10O3 | Thermal property | Glass transition temperature | -37 | 4.266667 | C
Copolymer | poly[1-(2-ethylhexyloxycarbonyl)ethylene/1-methyl-1-(oxiranylmethoxycarbonyl)ethylene/1-methyl-1-(3,6,9-trioxadecyloxycarbonyl)ethylene] | P906583 | C7H10O3 | Tensile property | Tensile modulus | 3.7e-05 | 1.04e-11 | GPa
Copolymer | poly[1-(2-hydroxyethoxycarbonyl)-1-methylethylene/1-methyl-1-(oxiranylmethoxycarbonyl)ethylene/1-methyl-1-(3,6,9-trioxadecyloxycarbonyl)ethylene] | P906584 | C7H10O3 | Thermal property | Glass transition temperature | -5 | 154.4 | C
Copolymer | poly[1-(2-hydroxyethoxycarbonyl)-1-methylethylene/1-methyl-1-(oxiranylmethoxycarbonyl)ethylene/1-methyl-1-(3,6,9-trioxadecyloxycarbonyl)ethylene] | P906584 | C7H10O3 | Tensile property | Tensile modulus | 0.000157 | 1.880507e-08 | GPa
Copolymer | poly(1-methylethylene/1-pentylethylene) | P906586 | C3H6 | Physical property | Density | 0.8097 | 0 | g/cm3
Copolymer | poly(1-methylethylene/1-pentylethylene) | P906586 | C3H6 | Physical property | Specific volume | 1.235 | 0 | cm3/g
Copolymer | poly(1-methylethylene/1-pentylethylene) | P906586 | C3H6 | Thermal property | Crystallization temperature | 45 | 1248.267 | C
Copolymer | poly(1-methylethylene/1-pentylethylene) | P906586 | C3H6 | Thermal property | Heat of fusion | 0.0067 | 4.403733e-05 | kcal/g
Copolymer | poly(1-methylethylene/1-pentylethylene) | P906586 | C3H6 | Thermal property | Melting temperature | 63 | 805.1429 | C
Copolymer | poly(1-methylethylene/1-pentylethylene) | P906586 | C3H6 | Other physical property | Bulk modulus | 1.86 | 0 | GPa
Copolymer | poly(1-methylethylene/1-pentylethylene) | P906586 | C3H6 | Other physical property | Compressibility | 0.539 | 0 | 1/(GPa)
Copolymer | poly(1-methylethylene/1-pentylethylene) | P906586 | C3H6 | Other physical property | Pvt relation pressure | 780 | 0 | MPa
Copolymer | poly(1-methylethylene/1-pentylethylene) | P906586 | C3H6 | Other physical property | Pvt relation specific volume | 1.2143 | 0 | cm3/g
Copolymer | poly(1-methylethylene/1-pentylethylene) | P906586 | C3H6 | Other physical property | Pvt relation temperature | 13385 | 0 | C
Copolymer | poly(1-heptylethylene/1-methylethylene) | P906587 | C3H6 | Physical property | Density | 0.8097 | 0 | g/cm3
Copolymer | poly(1-heptylethylene/1-methylethylene) | P906587 | C3H6 | Physical property | Specific volume | 1.235 | 0 | cm3/g
Copolymer | poly(1-heptylethylene/1-methylethylene) | P906587 | C3H6 | Other physical property | Bulk modulus | 1.85 | 0 | GPa
Copolymer | poly(1-heptylethylene/1-methylethylene) | P906587 | C3H6 | Other physical property | Compressibility | 0.541 | 0 | 1/(GPa)
Copolymer | poly(1-heptylethylene/1-methylethylene) | P906587 | C3H6 | Other physical property | Pvt relation pressure | 781 | 0 | MPa
Copolymer | poly(1-heptylethylene/1-methylethylene) | P906587 | C3H6 | Other physical property | Pvt relation specific volume | 1.2146 | 0 | cm3/g
Copolymer | poly(1-heptylethylene/1-methylethylene) | P906587 | C3H6 | Other physical property | Pvt relation temperature | 1092 | 0 | C
Copolymer | poly(1-phenylethylene)-methylene(2,5-dibromo-1,4-phenylene)methylene-poly(2-phenylethylene) | P906588 | C8H8 | Thermal property | Glass transition temperature | 98 | 0 | C
Copolymer | poly(1-phenylethylene)-methylene[2,5-di(1-naphthyl)-1,4-phenylene]methylene-poly(2-phenylethylene) | P906589 | C8H8 | Thermal property | Glass transition temperature | 105 | 0 | C
Copolymer | poly(1,1'-binaphthalene-4,4'-diyl{5-[poly(2-phenylethylene)methyl]-1,3-phenylene}) | P906591 | C27H18 | Thermal property | Glass transition temperature | 124 | 0 | C
Copolymer | poly(1,1'-binaphthalene-4,4'-diyl{2,5-bis[poly(2-phenylethylene)methyl]-1,4-phenylene}) | P906592 | C8H8 | Thermal property | Glass transition temperature | 118 | 0 | C
Copolymer | poly{poly[poly(oxybutane-1,4-diyl)-oxycarbonyliminohexane-1,6-diyliminocarbonyl]-poly(oxypropane-1,3-diyloxycarbonyliminohexane-1,6-diyliminocarbonyl)} | P906593 | C4H8O | Thermal property | Glass transition temperature | -72.4 | 9.947586 | C
Copolymer | poly{poly[poly(oxybutane-1,4-diyl)-oxycarbonyliminohexane-1,6-diyliminocarbonyl]-poly(oxypropane-1,3-diyloxycarbonyliminohexane-1,6-diyliminocarbonyl)} | P906593 | C4H8O | Thermal property | Melting temperature | 68.65 | 4348.41 | C
Copolymer | poly{poly[poly(oxybutane-1,4-diyl)-oxycarbonyliminohexane-1,6-diyliminocarbonyl]-poly(oxypropane-1,3-diyloxycarbonyliminohexane-1,6-diyliminocarbonyl)} | P906593 | C4H8O | Physicochemical property | Gas diffusion coefficient d | 1.865e-06 | 6.851038e-13 | cm2/s
Copolymer | poly{poly[poly(oxybutane-1,4-diyl)-oxycarbonyliminohexane-1,6-diyliminocarbonyl]-poly(oxypropane-1,3-diyloxycarbonyliminohexane-1,6-diyliminocarbonyl)} | P906593 | C4H8O | Physicochemical property | Gas permeability coefficient p | 3.375e-12 | 1.327079e-24 | cm3(STP)cm/(cm2*s*Pa)
Copolymer | poly[1-(hexyloxycarbonyl)-1-methylethylene]-poly[1-phenylethylene/1-(4-sulfophenyl)ethylene]-methylene-1,4-phenylenemethylene-poly[2-phenylethylene/2-(4-sulfophenyl)ethylene]-poly[2-(hexyloxycarbonyl)-2-methylethylene] | P906594 | C8H8 | Electric property | Electric conductivity | 0.045 | 0.001633333 | 1/(ohm*cm)
Copolymer | poly[1-(hexyloxycarbonyl)-1-methylethylene]-poly[1-phenylethylene/1-(4-sulfophenyl)ethylene]-methylene-1,4-phenylenemethylene-poly[2-phenylethylene/2-(4-sulfophenyl)ethylene]-poly[2-(hexyloxycarbonyl)-2-methylethylene] | P906594 | C8H8 | Electric property | Volume resistivity | 56 | 2581.333 | ohm*cm
Copolymer | poly[1-(hexyloxycarbonyl)-1-methylethylene]-poly[1-phenylethylene/1-(4-sulfophenyl)ethylene]-methylene-1,4-phenylenemethylene-poly[2-phenylethylene/2-(4-sulfophenyl)ethylene]-poly[2-(hexyloxycarbonyl)-2-methylethylene] | P906594 | C8H8 | Physicochemical property | Water absorption | 46.1 | 1273.08 | wt%
Copolymer | poly[1-methyl-1-(3,3,4,4,5,5,6,6,7,7,8,8,8-tridecafluorooctyloxycarbonyl)ethylene]-poly[1-phenylethylene/1-(4-sulfophenyl)ethylene]-methylene-1,4-phenylenemethylene-poly[2-phenylethylene/2-(4-sulfophenyl)ethylene]-poly[2-methyl-2-(3,3,4,4,5,5,6,6,7,7,8,8,8-tridecafluorooctyloxycarbonyl)ethylene] | P906595 | C8H8 | Electric property | Electric conductivity | 0.037 | 0.0003432667 | 1/(ohm*cm)
Copolymer | poly[1-methyl-1-(3,3,4,4,5,5,6,6,7,7,8,8,8-tridecafluorooctyloxycarbonyl)ethylene]-poly[1-phenylethylene/1-(4-sulfophenyl)ethylene]-methylene-1,4-phenylenemethylene-poly[2-phenylethylene/2-(4-sulfophenyl)ethylene]-poly[2-methyl-2-(3,3,4,4,5,5,6,6,7,7,8,8,8-tridecafluorooctyloxycarbonyl)ethylene] | P906595 | C8H8 | Electric property | Volume resistivity | 27 | 10143.2 | ohm*cm
Copolymer | poly[1-methyl-1-(3,3,4,4,5,5,6,6,7,7,8,8,8-tridecafluorooctyloxycarbonyl)ethylene]-poly[1-phenylethylene/1-(4-sulfophenyl)ethylene]-methylene-1,4-phenylenemethylene-poly[2-phenylethylene/2-(4-sulfophenyl)ethylene]-poly[2-methyl-2-(3,3,4,4,5,5,6,6,7,7,8,8,8-tridecafluorooctyloxycarbonyl)ethylene] | P906595 | C8H8 | Physicochemical property | Water absorption | 36.8 | 441.6533 | wt%
Copolymer | poly{poly[ethyne-1,2-diyl-1,3-phenyleneethyne-1,2-diyl(methylsilanediyl)]-ethyne-1,2-diyl-1,3-phenyleneethyne-1,2-diyl(1,1,3,3,5,5,7,7,9,9-decamethylpentasiloxane-1,9-diyl)} | P906596 | C11H8Si | Thermal property | Thermal decomposition temperature | 581.5 | 120.3333 | C
Copolymer | poly{poly[ethyne-1,2-diyl-1,3-phenyleneethyne-1,2-diyl(methylsilanediyl)]-ethyne-1,2-diyl-1,3-phenyleneethyne-1,2-diyl(1,1,3,3,5,5,7,7,9,9-decamethylpentasiloxane-1,9-diyl)} | P906596 | C11H8Si | Thermal property | Thermal decomposition weight loss | 5 | 0 | %
Copolymer | poly{poly[ethyne-1,2-diyl-1,3-phenyleneethyne-1,2-diyl(methylsilanediyl)]-ethyne-1,2-diyl-1,3-phenyleneethyne-1,2-diyl(1,1,3,3,5,5,7,7,9,9-decamethylpentasiloxane-1,9-diyl)} | P906596 | C11H8Si | Thermal property | Melting temperature | 50 | 0 | C
Copolymer | poly{poly[poly(oxybutane-1,4-diyl)-oxycarbonylimino(4-methyl-1,3-phenylene)iminocarbonyl]-poly[poly(oxyethylene)-oxycarbonylimino(4-methyl-1,3-phenylene)iminocarbonyl]} | P906597 | C2H4O | Thermal property | Crystallization temperature | 0 | 0 | C
Copolymer | poly{poly[poly(oxybutane-1,4-diyl)-oxycarbonylimino(4-methyl-1,3-phenylene)iminocarbonyl]-poly[poly(oxyethylene)-oxycarbonylimino(4-methyl-1,3-phenylene)iminocarbonyl]} | P906597 | C2H4O | Thermal property | Glass transition temperature | -45 | 0 | C
Copolymer | poly{poly[poly(oxybutane-1,4-diyl)-oxycarbonylimino(4-methyl-1,3-phenylene)iminocarbonyl]-poly[poly(oxyethylene)-oxycarbonylimino(4-methyl-1,3-phenylene)iminocarbonyl]} | P906597 | C2H4O | Thermal property | Melting temperature | 105 | 7131.071 | C
Copolymer | poly[poly(oxybutane-1,4-diyl)-oxycarbonylimino(4-methyl-1,3-phenylene)iminocarbonyl/poly(oxyethylene)-oxycarbonylimino(4-methyl-1,3-phenylene)iminocarbonyl] | P906598 | C2H4O | Thermal property | Crystallization temperature | 0 | 0 | C
Copolymer | poly[poly(oxybutane-1,4-diyl)-oxycarbonylimino(4-methyl-1,3-phenylene)iminocarbonyl/poly(oxyethylene)-oxycarbonylimino(4-methyl-1,3-phenylene)iminocarbonyl] | P906598 | C2H4O | Thermal property | Glass transition temperature | -45 | 0 | C
Copolymer | poly[poly(oxybutane-1,4-diyl)-oxycarbonylimino(4-methyl-1,3-phenylene)iminocarbonyl/poly(oxyethylene)-oxycarbonylimino(4-methyl-1,3-phenylene)iminocarbonyl] | P906598 | C2H4O | Thermal property | Melting temperature | 24 | 85.33333 | C
Copolymer | poly[poly(oxy-1,4-phenylenesulfonyl-1,4-phenylene)-oxy(2-sulfo-1,4-phenylene)sulfonyl(3-sulfo-1,4-phenylene)] | P906599 | C12H8O3S | Thermal property | Glass transition temperature | 242.45 | 492.7478 | C
Copolymer | poly[poly(oxy-1,4-phenylenesulfonyl-1,4-phenylene)-oxy(2-sulfo-1,4-phenylene)sulfonyl(3-sulfo-1,4-phenylene)] | P906599 | C12H8O3S | Dilute solution property | Intrinsic viscosity eta | 0.108 | 0.0004682667 | dl/g
Copolymer | poly[poly(oxy-1,4-phenylenesulfonyl-1,4-phenylene)-oxy(2-sulfo-1,4-phenylene)sulfonyl(3-sulfo-1,4-phenylene)] | P906599 | C12H8O3S | Flexural property | Dynamic flexural properties loss tanget | 0.046 | 9.078788e-05
Copolymer | poly{poly[poly(oxybutane-1,4-diyl)-oxycarbonylimino-1,4-phenylenemethylene-1,4-phenyleneiminocarbonyl]-poly(oxybutane-1,4-diyloxycarbonylimino-1,4-phenylenemethylene-1,4-phenyleneiminocarbonyl)} | P906600 | C4H8O | Thermal property | Glass transition temperature | -60.85 | 62.61143 | C
Copolymer | poly{poly[poly(oxybutane-1,4-diyl)-oxycarbonylimino-1,4-phenylenemethylene-1,4-phenyleneiminocarbonyl]-poly(oxybutane-1,4-diyloxycarbonylimino-1,4-phenylenemethylene-1,4-phenyleneiminocarbonyl)} | P906600 | C4H8O | Electric property | Dielectric loss factor | 0.23 | 0
Copolymer | poly{poly[poly(oxybutane-1,4-diyl)-oxycarbonylimino-1,4-phenylenemethylene-1,4-phenyleneiminocarbonyl]-poly(oxybutane-1,4-diyloxycarbonylimino-1,4-phenylenemethylene-1,4-phenyleneiminocarbonyl)} | P906600 | C4H8O | Tensile property | Elongation at break | 675.3 | 0 | %
Copolymer | poly{poly[poly(oxybutane-1,4-diyl)-oxycarbonylimino-1,4-phenylenemethylene-1,4-phenyleneiminocarbonyl]-poly(oxybutane-1,4-diyloxycarbonylimino-1,4-phenylenemethylene-1,4-phenyleneiminocarbonyl)} | P906600 | C4H8O | Tensile property | Tensile modulus | 0.024 | 0 | GPa
Copolymer | poly{poly[poly(oxybutane-1,4-diyl)-oxycarbonylimino-1,4-phenylenemethylene-1,4-phenyleneiminocarbonyl]-poly(oxybutane-1,4-diyloxycarbonylimino-1,4-phenylenemethylene-1,4-phenyleneiminocarbonyl)} | P906600 | C4H8O | Tensile property | Tensile stress strength at break | 0.0437 | 0 | GPa
Copolymer | poly[(1-oxoethylene)oxyethyleneoxy]-carbonylimino(4-methyl-1,3-phenylene)iminocarbonyl-poly(oxyethyleneoxybutanedioyl) | P906601 | C9H8N2O2 | Thermal property | Crystallization temperature | 53.6 | 15.91467 | C
Copolymer | poly[(1-oxoethylene)oxyethyleneoxy]-carbonylimino(4-methyl-1,3-phenylene)iminocarbonyl-poly(oxyethyleneoxybutanedioyl) | P906601 | C9H8N2O2 | Thermal property | Glass transition temperature | -6.9 | 0.8106667 | C
Copolymer | poly[(1-oxoethylene)oxyethyleneoxy]-carbonylimino(4-methyl-1,3-phenylene)iminocarbonyl-poly(oxyethyleneoxybutanedioyl) | P906601 | C9H8N2O2 | Thermal property | Heat of crystallization | 10.09 | 3.898321 | cal/g
Copolymer | poly[(1-oxoethylene)oxyethyleneoxy]-carbonylimino(4-methyl-1,3-phenylene)iminocarbonyl-poly(oxyethyleneoxybutanedioyl) | P906601 | C9H8N2O2 | Thermal property | Heat of fusion | 0.01057 | 2.540952e-06 | kcal/g
Copolymer | poly[(1-oxoethylene)oxyethyleneoxy]-carbonylimino(4-methyl-1,3-phenylene)iminocarbonyl-poly(oxyethyleneoxybutanedioyl) | P906601 | C9H8N2O2 | Thermal property | Melting temperature | 107.75 | 3.297143 | C
Copolymer | poly[(1-oxoethylene)oxyethyleneoxy]-carbonylimino(4-methyl-1,3-phenylene)iminocarbonyl-poly(oxyethyleneoxybutanedioyl) | P906601 | C9H8N2O2 | Dilute solution property | Intrinsic viscosity eta | 1.74 | 0.002906667 | dl/g
Copolymer | poly{1-methyl-1-[1-(2-{2-methyl-2-poly[2-(2-hydroxyethoxycarbonyl)-2-methylethylene]propanoyloxy}ethyl)-2,5-dioxopyrrolidin-3-yl]ethylene} | P906602 | C3H6 | Thermal property | Heat of fusion | 0.01286 | 2.397013e-05 | kcal/g
Copolymer | poly{1-methyl-1-[1-(2-{2-methyl-2-poly[2-(2-hydroxyethoxycarbonyl)-2-methylethylene]propanoyloxy}ethyl)-2,5-dioxopyrrolidin-3-yl]ethylene} | P906602 | C3H6 | Thermal property | Melting temperature | 160 | 0.48 | C
Copolymer | poly{1-methyl-1-[1-(2-{2-methyl-2-poly[2-(methoxycarbonyl)-2-methylethylene]propanoyloxy}ethyl)-2,5-dioxopyrrolidin-3-yl]ethylene} | P906603 | C3H6 | Thermal property | Heat of fusion | 0.0181 | 1.0808e-05 | kcal/g
Copolymer | poly{1-methyl-1-[1-(2-{2-methyl-2-poly[2-(methoxycarbonyl)-2-methylethylene]propanoyloxy}ethyl)-2,5-dioxopyrrolidin-3-yl]ethylene} | P906603 | C3H6 | Thermal property | Melting temperature | 159.2 | 47.27289 | C
Copolymer | poly(1-phenylethylene)-poly((E)-but-1-ene-1,4-diyl/(Z)-but-1-ene-1,4-diyl/1-ethenylethylene/oxirane-2,3-diylethylene/1-oxiranylethylene)-poly(1-phenylethylene) | P906604 | C4H6 | Thermal property | Glass transition temperature | -24 | 0 | C
Copolymer | poly(1-phenylethylene)-poly((E)-but-1-ene-1,4-diyl/(Z)-but-1-ene-1,4-diyl/1-ethenylethylene/oxirane-2,3-diylethylene/1-oxiranylethylene)-poly(1-phenylethylene) | P906604 | C4H6 | Tensile property | Dynamic mechanical properties storage modulus | 0.136 | 0 | GPa
Copolymer | poly(1-phenylethylene)-poly((E)-but-1-ene-1,4-diyl/(Z)-but-1-ene-1,4-diyl/1-ethenylethylene/oxirane-2,3-diylethylene/1-oxiranylethylene)-poly(1-phenylethylene) | P906604 | C4H6 | Tensile property | Dynamic mechanical properties loss tangent | 0.53 | 0
Copolymer | poly((E)-but-1-ene-1,4-diyl/(Z)-but-1-ene-1,4-diyl/1-ethenylethylene/oxirane-2,3-diylethylene/1-oxiranylethylene/1-phenylethylene) | P906605 | C4H6 | Thermal property | Glass transition temperature | -4 | 0 | C
Copolymer | poly((E)-but-1-ene-1,4-diyl/(Z)-but-1-ene-1,4-diyl/1-ethenylethylene/oxirane-2,3-diylethylene/1-oxiranylethylene/1-phenylethylene) | P906605 | C4H6 | Tensile property | Dynamic mechanical properties storage modulus | 0.025 | 0 | GPa
Copolymer | poly((E)-but-1-ene-1,4-diyl/(Z)-but-1-ene-1,4-diyl/1-ethenylethylene/oxirane-2,3-diylethylene/1-oxiranylethylene/1-phenylethylene) | P906605 | C4H6 | Tensile property | Dynamic mechanical properties loss tangent | 1.52 | 0
Copolymer | poly[poly(oxybutane-1,4-diyl)-oxycarbonyl{[3,5-diiodo-4-(3,4,5-triiodobenzoylamino)benzoyl]imino}cyclohexane-1,4-diylmethylenecyclohexane-1,4-diyl{[3,5-diiodo-4-(3,4,5-triiodobenzoylamino)benzoyl]imino}carbonyl] | P906607 | C4H8O | Thermal property | Glass transition temperature | 11 | 0 | C
Copolymer | poly[poly(oxybutane-1,4-diyl)-oxycarbonyl{[3,5-diiodo-4-(3,4,5-triiodobenzoylamino)benzoyl]imino}cyclohexane-1,4-diylmethylenecyclohexane-1,4-diyl{[3,5-diiodo-4-(3,4,5-triiodobenzoylamino)benzoyl]imino}carbonyl] | P906607 | C4H8O | Thermal property | Thermal decomposition temperature | 282.5 | 4166.5 | C
Copolymer | poly[poly(oxybutane-1,4-diyl)-oxycarbonyl{[3,5-diiodo-4-(3,4,5-triiodobenzoylamino)benzoyl]imino}cyclohexane-1,4-diylmethylenecyclohexane-1,4-diyl{[3,5-diiodo-4-(3,4,5-triiodobenzoylamino)benzoyl]imino}carbonyl] | P906607 | C4H8O | Thermal property | Thermal decomposition weight loss | 25 | 714.2857 | %
Copolymer | poly{poly[1,4-phenylenemethylene-1,4-phenylene(1,3,5,7-tetraoxo-2,3,6,7-tetrahydro-1H,5H-benzo[1,2-c:4,5-c']dipyrrole-2,6-diyl)]-1,4-phenylenemethylene-1,4-phenyleneiminocarbonyl-1,3-phenylene-5,5'-bibenzimidazole-2,2'-diyl-1,3-phenylenecarbonylimino} | P906608 | C23H12N2O4 | Thermal property | Glass transition temperature | 286 | 346.5 | C
Copolymer | poly{poly[1,4-phenylenemethylene-1,4-phenylene(1,3,5,7-tetraoxo-2,3,6,7-tetrahydro-1H,5H-benzo[1,2-c:4,5-c']dipyrrole-2,6-diyl)]-1,4-phenylenemethylene-1,4-phenyleneiminocarbonyl-1,3-phenylene-5,5'-bibenzimidazole-2,2'-diyl-1,3-phenylenecarbonylimino} | P906608 | C23H12N2O4 | Thermal property | Thermal decomposition temperature | 514 | 386.9333 | C
Copolymer | poly{poly[1,4-phenylenemethylene-1,4-phenylene(1,3,5,7-tetraoxo-2,3,6,7-tetrahydro-1H,5H-benzo[1,2-c:4,5-c']dipyrrole-2,6-diyl)]-1,4-phenylenemethylene-1,4-phenyleneiminocarbonyl-1,3-phenylene-5,5'-bibenzimidazole-2,2'-diyl-1,3-phenylenecarbonylimino} | P906608 | C23H12N2O4 | Thermal property | Thermal decomposition weight loss | 10 | 0 | %
Copolymer | poly{poly[1,4-phenylenemethylene-1,4-phenylene(1,3-dioxoisoindoline-2,5-diyl)sulfonyl(1,3-dioxoisoindoline-5,2-diyl)]-1,4-phenylenemethylene-1,4-phenyleneiminocarbonyl-1,3-phenylene-5,5'-bibenzimidazole-2,2'-diyl-1,3-phenylenecarbonylimino} | P906609 | C29H16N2O6S | Thermal property | Glass transition temperature | 280 | 318.2857 | C
Copolymer | poly{poly[1,4-phenylenemethylene-1,4-phenylene(1,3-dioxoisoindoline-2,5-diyl)sulfonyl(1,3-dioxoisoindoline-5,2-diyl)]-1,4-phenylenemethylene-1,4-phenyleneiminocarbonyl-1,3-phenylene-5,5'-bibenzimidazole-2,2'-diyl-1,3-phenylenecarbonylimino} | P906609 | C29H16N2O6S | Thermal property | Thermal decomposition temperature | 474 | 1104.117 | C
Copolymer | poly{poly[1,4-phenylenemethylene-1,4-phenylene(1,3-dioxoisoindoline-2,5-diyl)sulfonyl(1,3-dioxoisoindoline-5,2-diyl)]-1,4-phenylenemethylene-1,4-phenyleneiminocarbonyl-1,3-phenylene-5,5'-bibenzimidazole-2,2'-diyl-1,3-phenylenecarbonylimino} | P906609 | C29H16N2O6S | Thermal property | Thermal decomposition weight loss | 10 | 0 | %
Copolymer | poly(imino{1-[(2-hydroxyethyl)carbamoylmethyl]-2-oxoethylene}/imino{1-[(2-hydroxyethyl)carbamoyl]-3-oxopropane-1,3-diyl}/imino{1-[(2-{poly[oxy(1-oxohexane-6,1-diyl)]oxy}ethyl)carbamoylmethyl]-2-oxoethylene}/imino{1-[(2-{poly[oxy(1-oxohexane-6,1-diyl)]oxy}ethyl)carbamoyl]-3-oxopropane-1,3-diyl}) | P906610 | C6H10N2O3 | Thermal property | Crystallization temperature | 15.8 | 0.2133333 | C
Copolymer | poly(imino{1-[(2-hydroxyethyl)carbamoylmethyl]-2-oxoethylene}/imino{1-[(2-hydroxyethyl)carbamoyl]-3-oxopropane-1,3-diyl}/imino{1-[(2-{poly[oxy(1-oxohexane-6,1-diyl)]oxy}ethyl)carbamoylmethyl]-2-oxoethylene}/imino{1-[(2-{poly[oxy(1-oxohexane-6,1-diyl)]oxy}ethyl)carbamoyl]-3-oxopropane-1,3-diyl}) | P906610 | C6H10N2O3 | Thermal property | Heat of crystallization | 13.75 | 0.4033333 | cal/g
Copolymer | poly(imino{1-[(2-hydroxyethyl)carbamoylmethyl]-2-oxoethylene}/imino{1-[(2-hydroxyethyl)carbamoyl]-3-oxopropane-1,3-diyl}/imino{1-[(2-{poly[oxy(1-oxohexane-6,1-diyl)]oxy}ethyl)carbamoylmethyl]-2-oxoethylene}/imino{1-[(2-{poly[oxy(1-oxohexane-6,1-diyl)]oxy}ethyl)carbamoyl]-3-oxopropane-1,3-diyl}) | P906610 | C6H10N2O3 | Thermal property | Heat of fusion | 0.007885 | 1.132963e-05 | kcal/g
Copolymer | poly(imino{1-[(2-hydroxyethyl)carbamoylmethyl]-2-oxoethylene}/imino{1-[(2-hydroxyethyl)carbamoyl]-3-oxopropane-1,3-diyl}/imino{1-[(2-{poly[oxy(1-oxohexane-6,1-diyl)]oxy}ethyl)carbamoylmethyl]-2-oxoethylene}/imino{1-[(2-{poly[oxy(1-oxohexane-6,1-diyl)]oxy}ethyl)carbamoyl]-3-oxopropane-1,3-diyl}) | P906610 | C6H10N2O3 | Thermal property | Melting temperature | 51.4 | 0.48 | C
Copolymer | poly(imino{1-[(2-hydroxyethyl)carbamoylmethyl]-2-oxoethylene}/imino{1-[(2-hydroxyethyl)carbamoyl]-3-oxopropane-1,3-diyl}/imino{1-[(2-{poly[oxy(1-oxohexane-6,1-diyl)]oxy}ethyl)carbamoylmethyl]-2-oxoethylene}/imino{1-[(2-{poly[oxy(1-oxohexane-6,1-diyl)]oxy}ethyl)carbamoyl]-3-oxopropane-1,3-diyl}) | P906610 | C6H10N2O3 | Dilute solution property | Radius of gyration | 49.3 | 141.2027 | nm
Copolymer | poly[oxy(12-oxododecane-1,12-diyl)]-oxyhexane-1,6-diyloxy-poly[(1-oxododecane-1,12-diyl)oxy] | P906611 | C6H12O2 | Thermal property | Heat of fusion | 0.0406 | 0 | kcal/g
Copolymer | poly[oxy(12-oxododecane-1,12-diyl)]-oxyhexane-1,6-diyloxy-poly[(1-oxododecane-1,12-diyl)oxy] | P906611 | C6H12O2 | Thermal property | Melting temperature | 83 | 0 | C
Copolymer | poly[oxy(12-oxododecane-1,12-diyl)]-oxyhexane-1,6-diyloxy-poly[(1-oxododecane-1,12-diyl)oxy] | P906611 | C6H12O2 | Tensile property | Tensile modulus | 0.19 | 0 | GPa
Copolymer | poly[poly{poly(oxybutane-1,4-diyl)-oxycarbonylimino-1,4-phenylenemethylene-1,4-phenyleneiminocarbonyl/poly[oxy(12-oxododecane-1,12-diyl)]-oxyhexane-1,6-diyloxy-poly[(1-oxododecane-1,12-diyl)]oxycarbonylimino-1,4-phenylenemethylene-1,4-phenyleneiminocarbonyl}-poly(oxybutane-1,4-diyloxycarbonylimino-1,4-phenylenemethylene-1,4-phenyleneiminocarbonyl)] | P906612 | C4H8O | Tensile property | Tensile modulus | 0.0135 | 3e-06 | GPa
Copolymer | poly{poly[poly(oxybutane-1,4-diyl)-oxycarbonylimino-1,4-phenylenemethylene-1,4-phenyleneiminocarbonyl/poly(oxybutane-1,4-diyloxyhexanedioyl)-oxybutane-1,4-diyloxycarbonylimino-1,4-phenylenemethylene-1,4-phenyleneiminocarbonyl]-poly(oxybutane-1,4-diyloxycarbonylimino-1,4-phenylenemethylene-1,4-phenyleneiminocarbonyl)} | P906613 | C4H8O | Tensile property | Tensile modulus | 0.00555 | 2.43e-06 | GPa
Copolymer | poly[poly{oxyethyleneoxybutane-1,4-diyloxysilanediyl-poly[oxy(dimethylsilanediyl)]-oxysilanediylbutane-1,4-diyloxyethyleneoxycarbonylimino-1,4-phenylenemethylene-1,4-phenyleneiminocarbonyl/poly(oxyhexane-1,6-diyl)-oxycarbonylimino-1,4-phenylenemethylene-1,4-phenyleneiminocarbonyl}-poly(oxybutane-1,4-diyloxycarbonylimino-1,4-phenylenemethylene-1,4-phenyleneiminocarbonyl)] | P906614 | C2H6OSi | Thermal property | Glass transition temperature | -24 | 1.333333 | C
Copolymer | poly{poly[poly(oxybutane-1,4-diyl)-oxycarbonylimino-1,4-phenylenemethylene-1,4-phenyleneiminocarbonyl]-poly(oxybutane-1,4-diyloxycarbonylimino-1,4-phenylenemethylene-1,4-phenyleneiminocarbonyl)} | P906616 | C4H8O | Thermal property | Glass transition temperature | -36.5 | 20.21429 | C
Copolymer | poly{poly[oxybutanedioyl-poly(oxyethylene)-oxybutanedioyl]/poly(oxycarbonyl-1,4-phenyleneoxypropane-1,3-diyloxy-1,4-phenylenecarbonyl)/poly(oxydecanedioyl)} | P906617 | C2H4O | Thermal property | Melting temperature | 66.2 | 154.2232 | C
Copolymer | poly{poly[oxybutanedioyl-poly(oxyethylene)-oxybutanedioyl]/poly(oxycarbonyl-1,4-phenyleneoxypropane-1,3-diyloxy-1,4-phenylenecarbonyl)/poly(oxydecanedioyl)} | P906617 | C2H4O | Dilute solution property | Intrinsic viscosity eta | 0.3284 | 0.01413181 | dl/g
Copolymer | poly[({2-[2-hydroxy-3-(trimethylammonio)propoxycarbonylamino]ethyl}imino)ethylene/({2-[1-(hydroxymethyl)-2-(trimethylammonio)ethoxycarbonylamino]ethyl}imino)ethylene/iminoethylene] | P906618 | C2H5N | Thermal property | Glass transition temperature | -13.5 | 633.6533 | C
Copolymer | poly[({2-[2-hydroxy-3-(trimethylammonio)propoxycarbonylamino]ethyl}imino)ethylene/({2-[1-(hydroxymethyl)-2-(trimethylammonio)ethoxycarbonylamino]ethyl}imino)ethylene/iminoethylene] | P906618 | C2H5N | Thermal property | Thermal decomposition temperature | 110 | 2026.667 | C
Copolymer | poly[({2-[2-hydroxy-3-(trimethylammonio)propoxycarbonylamino]ethyl}imino)ethylene/({2-[1-(hydroxymethyl)-2-(trimethylammonio)ethoxycarbonylamino]ethyl}imino)ethylene/iminoethylene] | P906618 | C2H5N | Thermal property | Thermal decomposition weight loss | 0 | 18.37067 | %
Copolymer | poly[({2-[2-hydroxy-3-(trimethylammonio)propoxycarbonylamino]ethyl}imino)ethylene/({2-[1-(hydroxymethyl)-2-(trimethylammonio)ethoxycarbonylamino]ethyl}imino)ethylene/iminoethylene] | P906618 | C2H5N | Physicochemical property | Contact angle | 20 | 0 | degree
Copolymer | poly[({2-[2-(dodecylcarbamoyloxy)-1-(hydroxymethyl)ethoxycarbonylamino]ethyl}imino)ethylene/({2-[3-(dodecylcarbamoyloxy)-2-hydroxypropoxycarbonylamino]ethyl}imino)ethylene/iminoethylene] | P906619 | C2H5N | Thermal property | Thermal decomposition temperature | 150 | 0 | C
Copolymer | poly[({2-[2-(dodecylcarbamoyloxy)-1-(hydroxymethyl)ethoxycarbonylamino]ethyl}imino)ethylene/({2-[3-(dodecylcarbamoyloxy)-2-hydroxypropoxycarbonylamino]ethyl}imino)ethylene/iminoethylene] | P906619 | C2H5N | Thermal property | Thermal decomposition weight loss | 0 | 0 | %
Copolymer | poly[({2-[2-(dodecylcarbamoyloxy)-1-(hydroxymethyl)ethoxycarbonylamino]ethyl}imino)ethylene/({2-[3-(dodecylcarbamoyloxy)-2-hydroxypropoxycarbonylamino]ethyl}imino)ethylene/iminoethylene] | P906619 | C2H5N | Physicochemical property | Contact angle | 66.2 | 389.88 | degree
Copolymer | poly[({2-[2-(dodecylcarbamoyloxy)-1-(hydroxymethyl)ethoxycarbonylamino]ethyl}imino)ethylene/({2-[3-(dodecylcarbamoyloxy)-2-hydroxypropoxycarbonylamino]ethyl}imino)ethylene/({2-[2-hydroxy-3-(trimethylammonio)propoxycarbonylamino]ethyl}imino)ethylene/({2-[1-(hydroxymethyl)-2-(trimethylammonio)ethoxycarbonylamino]ethyl}imino)ethylene/iminoethylene] | P906620 | C2H5N | Thermal property | Glass transition temperature | 26.9 | 0 | C
Copolymer | poly[({2-[2-(dodecylcarbamoyloxy)-1-(hydroxymethyl)ethoxycarbonylamino]ethyl}imino)ethylene/({2-[3-(dodecylcarbamoyloxy)-2-hydroxypropoxycarbonylamino]ethyl}imino)ethylene/({2-[2-hydroxy-3-(trimethylammonio)propoxycarbonylamino]ethyl}imino)ethylene/({2-[1-(hydroxymethyl)-2-(trimethylammonio)ethoxycarbonylamino]ethyl}imino)ethylene/iminoethylene] | P906620 | C2H5N | Thermal property | Thermal decomposition temperature | 150 | 0 | C
Copolymer | poly[({2-[2-(dodecylcarbamoyloxy)-1-(hydroxymethyl)ethoxycarbonylamino]ethyl}imino)ethylene/({2-[3-(dodecylcarbamoyloxy)-2-hydroxypropoxycarbonylamino]ethyl}imino)ethylene/({2-[2-hydroxy-3-(trimethylammonio)propoxycarbonylamino]ethyl}imino)ethylene/({2-[1-(hydroxymethyl)-2-(trimethylammonio)ethoxycarbonylamino]ethyl}imino)ethylene/iminoethylene] | P906620 | C2H5N | Thermal property | Thermal decomposition weight loss | 0 | 0 | %
Copolymer | poly[({2-[2-(dodecylcarbamoyloxy)-1-(hydroxymethyl)ethoxycarbonylamino]ethyl}imino)ethylene/({2-[3-(dodecylcarbamoyloxy)-2-hydroxypropoxycarbonylamino]ethyl}imino)ethylene/({2-[2-hydroxy-3-(trimethylammonio)propoxycarbonylamino]ethyl}imino)ethylene/({2-[1-(hydroxymethyl)-2-(trimethylammonio)ethoxycarbonylamino]ethyl}imino)ethylene/iminoethylene] | P906620 | C2H5N | Physicochemical property | Contact angle | 32.4 | 19.25333 | degree
Copolymer | poly{(1-oxo-1,2-dihydrophthalazine-4,2-diyl)(2-cyano-1,3-phenylene)oxy-1,4-phenylene/(1-oxo-1,2-dihydrophthalazine-2,4-diyl)-1,4-phenyleneoxy[2-(sodiooxysulfonyl)-1,4-phenylene]carbonyl[3-(sodiooxysulfonyl)-1,4-phenylene]} | P906621 | C21H11N3O2 | Thermal property | Glass transition temperature | 365 | 88.26667 | C
Copolymer | poly{(1-oxo-1,2-dihydrophthalazine-4,2-diyl)(2-cyano-1,3-phenylene)oxy-1,4-phenylene/(1-oxo-1,2-dihydrophthalazine-2,4-diyl)-1,4-phenyleneoxy[2-(sodiooxysulfonyl)-1,4-phenylene]carbonyl[3-(sodiooxysulfonyl)-1,4-phenylene]} | P906621 | C21H11N3O2 | Thermal property | Thermal decomposition temperature | 477.5 | 27.9058 | C
Copolymer | poly{(1-oxo-1,2-dihydrophthalazine-4,2-diyl)(2-cyano-1,3-phenylene)oxy-1,4-phenylene/(1-oxo-1,2-dihydrophthalazine-2,4-diyl)-1,4-phenyleneoxy[2-(sodiooxysulfonyl)-1,4-phenylene]carbonyl[3-(sodiooxysulfonyl)-1,4-phenylene]} | P906621 | C21H11N3O2 | Thermal property | Thermal decomposition weight loss | 2.5 | 6.521739 | %
Copolymer | poly{(1-oxo-1,2-dihydrophthalazine-4,2-diyl)(2-cyano-1,3-phenylene)oxy-1,4-phenylene/(1-oxo-1,2-dihydrophthalazine-2,4-diyl)-1,4-phenyleneoxy[2-(sodiooxysulfonyl)-1,4-phenylene]carbonyl[3-(sodiooxysulfonyl)-1,4-phenylene]} | P906621 | C21H11N3O2 | Physicochemical property | Water absorption | 31 | 3461.039 | wt%
Copolymer | poly{(1-oxo-1,2-dihydrophthalazine-4,2-diyl)(2-cyano-1,3-phenylene)oxy-1,4-phenylene/(1-oxo-1,2-dihydrophthalazine-2,4-diyl)-1,4-phenyleneoxy[2-(sodiooxysulfonyl)-1,4-phenylene]carbonyl[3-(sodiooxysulfonyl)-1,4-phenylene]} | P906621 | C21H11N3O2 | Dilute solution property | Intrinsic viscosity eta | 1.39 | 0.2526245 | dl/g
Copolymer | poly[(1-oxo-1,2-dihydrophthalazine-4,2-diyl)(2-cyano-1,3-phenylene)oxy-1,4-phenylene/(1-oxo-1,2-dihydrophthalazine-2,4-diyl)-1,4-phenyleneoxy(2-sulfo-1,4-phenylene)carbonyl(3-sulfo-1,4-phenylene)] | P906622 | C21H11N3O2 | Thermal property | Thermal decomposition temperature | 310 | 566.4565 | C
Copolymer | poly[(1-oxo-1,2-dihydrophthalazine-4,2-diyl)(2-cyano-1,3-phenylene)oxy-1,4-phenylene/(1-oxo-1,2-dihydrophthalazine-2,4-diyl)-1,4-phenyleneoxy(2-sulfo-1,4-phenylene)carbonyl(3-sulfo-1,4-phenylene)] | P906622 | C21H11N3O2 | Thermal property | Thermal decomposition weight loss | 2.5 | 6.521739 | %
Copolymer | poly[(1-oxo-1,2-dihydrophthalazine-4,2-diyl)(2-cyano-1,3-phenylene)oxy-1,4-phenylene/(1-oxo-1,2-dihydrophthalazine-2,4-diyl)-1,4-phenyleneoxy(2-sulfo-1,4-phenylene)carbonyl(3-sulfo-1,4-phenylene)] | P906622 | C21H11N3O2 | Physicochemical property | Water absorption | 40 | 96087.62 | wt%
Copolymer | poly[(1-oxo-1,2-dihydrophthalazine-4,2-diyl)(2-cyano-1,3-phenylene)oxy-1,4-phenylene/(1-oxo-1,2-dihydrophthalazine-2,4-diyl)-1,4-phenyleneoxy(2-sulfo-1,4-phenylene)carbonyl(3-sulfo-1,4-phenylene)] | P906622 | C21H11N3O2 | Tensile property | Elongation at break | 3.9 | 0.9134066 | %
Copolymer | poly[(1-oxo-1,2-dihydrophthalazine-4,2-diyl)(2-cyano-1,3-phenylene)oxy-1,4-phenylene/(1-oxo-1,2-dihydrophthalazine-2,4-diyl)-1,4-phenyleneoxy(2-sulfo-1,4-phenylene)carbonyl(3-sulfo-1,4-phenylene)] | P906622 | C21H11N3O2 | Tensile property | Tensile stress strength at break | 0.039 | 7.718681e-05 | GPa
Copolymer | poly{poly[oxy-1,4-phenylene(dimethylmethylene)-1,4-phenyleneoxyoctane-1,8-diyl]oxy-1,4-phenylene[bis(trifluoromethyl)methylene]-1,4-phenyleneoxyoctane-1,8-diyl} | P906625 | C23H24F6O2 | Thermal property | Glass transition temperature | 16 | 0 | C
Copolymer | poly{poly[oxy-1,4-phenylene(dimethylmethylene)-1,4-phenyleneoxyoctane-1,8-diyl]oxy-1,4-phenylene[bis(trifluoromethyl)methylene]-1,4-phenyleneoxyoctane-1,8-diyl} | P906625 | C23H24F6O2 | Thermal property | Melting temperature | 79 | 0 | C
Copolymer | poly{poly[oxy-1,4-phenylene(dimethylmethylene)-1,4-phenyleneoxyoctane-1,8-diyl]oxy-1,4-phenylene[bis(trifluoromethyl)methylene]-1,4-phenyleneoxyoctane-1,8-diyl} | P906625 | C23H24F6O2 | Physicochemical property | Surface tension | 46 | 6.014737 | mN/m
Copolymer | poly[1-cyanoethylene/1-(4-methoxyphenoxycarbonylmethoxycarbonyl)-1-methylethylene] | P906626 | C3H3N | Physical property | Density | 1.08 | 0.002 | g/cm3
Copolymer | poly[1-cyanoethylene/1-(4-methoxyphenoxycarbonylmethoxycarbonyl)-1-methylethylene] | P906626 | C3H3N | Physical property | Specific volume | 0.926 | 0.001480267 | cm3/g
Copolymer | poly[1-cyanoethylene/1-(4-methoxyphenoxycarbonylmethoxycarbonyl)-1-methylethylene] | P906626 | C3H3N | Thermal property | Glass transition temperature | 113 | 44.21429 | C
Copolymer | poly[1-cyanoethylene/1-(4-methoxyphenoxycarbonylmethoxycarbonyl)-1-methylethylene] | P906626 | C3H3N | Thermal property | Thermal decomposition temperature | 308 | 222.5934 | C
Copolymer | poly[1-cyanoethylene/1-(4-methoxyphenoxycarbonylmethoxycarbonyl)-1-methylethylene] | P906626 | C3H3N | Thermal property | Thermal decomposition weight loss | 5 | 0 | %
Copolymer | poly[1-cyanoethylene/1-(4-methoxyphenoxycarbonylmethoxycarbonyl)-1-methylethylene] | P906626 | C3H3N | Physicochemical property | Cohesive energy density | 149 | 400.736 | cal/cm3
Copolymer | poly[1-cyanoethylene/1-(4-methoxyphenoxycarbonylmethoxycarbonyl)-1-methylethylene] | P906626 | C3H3N | Physicochemical property | Solubility parameter | 24.98 | 2.906427 | (J/cm3)1/2
Copolymer | poly[1-(4-chlorophenoxycarbonylmethoxycarbonyl)-1-methylethylene/1-cyanoethylene] | P906627 | C3H3N | Physical property | Density | 1.11 | 0.00128 | g/cm3
Copolymer | poly[1-(4-chlorophenoxycarbonylmethoxycarbonyl)-1-methylethylene/1-cyanoethylene] | P906627 | C3H3N | Physical property | Specific volume | 0.901 | 0.0008456 | cm3/g
Copolymer | poly[1-(4-chlorophenoxycarbonylmethoxycarbonyl)-1-methylethylene/1-cyanoethylene] | P906627 | C3H3N | Thermal property | Glass transition temperature | 104.5 | 64.21429 | C
Copolymer | poly[1-(4-chlorophenoxycarbonylmethoxycarbonyl)-1-methylethylene/1-cyanoethylene] | P906627 | C3H3N | Thermal property | Thermal decomposition temperature | 314 | 276.8791 | C
Copolymer | poly[1-(4-chlorophenoxycarbonylmethoxycarbonyl)-1-methylethylene/1-cyanoethylene] | P906627 | C3H3N | Thermal property | Thermal decomposition weight loss | 5 | 0 | %
Copolymer | poly[1-(4-chlorophenoxycarbonylmethoxycarbonyl)-1-methylethylene/1-cyanoethylene] | P906627 | C3H3N | Physicochemical property | Cohesive energy density | 127.7 | 779.2027 | cal/cm3
Copolymer | poly[1-(4-chlorophenoxycarbonylmethoxycarbonyl)-1-methylethylene/1-cyanoethylene] | P906627 | C3H3N | Physicochemical property | Solubility parameter | 23.12 | 5.886827 | (J/cm3)1/2
Copolymer | poly[3-(4-fluorophenyl)thiophene-2,5-diyl/3-methylthiophene-2,5-diyl] | P906628 | C5H4S | Thermal property | Thermal decomposition temperature | 531 | 0 | C
Copolymer | poly[3-(4-fluorophenyl)thiophene-2,5-diyl/3-methylthiophene-2,5-diyl] | P906628 | C5H4S | Thermal property | Thermal decomposition weight loss | 20 | 0 | %
Copolymer | poly[oxybiphenyl-4,4'-diyloxy-1,4-phenylenesulfonyl-1,4-phenylene/oxybiphenyl-4,4'-diyloxy[2-(sodiooxysulfonyl)-1,4-phenylene]sulfonyl[3-(sodiooxysulfonyl)-1,4-phenylene]] | P906629 | C24H16O4S | Physicochemical property | Water absorption | 23.5 | 340 | wt%
Copolymer | poly(poly[oligo(oxybutane-1,4-diyl)-oxycarbonylimino-1,4-phenylenemethylene-1,4-phenyleneiminocarbonyl]-poly{[1-(dimethylamino)ureylene]-1,4-phenylenemethylene-1,4-phenyleneiminocarbonyl}) | P906631 | C4H8O | Physical property | Density | 1.0956 | 0.000108 | g/cm3
Copolymer | poly(poly[oligo(oxybutane-1,4-diyl)-oxycarbonylimino-1,4-phenylenemethylene-1,4-phenyleneiminocarbonyl]-poly{[1-(dimethylamino)ureylene]-1,4-phenylenemethylene-1,4-phenyleneiminocarbonyl}) | P906631 | C4H8O | Physical property | Specific volume | 0.912805 | 7.490003e-05 | cm3/g
Copolymer | poly(poly[oligo(oxybutane-1,4-diyl)-oxycarbonylimino-1,4-phenylenemethylene-1,4-phenyleneiminocarbonyl]-poly{[1-(dimethylamino)ureylene]-1,4-phenylenemethylene-1,4-phenyleneiminocarbonyl}) | P906631 | C4H8O | Thermal property | Glass transition temperature | -47 | 0 | C
Copolymer | poly[oxybutanedioyloxybutane-1,4-diyl/oxybutanedioyl-poly(oxybutane-1,4-diyl)] | P906633 | C4H8O | Thermal property | Crystallization temperature | 66.5 | 87.18667 | C
Copolymer | poly[oxybutanedioyloxybutane-1,4-diyl/oxybutanedioyl-poly(oxybutane-1,4-diyl)] | P906633 | C4H8O | Thermal property | Heat of crystallization | 17.7 | 11.97156 | cal/g
Copolymer | poly[oxybutanedioyloxybutane-1,4-diyl/oxybutanedioyl-poly(oxybutane-1,4-diyl)] | P906633 | C4H8O | Thermal property | Heat of fusion | 0.01405 | 1.081911e-05 | kcal/g
Copolymer | poly[oxybutanedioyloxybutane-1,4-diyl/oxybutanedioyl-poly(oxybutane-1,4-diyl)] | P906633 | C4H8O | Thermal property | Melting temperature | 109.6 | 25.04463 | C
Copolymer | poly[oxybutanedioyloxybutane-1,4-diyl/oxybutanedioyl-poly(oxybutane-1,4-diyl)] | P906633 | C4H8O | Dilute solution property | Intrinsic viscosity eta | 0.583 | 0.02094818 | dl/g
Copolymer | poly[oxybutanedioyloxybutane-1,4-diyl/oxybutanedioyl-poly(oxybutane-1,4-diyl)] | P906633 | C4H8O | Shear property | Dynamic shear properties storage modulus | 3.5e-09 | 1.246693e-16 | GPa
Copolymer | poly[oxy-poly((E)-but-1-ene-1,4-diyl/(Z)-but-1-ene-1,4-diyl/1-vinylethylene)-oxycarbonyliminocyclohexane-1,4-diylmethylenecyclohexane-1,4-diyliminocarbonyl] | P906634 | O | Thermal property | Glass transition temperature | -8.3 | 0 | C
Copolymer | poly[oxycarbonylimino(2-methyl-1,3-phenylene)iminocarbonyloxy-poly((E)-but-1-ene-1,4-diyl/(Z)-but-1-ene-1,4-diyl/1-vinylethylene)/oxycarbonylimino(4-methyl-1,3-phenylene)iminocarbonyloxy-poly((E)-but-1-ene-1,4-diyl/(Z)-but-1-ene-1,4-diyl/1-vinylethylene)] | P906635 | C4H6 | Thermal property | Glass transition temperature | 2.7 | 0 | C
Copolymer | poly[oxyhexane-1,6-diyloxycarbonylimino(2-methyl-1,3-phenylene)iminocarbonyloxyhexane-1,6-diyloxy-1,4-phenyleneethylene-1,4-phenylene/oxyhexane-1,6-diyloxycarbonylimino(4-methyl-1,3-phenylene)iminocarbonyloxyhexane-1,6-diyloxy-1,4-phenyleneethylene-1,4-phenylene] | P906636 | C35H44N2O6 | Thermal property | Glass transition temperature | 59.5 | 0 | C
Copolymer | poly[oxyhexane-1,6-diyloxycarbonylimino(2-methyl-1,3-phenylene)iminocarbonyloxyhexane-1,6-diyloxy-1,4-phenyleneethylene-1,4-phenylene/oxyhexane-1,6-diyloxycarbonylimino(4-methyl-1,3-phenylene)iminocarbonyloxyhexane-1,6-diyloxy-1,4-phenyleneethylene-1,4-phenylene] | P906636 | C35H44N2O6 | Thermal property | Heat of fusion | 0.002435 | 6.020833e-06 | kcal/g
Copolymer | poly[oxyhexane-1,6-diyloxycarbonylimino(2-methyl-1,3-phenylene)iminocarbonyloxyhexane-1,6-diyloxy-1,4-phenyleneethylene-1,4-phenylene/oxyhexane-1,6-diyloxycarbonylimino(4-methyl-1,3-phenylene)iminocarbonyloxyhexane-1,6-diyloxy-1,4-phenyleneethylene-1,4-phenylene] | P906636 | C35H44N2O6 | Thermal property | Melting temperature | 106.3 | 265.08 | C
Copolymer | poly[oxyhexane-1,6-diyloxycarbonylimino(2-methyl-1,3-phenylene)iminocarbonyloxyhexane-1,6-diyloxy-1,4-phenyleneethylene-1,4-phenylene/oxyhexane-1,6-diyloxycarbonylimino(4-methyl-1,3-phenylene)iminocarbonyloxyhexane-1,6-diyloxy-1,4-phenyleneethylene-1,4-phenylene] | P906636 | C35H44N2O6 | Electric property | Dielectric constant ac | 4 | 0
Copolymer | poly[oxyhexane-1,6-diyloxycarbonylimino(2-methyl-1,3-phenylene)iminocarbonyloxyhexane-1,6-diyloxy-1,4-phenyleneethylene-1,4-phenylene/oxyhexane-1,6-diyloxycarbonylimino(4-methyl-1,3-phenylene)iminocarbonyloxyhexane-1,6-diyloxy-1,4-phenyleneethylene-1,4-phenylene] | P906636 | C35H44N2O6 | Electric property | Dielectric loss factor | 0.4 | 0
Copolymer | poly[oxyhexane-1,6-diyloxycarbonylimino(2-methyl-1,3-phenylene)iminocarbonyloxyhexane-1,6-diyloxy-1,4-phenyleneethylene-1,4-phenylene/oxyhexane-1,6-diyloxycarbonylimino(4-methyl-1,3-phenylene)iminocarbonyloxyhexane-1,6-diyloxy-1,4-phenyleneethylene-1,4-phenylene] | P906636 | C35H44N2O6 | Shear property | Dynamic shear properties storage modulus | 0.11 | 0 | GPa
Copolymer | poly[oxyhexane-1,6-diyloxycarbonylimino(2-methyl-1,3-phenylene)iminocarbonyloxyhexane-1,6-diyloxy-1,4-phenyleneethylene-1,4-phenylene/oxyhexane-1,6-diyloxycarbonylimino(4-methyl-1,3-phenylene)iminocarbonyloxyhexane-1,6-diyloxy-1,4-phenyleneethylene-1,4-phenylene] | P906636 | C35H44N2O6 | Shear property | Dynamic shear properties loss tangent | 0.3 | 0
Copolymer | poly[oxyhexane-1,6-diyloxy-1,4-phenyleneethylene-1,4-phenyleneoxyhexane-1,6-diyloxycarbonyliminocyclohexane-1,4-diylmethylenecyclohexane-1,4-diyliminocarbonyl/oxy-poly((E)-but-1-ene-1,4-diyl/(Z)-but-1-ene-1,4-diyl/1-vinylethylene)-oxycarbonyliminocyclohexane-1,4-diylmethylenecyclohexane-1,4-diyliminocarbonyl] | P906637 | O | Thermal property | Glass transition temperature | 2.7 | 2374.453 | C
Copolymer | poly[oxyhexane-1,6-diyloxy-1,4-phenyleneethylene-1,4-phenyleneoxyhexane-1,6-diyloxycarbonyliminocyclohexane-1,4-diylmethylenecyclohexane-1,4-diyliminocarbonyl/oxy-poly((E)-but-1-ene-1,4-diyl/(Z)-but-1-ene-1,4-diyl/1-vinylethylene)-oxycarbonyliminocyclohexane-1,4-diylmethylenecyclohexane-1,4-diyliminocarbonyl] | P906637 | O | Electric property | Dielectric constant ac | 3.7 | 0
Copolymer | poly[oxyhexane-1,6-diyloxy-1,4-phenyleneethylene-1,4-phenyleneoxyhexane-1,6-diyloxycarbonyliminocyclohexane-1,4-diylmethylenecyclohexane-1,4-diyliminocarbonyl/oxy-poly((E)-but-1-ene-1,4-diyl/(Z)-but-1-ene-1,4-diyl/1-vinylethylene)-oxycarbonyliminocyclohexane-1,4-diylmethylenecyclohexane-1,4-diyliminocarbonyl] | P906637 | O | Electric property | Dielectric loss factor | 0.2 | 0
Copolymer | poly[oxyhexane-1,6-diyloxy-1,4-phenyleneethylene-1,4-phenyleneoxyhexane-1,6-diyloxycarbonyliminocyclohexane-1,4-diylmethylenecyclohexane-1,4-diyliminocarbonyl/oxy-poly((E)-but-1-ene-1,4-diyl/(Z)-but-1-ene-1,4-diyl/1-vinylethylene)-oxycarbonyliminocyclohexane-1,4-diylmethylenecyclohexane-1,4-diyliminocarbonyl] | P906637 | O | Shear property | Dynamic shear properties storage modulus | 0.004 | 0 | GPa
Copolymer | poly[oxyhexane-1,6-diyloxy-1,4-phenyleneethylene-1,4-phenyleneoxyhexane-1,6-diyloxycarbonyliminocyclohexane-1,4-diylmethylenecyclohexane-1,4-diyliminocarbonyl/oxy-poly((E)-but-1-ene-1,4-diyl/(Z)-but-1-ene-1,4-diyl/1-vinylethylene)-oxycarbonyliminocyclohexane-1,4-diylmethylenecyclohexane-1,4-diyliminocarbonyl] | P906637 | O | Shear property | Dynamic shear properties loss tangent | 1 | 0
Copolymer | poly[oxyhexane-1,6-diyloxycarbonylimino(2-methyl-1,3-phenylene)iminocarbonyloxyhexane-1,6-diyloxy-1,4-phenyleneethylene-1,4-phenylene/oxyhexane-1,6-diyloxycarbonylimino(4-methyl-1,3-phenylene)iminocarbonyloxyhexane-1,6-diyloxy-1,4-phenyleneethylene-1,4-phenylene/oxycarbonylimino(2-methyl-1,3-phenylene)iminocarbonyloxy-poly((E)-but-1-ene-1,4-diyl/(Z)-but-1-ene-1,4-diyl/1-vinylethylene)/oxycarbonylimino(4-methyl-1,3-phenylene)iminocarbonyloxy-poly((E)-but-1-ene-1,4-diyl/(Z)-but-1-ene-1,4-diyl/1-vinylethylene)] | P906638 | C4H6 | Thermal property | Glass transition temperature | 14.5 | 2652.213 | C
Copolymer | poly[oxyhexane-1,6-diyloxycarbonylimino(2-methyl-1,3-phenylene)iminocarbonyloxyhexane-1,6-diyloxy-1,4-phenyleneethylene-1,4-phenylene/oxyhexane-1,6-diyloxycarbonylimino(4-methyl-1,3-phenylene)iminocarbonyloxyhexane-1,6-diyloxy-1,4-phenyleneethylene-1,4-phenylene/oxycarbonylimino(2-methyl-1,3-phenylene)iminocarbonyloxy-poly((E)-but-1-ene-1,4-diyl/(Z)-but-1-ene-1,4-diyl/1-vinylethylene)/oxycarbonylimino(4-methyl-1,3-phenylene)iminocarbonyloxy-poly((E)-but-1-ene-1,4-diyl/(Z)-but-1-ene-1,4-diyl/1-vinylethylene)] | P906638 | C4H6 | Thermal property | Heat of fusion | 0.00128 | 1.3872e-06 | kcal/g
Copolymer | poly[oxyhexane-1,6-diyloxycarbonylimino(2-methyl-1,3-phenylene)iminocarbonyloxyhexane-1,6-diyloxy-1,4-phenyleneethylene-1,4-phenylene/oxyhexane-1,6-diyloxycarbonylimino(4-methyl-1,3-phenylene)iminocarbonyloxyhexane-1,6-diyloxy-1,4-phenyleneethylene-1,4-phenylene/oxycarbonylimino(2-methyl-1,3-phenylene)iminocarbonyloxy-poly((E)-but-1-ene-1,4-diyl/(Z)-but-1-ene-1,4-diyl/1-vinylethylene)/oxycarbonylimino(4-methyl-1,3-phenylene)iminocarbonyloxy-poly((E)-but-1-ene-1,4-diyl/(Z)-but-1-ene-1,4-diyl/1-vinylethylene)] | P906638 | C4H6 | Thermal property | Melting temperature | 105.5 | 354.2533 | C
Copolymer | poly[oxyhexane-1,6-diyloxycarbonylimino(2-methyl-1,3-phenylene)iminocarbonyloxyhexane-1,6-diyloxy-1,4-phenyleneethylene-1,4-phenylene/oxyhexane-1,6-diyloxycarbonylimino(4-methyl-1,3-phenylene)iminocarbonyloxyhexane-1,6-diyloxy-1,4-phenyleneethylene-1,4-phenylene/oxycarbonylimino(2-methyl-1,3-phenylene)iminocarbonyloxy-poly((E)-but-1-ene-1,4-diyl/(Z)-but-1-ene-1,4-diyl/1-vinylethylene)/oxycarbonylimino(4-methyl-1,3-phenylene)iminocarbonyloxy-poly((E)-but-1-ene-1,4-diyl/(Z)-but-1-ene-1,4-diyl/1-vinylethylene)] | P906638 | C4H6 | Electric property | Dielectric constant ac | 5 | 0
Copolymer | poly[oxyhexane-1,6-diyloxycarbonylimino(2-methyl-1,3-phenylene)iminocarbonyloxyhexane-1,6-diyloxy-1,4-phenyleneethylene-1,4-phenylene/oxyhexane-1,6-diyloxycarbonylimino(4-methyl-1,3-phenylene)iminocarbonyloxyhexane-1,6-diyloxy-1,4-phenyleneethylene-1,4-phenylene/oxycarbonylimino(2-methyl-1,3-phenylene)iminocarbonyloxy-poly((E)-but-1-ene-1,4-diyl/(Z)-but-1-ene-1,4-diyl/1-vinylethylene)/oxycarbonylimino(4-methyl-1,3-phenylene)iminocarbonyloxy-poly((E)-but-1-ene-1,4-diyl/(Z)-but-1-ene-1,4-diyl/1-vinylethylene)] | P906638 | C4H6 | Electric property | Dielectric loss factor | 0.2 | 0
Copolymer | poly[oxyhexane-1,6-diyloxycarbonylimino(2-methyl-1,3-phenylene)iminocarbonyloxyhexane-1,6-diyloxy-1,4-phenyleneethylene-1,4-phenylene/oxyhexane-1,6-diyloxycarbonylimino(4-methyl-1,3-phenylene)iminocarbonyloxyhexane-1,6-diyloxy-1,4-phenyleneethylene-1,4-phenylene/oxycarbonylimino(2-methyl-1,3-phenylene)iminocarbonyloxy-poly((E)-but-1-ene-1,4-diyl/(Z)-but-1-ene-1,4-diyl/1-vinylethylene)/oxycarbonylimino(4-methyl-1,3-phenylene)iminocarbonyloxy-poly((E)-but-1-ene-1,4-diyl/(Z)-but-1-ene-1,4-diyl/1-vinylethylene)] | P906638 | C4H6 | Shear property | Dynamic shear properties storage modulus | 0.0003 | 0 | GPa
Copolymer | poly[oxyhexane-1,6-diyloxycarbonylimino(2-methyl-1,3-phenylene)iminocarbonyloxyhexane-1,6-diyloxy-1,4-phenyleneethylene-1,4-phenylene/oxyhexane-1,6-diyloxycarbonylimino(4-methyl-1,3-phenylene)iminocarbonyloxyhexane-1,6-diyloxy-1,4-phenyleneethylene-1,4-phenylene/oxycarbonylimino(2-methyl-1,3-phenylene)iminocarbonyloxy-poly((E)-but-1-ene-1,4-diyl/(Z)-but-1-ene-1,4-diyl/1-vinylethylene)/oxycarbonylimino(4-methyl-1,3-phenylene)iminocarbonyloxy-poly((E)-but-1-ene-1,4-diyl/(Z)-but-1-ene-1,4-diyl/1-vinylethylene)] | P906638 | C4H6 | Shear property | Dynamic shear properties loss tangent | 0.7 | 0
Copolymer | poly[oxy(1-methyl-2-oxoethylene)/oxy(6-oxohexane-1,6-diyl)]-oxy-3,6,9-trioxaundecane-1,11-diyloxy-poly[oxy(2-methyl-1-oxoethylene)/oxy(1-oxohexane-1,6-diyl)] | P906639 | C3H4O2 | Thermal property | Glass transition temperature | -31 | 0.8351648 | C
Copolymer | poly[oxy(1-methyl-2-oxoethylene)/oxy(6-oxohexane-1,6-diyl)]-oxy-3,6,9-trioxaundecane-1,11-diyloxy-poly[oxy(2-methyl-1-oxoethylene)/oxy(1-oxohexane-1,6-diyl)] | P906639 | C3H4O2 | Thermal property | Melting temperature | 41 | 15.07143 | C
Copolymer | poly(poly[poly(oxybutane-1,4-diyl)-oxycarbonylimino-1,4-phenylenemethylene-1,4-phenyleneiminocarbonyl]-poly{oxy[2-ethyl-2-(hydroxymethyl)propane-1,3-diyl]oxycarbonylimino-1,4-phenylenemethylene-1,4-phenyleneiminocarbonyl}) | P906640 | C4H8O | Thermal property | Thermal decomposition temperature | 368.5 | 1976.333 | C
Copolymer | poly(poly[poly(oxybutane-1,4-diyl)-oxycarbonylimino-1,4-phenylenemethylene-1,4-phenyleneiminocarbonyl]-poly{oxy[2-ethyl-2-(hydroxymethyl)propane-1,3-diyl]oxycarbonylimino-1,4-phenylenemethylene-1,4-phenyleneiminocarbonyl}) | P906640 | C4H8O | Thermal property | Thermal decomposition weight loss | 30 | 533.3333 | %
Copolymer | poly(poly[poly(oxybutane-1,4-diyl)-oxycarbonylimino-1,4-phenylenemethylene-1,4-phenyleneiminocarbonyl]-poly{oxy[2-ethyl-2-(hydroxymethyl)propane-1,3-diyl]oxycarbonylimino-1,4-phenylenemethylene-1,4-phenyleneiminocarbonyl}) | P906640 | C4H8O | Physicochemical property | Water absorption | 4.4 | 0 | wt%
Copolymer | poly(poly[poly(oxybutane-1,4-diyl)-oxycarbonylimino-1,4-phenylenemethylene-1,4-phenyleneiminocarbonyl]-poly{oxy[2-ethyl-2-(hydroxymethyl)propane-1,3-diyl]oxycarbonylimino-1,4-phenylenemethylene-1,4-phenyleneiminocarbonyl}) | P906640 | C4H8O | Tensile property | Elongation at break | 780 | 0 | %
Copolymer | poly(poly[poly(oxybutane-1,4-diyl)-oxycarbonylimino-1,4-phenylenemethylene-1,4-phenyleneiminocarbonyl]-poly{oxy[2-ethyl-2-(hydroxymethyl)propane-1,3-diyl]oxycarbonylimino-1,4-phenylenemethylene-1,4-phenyleneiminocarbonyl}) | P906640 | C4H8O | Tensile property | Tensile stress strength at break | 0.00176 | 0 | GPa
Copolymer | poly{poly[poly(oxybutane-1,4-diyl)-oxycarbonylimino-1,4-phenylenemethylene-1,4-phenyleneiminocarbonyl]-poly(oxy{2-ethyl-2-[6-(4'-methoxybiphenyl-4-yloxy)hexyloxymethyl]propane-1,3-diyl}oxycarbonylimino-1,4-phenylenemethylene-1,4-phenyleneiminocarbonyl)} | P906641 | C4H8O | Thermal property | Thermal decomposition temperature | 375.5 | 3008.333 | C
Copolymer | poly{poly[poly(oxybutane-1,4-diyl)-oxycarbonylimino-1,4-phenylenemethylene-1,4-phenyleneiminocarbonyl]-poly(oxy{2-ethyl-2-[6-(4'-methoxybiphenyl-4-yloxy)hexyloxymethyl]propane-1,3-diyl}oxycarbonylimino-1,4-phenylenemethylene-1,4-phenyleneiminocarbonyl)} | P906641 | C4H8O | Thermal property | Thermal decomposition weight loss | 30 | 533.3333 | %
Copolymer | poly{poly[poly(oxybutane-1,4-diyl)-oxycarbonylimino-1,4-phenylenemethylene-1,4-phenyleneiminocarbonyl]-poly(oxy{2-ethyl-2-[6-(4'-methoxybiphenyl-4-yloxy)hexyloxymethyl]propane-1,3-diyl}oxycarbonylimino-1,4-phenylenemethylene-1,4-phenyleneiminocarbonyl)} | P906641 | C4H8O | Physicochemical property | Water absorption | 7.8 | 0 | wt%
Copolymer | poly{poly[poly(oxybutane-1,4-diyl)-oxycarbonylimino-1,4-phenylenemethylene-1,4-phenyleneiminocarbonyl]-poly(oxy{2-ethyl-2-[6-(4'-methoxybiphenyl-4-yloxy)hexyloxymethyl]propane-1,3-diyl}oxycarbonylimino-1,4-phenylenemethylene-1,4-phenyleneiminocarbonyl)} | P906641 | C4H8O | Tensile property | Elongation at break | 520 | 0 | %
Copolymer | poly{poly[poly(oxybutane-1,4-diyl)-oxycarbonylimino-1,4-phenylenemethylene-1,4-phenyleneiminocarbonyl]-poly(oxy{2-ethyl-2-[6-(4'-methoxybiphenyl-4-yloxy)hexyloxymethyl]propane-1,3-diyl}oxycarbonylimino-1,4-phenylenemethylene-1,4-phenyleneiminocarbonyl)} | P906641 | C4H8O | Tensile property | Tensile stress strength at break | 0.00145 | 0 | GPa
Copolymer | poly{poly[poly(oxybutane-1,4-diyl)-oxycarbonylimino-1,4-phenylenemethylene-1,4-phenyleneiminocarbonyl]-poly(oxy{2-ethyl-2-[8-(4'-methoxybiphenyl-4-yloxy)octyloxymethyl]propane-1,3-diyl}oxycarbonylimino-1,4-phenylenemethylene-1,4-phenyleneiminocarbonyl)} | P906642 | C4H8O | Thermal property | Thermal decomposition temperature | 371 | 3888 | C
Copolymer | poly{poly[poly(oxybutane-1,4-diyl)-oxycarbonylimino-1,4-phenylenemethylene-1,4-phenyleneiminocarbonyl]-poly(oxy{2-ethyl-2-[8-(4'-methoxybiphenyl-4-yloxy)octyloxymethyl]propane-1,3-diyl}oxycarbonylimino-1,4-phenylenemethylene-1,4-phenyleneiminocarbonyl)} | P906642 | C4H8O | Thermal property | Thermal decomposition weight loss | 30 | 533.3333 | %
Copolymer | poly{poly[poly(oxybutane-1,4-diyl)-oxycarbonylimino-1,4-phenylenemethylene-1,4-phenyleneiminocarbonyl]-poly(oxy{2-ethyl-2-[8-(4'-methoxybiphenyl-4-yloxy)octyloxymethyl]propane-1,3-diyl}oxycarbonylimino-1,4-phenylenemethylene-1,4-phenyleneiminocarbonyl)} | P906642 | C4H8O | Physicochemical property | Water absorption | 6.4 | 0 | wt%
Copolymer | poly{poly[poly(oxybutane-1,4-diyl)-oxycarbonylimino-1,4-phenylenemethylene-1,4-phenyleneiminocarbonyl]-poly(oxy{2-ethyl-2-[8-(4'-methoxybiphenyl-4-yloxy)octyloxymethyl]propane-1,3-diyl}oxycarbonylimino-1,4-phenylenemethylene-1,4-phenyleneiminocarbonyl)} | P906642 | C4H8O | Tensile property | Elongation at break | 340 | 0 | %
Copolymer | poly{poly[poly(oxybutane-1,4-diyl)-oxycarbonylimino-1,4-phenylenemethylene-1,4-phenyleneiminocarbonyl]-poly(oxy{2-ethyl-2-[8-(4'-methoxybiphenyl-4-yloxy)octyloxymethyl]propane-1,3-diyl}oxycarbonylimino-1,4-phenylenemethylene-1,4-phenyleneiminocarbonyl)} | P906642 | C4H8O | Tensile property | Tensile stress strength at break | 0.0015 | 0 | GPa
Copolymer | poly{1-[(2-methoxyethoxy)carbonyl]ethylene/1-[(ethane-1,1,2-triyl-1-carbonyl)iminomethyleneiminocarbonyl]ethylene} | P906643 | C3H4O2 | Tensile property | Elongation at break | 60 | 0 | %
Copolymer | poly{1-[(2-methoxyethoxy)carbonyl]ethylene/1-[(ethane-1,1,2-triyl-1-carbonyl)iminomethyleneiminocarbonyl]ethylene} | P906643 | C3H4O2 | Tensile property | Tensile stress strength at break | 0.0006 | 0 | GPa
Copolymer | poly[poly(1,3-dioxoisoindoline-2,5-diylcarbonyl-1,3-dioxoisoindoline-5,2-diyl-1,4-phenylenemethylene-1,4-phenylene)-iminoterephthaloylimino-1,4-phenylenemethylene-1,4-phenylene] | P906644 | C30H16N2O5 | Thermal property | Glass transition temperature | 231.56 | 0 | C
Copolymer | poly[poly(1,3-dioxoisoindoline-2,5-diylcarbonyl-1,3-dioxoisoindoline-5,2-diyl-1,4-phenylenemethylene-1,4-phenylene)-iminoterephthaloylimino-1,4-phenylenemethylene-1,4-phenylene] | P906644 | C30H16N2O5 | Thermal property | Thermal decomposition temperature | 456 | 3888 | C
Copolymer | poly[poly(1,3-dioxoisoindoline-2,5-diylcarbonyl-1,3-dioxoisoindoline-5,2-diyl-1,4-phenylenemethylene-1,4-phenylene)-iminoterephthaloylimino-1,4-phenylenemethylene-1,4-phenylene] | P906644 | C30H16N2O5 | Thermal property | Thermal decomposition weight loss | 7.5 | 8.333333 | %
Copolymer | poly[poly(1,3-dioxoisoindoline-2,5-diylcarbonyl-1,3-dioxoisoindoline-5,2-diyl-1,4-phenylenemethylene-1,4-phenylene)-iminoterephthaloylimino-1,4-phenylenemethylene-1,4-phenylene] | P906644 | C30H16N2O5 | Electric property | Dielectric constant ac | 2.86 | 0
Copolymer | poly[poly(1,3-dioxoisoindoline-2,5-diylcarbonyl-1,3-dioxoisoindoline-5,2-diyl-1,4-phenylenemethylene-1,4-phenylene)-iminoterephthaloylimino-1,4-phenylenemethylene-1,4-phenylene] | P906644 | C30H16N2O5 | Electric property | Dielectric loss tangent | 0.0326 | 0
Copolymer | poly[poly(1,3-dioxoisoindoline-2,5-diylcarbonyl-1,3-dioxoisoindoline-5,2-diyl-1,4-phenylenemethylene-1,4-phenylene)-iminoterephthaloylimino-1,4-phenylenemethylene-1,4-phenylene] | P906644 | C30H16N2O5 | Physicochemical property | Water absorption | 2.72 | 0 | wt%
Copolymer | poly[poly(1,3-dioxoisoindoline-2,5-diylcarbonyl-1,3-dioxoisoindoline-5,2-diyl-1,4-phenylenemethylene-1,4-phenylene)-iminoterephthaloylimino-1,4-phenylenemethylene-1,4-phenylene] | P906644 | C30H16N2O5 | Tensile property | Dynamic mechanical properties storage modulus | 0.05 | 0 | GPa
Copolymer | poly[poly(1,3-dioxoisoindoline-2,5-diylcarbonyl-1,3-dioxoisoindoline-5,2-diyl-1,4-phenylenemethylene-1,4-phenylene)-iminoterephthaloylimino-1,4-phenylenemethylene-1,4-phenylene] | P906644 | C30H16N2O5 | Tensile property | Dynamic mechanical properties loss modulus | 0.016 | 0 | GPa
Copolymer | poly[poly(1,3-dioxoisoindoline-2,5-diylcarbonyl-1,3-dioxoisoindoline-5,2-diyl-1,4-phenylenemethylene-1,4-phenylene)-iminoterephthaloylimino-1,4-phenylenemethylene-1,4-phenylene] | P906644 | C30H16N2O5 | Tensile property | Dynamic mechanical properties loss tangent | 0.316 | 0
Copolymer | poly[poly(1,3-dioxoisoindoline-2,5-diylcarbonyl-1,3-dioxoisoindoline-5,2-diyl-1,4-phenylenemethylene-1,4-phenylene)-iminoterephthaloylimino-1,4-phenylenemethylene-1,4-phenylene] | P906644 | C30H16N2O5 | Tensile property | Elongation at break | 5.6 | 0 | %
Copolymer | poly[poly(1,3-dioxoisoindoline-2,5-diylcarbonyl-1,3-dioxoisoindoline-5,2-diyl-1,4-phenylenemethylene-1,4-phenylene)-iminoterephthaloylimino-1,4-phenylenemethylene-1,4-phenylene] | P906644 | C30H16N2O5 | Tensile property | Tensile modulus | 1.75 | 0 | GPa
Copolymer | poly[poly(1,3-dioxoisoindoline-2,5-diylcarbonyl-1,3-dioxoisoindoline-5,2-diyl-1,4-phenylenemethylene-1,4-phenylene)-iminoterephthaloylimino-1,4-phenylenemethylene-1,4-phenylene] | P906644 | C30H16N2O5 | Tensile property | Tensile stress strength at break | 0.0847 | 0 | GPa
Copolymer | poly[poly(1,3-dioxoisoindoline-2,5-diylcarbonyl-1,3-dioxoisoindoline-5,2-diyl-1,4-phenylenemethylene-1,4-phenylene)-iminoisophthaloylimino-1,4-phenylenemethylene-1,4-phenylene] | P906645 | C30H16N2O5 | Thermal property | Glass transition temperature | 232.66 | 0 | C
Copolymer | poly[poly(1,3-dioxoisoindoline-2,5-diylcarbonyl-1,3-dioxoisoindoline-5,2-diyl-1,4-phenylenemethylene-1,4-phenylene)-iminoisophthaloylimino-1,4-phenylenemethylene-1,4-phenylene] | P906645 | C30H16N2O5 | Thermal property | Thermal decomposition temperature | 432.5 | 5208.333 | C
Copolymer | poly[poly(1,3-dioxoisoindoline-2,5-diylcarbonyl-1,3-dioxoisoindoline-5,2-diyl-1,4-phenylenemethylene-1,4-phenylene)-iminoisophthaloylimino-1,4-phenylenemethylene-1,4-phenylene] | P906645 | C30H16N2O5 | Thermal property | Thermal decomposition weight loss | 7.5 | 8.333333 | %
Copolymer | poly[poly(1,3-dioxoisoindoline-2,5-diylcarbonyl-1,3-dioxoisoindoline-5,2-diyl-1,4-phenylenemethylene-1,4-phenylene)-iminoisophthaloylimino-1,4-phenylenemethylene-1,4-phenylene] | P906645 | C30H16N2O5 | Electric property | Dielectric constant ac | 2.9 | 0
Copolymer | poly[poly(1,3-dioxoisoindoline-2,5-diylcarbonyl-1,3-dioxoisoindoline-5,2-diyl-1,4-phenylenemethylene-1,4-phenylene)-iminoisophthaloylimino-1,4-phenylenemethylene-1,4-phenylene] | P906645 | C30H16N2O5 | Electric property | Dielectric loss tangent | 0.0334 | 0
Copolymer | poly[poly(1,3-dioxoisoindoline-2,5-diylcarbonyl-1,3-dioxoisoindoline-5,2-diyl-1,4-phenylenemethylene-1,4-phenylene)-iminoisophthaloylimino-1,4-phenylenemethylene-1,4-phenylene] | P906645 | C30H16N2O5 | Physicochemical property | Water absorption | 3 | 0 | wt%
Copolymer | poly[poly(1,3-dioxoisoindoline-2,5-diylcarbonyl-1,3-dioxoisoindoline-5,2-diyl-1,4-phenylenemethylene-1,4-phenylene)-iminoisophthaloylimino-1,4-phenylenemethylene-1,4-phenylene] | P906645 | C30H16N2O5 | Tensile property | Dynamic mechanical properties storage modulus | 0.09 | 0 | GPa
Copolymer | poly[poly(1,3-dioxoisoindoline-2,5-diylcarbonyl-1,3-dioxoisoindoline-5,2-diyl-1,4-phenylenemethylene-1,4-phenylene)-iminoisophthaloylimino-1,4-phenylenemethylene-1,4-phenylene] | P906645 | C30H16N2O5 | Tensile property | Dynamic mechanical properties loss modulus | 0.024 | 0 | GPa
Copolymer | poly[poly(1,3-dioxoisoindoline-2,5-diylcarbonyl-1,3-dioxoisoindoline-5,2-diyl-1,4-phenylenemethylene-1,4-phenylene)-iminoisophthaloylimino-1,4-phenylenemethylene-1,4-phenylene] | P906645 | C30H16N2O5 | Tensile property | Dynamic mechanical properties loss tangent | 0.261 | 0
Copolymer | poly[poly(1,3-dioxoisoindoline-2,5-diylcarbonyl-1,3-dioxoisoindoline-5,2-diyl-1,4-phenylenemethylene-1,4-phenylene)-iminoisophthaloylimino-1,4-phenylenemethylene-1,4-phenylene] | P906645 | C30H16N2O5 | Tensile property | Elongation at break | 7.33 | 0 | %
Copolymer | poly[poly(1,3-dioxoisoindoline-2,5-diylcarbonyl-1,3-dioxoisoindoline-5,2-diyl-1,4-phenylenemethylene-1,4-phenylene)-iminoisophthaloylimino-1,4-phenylenemethylene-1,4-phenylene] | P906645 | C30H16N2O5 | Tensile property | Tensile modulus | 1.68 | 0 | GPa
Copolymer | poly[poly(1,3-dioxoisoindoline-2,5-diylcarbonyl-1,3-dioxoisoindoline-5,2-diyl-1,4-phenylenemethylene-1,4-phenylene)-iminoisophthaloylimino-1,4-phenylenemethylene-1,4-phenylene] | P906645 | C30H16N2O5 | Tensile property | Tensile stress strength at break | 0.08233 | 0 | GPa
Copolymer | poly[poly(1,3-dioxoisoindoline-2,5-diylcarbonyl-1,3-dioxoisoindoline-5,2-diyl-1,4-phenylenemethylene-1,4-phenylene)-iminocarbonyl-1,4-phenyleneoxy-1,4-phenylenecarbonylimino-1,4-phenylenemethylene-1,4-phenylene] | P906646 | C30H16N2O5 | Thermal property | Glass transition temperature | 235.94 | 0 | C
Copolymer | poly[poly(1,3-dioxoisoindoline-2,5-diylcarbonyl-1,3-dioxoisoindoline-5,2-diyl-1,4-phenylenemethylene-1,4-phenylene)-iminocarbonyl-1,4-phenyleneoxy-1,4-phenylenecarbonylimino-1,4-phenylenemethylene-1,4-phenylene] | P906646 | C30H16N2O5 | Thermal property | Thermal decomposition temperature | 492.5 | 1408.333 | C
Copolymer | poly[poly(1,3-dioxoisoindoline-2,5-diylcarbonyl-1,3-dioxoisoindoline-5,2-diyl-1,4-phenylenemethylene-1,4-phenylene)-iminocarbonyl-1,4-phenyleneoxy-1,4-phenylenecarbonylimino-1,4-phenylenemethylene-1,4-phenylene] | P906646 | C30H16N2O5 | Thermal property | Thermal decomposition weight loss | 7.5 | 8.333333 | %
Copolymer | poly[poly(1,3-dioxoisoindoline-2,5-diylcarbonyl-1,3-dioxoisoindoline-5,2-diyl-1,4-phenylenemethylene-1,4-phenylene)-iminocarbonyl-1,4-phenyleneoxy-1,4-phenylenecarbonylimino-1,4-phenylenemethylene-1,4-phenylene] | P906646 | C30H16N2O5 | Electric property | Dielectric constant ac | 2.7 | 0
Copolymer | poly[poly(1,3-dioxoisoindoline-2,5-diylcarbonyl-1,3-dioxoisoindoline-5,2-diyl-1,4-phenylenemethylene-1,4-phenylene)-iminocarbonyl-1,4-phenyleneoxy-1,4-phenylenecarbonylimino-1,4-phenylenemethylene-1,4-phenylene] | P906646 | C30H16N2O5 | Electric property | Dielectric loss tangent | 0.0286 | 0
Copolymer | poly[poly(1,3-dioxoisoindoline-2,5-diylcarbonyl-1,3-dioxoisoindoline-5,2-diyl-1,4-phenylenemethylene-1,4-phenylene)-iminocarbonyl-1,4-phenyleneoxy-1,4-phenylenecarbonylimino-1,4-phenylenemethylene-1,4-phenylene] | P906646 | C30H16N2O5 | Physicochemical property | Water absorption | 1.46 | 0 | wt%
Copolymer | poly[poly(1,3-dioxoisoindoline-2,5-diylcarbonyl-1,3-dioxoisoindoline-5,2-diyl-1,4-phenylenemethylene-1,4-phenylene)-iminocarbonyl-1,4-phenyleneoxy-1,4-phenylenecarbonylimino-1,4-phenylenemethylene-1,4-phenylene] | P906646 | C30H16N2O5 | Tensile property | Dynamic mechanical properties storage modulus | 0.061 | 0 | GPa
Copolymer | poly[poly(1,3-dioxoisoindoline-2,5-diylcarbonyl-1,3-dioxoisoindoline-5,2-diyl-1,4-phenylenemethylene-1,4-phenylene)-iminocarbonyl-1,4-phenyleneoxy-1,4-phenylenecarbonylimino-1,4-phenylenemethylene-1,4-phenylene] | P906646 | C30H16N2O5 | Tensile property | Dynamic mechanical properties loss modulus | 0.019 | 0 | GPa
Copolymer | poly[poly(1,3-dioxoisoindoline-2,5-diylcarbonyl-1,3-dioxoisoindoline-5,2-diyl-1,4-phenylenemethylene-1,4-phenylene)-iminocarbonyl-1,4-phenyleneoxy-1,4-phenylenecarbonylimino-1,4-phenylenemethylene-1,4-phenylene] | P906646 | C30H16N2O5 | Tensile property | Dynamic mechanical properties loss tangent | 0.311 | 0
Copolymer | poly[poly(1,3-dioxoisoindoline-2,5-diylcarbonyl-1,3-dioxoisoindoline-5,2-diyl-1,4-phenylenemethylene-1,4-phenylene)-iminocarbonyl-1,4-phenyleneoxy-1,4-phenylenecarbonylimino-1,4-phenylenemethylene-1,4-phenylene] | P906646 | C30H16N2O5 | Tensile property | Elongation at break | 5.68 | 0 | %
Copolymer | poly[poly(1,3-dioxoisoindoline-2,5-diylcarbonyl-1,3-dioxoisoindoline-5,2-diyl-1,4-phenylenemethylene-1,4-phenylene)-iminocarbonyl-1,4-phenyleneoxy-1,4-phenylenecarbonylimino-1,4-phenylenemethylene-1,4-phenylene] | P906646 | C30H16N2O5 | Tensile property | Tensile modulus | 1.46 | 0 | GPa
Copolymer | poly[poly(1,3-dioxoisoindoline-2,5-diylcarbonyl-1,3-dioxoisoindoline-5,2-diyl-1,4-phenylenemethylene-1,4-phenylene)-iminocarbonyl-1,4-phenyleneoxy-1,4-phenylenecarbonylimino-1,4-phenylenemethylene-1,4-phenylene] | P906646 | C30H16N2O5 | Tensile property | Tensile stress strength at break | 0.07233 | 0 | GPa
Copolymer | poly{poly[oligo(oxybutane-1,4-diyl)-oxycarbonyliminohexane-1,6-diyliminocarbonyl]-oxyethyleneoxyethyleneoxycarbonyliminohexane-1,6-diyliminocarbonyl} | P906647 | C4H8O | Thermal property | Glass transition temperature | -20 | 0 | C
Copolymer | poly{oxy[1-(benzyloxymethyl)-2-oxoethylene]oxy-2-oxoethylene}-poly(oxy-6-oxohexane-1,6-diyl)-oxybutane-1,4-diyloxy-poly(1-oxohexane-1,6-diyloxy)-poly{1-oxoethyleneoxy[2-(benzyloxymethyl)-1-oxoethylene]oxy} | P906648 | C4H8O2 | Thermal property | Glass transition temperature | -24.65 | 180.92 | C
Copolymer | poly{oxy[1-(benzyloxymethyl)-2-oxoethylene]oxy-2-oxoethylene}-poly(oxy-6-oxohexane-1,6-diyl)-oxybutane-1,4-diyloxy-poly(1-oxohexane-1,6-diyloxy)-poly{1-oxoethyleneoxy[2-(benzyloxymethyl)-1-oxoethylene]oxy} | P906648 | C4H8O2 | Thermal property | Heat of fusion | 0.0051155 | 3.446952e-05 | kcal/g
Copolymer | poly{oxy[1-(benzyloxymethyl)-2-oxoethylene]oxy-2-oxoethylene}-poly(oxy-6-oxohexane-1,6-diyl)-oxybutane-1,4-diyloxy-poly(1-oxohexane-1,6-diyloxy)-poly{1-oxoethyleneoxy[2-(benzyloxymethyl)-1-oxoethylene]oxy} | P906648 | C4H8O2 | Thermal property | Melting temperature | 39.8 | 11.21333 | C
Copolymer | poly[oxy(1-hydroxymethyl-2-oxoethylene)oxy-2-oxoethylene]-poly(oxy-6-oxohexane-1,6-diyl)-oxybutane-1,4-diyloxy-poly(1-oxohexane-1,6-diyloxy)-poly[1-oxoethyleneoxy(2-hydroxymethyl-1-oxoethylene)oxy] | P906649 | C4H8O2 | Thermal property | Glass transition temperature | -56 | 1218.94 | C
Copolymer | poly[oxy(1-hydroxymethyl-2-oxoethylene)oxy-2-oxoethylene]-poly(oxy-6-oxohexane-1,6-diyl)-oxybutane-1,4-diyloxy-poly(1-oxohexane-1,6-diyloxy)-poly[1-oxoethyleneoxy(2-hydroxymethyl-1-oxoethylene)oxy] | P906649 | C4H8O2 | Thermal property | Heat of fusion | 0.00891 | 1.543763e-05 | kcal/g
Copolymer | poly[oxy(1-hydroxymethyl-2-oxoethylene)oxy-2-oxoethylene]-poly(oxy-6-oxohexane-1,6-diyl)-oxybutane-1,4-diyloxy-poly(1-oxohexane-1,6-diyloxy)-poly[1-oxoethyleneoxy(2-hydroxymethyl-1-oxoethylene)oxy] | P906649 | C4H8O2 | Thermal property | Melting temperature | 40.7 | 11.096 | C
Copolymer | poly(1-{6-[(4'-cyanobiphenyl-4-yl)oxy]hexyloxycarbonyl}ethylene)-1-methyl-2-oxoethyleneoxy-2-methoxy-2-phenylethylene-poly(cyclohexane-1,2-diyloxy) | P906650 | C6H10O | Thermal property | Glass transition temperature | 54 | 82.54545 | C
Copolymer | poly(1-{6-[(4'-cyanobiphenyl-4-yl)oxy]hexyloxycarbonyl}ethylene)-1-methyl-2-oxoethyleneoxy-2-methoxy-2-phenylethylene-poly(cyclohexane-1,2-diyloxy) | P906650 | C6H10O | Thermal property | Lc phase transition temperature | 123 | 1.333333 | C
Copolymer | poly(2-ethylethyleneoxy)-poly(ethyleneoxy)-2-hydroxyethylene-poly(2-methoxycarbonyl-2-methylethylene) | P906651 | C2H4O | Electric property | Dielectric constant ac | 7.7 | 9.551515
Copolymer | poly(2-ethylethyleneoxy)-poly(ethyleneoxy)-2-hydroxyethylene-poly(2-methoxycarbonyl-2-methylethylene) | P906651 | C2H4O | Electric property | Dielectric loss tangent | 0.22 | 0.01996364
Copolymer | poly[oxy(2,6-dimethyl-1,4-phenylene)/oxy[2-(ethane-1,1,2-triyl-1-ethyl)-6-methyl-1,4-phenylene]] | P906652 | C8H8O | Thermal property | Glass transition temperature | 217 | 0 | C
Copolymer | poly[oxy(2,6-dimethyl-1,4-phenylene)/oxy[2-(ethane-1,1,2-triyl-1-ethyl)-6-methyl-1,4-phenylene]] | P906652 | C8H8O | Thermal property | Thermal decomposition temperature | 400 | 0 | C
Copolymer | poly[oxy(2,6-dimethyl-1,4-phenylene)/oxy[2-(ethane-1,1,2-triyl-1-ethyl)-6-methyl-1,4-phenylene]] | P906652 | C8H8O | Thermal property | Thermal decomposition weight loss | 0 | 0 | %
Copolymer | poly[oxy(2,6-dimethyl-1,4-phenylene)/oxy[2-(ethane-1,1,2-triyl-1-ethyl)-6-methyl-1,4-phenylene]] | P906652 | C8H8O | Physicochemical property | Water absorption | 0.03 | 2.142857e-05 | wt%
Copolymer | poly[oxy(2,6-dimethyl-1,4-phenylene)/oxy[2-(ethane-1,1,2-triyl-1-ethyl)-6-methyl-1,4-phenylene]] | P906652 | C8H8O | Tensile property | Dynamic mechanical properties loss tangent | 0.43 | 0
Copolymer | poly{1-carbamoylethylene/1-[(ethane-1,1,2-triyl-1-carbonyl)aminomethylcarbamoyl]ethylene} | P906653 | C3H5NO | Thermal property | Glass transition temperature | 190.5 | 1 | C
Copolymer | poly{1-carbamoylethylene/1-[(ethane-1,1,2-triyl-1-carbonyl)aminomethylcarbamoyl]ethylene} | P906653 | C3H5NO | Thermal property | Thermal decomposition temperature | 296 | 927.1895 | C
Copolymer | poly{1-carbamoylethylene/1-[(ethane-1,1,2-triyl-1-carbonyl)aminomethylcarbamoyl]ethylene} | P906653 | C3H5NO | Thermal property | Thermal decomposition weight loss | 0 | 0 | %
Copolymer | poly(oxy{2-[6-(4-benzoylphenoxy)hexyl]malonyl}oxyhexane-1,6-diyloxybiphenyl-4,4'-diyloxyhexane-1,6-diyl/oxy{2-[6-(4-benzoylphenoxy)hexyl]malonyl}oxyhexane-1,6-diyloxy-3-bromobiphenyl-4,4'-diyloxyhexane-1,6-diyl/oxy(2-phenylmalonyl)oxyhexane-1,6-diyloxybiphenyl-4,4'-diyloxyhexane-1,6-diyl/oxy(2-phenylmalonyl)oxyhexane-1,6-diyloxy-3-bromobiphenyl-4,4'-diyloxyhexane-1,6-diyl) | P906654 | C33H38O6 | Thermal property | Glass transition temperature | 19.5 | 27 | C
Copolymer | poly(oxy{2-[6-(4-benzoylphenoxy)hexyl]malonyl}oxyhexane-1,6-diyloxybiphenyl-4,4'-diyloxyhexane-1,6-diyl/oxy{2-[6-(4-benzoylphenoxy)hexyl]malonyl}oxyhexane-1,6-diyloxy-3-bromobiphenyl-4,4'-diyloxyhexane-1,6-diyl/oxy(2-phenylmalonyl)oxyhexane-1,6-diyloxybiphenyl-4,4'-diyloxyhexane-1,6-diyl/oxy(2-phenylmalonyl)oxyhexane-1,6-diyloxy-3-bromobiphenyl-4,4'-diyloxyhexane-1,6-diyl) | P906654 | C33H38O6 | Thermal property | Lc phase transition temperature | 58 | 0 | C
Copolymer | poly(oxy{2-[6-(4-benzoylphenoxy)hexyl]malonyl}oxyhexane-1,6-diyloxybiphenyl-4,4'-diyloxyhexane-1,6-diyl/oxy{2-[6-(4-benzoylphenoxy)hexyl]malonyl}oxyhexane-1,6-diyloxy-3-bromobiphenyl-4,4'-diyloxyhexane-1,6-diyl/oxy(2-phenylmalonyl)oxyhexane-1,6-diyloxybiphenyl-4,4'-diyloxyhexane-1,6-diyl/oxy(2-phenylmalonyl)oxyhexane-1,6-diyloxy-3-bromobiphenyl-4,4'-diyloxyhexane-1,6-diyl) | P906654 | C33H38O6 | Tensile property | Tensile modulus | 0.000405 | 4.625429e-07 | GPa
Copolymer | poly(cyclohexane-1,2-diyloxy)-1-hydroxy-1-phenylethylene-poly[(3-hydroxymethyl-2-oxocyclohexane-1,3-diyl)methylene]-hydroxy(phenyl)methylene-poly(oxycyclohexane-1,2-diyl) | P906655 | C7H6O | Thermal property | Melting temperature | 205 | 0 | C
Copolymer | poly(cyclohexane-1,2-diyloxy)-1-hydroxy-1-phenylethylene-poly(1-benzoylethylene)-hydroxy(phenyl)methylene-poly(oxycyclohexane-1,2-diyl) | P906656 | C7H6O | Thermal property | Melting temperature | 117 | 0 | C
Copolymer | poly[(3-hydroxymethyl-2-oxocyclohexane-1,3-diyl)methylene]-(2-methylpropoxy)(phenyl)methylene-poly(oxycyclohexane-1,2-diyl) | P906657 | C11H14O | Thermal property | Melting temperature | 96 | 0 | C
Copolymer | poly(1,3-dioxoisoindoline-2,5-diylcarbonyl-1,3-dioxoisoindoline-5,2-diyl-1,3-phenyleneoxy-1,4-phenylenesulfonyl-1,4-phenyleneoxy-1,3-phenylene/1,3-dioxoisoindoline-2,5-diylcarbonyl-1,3-dioxoisoindoline-5,2-diylpropane-1,3-diyl-poly[[ethenyl(methyl)silanediyl]oxy/(dimethylsilanediyl)oxy/(diphenylsilanediyl)oxy]-(dimethylsilanediyl)propane-1,3-diyl) | P906658 | C3H6OSi | Thermal property | Glass transition temperature | 232.8 | 0 | C
Copolymer | poly(1,3-dioxoisoindoline-2,5-diylcarbonyl-1,3-dioxoisoindoline-5,2-diyl-1,3-phenyleneoxy-1,4-phenylenesulfonyl-1,4-phenyleneoxy-1,3-phenylene/1,3-dioxoisoindoline-2,5-diylcarbonyl-1,3-dioxoisoindoline-5,2-diylpropane-1,3-diyl-poly[[ethenyl(methyl)silanediyl]oxy/(dimethylsilanediyl)oxy/(diphenylsilanediyl)oxy]-(dimethylsilanediyl)propane-1,3-diyl) | P906658 | C3H6OSi | Thermal property | Thermal decomposition temperature | 534.9 | 0 | C
Copolymer | poly(1,3-dioxoisoindoline-2,5-diylcarbonyl-1,3-dioxoisoindoline-5,2-diyl-1,3-phenyleneoxy-1,4-phenylenesulfonyl-1,4-phenyleneoxy-1,3-phenylene/1,3-dioxoisoindoline-2,5-diylcarbonyl-1,3-dioxoisoindoline-5,2-diylpropane-1,3-diyl-poly[[ethenyl(methyl)silanediyl]oxy/(dimethylsilanediyl)oxy/(diphenylsilanediyl)oxy]-(dimethylsilanediyl)propane-1,3-diyl) | P906658 | C3H6OSi | Thermal property | Thermal decomposition weight loss | 5 | 0 | %
Copolymer | poly(1,3-dioxoisoindoline-2,5-diylcarbonyl-1,3-dioxoisoindoline-5,2-diyl-1,3-phenyleneoxy-1,4-phenylenesulfonyl-1,4-phenyleneoxy-1,3-phenylene/1,3-dioxoisoindoline-2,5-diylcarbonyl-1,3-dioxoisoindoline-5,2-diylpropane-1,3-diyl-poly[[ethenyl(methyl)silanediyl]oxy/(dimethylsilanediyl)oxy/(diphenylsilanediyl)oxy]-(dimethylsilanediyl)propane-1,3-diyl) | P906658 | C3H6OSi | Tensile property | Elongation at break | 24.9 | 0 | %
Copolymer | poly(1,3-dioxoisoindoline-2,5-diylcarbonyl-1,3-dioxoisoindoline-5,2-diyl-1,3-phenyleneoxy-1,4-phenylenesulfonyl-1,4-phenyleneoxy-1,3-phenylene/1,3-dioxoisoindoline-2,5-diylcarbonyl-1,3-dioxoisoindoline-5,2-diylpropane-1,3-diyl-poly[[ethenyl(methyl)silanediyl]oxy/(dimethylsilanediyl)oxy/(diphenylsilanediyl)oxy]-(dimethylsilanediyl)propane-1,3-diyl) | P906658 | C3H6OSi | Tensile property | Tensile modulus | 1.2 | 0 | GPa
Copolymer | poly(1,3-dioxoisoindoline-2,5-diylcarbonyl-1,3-dioxoisoindoline-5,2-diyl-1,3-phenyleneoxy-1,4-phenylenesulfonyl-1,4-phenyleneoxy-1,3-phenylene/1,3-dioxoisoindoline-2,5-diylcarbonyl-1,3-dioxoisoindoline-5,2-diylpropane-1,3-diyl-poly[[ethenyl(methyl)silanediyl]oxy/(dimethylsilanediyl)oxy/(diphenylsilanediyl)oxy]-(dimethylsilanediyl)propane-1,3-diyl) | P906658 | C3H6OSi | Tensile property | Tensile stress strength at break | 0.0928 | 0 | GPa
Copolymer | poly[oxy(6-oxohexane-1,6-diyl)]-poly[oxy(1-methyl-2-oxoethylene)]-oxybutanedioyl-poly(oxyethylene) | P906659 | C2H4O | Thermal property | Crystallization temperature | 94.2 | 1869.107 | C
Copolymer | poly[oxy(6-oxohexane-1,6-diyl)]-poly[oxy(1-methyl-2-oxoethylene)]-oxybutanedioyl-poly(oxyethylene) | P906659 | C2H4O | Thermal property | Glass transition temperature | -13.75 | 72.03 | C
Copolymer | poly[oxy(6-oxohexane-1,6-diyl)]-poly[oxy(1-methyl-2-oxoethylene)]-oxybutanedioyl-poly(oxyethylene) | P906659 | C2H4O | Thermal property | Heat of crystallization | 12.6 | 360.9543 | cal/g
Copolymer | poly[oxy(6-oxohexane-1,6-diyl)]-poly[oxy(1-methyl-2-oxoethylene)]-oxybutanedioyl-poly(oxyethylene) | P906659 | C2H4O | Thermal property | Heat of fusion | 0.01105 | 0.0003833520938 | kcal/g
Copolymer | poly[oxy(6-oxohexane-1,6-diyl)]-poly[oxy(1-methyl-2-oxoethylene)]-oxybutanedioyl-poly(oxyethylene) | P906659 | C2H4O | Thermal property | Melting temperature | 57.55 | 2850.976 | C
Copolymer | poly{imino[1-(4-aminobutyl)-2-oxoethylene]/imino(1-{4-[2,5-dioxo-1-(2-{omega-hydropoly[oxy(2-methyl-1-oxoethylene)]oxy}ethyl)pyrrolidin-3-ylamino]butyl}-2-oxoethylene)} | P906660 | C3H4O2 | Thermal property | Melting temperature | 54 | 5.333333 | C
Copolymer | poly{imino[1-(4-aminobutyl)-2-oxoethylene]/imino(1-{4-[2,5-dioxo-1-(2-{omega-hydropoly[oxy(1-oxohexane-6,1-diyl)]oxy}ethyl)pyrolidin-3-ylamino]butyl}-2-oxoethylene)} | P906661 | C6H12N2O | Thermal property | Melting temperature | 31 | 13.92857 | C
Copolymer | poly(1-{[2-(ethoxycarbonyl)cyclopropyl]methoxycarbonyl}-1-methylethylene/1-{[2-(ethoxycarbonyl)cyclopropyl]methoxycarbonyl}-1-methylethylene) | P906662 | C11H16O4 | Thermal property | Glass transition temperature | 24.05 | 48.80333 | C
Copolymer | poly[poly(oxyethyleneoxyhexanedioyl)-oxyethyleneoxycarbonylimino-1,4-phenylenemethylene-1,4-phenyleneiminocarbonyl/oxybutane-1,4-diyloxycarbonylimino-1,4-phenylenemethylene-1,4-phenyleneiminocarbonyl] | P906663 | C8H12O4 | Thermal property | Glass transition temperature | -35.35 | 7.733571 | C
Copolymer | poly[poly(oxyethyleneoxyhexanedioyl)-oxyethyleneoxycarbonylimino-1,4-phenylenemethylene-1,4-phenyleneiminocarbonyl/oxybutane-1,4-diyloxycarbonylimino-1,4-phenylenemethylene-1,4-phenyleneiminocarbonyl] | P906663 | C8H12O4 | Tensile property | Dynamic mechanical properties storage modulus | 0.14715 | 0.01304209 | GPa
Copolymer | poly[poly(oxyethyleneoxyhexanedioyl)-oxyethyleneoxycarbonylimino-1,4-phenylenemethylene-1,4-phenyleneiminocarbonyl/oxybutane-1,4-diyloxycarbonylimino-1,4-phenylenemethylene-1,4-phenyleneiminocarbonyl] | P906663 | C8H12O4 | Tensile property | Dynamic mechanical properties loss tangent | 0.51 | 0.006514286
Copolymer | poly[poly(oxyethyleneoxyhexanedioyl)-oxyethyleneoxycarbonylimino-1,4-phenylenemethylene-1,4-phenyleneiminocarbonyl/oxybutane-1,4-diyloxycarbonylimino-1,4-phenylenemethylene-1,4-phenyleneiminocarbonyl] | P906663 | C8H12O4 | Tensile property | Elongation at break | 626.5 | 192.2857 | %
Copolymer | poly[poly(oxyethyleneoxyhexanedioyl)-oxyethyleneoxycarbonylimino-1,4-phenylenemethylene-1,4-phenyleneiminocarbonyl/oxybutane-1,4-diyloxycarbonylimino-1,4-phenylenemethylene-1,4-phenyleneiminocarbonyl] | P906663 | C8H12O4 | Tensile property | Tensile stress strength at break | 0.0292 | 1.014e-05 | GPa
Copolymer | poly(1,2-dicarboxyethylene/1-phenylethylene) | P906664 | C2H2O2 | Thermal property | Thermal decomposition temperature | 302 | 14236.38 | C
Copolymer | poly(1,2-dicarboxyethylene/1-phenylethylene) | P906664 | C2H2O2 | Thermal property | Thermal decomposition weight loss | 18.15 | 41.10286 | %
Copolymer | poly(1,2-dicarboxyethylene/1-phenylethylene) | P906665 | C2H2O2 | Thermal property | Thermal decomposition temperature | 337.5 | 12682.08 | C
Copolymer | poly(1,2-dicarboxyethylene/1-phenylethylene) | P906665 | C2H2O2 | Thermal property | Thermal decomposition weight loss | 20 | 53.80267 | %
Copolymer | poly[3-(2-ethoxy-2-oxoethyl)thiophene-2,5-diyl/3-methylthiophene-2,5-diyl] | P906666 | C5H4S | Thermal property | Glass transition temperature | 73.35 | 16.80333 | C
Copolymer | poly{oxy-1,4-phenylenesulfonyl-1,4-phenyleneoxy-1,4-phenylene[bis(trifluoromethyl)methylene]-1,4-phenylene/oxy-2-sulfo-1,4-phenylenesulfonyl-3-sulfo-1,4-phenyleneoxy-1,4-phenylene[bis(trifluoromethyl)methylene]-1,4-phenylene} | P906667 | C27H16F6O4S | Thermal property | Glass transition temperature | 288 | 0 | C
Copolymer | poly(poly{poly[oxy(6-oxohexane-1,6-diyl)]-oxy-XX-oxy-poly[(1-oxohexane-1,6-diyl)oxy]-carbonylimino-1,4-phenylenemethylene-1,4-phenyleneiminocarbonyl}-poly(oxybutane-1,4-diyloxycarbonylimino-1,4-phenylenemethylene-1,4-phenyleneiminocarbonyl)) | P906668 | XXO2 | Thermal property | Crystallization temperature | 44.8 | 567.8027 | C
Copolymer | poly(poly{poly[oxy(6-oxohexane-1,6-diyl)]-oxy-XX-oxy-poly[(1-oxohexane-1,6-diyl)oxy]-carbonylimino-1,4-phenylenemethylene-1,4-phenyleneiminocarbonyl}-poly(oxybutane-1,4-diyloxycarbonylimino-1,4-phenylenemethylene-1,4-phenyleneiminocarbonyl)) | P906668 | XXO2 | Thermal property | Glass transition temperature | -13.6 | 416.6267 | C
Copolymer | poly(poly{poly[oxy(6-oxohexane-1,6-diyl)]-oxy-XX-oxy-poly[(1-oxohexane-1,6-diyl)oxy]-carbonylimino-1,4-phenylenemethylene-1,4-phenyleneiminocarbonyl}-poly(oxybutane-1,4-diyloxycarbonylimino-1,4-phenylenemethylene-1,4-phenyleneiminocarbonyl)) | P906668 | XXO2 | Thermal property | Heat of crystallization | 1.4 | 0 | cal/g
Copolymer | poly(poly{poly[oxy(6-oxohexane-1,6-diyl)]-oxy-XX-oxy-poly[(1-oxohexane-1,6-diyl)oxy]-carbonylimino-1,4-phenylenemethylene-1,4-phenyleneiminocarbonyl}-poly(oxybutane-1,4-diyloxycarbonylimino-1,4-phenylenemethylene-1,4-phenyleneiminocarbonyl)) | P906668 | XXO2 | Thermal property | Heat of fusion | 0.00299 | 0 | kcal/g
Copolymer | poly(poly{poly[oxy(6-oxohexane-1,6-diyl)]-oxy-XX-oxy-poly[(1-oxohexane-1,6-diyl)oxy]-carbonylimino-1,4-phenylenemethylene-1,4-phenyleneiminocarbonyl}-poly(oxybutane-1,4-diyloxycarbonylimino-1,4-phenylenemethylene-1,4-phenyleneiminocarbonyl)) | P906668 | XXO2 | Thermal property | Thermal decomposition temperature | 302 | 0 | C
Copolymer | poly(poly{poly[oxy(6-oxohexane-1,6-diyl)]-oxy-XX-oxy-poly[(1-oxohexane-1,6-diyl)oxy]-carbonylimino-1,4-phenylenemethylene-1,4-phenyleneiminocarbonyl}-poly(oxybutane-1,4-diyloxycarbonylimino-1,4-phenylenemethylene-1,4-phenyleneiminocarbonyl)) | P906668 | XXO2 | Thermal property | Thermal decomposition weight loss | 10 | 0 | %
Copolymer | poly(poly{poly[oxy(6-oxohexane-1,6-diyl)]-oxy-XX-oxy-poly[(1-oxohexane-1,6-diyl)oxy]-carbonylimino-1,4-phenylenemethylene-1,4-phenyleneiminocarbonyl}-poly(oxybutane-1,4-diyloxycarbonylimino-1,4-phenylenemethylene-1,4-phenyleneiminocarbonyl)) | P906668 | XXO2 | Thermal property | Melting temperature | 147.6 | 2145.072 | C
Copolymer | poly(poly{poly[oxy(6-oxohexane-1,6-diyl)]-oxy-XX-oxy-poly[(1-oxohexane-1,6-diyl)oxy]-carbonylimino-1,4-phenylenemethylene-1,4-phenyleneiminocarbonyl}-poly(oxybutane-1,4-diyloxycarbonylimino-1,4-phenylenemethylene-1,4-phenyleneiminocarbonyl)) | P906668 | XXO2 | Tensile property | Dynamic mechanical properties loss tangent | 0.74 | 0.0048
Copolymer | poly(poly{poly[oxy(6-oxohexane-1,6-diyl)]-oxy-XX-oxy-poly[(1-oxohexane-1,6-diyl)oxy]-carbonylimino-1,4-phenylenemethylene-1,4-phenyleneiminocarbonyl}-poly(oxybutane-1,4-diyloxycarbonylimino-1,4-phenylenemethylene-1,4-phenyleneiminocarbonyl)) | P906668 | XXO2 | Tensile property | Elongation at break | 980 | 52795.6 | %
Copolymer | poly(poly{poly[oxy(6-oxohexane-1,6-diyl)]-oxy-XX-oxy-poly[(1-oxohexane-1,6-diyl)oxy]-carbonylimino-1,4-phenylenemethylene-1,4-phenyleneiminocarbonyl}-poly(oxybutane-1,4-diyloxycarbonylimino-1,4-phenylenemethylene-1,4-phenyleneiminocarbonyl)) | P906668 | XXO2 | Tensile property | Tensile modulus | 0.0414 | 0.000297033 | GPa
Copolymer | poly(poly{poly[oxy(6-oxohexane-1,6-diyl)]-oxy-XX-oxy-poly[(1-oxohexane-1,6-diyl)oxy]-carbonylimino-1,4-phenylenemethylene-1,4-phenyleneiminocarbonyl}-poly(oxybutane-1,4-diyloxycarbonylimino-1,4-phenylenemethylene-1,4-phenyleneiminocarbonyl)) | P906668 | XXO2 | Tensile property | Tensile stress strength at break | 0.018 | 0.0009923468 | GPa
Copolymer | poly{methylene/poly[1-(trimethoxysilyl)ethylene]methylene} | P906670 | CH2 | Physical property | Density | 0.955 | 0 | g/cm3
Copolymer | poly{methylene/poly[1-(trimethoxysilyl)ethylene]methylene} | P906670 | CH2 | Physical property | Specific volume | 1.05 | 0 | cm3/g
Copolymer | poly{methylene/poly[1-(trimethoxysilyl)ethylene]methylene} | P906670 | CH2 | Thermal property | Melting temperature | 137.5 | 0 | C
Copolymer | poly{methylene/poly[1-(trimethoxysilyl)ethylene]methylene} | P906670 | CH2 | Tensile property | Elongation at break | 380 | 0 | %
Copolymer | poly{methylene/poly[1-(trimethoxysilyl)ethylene]methylene} | P906670 | CH2 | Tensile property | Tensile modulus | 2.02 | 0 | GPa
Copolymer | poly{methylene/poly[1-(trimethoxysilyl)ethylene]methylene} | P906670 | CH2 | Tensile property | Tensile stress strength at yield | 0.0313 | 0 | GPa
Copolymer | poly(1-phenylethylene)-(1-methyl-2-oxoethylene)oxy(4-cyano-4-methylbutane-1,4-diyl)-poly(1-{6-[(4'-cyanobiphenyl-4-yl)oxy]hexyloxycarbonyl}ethylene)-(1-cyano-1-methylbutane-1,4-diyl)oxy(2-methyl-1-oxoethylene)-poly(1-phenylethylene) | P906671 | C8H8 | Thermal property | Glass transition temperature | 70.5 | 1181.067 | C
Copolymer | poly(1-phenylethylene)-(1-methyl-2-oxoethylene)oxy(4-cyano-4-methylbutane-1,4-diyl)-poly(1-{6-[(4'-cyanobiphenyl-4-yl)oxy]hexyloxycarbonyl}ethylene)-(1-cyano-1-methylbutane-1,4-diyl)oxy(2-methyl-1-oxoethylene)-poly(1-phenylethylene) | P906671 | C8H8 | Thermal property | Lc phase transition temperature | 121.5 | 0.7857143 | C
Copolymer | poly(1-{6-[(4'-cyanobiphenyl-4-yl)oxy]hexyloxycarbonyl}ethylene)-(1-methyl-2-oxoethylene)oxy(4-cyano-4-methylbutane-1,4-diyl)-poly(1-phenylethylene)-(1-cyano-1-methylbutane-1,4-diyl)oxy(2-methyl-1-oxoethylene)-poly(1-{6-[(4'-cyanobiphenyl-4-yl)oxy]hexyloxycarbonyl}ethylene) | P906672 | C8H8 | Thermal property | Glass transition temperature | 36 | 0 | C
Copolymer | poly(1-{6-[(4'-cyanobiphenyl-4-yl)oxy]hexyloxycarbonyl}ethylene)-(1-methyl-2-oxoethylene)oxy(4-cyano-4-methylbutane-1,4-diyl)-poly(1-phenylethylene)-(1-cyano-1-methylbutane-1,4-diyl)oxy(2-methyl-1-oxoethylene)-poly(1-{6-[(4'-cyanobiphenyl-4-yl)oxy]hexyloxycarbonyl}ethylene) | P906672 | C8H8 | Thermal property | Lc phase transition temperature | 119 | 0 | C
Copolymer | poly(1-oxohexane-1,6-diyloxy)-poly(2-chloro-1-oxohexane-1,6-diyloxy/2-azido-1-oxohexane-1,6-diyloxy) | P906673 | C6H10O2 | Thermal property | Glass transition temperature | -46.5 | 0.2857143 | C
Copolymer | poly(1-oxohexane-1,6-diyloxy)-poly(2-chloro-1-oxohexane-1,6-diyloxy/2-azido-1-oxohexane-1,6-diyloxy) | P906673 | C6H10O2 | Thermal property | Heat of fusion | 0.0075 | 1.054286e-06 | kcal/g
Copolymer | poly(1-oxohexane-1,6-diyloxy)-poly(2-chloro-1-oxohexane-1,6-diyloxy/2-azido-1-oxohexane-1,6-diyloxy) | P906673 | C6H10O2 | Thermal property | Melting temperature | 50 | 4.214286 | C
Copolymer | poly(ethyleneoxy)-2,2-dimethyl-1-oxoethylene-poly[2-(2,3,4,5,6-pentafluorophenyl)ethylene/2-{2,3,5,6-tetrafluoro-4-[3-(isobutylsilsesquioxane-2-yl)propylamino]phenyl}ethylene] | P906674 | C4H6O | Thermal property | Glass transition temperature | 60 | 0 | C
Copolymer | poly(ethyleneoxy)-2,2-dimethyl-1-oxoethylene-poly[2-(2,3,4,5,6-pentafluorophenyl)ethylene/2-{2,3,5,6-tetrafluoro-4-[3-(isobutylsilsesquioxane-2-yl)propylamino]phenyl}ethylene] | P906674 | C4H6O | Thermal property | Melting temperature | 42 | 1.333333 | C
Copolymer | poly(ethyleneoxy)-2,2-dimethyl-1-oxoethylene-poly[2-(2,3,4,5,6-pentafluorophenyl)ethylene/2-{2,3,5,6-tetrafluoro-4-[3-(isobutylsilsesquioxane-2-yl)propylamino]phenyl}ethylene] | P906674 | C4H6O | Dilute solution property | Radius of gyration | 51.2 | 41.09867 | nm
Copolymer | poly(ethyleneoxy)-2,2-dimethyl-1-oxoethylene-poly[2-(2,3,4,5,6-pentafluorophenyl)ethylene/2-{2,3,5,6-tetrafluoro-4-[3-(isobutylsilsesquioxane-2-yl)propylamino]phenyl}ethylene] | P906674 | C4H6O | Dilute solution property | Second virial coefficient | 4.8 | 6.152 | cm3*mol/g2
Copolymer | poly{2-[3-(isobutylsilsesquioxane-2-yl)propoxycarbonyl]-2-methylethylene}-poly[1-(methoxycarbonyl)-1-methylethylene] | P906675 | C5H8O2 | Thermal property | Glass transition temperature | 125 | 0 | C
Copolymer | poly{2-[3-(isobutylsilsesquioxane-2-yl)propoxycarbonyl]-2-methylethylene}-poly[1-(methoxycarbonyl)-1-methylethylene] | P906675 | C5H8O2 | Thermal property | Thermal decomposition temperature | 341 | 0 | C
Copolymer | poly{2-[3-(isobutylsilsesquioxane-2-yl)propoxycarbonyl]-2-methylethylene}-poly[1-(methoxycarbonyl)-1-methylethylene] | P906675 | C5H8O2 | Thermal property | Thermal decomposition weight loss | 10 | 0 | %
Copolymer | poly[oxy-1,4-phenylenesulfonyl-1,4-phenyleneoxy-2-(azidomethyl)-1,4-phenylene(dimethylmethylene)-1,4-phenylene/oxy-1,4-phenylenesulfonyl-1,4-phenyleneoxy-1,4-phenylene(dimethylmethylene)-1,4-phenylene] | P906677 | C27H22O4S | Thermal property | Glass transition temperature | 155 | 0 | C
Copolymer | poly[oxy-1,4-phenylenesulfonyl-1,4-phenyleneoxy-2-(azidomethyl)-1,4-phenylene(dimethylmethylene)-1,4-phenylene/oxy-1,4-phenylenesulfonyl-1,4-phenyleneoxy-1,4-phenylene(dimethylmethylene)-1,4-phenylene] | P906677 | C27H22O4S | Thermal property | Thermal decomposition temperature | 342.5 | 21675 | C
Copolymer | poly[oxy-1,4-phenylenesulfonyl-1,4-phenyleneoxy-2-(azidomethyl)-1,4-phenylene(dimethylmethylene)-1,4-phenylene/oxy-1,4-phenylenesulfonyl-1,4-phenyleneoxy-1,4-phenylene(dimethylmethylene)-1,4-phenylene] | P906677 | C27H22O4S | Tensile property | Dynamic mechanical properties storage modulus | 1.1 | 0 | GPa
Copolymer | poly[oxy-1,4-phenylenesulfonyl-1,4-phenyleneoxy-2-(azidomethyl)-1,4-phenylene(dimethylmethylene)-1,4-phenylene/oxy-1,4-phenylenesulfonyl-1,4-phenyleneoxy-1,4-phenylene(dimethylmethylene)-1,4-phenylene] | P906677 | C27H22O4S | Tensile property | Dynamic mechanical properties loss tangent | 41.36 | 0
Copolymer | poly[oxy-1,4-phenylenesulfonyl-1,4-phenyleneoxy-2-(azidomethyl)-1,4-phenylene(dimethylmethylene)-1,4-phenylene/oxy-1,4-phenylenesulfonyl-1,4-phenyleneoxy-1,4-phenylene(dimethylmethylene)-1,4-phenylene] | P906677 | C27H22O4S | Tensile property | Elongation at yield | 230 | 0 | %
Copolymer | poly[oxy-1,4-phenylenesulfonyl-1,4-phenyleneoxy-2-(azidomethyl)-1,4-phenylene(dimethylmethylene)-1,4-phenylene/oxy-1,4-phenylenesulfonyl-1,4-phenyleneoxy-1,4-phenylene(dimethylmethylene)-1,4-phenylene] | P906677 | C27H22O4S | Tensile property | Tensile modulus | 2.657 | 0 | GPa
Copolymer | poly[oxy-1,4-phenylenesulfonyl-1,4-phenyleneoxy-2-(azidomethyl)-1,4-phenylene(dimethylmethylene)-1,4-phenylene/oxy-1,4-phenylenesulfonyl-1,4-phenyleneoxy-1,4-phenylene(dimethylmethylene)-1,4-phenylene] | P906677 | C27H22O4S | Tensile property | Tensile stress strength at break | 0.05036 | 0 | GPa
Copolymer | poly(oxyethylene)-oxy-1,4-phenylene-poly[(4-butylphenyl)iminobiphenyl-4,4'-diyl/(4-butylphenyl)imino-1,4-phenylene-2,1,3-benzothiadiazole-4,7-diyl-1,4-phenylene] | P906679 | C6H4O | Thermal property | Glass transition temperature | 172 | 0 | C
Copolymer | poly(oxyethylene)-oxy-1,4-phenylene-poly[(4-butylphenyl)iminobiphenyl-4,4'-diyl/(4-butylphenyl)imino-1,4-phenylene-2,1,3-benzothiadiazole-4,7-diyl-1,4-phenylene] | P906679 | C6H4O | Thermal property | Melting temperature | 75 | 0 | C
Copolymer | poly(oxyethylene)-oxy-1,4-phenylene-poly[(4-butylphenyl)imino-1,4-phenylene(thieno[3,4-b][1,4]dioxane-5,7-diyl)-1,4-phenylene] | P906680 | C6H4O | Thermal property | Glass transition temperature | 172 | 0 | C
Copolymer | poly(oxyethylene)-oxy-1,4-phenylene-poly[(4-butylphenyl)imino-1,4-phenylene(thieno[3,4-b][1,4]dioxane-5,7-diyl)-1,4-phenylene] | P906680 | C6H4O | Thermal property | Melting temperature | 73 | 0 | C
Copolymer | poly(oxyethylene)-oxy-1,4-phenylene(phenyl)imino-1,4-phenylene-2,1,3-benzothiadiazole-4,7-diyl-1,4-phenylene-poly[(4-butylphenyl)iminobiphenyl-4,4'-diyl] | P906681 | C2H4O | Thermal property | Glass transition temperature | 167 | 0 | C
Copolymer | poly(oxyethylene)-oxy-1,4-phenylene(phenyl)imino-1,4-phenylene-2,1,3-benzothiadiazole-4,7-diyl-1,4-phenylene-poly[(4-butylphenyl)iminobiphenyl-4,4'-diyl] | P906681 | C2H4O | Thermal property | Melting temperature | 74 | 0 | C
Copolymer | poly(oxyethylene)-oxy-1,4-phenylene(phenyl)imino-1,4-phenylene-2,1,3-benzothiadiazole-4,7-diyl-1,4-phenylene-poly[(4-butylphenyl)imino-1,4-phenylene(thieno[3,4-b][1,4]dioxane-5,7-diyl)-1,4-phenylene] | P906682 | C2H4O | Thermal property | Glass transition temperature | 195 | 0 | C
Copolymer | poly(oxyethylene)-oxy-1,4-phenylene(phenyl)imino-1,4-phenylene-2,1,3-benzothiadiazole-4,7-diyl-1,4-phenylene-poly[(4-butylphenyl)imino-1,4-phenylene(thieno[3,4-b][1,4]dioxane-5,7-diyl)-1,4-phenylene] | P906682 | C2H4O | Thermal property | Melting temperature | 73 | 0 | C
Copolymer | poly{2-[poly(ethyleneoxy)methyl]-3'-[poly(2-phenylethylene)methyl]biphenyl-4,4'-diyl} | P906683 | C6H4 | Thermal property | Glass transition temperature | 89.6 | 0 | C
Copolymer | poly{2-[poly(ethyleneoxy)methyl]-3'-[poly(2-phenylethylene)methyl]biphenyl-4,4'-diyl} | P906683 | C6H4 | Thermal property | Melting temperature | 51.98 | 0 | C
Copolymer | poly[oligo(oxyethylene)-oxyisophthaloyl] | P906684 | C2H4O | Thermal property | Glass transition temperature | -45 | 0 | C
Copolymer | poly[oligo(oxyethylene)-oxyisophthaloyl/oligo(oxyethylene)-oxy[5-(lithiooxysulfonyl)isophthaloyl]] | P906685 | C2H4O | Thermal property | Glass transition temperature | -44 | 23.64286 | C
Copolymer | poly[oligo(oxyethylene)-oxyisophthaloyl/oligo(oxyethylene)-oxy[5-(lithiooxysulfonyl)isophthaloyl]] | P906685 | C2H4O | Electric property | Dielectric constant ac | 160 | 26133.33
Copolymer | poly[oligo(oxyethylene)-oxyisophthaloyl/oligo(oxyethylene)-oxy[5-(lithiooxysulfonyl)isophthaloyl]] | P906685 | C2H4O | Electric property | Dielectric loss factor | 4050 | 11603333.3
Copolymer | poly[oligo(oxyethylene)-oxyisophthaloyl/oligo(oxyethylene)-oxy[5-(lithiooxysulfonyl)isophthaloyl]] | P906685 | C2H4O | Electric property | Electric conductivity | 3.3e-06 | 3.07658e-11 | 1/(ohm*cm)
Copolymer | poly[oligo(oxyethylene)-oxyisophthaloyl/oligo(oxyethylene)-oxy[5-(lithiooxysulfonyl)isophthaloyl]] | P906685 | C2H4O | Electric property | Volume resistivity | 350000 | 602630630714.3 | ohm*cm
Copolymer | poly[oligo(oxyethylene)-oxy[5-(lithiooxysulfonyl)isophthaloyl]] | P906686 | C2H4O | Thermal property | Glass transition temperature | -15 | 463.2 | C
Copolymer | poly[oligo(oxyethylene)-oxy[5-(lithiooxysulfonyl)isophthaloyl]] | P906686 | C2H4O | Electric property | Electric conductivity | 2.7e-08 | 1.014704e-13 | 1/(ohm*cm)
Copolymer | poly[oligo(oxyethylene)-oxy[5-(lithiooxysulfonyl)isophthaloyl]] | P906686 | C2H4O | Electric property | Volume resistivity | 37000000 | 1.0187e+19 | ohm*cm
Copolymer | poly(1-carboxyethylene/1-{3-[omega-methoxypoly(ethyleneoxy)]propylcarbamoyl}ethylene)-poly[1-(2,3,4,5,6-pentafluorophenyl)ethylene/1-phenylethylene] | P906687 | C8H8 | Thermal property | Glass transition temperature | 80 | 33.33333 | C
Copolymer | poly(oxynaphthalene-2,6-diylcarbonyl/oxy-1,4-phenyleneiminoterephthaloyl/oxy-1,4-phenyleneimino/terephthaloyl) | P906688 | C8H4O2 | Thermal property | Crystallization temperature | 229 | 0 | C
Copolymer | poly(oxynaphthalene-2,6-diylcarbonyl/oxy-1,4-phenyleneiminoterephthaloyl/oxy-1,4-phenyleneimino/terephthaloyl) | P906688 | C8H4O2 | Thermal property | Glass transition temperature | 146.15 | 0.9633333 | C
Copolymer | poly(oxynaphthalene-2,6-diylcarbonyl/oxy-1,4-phenyleneiminoterephthaloyl/oxy-1,4-phenyleneimino/terephthaloyl) | P906688 | C8H4O2 | Thermal property | Heat of crystallization | 0.15 | 0 | cal/g
Copolymer | poly(oxynaphthalene-2,6-diylcarbonyl/oxy-1,4-phenyleneiminoterephthaloyl/oxy-1,4-phenyleneimino/terephthaloyl) | P906688 | C8H4O2 | Thermal property | Heat of fusion | 0.0002 | 0 | kcal/g
Copolymer | poly(oxynaphthalene-2,6-diylcarbonyl/oxy-1,4-phenyleneiminoterephthaloyl/oxy-1,4-phenyleneimino/terephthaloyl) | P906688 | C8H4O2 | Thermal property | Melting temperature | 316 | 0 | C
Copolymer | 9,9-dioctyl-2,5,7-tris[poly(9,9-dioctylfluorene-7,2-diyl)]fluorene | P906689 | C29H40 | Thermal property | Glass transition temperature | 66 | 0 | C
Copolymer | 9,9-dioctyl-2,5,7-tris[poly(9,9-dioctylfluorene-7,2-diyl)]fluorene | P906689 | C29H40 | Thermal property | Thermal decomposition temperature | 401 | 0 | C
Copolymer | 9,9-dioctyl-2,5,7-tris[poly(9,9-dioctylfluorene-7,2-diyl)]fluorene | P906689 | C29H40 | Thermal property | Thermal decomposition weight loss | 5 | 0 | %
Copolymer | poly{1-[(2-hydroxyethoxy)carbonyl]ethylene/1-[(ethane-1,1,2-triyl-1-carbonyl)oxypoly(ethyleneoxy)carbonyl]ethylene} | P906690 | O | Physical property | Density | 1.212 | 0.0007777778 | g/cm3
Copolymer | poly{1-[(2-hydroxyethoxy)carbonyl]ethylene/1-[(ethane-1,1,2-triyl-1-carbonyl)oxypoly(ethyleneoxy)carbonyl]ethylene} | P906690 | O | Physical property | Specific volume | 0.8251 | 0.0003398649 | cm3/g
Copolymer | poly{1-[(2-hydroxyethoxy)carbonyl]ethylene/1-[(ethane-1,1,2-triyl-1-carbonyl)oxypoly(ethyleneoxy)carbonyl]ethylene} | P906690 | O | Thermal property | Glass transition temperature | -28 | 106.0444 | C
Copolymer | poly{1-[(2-hydroxyethoxy)carbonyl]ethylene/1-[(ethane-1,1,2-triyl-1-carbonyl)oxypoly(ethyleneoxy)carbonyl]ethylene} | P906690 | O | Physicochemical property | Gas permeability coefficient p | 3e-14 | 5.829582e-26 | cm3(STP)cm/(cm2*s*Pa)
Copolymer | poly{1-[(2-methoxyethoxy)carbonyl]ethylene/1-[(ethane-1,1,2-triyl-1-carbonyl)oxypoly(ethyleneoxy)carbonyl]ethylene} | P906691 | C6H10O3 | Physical property | Density | 1.186 | 6.222222e-06 | g/cm3
Copolymer | poly{1-[(2-methoxyethoxy)carbonyl]ethylene/1-[(ethane-1,1,2-triyl-1-carbonyl)oxypoly(ethyleneoxy)carbonyl]ethylene} | P906691 | C6H10O3 | Physical property | Specific volume | 0.8432 | 3.175111e-06 | cm3/g
Copolymer | poly{1-[(2-methoxyethoxy)carbonyl]ethylene/1-[(ethane-1,1,2-triyl-1-carbonyl)oxypoly(ethyleneoxy)carbonyl]ethylene} | P906691 | C6H10O3 | Thermal property | Glass transition temperature | -36 | 1.155556 | C
Copolymer | poly{1-[(2-ethoxyethoxy)carbonyl]ethylene/1-[(ethane-1,1,2-triyl-1-carbonyl)oxypoly(ethyleneoxy)carbonyl]ethylene} | P906692 | O | Physical property | Density | 1.172 | 0.0002175111 | g/cm3
Copolymer | poly{1-[(2-ethoxyethoxy)carbonyl]ethylene/1-[(ethane-1,1,2-triyl-1-carbonyl)oxypoly(ethyleneoxy)carbonyl]ethylene} | P906692 | O | Physical property | Specific volume | 0.8532 | 0.0001171716 | cm3/g
Copolymer | poly{1-[(2-ethoxyethoxy)carbonyl]ethylene/1-[(ethane-1,1,2-triyl-1-carbonyl)oxypoly(ethyleneoxy)carbonyl]ethylene} | P906692 | O | Thermal property | Glass transition temperature | -38 | 0.6222222 | C
Copolymer | poly{1-[(2-ethoxyethoxy)carbonyl]ethylene/1-[(ethane-1,1,2-triyl-1-carbonyl)oxypoly(ethyleneoxy)carbonyl]ethylene} | P906692 | O | Physicochemical property | Gas permeability coefficient p | 1.4e-12 | 6.097511e-23 | cm3(STP)cm/(cm2*s*Pa)
Copolymer | 1-[(ethane-1,1,2-triyl-1-carbonyl)oxypoly(ethyleneoxy)carbonyl]ethylene | P906693 | O | Physical property | Density | 1.189 | 0 | g/cm3
Copolymer | 1-[(ethane-1,1,2-triyl-1-carbonyl)oxypoly(ethyleneoxy)carbonyl]ethylene | P906693 | O | Physical property | Specific volume | 0.841 | 0 | cm3/g
Copolymer | 1-[(ethane-1,1,2-triyl-1-carbonyl)oxypoly(ethyleneoxy)carbonyl]ethylene | P906693 | O | Thermal property | Glass transition temperature | -37 | 0 | C
Copolymer | poly(oxy-1-methyl-2-oxoethylene)-poly{oxy[4-methyl-1-(1-methylethyl)-6-oxohexane-1,6-diyl]}-oxyethyleneoxyethyleneoxy-poly{[3-methyl-6-(1-methylethyl)-1-oxohexane-1,6-diyl]oxy}-poly(2-methyl-1-oxoethyleneoxy) | P906694 | C3H4O2 | Thermal property | Glass transition temperature | 12.5 | 1463.071 | C
Copolymer | poly(oxy-1-methyl-2-oxoethylene)-poly{oxy[4-methyl-1-(1-methylethyl)-6-oxohexane-1,6-diyl]}-oxyethyleneoxyethyleneoxy-poly{[3-methyl-6-(1-methylethyl)-1-oxohexane-1,6-diyl]oxy}-poly(2-methyl-1-oxoethyleneoxy) | P906694 | C3H4O2 | Physicochemical property | Water absorption | 38.5 | 4999.429 | wt%
Copolymer | poly(oxy-1-methyl-2-oxoethylene)-poly{oxy[4-methyl-1-(1-methylethyl)-6-oxohexane-1,6-diyl]}-oxyethyleneoxyethyleneoxy-poly{[3-methyl-6-(1-methylethyl)-1-oxohexane-1,6-diyl]oxy}-poly(2-methyl-1-oxoethyleneoxy) | P906694 | C3H4O2 | Tensile property | Elongation at break | 955 | 187500 | %
Copolymer | poly(oxy-1-methyl-2-oxoethylene)-poly{oxy[4-methyl-1-(1-methylethyl)-6-oxohexane-1,6-diyl]}-oxyethyleneoxyethyleneoxy-poly{[3-methyl-6-(1-methylethyl)-1-oxohexane-1,6-diyl]oxy}-poly(2-methyl-1-oxoethyleneoxy) | P906694 | C3H4O2 | Tensile property | Tensile modulus | 0.001955 | 1.840833e-06 | GPa
Copolymer | poly(oxy-1-methyl-2-oxoethylene)-poly{oxy[4-methyl-1-(1-methylethyl)-6-oxohexane-1,6-diyl]}-oxyethyleneoxyethyleneoxy-poly{[3-methyl-6-(1-methylethyl)-1-oxohexane-1,6-diyl]oxy}-poly(2-methyl-1-oxoethyleneoxy) | P906694 | C3H4O2 | Tensile property | Tensile stress strength at break | 0.0042 | 5.333333e-08 | GPa
Copolymer | poly{oxy[1-(1-methylethyl)-4-methyl-6-oxohexane-1,6-diyl]}-oxyethyleneoxyethyleneoxy-poly{[6-(1-methylethyl)-3-methyl-1-oxohexane-1,6-diyl]oxy} | P906695 | C4H8O3 | Thermal property | Glass transition temperature | -24 | 0 | C
Copolymer | poly{oxy[1-(1-methylethyl)-4-methyl-6-oxohexane-1,6-diyl]}-oxyethyleneoxyethyleneoxy-poly{[6-(1-methylethyl)-3-methyl-1-oxohexane-1,6-diyl]oxy} | P906695 | C4H8O3 | Physicochemical property | Water absorption | 14 | 108 | wt%
Copolymer | poly(1-phenylethylene/1-{4-[bis(2-{2-methyl-2-poly[2-(isobornyloxycarbonyl)ethylene]propanoyloxy}ethyl)aminomethyl]phenyl}ethylene) | P906696 | C8H8 | Thermal property | Glass transition temperature | 93 | 16.26667 | C
Copolymer | poly(1-phenylethylene/1-{4-[bis(2-{2-methyl-2-poly[2-(isobornyloxycarbonyl)ethylene]propanoyloxy}ethyl)aminomethyl]phenyl}ethylene) | P906696 | C8H8 | Thermal property | Thermal decomposition temperature | 275 | 6015.909 | C
Copolymer | poly(1-phenylethylene/1-{4-[bis(2-{2-methyl-2-poly[2-(isobornyloxycarbonyl)ethylene/2-(ethoxycarbonyl)-2-methylethylene]propanoyloxy}ethyl)aminomethyl]phenyl}ethylene) | P906698 | C8H8 | Thermal property | Glass transition temperature | 100 | 0 | C
Copolymer | poly(1-phenylethylene/1-{4-[bis(2-{2-methyl-2-poly[2-(isobornyloxycarbonyl)ethylene/2-(ethoxycarbonyl)-2-methylethylene]propanoyloxy}ethyl)aminomethyl]phenyl}ethylene) | P906698 | C8H8 | Thermal property | Thermal decomposition temperature | 280 | 8533.333 | C
Copolymer | poly(1-phenylethylene)-(1,1-dimethyl-2-oxoethylene)oxy{2-[2,2-di(hydromethyl)butoxycarbonyl]-2-methylpropane-1,3-diyl}oxy(2,2-dimethyl-1-oxoethylene)-poly(2-phenylethylene) | P906699 | C8H8 | Thermal property | Glass transition temperature | 97 | 0 | C
Copolymer | poly{poly[poly(oxybutane-1,4-diyl)-oxycarbonyliminohexane-1,6-diyliminocarbonyl]-poly(oxy-2-carboxy-2-methylpropane-1,3-diyloxycarbonyliminohexane-1,6-diyliminocarbonyl)} | P906701 | C4H8O | Thermal property | Melting temperature | 38 | 722.5 | C
Copolymer | poly{poly[poly(oxybutane-1,4-diyl)-oxycarbonyliminohexane-1,6-diyliminocarbonyl]-poly(oxy-2-carboxy-2-methylpropane-1,3-diyloxycarbonyliminohexane-1,6-diyliminocarbonyl/oxy[2-(6-{4-[4-(hexyloxy)benzoyloxy]benzoyloxy}hexyloxycarbonyl)-2-methylpropane-1,3-diyl]oxycarbonyliminohexane-1,6-diyliminocarbonyl)} | P906702 | C4H8O | Thermal property | Glass transition temperature | 24 | 604.2143 | C
Copolymer | poly{poly[poly(oxybutane-1,4-diyl)-oxycarbonyliminohexane-1,6-diyliminocarbonyl]-poly(oxy-2-carboxy-2-methylpropane-1,3-diyloxycarbonyliminohexane-1,6-diyliminocarbonyl/oxy[2-(6-{4-[4-(hexyloxy)benzoyloxy]benzoyloxy}hexyloxycarbonyl)-2-methylpropane-1,3-diyl]oxycarbonyliminohexane-1,6-diyliminocarbonyl)} | P906702 | C4H8O | Thermal property | Melting temperature | 122.5 | 756.5152 | C
Copolymer | poly[oxybutane-1,4-diyloxybutanedioyl/poly(oxy-1-methylethylene)-oxybutanedioyl] | P906703 | C3H6O | Thermal property | Crystallization temperature | 66.8 | 3.138182 | C
Copolymer | poly[oxybutane-1,4-diyloxybutanedioyl/poly(oxy-1-methylethylene)-oxybutanedioyl] | P906703 | C3H6O | Thermal property | Heat of fusion | 0.01325 | 1.169697e-06 | kcal/g
Copolymer | poly[oxybutane-1,4-diyloxybutanedioyl/poly(oxy-1-methylethylene)-oxybutanedioyl] | P906703 | C3H6O | Thermal property | Thermal decomposition temperature | 343.05 | 106.3261 | C
Copolymer | poly[oxybutane-1,4-diyloxybutanedioyl/poly(oxy-1-methylethylene)-oxybutanedioyl] | P906703 | C3H6O | Thermal property | Thermal decomposition weight loss | 5 | 0 | %
Copolymer | poly[oxybutane-1,4-diyloxybutanedioyl/poly(oxy-1-methylethylene)-oxybutanedioyl] | P906703 | C3H6O | Thermal property | Melting temperature | 107.6 | 2.791818 | C
Copolymer | poly[oxybutane-1,4-diyloxybutanedioyl/poly(oxy-1-methylethylene)-oxybutanedioyl] | P906703 | C3H6O | Physicochemical property | Water absorption | 0.525 | 0.09772424 | wt%
Copolymer | poly[oxybutane-1,4-diyloxybutanedioyl/poly(oxy-1-methylethylene)-oxybutanedioyl] | P906703 | C3H6O | Dilute solution property | Intrinsic viscosity eta | 0.834 | 0.006330697 | dl/g
Copolymer | poly(ethyleneoxy)-4-cyano-4-methyl-1-oxobutane-1,4-diyl-poly[1-(isopropylcarbamoyl)ethylene] | P906707 | C6H11NO | Dilute solution property | Radius of gyration | 63.75 | 3316.954 | nm
Copolymer | poly(oxy-1-methyl-2-oxoethylene)-oxyethyleneoxypropane-1,3-diyl(dimethylsilanediyl)-poly[oxy(dimethylsilanediyl)]-propane-1,3-diyloxyethyleneoxy-poly(2-methyl-1-oxoethyleneoxy) | P906708 | C2H6OSi | Thermal property | Glass transition temperature | -46.25 | 5614.428 | C
Copolymer | poly(oxy-1-methyl-2-oxoethylene)-oxyethyleneoxypropane-1,3-diyl(dimethylsilanediyl)-poly[oxy(dimethylsilanediyl)]-propane-1,3-diyloxyethyleneoxy-poly(2-methyl-1-oxoethyleneoxy) | P906708 | C2H6OSi | Thermal property | Melting temperature | 136.55 | 91.67643 | C
Copolymer | poly(oxy-1-methyl-2-oxoethylene)-oxyethyleneoxypropane-1,3-diyl(dimethylsilanediyl)-poly[oxy(dimethylsilanediyl)]-propane-1,3-diyloxyethyleneoxy-poly(2-methyl-1-oxoethyleneoxy) | P906708 | C2H6OSi | Shear property | Dynamic shear properties storage modulus | 0.013 | 0 | GPa
Copolymer | poly(oxy-1-methyl-2-oxoethylene)-oxyethyleneoxypropane-1,3-diyl(dimethylsilanediyl)-poly[oxy(dimethylsilanediyl)]-propane-1,3-diyloxyethyleneoxy-poly(2-methyl-1-oxoethyleneoxy) | P906708 | C2H6OSi | Shear property | Dynamic shear properties loss tangent | 0.335 | 0
Copolymer | poly[poly(oxy-1-methyl-2-oxoethylene)-oxyethyleneoxypropane-1,3-diyl(dimethylsilanediyl)-poly[oxy(dimethylsilanediyl)]-propane-1,3-diyloxyethyleneoxy-poly(2-methyl-1-oxoethyleneoxy)-carbonyliminohexane-1,6-diyliminocarbonyl] | P906709 | C2H6OSi | Thermal property | Glass transition temperature | -40.35 | 6232.173 | C
Copolymer | poly[poly(oxy-1-methyl-2-oxoethylene)-oxyethyleneoxypropane-1,3-diyl(dimethylsilanediyl)-poly[oxy(dimethylsilanediyl)]-propane-1,3-diyloxyethyleneoxy-poly(2-methyl-1-oxoethyleneoxy)-carbonyliminohexane-1,6-diyliminocarbonyl] | P906709 | C2H6OSi | Thermal property | Melting temperature | 126.85 | 126.785 | C
Copolymer | poly[poly(oxy-1-methyl-2-oxoethylene)-oxyethyleneoxypropane-1,3-diyl(dimethylsilanediyl)-poly[oxy(dimethylsilanediyl)]-propane-1,3-diyloxyethyleneoxy-poly(2-methyl-1-oxoethyleneoxy)-carbonyliminohexane-1,6-diyliminocarbonyl] | P906709 | C2H6OSi | Tensile property | Elongation at break | 210.8 | 8940.366 | %
Copolymer | poly[poly(oxy-1-methyl-2-oxoethylene)-oxyethyleneoxypropane-1,3-diyl(dimethylsilanediyl)-poly[oxy(dimethylsilanediyl)]-propane-1,3-diyloxyethyleneoxy-poly(2-methyl-1-oxoethyleneoxy)-carbonyliminohexane-1,6-diyliminocarbonyl] | P906709 | C2H6OSi | Tensile property | Tensile modulus | 0.043 | 0.002336857 | GPa
Copolymer | poly[poly(oxy-1-methyl-2-oxoethylene)-oxyethyleneoxypropane-1,3-diyl(dimethylsilanediyl)-poly[oxy(dimethylsilanediyl)]-propane-1,3-diyloxyethyleneoxy-poly(2-methyl-1-oxoethyleneoxy)-carbonyliminohexane-1,6-diyliminocarbonyl] | P906709 | C2H6OSi | Tensile property | Tensile stress strength at break | 0.003165 | 2.556371e-06 | GPa
Copolymer | poly[poly(oxy-1-methyl-2-oxoethylene)-oxyethyleneoxypropane-1,3-diyl(dimethylsilanediyl)-poly[oxy(dimethylsilanediyl)]-propane-1,3-diyloxyethyleneoxy-poly(2-methyl-1-oxoethyleneoxy)-carbonyliminohexane-1,6-diyliminocarbonyl] | P906709 | C2H6OSi | Shear property | Dynamic shear properties storage modulus | 0.013 | 0 | GPa
Copolymer | poly[poly(oxy-1-methyl-2-oxoethylene)-oxyethyleneoxypropane-1,3-diyl(dimethylsilanediyl)-poly[oxy(dimethylsilanediyl)]-propane-1,3-diyloxyethyleneoxy-poly(2-methyl-1-oxoethyleneoxy)-carbonyliminohexane-1,6-diyliminocarbonyl] | P906709 | C2H6OSi | Shear property | Dynamic shear properties loss tangent | 0.685 | 0
Copolymer | poly{1-[2-(acryloyloxy)ethoxycarbonyl]-1-methylethylene/1-methyl-1-{2-[4-(4-nitrophenyldiazenyl)phenoxy]ethoxycarbonyl}ethylene} | P906710 | C9H12O4 | Thermal property | Glass transition temperature | 88.87 | 0 | C
Copolymer | poly{1-[2-(acryloyloxy)ethoxycarbonyl]-1-methylethylene/1-methyl-1-{2-[4-(4-methoxyphenyldiazenyl)phenoxy]ethoxycarbonyl}ethylene} | P906711 | C9H12O4 | Thermal property | Glass transition temperature | 80.09 | 0 | C
Copolymer | poly(1-{2-[(ethane-1,1,2-triyl-1-carbonyl)oxy]ethoxycarbonyl}-1-methylethylene/1-methyl-1-{2-[4-(4-cyanophenyldiazenyl)phenoxy]ethoxycarbonyl}ethylene) | P906712 | C3H4O2 | Thermal property | Glass transition temperature | 100.375 | 94.57176 | C
Copolymer | poly(1-{2-[(ethane-1,1,2-triyl-1-carbonyl)oxy]ethoxycarbonyl}-1-methylethylene/1-methyl-1-{2-[4-(4-nitrophenyldiazenyl)phenoxy]ethoxycarbonyl}ethylene) | P906713 | C3H4O2 | Thermal property | Glass transition temperature | 98.545 | 109.8987 | C
Copolymer | poly(1-{2-[(ethane-1,1,2-triyl-1-carbonyl)oxy]ethoxycarbonyl}-1-methylethylene/1-methyl-1-{2-[4-(4-methoxyphenyldiazenyl)phenoxy]ethoxycarbonyl}ethylene) | P906714 | C3H4O2 | Thermal property | Glass transition temperature | 89.245 | 49.23133 | C
Copolymer | 1,2,3,4,5,6-hexakis(2-{bis[poly(2-phenylethylene)](methyl)silyl}ethyl)benzene | P906716 | C6 | Thermal property | Glass transition temperature | 71.25 | 169.9958 | C
Copolymer | 1,2,3,4,5,6-hexakis(2-{bis[poly(2-phenylethylene)](methyl)silyl}ethyl)benzene | P906716 | C6 | Physicochemical property | Surface tension | 26.3 | 2.355455 | mN/m
Copolymer | 1,2,3,4,5,6-hexakis(2-{bis[poly(2-phenylethylene)](methyl)silyl}ethyl)benzene | P906716 | C6 | Other physical property | Pvt relation pressure | 10 | 0 | MPa
Copolymer | 1,2,3,4,5,6-hexakis(2-{bis[poly(2-phenylethylene)](methyl)silyl}ethyl)benzene | P906716 | C6 | Other physical property | Pvt relation specific volume | 0.96 | 0 | cm3/g
Copolymer | 1,2,3,4,5,6-hexakis(2-{bis[poly(2-phenylethylene)](methyl)silyl}ethyl)benzene | P906716 | C6 | Other physical property | Pvt relation temperature | 25 | 0 | C
Copolymer | poly(poly{poly[oxy(1-oxohexane-1,6-diyl)]-poly(oxybutane-1,4-diyl)-poly[oxy(1-oxohexane-1,6-diyl)]-oxycarbonyliminohexane-1,6-diyliminocarbonyl}-poly(oxybutane-1,4-diyloxycarbonyliminohexane-1,6-diyliminocarbonyl)) | P906719 | C4H8O | Thermal property | Crystallization temperature | 86 | 2343.822 | C
Copolymer | poly(poly{poly[oxy(1-oxohexane-1,6-diyl)]-poly(oxybutane-1,4-diyl)-poly[oxy(1-oxohexane-1,6-diyl)]-oxycarbonyliminohexane-1,6-diyliminocarbonyl}-poly(oxybutane-1,4-diyloxycarbonyliminohexane-1,6-diyliminocarbonyl)) | P906719 | C4H8O | Thermal property | Glass transition temperature | -63.5 | 37.6 | C
Copolymer | poly(poly{poly[oxy(1-oxohexane-1,6-diyl)]-poly(oxybutane-1,4-diyl)-poly[oxy(1-oxohexane-1,6-diyl)]-oxycarbonyliminohexane-1,6-diyliminocarbonyl}-poly(oxybutane-1,4-diyloxycarbonyliminohexane-1,6-diyliminocarbonyl)) | P906719 | C4H8O | Thermal property | Heat of crystallization | 0.03075 | 0.001310768 | cal/g
Copolymer | poly(poly{poly[oxy(1-oxohexane-1,6-diyl)]-poly(oxybutane-1,4-diyl)-poly[oxy(1-oxohexane-1,6-diyl)]-oxycarbonyliminohexane-1,6-diyliminocarbonyl}-poly(oxybutane-1,4-diyloxycarbonyliminohexane-1,6-diyliminocarbonyl)) | P906719 | C4H8O | Thermal property | Heat of fusion | 5.3e-05 | 1.455411e-09 | kcal/g
Copolymer | poly(poly{poly[oxy(1-oxohexane-1,6-diyl)]-poly(oxybutane-1,4-diyl)-poly[oxy(1-oxohexane-1,6-diyl)]-oxycarbonyliminohexane-1,6-diyliminocarbonyl}-poly(oxybutane-1,4-diyloxycarbonyliminohexane-1,6-diyliminocarbonyl)) | P906719 | C4H8O | Thermal property | Thermal decomposition temperature | 382.5 | 817.7263 | C
Copolymer | poly(poly{poly[oxy(1-oxohexane-1,6-diyl)]-poly(oxybutane-1,4-diyl)-poly[oxy(1-oxohexane-1,6-diyl)]-oxycarbonyliminohexane-1,6-diyliminocarbonyl}-poly(oxybutane-1,4-diyloxycarbonyliminohexane-1,6-diyliminocarbonyl)) | P906719 | C4H8O | Thermal property | Thermal decomposition weight loss | 10 | 0 | %
Copolymer | poly(poly{poly[oxy(1-oxohexane-1,6-diyl)]-poly(oxybutane-1,4-diyl)-poly[oxy(1-oxohexane-1,6-diyl)]-oxycarbonyliminohexane-1,6-diyliminocarbonyl}-poly(oxybutane-1,4-diyloxycarbonyliminohexane-1,6-diyliminocarbonyl)) | P906719 | C4H8O | Thermal property | Melting temperature | 117.5 | 722.3333 | C
Copolymer | poly(poly{poly[oxy(1-oxohexane-1,6-diyl)]-poly(oxybutane-1,4-diyl)-poly[oxy(1-oxohexane-1,6-diyl)]-oxycarbonyliminohexane-1,6-diyliminocarbonyl}-poly(oxybutane-1,4-diyloxycarbonyliminohexane-1,6-diyliminocarbonyl)) | P906719 | C4H8O | Physicochemical property | Surface tension | 36.2 | 3.88 | mN/m
Copolymer | poly(poly{poly[oxy(1-oxohexane-1,6-diyl)]-poly(oxybutane-1,4-diyl)-poly[oxy(1-oxohexane-1,6-diyl)]-oxycarbonyliminohexane-1,6-diyliminocarbonyl}-poly(oxybutane-1,4-diyloxycarbonyliminohexane-1,6-diyliminocarbonyl)) | P906719 | C4H8O | Tensile property | Elongation at break | 45 | 112421.1 | %
Copolymer | poly(poly{poly[oxy(1-oxohexane-1,6-diyl)]-poly(oxybutane-1,4-diyl)-poly[oxy(1-oxohexane-1,6-diyl)]-oxycarbonyliminohexane-1,6-diyliminocarbonyl}-poly(oxybutane-1,4-diyloxycarbonyliminohexane-1,6-diyliminocarbonyl)) | P906719 | C4H8O | Tensile property | Tensile modulus | 0.065 | 0.001440214 | GPa
Copolymer | poly(poly{poly[oxy(1-oxohexane-1,6-diyl)]-poly(oxybutane-1,4-diyl)-poly[oxy(1-oxohexane-1,6-diyl)]-oxycarbonyliminohexane-1,6-diyliminocarbonyl}-poly(oxybutane-1,4-diyloxycarbonyliminohexane-1,6-diyliminocarbonyl)) | P906719 | C4H8O | Tensile property | Tensile stress strength at break | 0.0052 | 1.2e-05 | GPa
Copolymer | poly(poly{poly[oxy(1-oxohexane-1,6-diyl)]-poly(oxybutane-1,4-diyl)-poly[oxy(1-oxohexane-1,6-diyl)]-oxycarbonyliminohexane-1,6-diyliminocarbonyl}-poly(oxybutane-1,4-diyloxycarbonyliminohexane-1,6-diyliminocarbonyl)) | P906719 | C4H8O | Hardness | Shore hardness | 42.9 | 798.6371
Copolymer | poly{poly[oxy-1,4-phenylenesulfonyl-1,4-phenyleneoxy-1,4-phenylene(dimethylmethylene)-1,4-phenylene]-oxyterephthaloyloxy-1,4-phenylene(dimethylmethylene)-1,4-phenylene} | P906720 | C23H18O4 | Thermal property | Glass transition temperature | 169 | 49.71429 | C
Copolymer | poly[1-(acetyloxy)ethylene/1-methyl-1-(2-{poly[oxy(1-oxohexane-6,1-diyl)]oxy}ethyloxycarbonyl)ethylene/1-(2-oxopyrrolidin-1-yl)ethylene] | P906721 | C6H9NO | Thermal property | Crystallization temperature | 53 | 0.2142857 | C
Copolymer | poly[1-(acetyloxy)ethylene/1-methyl-1-(2-{poly[oxy(1-oxohexane-6,1-diyl)]oxy}ethyloxycarbonyl)ethylene/1-(2-oxopyrrolidin-1-yl)ethylene] | P906721 | C6H9NO | Thermal property | Glass transition temperature | 120 | 9559.385 | C
Copolymer | poly[oxy(1-methyl-2-oxoethylene)]-oxyethyleneoxy(2,2-dimethyl-1-oxoethylene)-poly[2-(2-hydroxyethoxycarbonyl)-2-methylethylene] | P906722 | C6H10O3 | Thermal property | Crystallization temperature | 85.45 | 47.20333 | C
Copolymer | poly[oxy(1-methyl-2-oxoethylene)]-oxyethyleneoxy(2,2-dimethyl-1-oxoethylene)-poly[2-(2-hydroxyethoxycarbonyl)-2-methylethylene] | P906722 | C6H10O3 | Thermal property | Heat of fusion | 0.01057 | 6.486021e-06 | kcal/g
Copolymer | poly[oxy(1-methyl-2-oxoethylene)]-oxyethyleneoxy(2,2-dimethyl-1-oxoethylene)-poly[2-(2-hydroxyethoxycarbonyl)-2-methylethylene] | P906722 | C6H10O3 | Thermal property | Melting temperature | 134.65 | 2.257143 | C
Copolymer | poly[succinyloxybutane-1,4-diyloxy]-carbonyliminohexane-1,6-diyliminocarbonyl-poly[oxybutane-1,4-diyloxysuccinyl] | P906723 | C8H14N2O2 | Thermal property | Heat of fusion | 0.0119 | 0 | kcal/g
Copolymer | poly[succinyloxybutane-1,4-diyloxy]-carbonyliminohexane-1,6-diyliminocarbonyl-poly[oxybutane-1,4-diyloxysuccinyl] | P906723 | C8H14N2O2 | Thermal property | Melting temperature | 114.4 | 0 | C
Copolymer | poly[succinyloxybutane-1,4-diyloxy]-carbonyliminohexane-1,6-diyliminocarbonyl-poly[oxybutane-1,4-diyloxysuccinyl] | P906723 | C8H14N2O2 | Tensile property | Elongation at break | 27 | 0 | %
Copolymer | poly[succinyloxybutane-1,4-diyloxy]-carbonyliminohexane-1,6-diyliminocarbonyl-poly[oxybutane-1,4-diyloxysuccinyl] | P906723 | C8H14N2O2 | Tensile property | Tensile stress strength at break | 0.037 | 0 | GPa
Copolymer | poly{poly[oxy(6-oxohexane-1,6-diyl)]-oxyethyleneoxyethyleneoxyethyleneoxy-poly[(1-oxohexane-1,6-diyl)oxy]-5-[(2-oxo-2H-chromen-7-yl)oxyacetoxy]isophthaloyl} | P906724 | C19H10O7 | Physical property | Density | 1.162 | 1.2e-05 | g/cm3
Copolymer | poly{poly[oxy(6-oxohexane-1,6-diyl)]-oxyethyleneoxyethyleneoxyethyleneoxy-poly[(1-oxohexane-1,6-diyl)oxy]-5-[(2-oxo-2H-chromen-7-yl)oxyacetoxy]isophthaloyl} | P906724 | C19H10O7 | Physical property | Specific volume | 0.8606 | 6.453333e-06 | cm3/g
Copolymer | poly{poly[oxy(6-oxohexane-1,6-diyl)]-oxyethyleneoxyethyleneoxyethyleneoxy-poly[(1-oxohexane-1,6-diyl)oxy]-5-[(2-oxo-2H-chromen-7-yl)oxyacetoxy]isophthaloyl} | P906724 | C19H10O7 | Thermal property | Crystallization temperature | -26.5 | 0.3333333 | C
Copolymer | poly{poly[oxy(6-oxohexane-1,6-diyl)]-oxyethyleneoxyethyleneoxyethyleneoxy-poly[(1-oxohexane-1,6-diyl)oxy]-5-[(2-oxo-2H-chromen-7-yl)oxyacetoxy]isophthaloyl} | P906724 | C19H10O7 | Thermal property | Glass transition temperature | -56 | 16.78571 | C
Copolymer | poly{poly[oxy(6-oxohexane-1,6-diyl)]-oxyethyleneoxyethyleneoxyethyleneoxy-poly[(1-oxohexane-1,6-diyl)oxy]-5-[(2-oxo-2H-chromen-7-yl)oxyacetoxy]isophthaloyl} | P906724 | C19H10O7 | Thermal property | Heat of fusion | 0.00955 | 2.12597e-05 | kcal/g
Copolymer | poly{poly[oxy(6-oxohexane-1,6-diyl)]-oxyethyleneoxyethyleneoxyethyleneoxy-poly[(1-oxohexane-1,6-diyl)oxy]-5-[(2-oxo-2H-chromen-7-yl)oxyacetoxy]isophthaloyl} | P906724 | C19H10O7 | Thermal property | Melting temperature | 38.5 | 15.15152 | C
Copolymer | poly{poly[oxy(6-oxohexane-1,6-diyl)]-oxyethyleneoxyethyleneoxyethyleneoxy-poly[(1-oxohexane-1,6-diyl)oxy]-5-[(2-oxo-2H-chromen-7-yl)oxyacetoxy]isophthaloyl} | P906724 | C19H10O7 | Tensile property | Elongation at break | 575 | 93376.79 | %
Copolymer | poly{poly[oxy(6-oxohexane-1,6-diyl)]-oxyethyleneoxyethyleneoxyethyleneoxy-poly[(1-oxohexane-1,6-diyl)oxy]-5-[(2-oxo-2H-chromen-7-yl)oxyacetoxy]isophthaloyl} | P906724 | C19H10O7 | Tensile property | Tensile modulus | 0.0423 | 0.003569814 | GPa
Copolymer | poly{poly[oxy(6-oxohexane-1,6-diyl)]-oxyethyleneoxyethyleneoxyethyleneoxy-poly[(1-oxohexane-1,6-diyl)oxy]-5-[(2-oxo-2H-chromen-7-yl)oxyacetoxy]isophthaloyl} | P906724 | C19H10O7 | Tensile property | Tensile stress strength at break | 0.0074 | 3.404214e-05 | GPa
Copolymer | poly(poly[oxy(6-oxohexane-1,6-diyl)]-oxy{5-[(2-oxo-2H-chromen-7-yl)oxyacetoxy]isophthaloyl}) | P906725 | C19H10O8 | Physical property | Density | 1.149 | 0 | g/cm3
Copolymer | poly(poly[oxy(6-oxohexane-1,6-diyl)]-oxy{5-[(2-oxo-2H-chromen-7-yl)oxyacetoxy]isophthaloyl}) | P906725 | C19H10O8 | Physical property | Specific volume | 0.8703 | 0 | cm3/g
Copolymer | poly(poly[oxy(6-oxohexane-1,6-diyl)]-oxy{5-[(2-oxo-2H-chromen-7-yl)oxyacetoxy]isophthaloyl}) | P906725 | C19H10O8 | Thermal property | Crystallization temperature | -53 | 0 | C
Copolymer | poly(poly[oxy(6-oxohexane-1,6-diyl)]-oxy{5-[(2-oxo-2H-chromen-7-yl)oxyacetoxy]isophthaloyl}) | P906725 | C19H10O8 | Thermal property | Glass transition temperature | -68 | 0 | C
Copolymer | poly(poly[oxy(6-oxohexane-1,6-diyl)]-oxy{5-[(2-oxo-2H-chromen-7-yl)oxyacetoxy]isophthaloyl}) | P906725 | C19H10O8 | Thermal property | Heat of fusion | 0.013 | 5.714286e-07 | kcal/g
Copolymer | poly(poly[oxy(6-oxohexane-1,6-diyl)]-oxy{5-[(2-oxo-2H-chromen-7-yl)oxyacetoxy]isophthaloyl}) | P906725 | C19H10O8 | Thermal property | Melting temperature | 52 | 0.5714286 | C
Copolymer | poly(poly[oxy(6-oxohexane-1,6-diyl)]-oxy{5-[(2-oxo-2H-chromen-7-yl)oxyacetoxy]isophthaloyl}) | P906725 | C19H10O8 | Tensile property | Elongation at break | 760 | 70942.86 | %
Copolymer | poly(poly[oxy(6-oxohexane-1,6-diyl)]-oxy{5-[(2-oxo-2H-chromen-7-yl)oxyacetoxy]isophthaloyl}) | P906725 | C19H10O8 | Tensile property | Tensile modulus | 0.1325 | 0.00690768 | GPa
Copolymer | poly(poly[oxy(6-oxohexane-1,6-diyl)]-oxy{5-[(2-oxo-2H-chromen-7-yl)oxyacetoxy]isophthaloyl}) | P906725 | C19H10O8 | Tensile property | Tensile stress strength at break | 0.0125 | 9.580857e-05 | GPa
Copolymer | poly{1-[2-({2-hydroxy-4-[poly(1-phenylethylene)oxy]}benzoyloxy)ethoxycarbony]-1-methylethylene/1-(methoxycarbonyl)-1-methylethylene} | P906726 | C8H8 | Thermal property | Glass transition temperature | 79 | 21.20267 | C
Copolymer | poly{poly[oxy(1-methyl-2-oxoethylene)]-oxyhexane-1,6-diyloxy-poly[(2-methyl-1-oxoethylene)oxy]-5-(cinnamoyloxy)isophthaloyl} | P906727 | C3H4O2 | Thermal property | Crystallization temperature | 119 | 21.33333 | C
Copolymer | poly{poly[oxy(1-methyl-2-oxoethylene)]-oxyhexane-1,6-diyloxy-poly[(2-methyl-1-oxoethylene)oxy]-5-(cinnamoyloxy)isophthaloyl} | P906727 | C3H4O2 | Thermal property | Glass transition temperature | 51.5 | 8.285714 | C
Copolymer | poly{poly[oxy(1-methyl-2-oxoethylene)]-oxyhexane-1,6-diyloxy-poly[(2-methyl-1-oxoethylene)oxy]-5-(cinnamoyloxy)isophthaloyl} | P906727 | C3H4O2 | Thermal property | Heat of fusion | 0.00265 | 8.425e-06 | kcal/g
Copolymer | poly{poly[oxy(1-methyl-2-oxoethylene)]-oxyhexane-1,6-diyloxy-poly[(2-methyl-1-oxoethylene)oxy]-5-(cinnamoyloxy)isophthaloyl} | P906727 | C3H4O2 | Thermal property | Melting temperature | 147 | 69.35714 | C
Copolymer | poly{poly[oxy(1-methyl-2-oxoethylene)]-oxyhexane-1,6-diyloxy-poly[(2-methyl-1-oxoethylene)oxy]-5-(cinnamoyloxy)isophthaloyl} | P906727 | C3H4O2 | Tensile property | Elongation at break | 6.5 | 10.424 | %
Copolymer | poly{poly[oxy(1-methyl-2-oxoethylene)]-oxyhexane-1,6-diyloxy-poly[(2-methyl-1-oxoethylene)oxy]-5-(cinnamoyloxy)isophthaloyl} | P906727 | C3H4O2 | Tensile property | Tensile modulus | 0.83 | 0.04273787 | GPa
Copolymer | poly{poly[oxy(1-methyl-2-oxoethylene)]-oxyhexane-1,6-diyloxy-poly[(2-methyl-1-oxoethylene)oxy]-5-(cinnamoyloxy)isophthaloyl} | P906727 | C3H4O2 | Tensile property | Tensile stress strength at break | 0.023 | 5.226667e-05 | GPa
Copolymer | tetrakis{poly[oxy(2-methyl-1-oxoethylene)]-poly[oxy(1-oxohexane-6,1-diyl)]-oxymethyl}methane | P906728 | C | Thermal property | Heat of fusion | 0.009315 | 1.203333e-08 | kcal/g
Copolymer | tetrakis{poly[oxy(2-methyl-1-oxoethylene)]-poly[oxy(1-oxohexane-6,1-diyl)]-oxymethyl}methane | P906728 | C | Thermal property | Melting temperature | 50.3 | 6.722143 | C
Copolymer | tetrakis{poly[oxy(2-methyl-1-oxoethylene)]-poly[oxy(1-oxohexane-6,1-diyl)]-oxymethyl}methane | P906728 | C | Physicochemical property | Water absorption | 16.6 | 0 | wt%
Copolymer | poly[oxy(1-methyl-2-oxoethylene)]-oxy-2-(benzyloxycarbonylamino)propane-1,3-diyloxy-poly[(2-methyl-1-oxoethylene)oxy] | P906729 | C3H4O2 | Thermal property | Glass transition temperature | 49.8 | 3 | C
Copolymer | poly[oxy(1-methyl-2-oxoethylene)]-oxy-2-(benzyloxycarbonylamino)propane-1,3-diyloxy-poly[(2-methyl-1-oxoethylene)oxy] | P906729 | C3H4O2 | Thermal property | Melting temperature | 130.25 | 140.0833 | C
Copolymer | poly[oxy(1-methyl-2-oxoethylene)]-oxy-2-[poly(imino{2-[2-(benzyloxycarbonyl)ethyl]-1-oxoethylene})amino]propane-1,3-diyloxy-poly[(2-methyl-1-oxoethylene)oxy] | P906730 | C3H4O2 | Thermal property | Glass transition temperature | 53.8 | 0.2986667 | C
Copolymer | poly[oxy(1-methyl-2-oxoethylene)]-oxy-2-[poly(imino{2-[2-(benzyloxycarbonyl)ethyl]-1-oxoethylene})amino]propane-1,3-diyloxy-poly[(2-methyl-1-oxoethylene)oxy] | P906730 | C3H4O2 | Thermal property | Melting temperature | 118 | 80.61067 | C
Copolymer | poly{(1,3-dioxoisoindoline-2,5-diyloxy-1,3-dioxoisoindoline-5,2-diyl-1,3-phenyleneoxy-2-cyano-1,3-phenyleneoxy-1,3-phenylene)/oligo[oxy(dimethylsilanediyl)]-propane-1,3-diyl-1,3-dioxoisoindoline-2,5-diyloxy-1,3-dioxoisoindoline-5,2-diylpropane-1,3-diyldimethylsilanediyl} | P906731 | C2H6OSi | Thermal property | Glass transition temperature | 165 | 242.2857 | C
Copolymer | poly{(1,3-dioxoisoindoline-2,5-diyloxy-1,3-dioxoisoindoline-5,2-diyl-1,3-phenyleneoxy-2-cyano-1,3-phenyleneoxy-1,3-phenylene)/oligo[oxy(dimethylsilanediyl)]-propane-1,3-diyl-1,3-dioxoisoindoline-2,5-diyloxy-1,3-dioxoisoindoline-5,2-diylpropane-1,3-diyldimethylsilanediyl} | P906731 | C2H6OSi | Thermal property | Thermal decomposition temperature | 463.5 | 704.3053 | C
Copolymer | poly{(1,3-dioxoisoindoline-2,5-diyloxy-1,3-dioxoisoindoline-5,2-diyl-1,3-phenyleneoxy-2-cyano-1,3-phenyleneoxy-1,3-phenylene)/oligo[oxy(dimethylsilanediyl)]-propane-1,3-diyl-1,3-dioxoisoindoline-2,5-diyloxy-1,3-dioxoisoindoline-5,2-diylpropane-1,3-diyldimethylsilanediyl} | P906731 | C2H6OSi | Thermal property | Thermal decomposition weight loss | 7.5 | 6.578947 | %
Copolymer | poly{(1,3-dioxoisoindoline-2,5-diyloxy-1,3-dioxoisoindoline-5,2-diyl-1,3-phenyleneoxy-2-cyano-1,3-phenyleneoxy-1,3-phenylene)/oligo[oxy(dimethylsilanediyl)]-propane-1,3-diyl-1,3-dioxoisoindoline-2,5-diyloxy-1,3-dioxoisoindoline-5,2-diylpropane-1,3-diyldimethylsilanediyl} | P906731 | C2H6OSi | Physicochemical property | Surface tension | 51.42 | 0 | mN/m
Copolymer | poly{poly[oxy(dimethylsilanediyl)]-butane-1,4-diyloxycarbonylimino(4-methyl-1,3-phenylene)iminocarbonyloxybutane-1,4-diyl(dimethylsilanediyl)/oxybutane-1,4-diyloxycarbonylimino(4-methyl-1,3-phenylene)iminocarbonyl} | P906732 | C2H6OSi | Thermal property | Glass transition temperature | 8.9 | 13709.28 | C
Copolymer | poly{poly[oxy(dimethylsilanediyl)]-butane-1,4-diyloxycarbonylimino(4-methyl-1,3-phenylene)iminocarbonyloxybutane-1,4-diyl(dimethylsilanediyl)/oxybutane-1,4-diyloxycarbonylimino(4-methyl-1,3-phenylene)iminocarbonyl} | P906732 | C2H6OSi | Thermal property | Thermal decomposition temperature | 285 | 0 | C
Copolymer | poly{poly[oxy(dimethylsilanediyl)]-butane-1,4-diyloxycarbonylimino(4-methyl-1,3-phenylene)iminocarbonyloxybutane-1,4-diyl(dimethylsilanediyl)/oxybutane-1,4-diyloxycarbonylimino(4-methyl-1,3-phenylene)iminocarbonyl} | P906732 | C2H6OSi | Thermal property | Thermal decomposition weight loss | 10 | 0 | %
Copolymer | poly{poly[oxy(dimethylsilanediyl)]-butane-1,4-diyloxycarbonylimino(4-methyl-1,3-phenylene)iminocarbonyloxybutane-1,4-diyl(dimethylsilanediyl)/oxybutane-1,4-diyloxycarbonylimino(4-methyl-1,3-phenylene)iminocarbonyl} | P906732 | C2H6OSi | Physicochemical property | Surface tension | 17.335 | 15.82403 | mN/m
Copolymer | poly[poly(oxyethylene)oxyphthaloyliminohexane-1,6-diyliminophthaloyl] | P906734 | C2H4O | Thermal property | Glass transition temperature | 105.55 | 189.9621 | C
Copolymer | poly[poly(oxyethylene)oxyphthaloyliminohexane-1,6-diyliminophthaloyl] | P906734 | C2H4O | Thermal property | Thermal decomposition temperature | 339 | 68.21429 | C
Copolymer | poly[poly(oxyethylene)oxyphthaloyliminohexane-1,6-diyliminophthaloyl] | P906734 | C2H4O | Physicochemical property | Water absorption | 28 | 152.7857 | wt%
Copolymer | poly[poly(oxyethylene)oxyphthaloyliminohexane-1,6-diyliminophthaloyl] | P906734 | C2H4O | Physicochemical property | Contact angle | 49.45 | 38.22286 | degree
Copolymer | poly[poly(oxyethylene)oxyphthaloyliminohexane-1,6-diyliminophthaloyl] | P906734 | C2H4O | Dilute solution property | Intrinsic viscosity eta | 0.975 | 0.01293571 | dl/g
Copolymer | poly[poly(oxyethylene)oxyphthaloyliminohexane-1,6-diyliminophthaloyl] | P906734 | C2H4O | Tensile property | Elongation at break | 25.5 | 155.7143 | %
Copolymer | poly[poly(oxyethylene)oxyphthaloyliminohexane-1,6-diyliminophthaloyl] | P906734 | C2H4O | Tensile property | Tensile stress strength at break | 0.062 | 0.0001796429 | GPa
Copolymer | poly{poly[oxy(6-oxohexane-1,6-diyl)]-oxybutane-1,4-diyloxy-poly[(1-oxohexane-1,6-diyl)oxy]-2-methylbutanedioyl} | P906735 | C5H6O2 | Thermal property | Glass transition temperature | -62 | 19.29412 | C
Copolymer | poly{poly[oxy(6-oxohexane-1,6-diyl)]-oxybutane-1,4-diyloxy-poly[(1-oxohexane-1,6-diyl)oxy]-2-methylbutanedioyl} | P906735 | C5H6O2 | Thermal property | Heat of fusion | 0.0081 | 2.71011e-05 | kcal/g
Copolymer | poly{poly[oxy(6-oxohexane-1,6-diyl)]-oxybutane-1,4-diyloxy-poly[(1-oxohexane-1,6-diyl)oxy]-2-methylbutanedioyl} | P906735 | C5H6O2 | Thermal property | Melting temperature | 8.5 | 394.1167 | C
Copolymer | poly{poly[oxy(6-oxohexane-1,6-diyl)]-oxybutane-1,4-diyloxy-poly[(1-oxohexane-1,6-diyl)oxy]-succinyl} | P906736 | C4H4O2 | Thermal property | Glass transition temperature | -58 | 0 | C
Copolymer | poly{poly[oxy(6-oxohexane-1,6-diyl)]-oxybutane-1,4-diyloxy-poly[(1-oxohexane-1,6-diyl)oxy]-succinyl} | P906736 | C4H4O2 | Thermal property | Heat of fusion | 0.014 | 0 | kcal/g
Copolymer | poly{poly[oxy(6-oxohexane-1,6-diyl)]-oxybutane-1,4-diyloxy-poly[(1-oxohexane-1,6-diyl)oxy]-succinyl} | P906736 | C4H4O2 | Thermal property | Melting temperature | 26 | 0 | C
Copolymer | poly{poly[oxy(6-oxohexane-1,6-diyl)]-oxybutane-1,4-diyloxy-poly[(1-oxohexane-1,6-diyl)oxy]-decanedioyl} | P906737 | C4H8O2 | Thermal property | Glass transition temperature | -50 | 0 | C
Copolymer | poly{poly[oxy(6-oxohexane-1,6-diyl)]-oxybutane-1,4-diyloxy-poly[(1-oxohexane-1,6-diyl)oxy]-decanedioyl} | P906737 | C4H8O2 | Thermal property | Heat of fusion | 0.023 | 0 | kcal/g
Copolymer | poly{poly[oxy(6-oxohexane-1,6-diyl)]-oxybutane-1,4-diyloxy-poly[(1-oxohexane-1,6-diyl)oxy]-decanedioyl} | P906737 | C4H8O2 | Thermal property | Melting temperature | 45 | 0 | C
Copolymer | poly{poly[oxy(6-oxohexane-1,6-diyl)]-oxybutane-1,4-diyloxy-poly[(1-oxohexane-1,6-diyl)oxy]-2-methylbutanedioyl/oxy-2-methylbutanedioyloxyoctane-1,8-diyl} | P906738 | C5H6O2 | Thermal property | Glass transition temperature | -63 | 6.666667 | C
Copolymer | poly{poly[oxy(6-oxohexane-1,6-diyl)]-oxybutane-1,4-diyloxy-poly[(1-oxohexane-1,6-diyl)oxy]-2-methylbutanedioyl/oxy-2-methylbutanedioyloxyoctane-1,8-diyl} | P906738 | C5H6O2 | Thermal property | Heat of fusion | 0.005 | 1.92e-06 | kcal/g
Copolymer | poly{poly[oxy(6-oxohexane-1,6-diyl)]-oxybutane-1,4-diyloxy-poly[(1-oxohexane-1,6-diyl)oxy]-2-methylbutanedioyl/oxy-2-methylbutanedioyloxyoctane-1,8-diyl} | P906738 | C5H6O2 | Thermal property | Melting temperature | 9.5 | 176.3333 | C
Copolymer | 1,4-bis{bis[poly(2-phenylethylene)](methyl)silyl}butane | P906739 | C8H8 | Thermal property | Glass transition temperature | 79 | 255.1811 | C
Copolymer | 1,4-bis{bis[poly(2-phenylethylene)](methyl)silyl}butane | P906739 | C8H8 | Physicochemical property | Surface tension | 28.9 | 2.292308 | mN/m
Copolymer | 1,4-bis{bis[poly(2-phenylethylene)](methyl)silyl}butane | P906739 | C8H8 | Other physical property | Pvt relation pressure | 10 | 0 | MPa
Copolymer | 1,4-bis{bis[poly(2-phenylethylene)](methyl)silyl}butane | P906739 | C8H8 | Other physical property | Pvt relation specific volume | 0.956 | 0 | cm3/g
Copolymer | 1,4-bis{bis[poly(2-phenylethylene)](methyl)silyl}butane | P906739 | C8H8 | Other physical property | Pvt relation temperature | 25 | 0 | C
Copolymer | poly(1-phenylethylene)-methylene-1,4-phenylenemethylene-poly(2-phenylethylene) | P906740 | C8H8 | Thermal property | Glass transition temperature | 83 | 0 | C
Copolymer | poly[1-(methoxycarbonyl)-1-methylethylene]-[1,5-di(methoxycarbonyl)pentane-1,5-diyl]-poly[2-(methoxycarbonyl)-2-methylethylene] | P906741 | C5H8O2 | Thermal property | Glass transition temperature | 98 | 0 | C
Copolymer | poly[1-(butoxycarbonyl)ethylene]-[1,5-bis(methoxycarbonyl)pentane-1,5-diyl]-poly[2-(butoxycarbonyl)ethylene] | P906742 | C7H12O2 | Thermal property | Glass transition temperature | -50 | 0 | C
Copolymer | poly{1-methyl-1-[(prop-2-en-1-yl)oxycarbonyl]ethylene}-poly(1-phenylethylene)-methylene-1,4-phenylenemethylene-poly(2-phenylethylene)-poly{2-methyl-2-[(prop-2-en-1-yl)oxycarbonyl]ethylene} | P906743 | C8H8 | Thermal property | Glass transition temperature | 60 | 32.57143 | C
Copolymer | poly[1-methyl-1-(prop-2-en-1-yloxycarbonyl)ethylene]-poly[1-(methoxycarbonyl)-1-methylethylene]-[1,5-bis(methoxycarbonyl)pentane-1,5-diyl]-poly[2-(methoxycarbonyl)-2-methylethylene]-poly[2-methyl-2-(prop-2-en-1-yloxycarbonyl)ethylene] | P906744 | C5H8O2 | Thermal property | Glass transition temperature | 63 | 71.55556 | C
Copolymer | poly[1-methyl-1-(prop-2-en-1-yloxycarbonyl)ethylene]-poly[1-(butoxycarbonyl)ethylene]-1,5-bis(methoxycarbonyl)pentane-1,5-diyl-poly[2-(butoxycarbonyl)ethylene]-poly[2-methyl-2-(prop-2-en-1-yloxycarbonyl)ethylene] | P906745 | C7H10O2 | Thermal property | Glass transition temperature | -19 | 5619.467 | C
Copolymer | poly[1-methyl-1-(prop-2-en-1-yloxycarbonyl)ethylene]-poly[1-(butoxycarbonyl)ethylene]-1,5-bis(methoxycarbonyl)pentane-1,5-diyl-poly[2-(butoxycarbonyl)ethylene]-poly[2-methyl-2-(prop-2-en-1-yloxycarbonyl)ethylene] | P906745 | C7H10O2 | Shear property | Dynamic shear properties storage modulus | 1.6e-05 | 0 | GPa
Copolymer | poly[1-methyl-1-(prop-2-en-1-yloxycarbonyl)ethylene]-poly[1-(butoxycarbonyl)ethylene]-1,5-bis(methoxycarbonyl)pentane-1,5-diyl-poly[2-(butoxycarbonyl)ethylene]-poly[2-methyl-2-(prop-2-en-1-yloxycarbonyl)ethylene] | P906745 | C7H10O2 | Shear property | Dynamic shear properties loss modulus | 3.5e-05 | 0 | GPa
Copolymer | poly[1-methyl-1-(prop-2-en-1-yloxycarbonyl)ethylene]-poly[1-(butoxycarbonyl)ethylene]-1,5-bis(methoxycarbonyl)pentane-1,5-diyl-poly[2-(butoxycarbonyl)ethylene]-poly[2-methyl-2-(prop-2-en-1-yloxycarbonyl)ethylene] | P906745 | C7H10O2 | Shear property | Dynamic shear properties loss tangent | 2.27 | 0
Copolymer | poly(1-phenylethylene)-(1,1-dimethyl-2-oxoethylene)-poly(oxyethylene)-(oxy-2,2-dimethyl-1-oxoethylene)-poly(2-phenylethylene) | P906746 | C8H8 | Thermal property | Glass transition temperature | 25 | 3333.333 | C
Copolymer | poly(1-phenylethylene)-(1,1-dimethyl-2-oxoethylene)-poly(oxyethylene)-(oxy-2,2-dimethyl-1-oxoethylene)-poly(2-phenylethylene) | P906746 | C8H8 | Shear property | Dynamic shear properties loss tangent | 47 | 214.4
Copolymer | poly(butyl acrylate)-block-poly(methyl methacrylate)-block-(1,1-dimethyl-2-oxoethylene)oxyethyleneoxy(2,2-dimethyl-1-oxoethylene)-block-poly(methyl methacrylate)-block-poly(butyl acrylate) | P906747 | C5H8O2 | Thermal property | Glass transition temperature | -25 | 0 | C
Copolymer | poly(1-phenylethylene)-poly[1-(butoxycarbonyl)ethylene]-poly[1-(methoxycarbonyl)-1-methylethylene]-(1,1-dimethyl-2-oxoethylene)oxyethyleneoxy(2,2-dimethyl-1-oxoethylene)-poly[2-(methoxycarbonyl)-2-methylethylene]-poly[2-(butoxycarbonyl)ethylene]-poly(2-phenylethylene) | P906748 | C8H8 | Thermal property | Glass transition temperature | 15 | 0 | C
Copolymer | poly[oxy(3-{2,2-diphenyl-2-[poly(2-phosphonoethylene)]ethyl}-1,4-phenylene)sulfonyl-1,4-phenyleneoxy-1,4-phenylene(dimethylmethylene)-1,4-phenylene/oxy-1,4-phenylenesulfonyl-1,4-phenyleneoxy-1,4-phenylene(dimethylmethylene)-1,4-phenylene] | P906749 | C14H12 | Thermal property | Glass transition temperature | 220.5 | 1034.408 | C
Copolymer | poly[oxy(3-{2,2-diphenyl-2-[poly(2-phosphonoethylene)]ethyl}-1,4-phenylene)sulfonyl-1,4-phenyleneoxy-1,4-phenylene(dimethylmethylene)-1,4-phenylene/oxy-1,4-phenylenesulfonyl-1,4-phenyleneoxy-1,4-phenylene(dimethylmethylene)-1,4-phenylene] | P906749 | C14H12 | Thermal property | Thermal decomposition temperature | 297 | 321.1556 | C
Copolymer | poly[oxy(3-{2,2-diphenyl-2-[poly(2-phosphonoethylene)]ethyl}-1,4-phenylene)sulfonyl-1,4-phenyleneoxy-1,4-phenylene(dimethylmethylene)-1,4-phenylene/oxy-1,4-phenylenesulfonyl-1,4-phenyleneoxy-1,4-phenylene(dimethylmethylene)-1,4-phenylene] | P906749 | C14H12 | Thermal property | Thermal decomposition weight loss | 5 | 0 | %
Copolymer | poly[oxy(3-{2,2-diphenyl-2-[poly(2-phosphonoethylene)]ethyl}-1,4-phenylene)sulfonyl-1,4-phenyleneoxy-1,4-phenylene(dimethylmethylene)-1,4-phenylene/oxy-1,4-phenylenesulfonyl-1,4-phenyleneoxy-1,4-phenylene(dimethylmethylene)-1,4-phenylene] | P906749 | C14H12 | Electric property | Electric conductivity | 0.0145 | 0.0003922878 | 1/(ohm*cm)
Copolymer | poly[oxy(3-{2,2-diphenyl-2-[poly(2-phosphonoethylene)]ethyl}-1,4-phenylene)sulfonyl-1,4-phenyleneoxy-1,4-phenylene(dimethylmethylene)-1,4-phenylene/oxy-1,4-phenylenesulfonyl-1,4-phenyleneoxy-1,4-phenylene(dimethylmethylene)-1,4-phenylene] | P906749 | C14H12 | Electric property | Volume resistivity | 69.5 | 26349446778877600 | ohm*cm
Copolymer | poly[oxy(3-{2,2-diphenyl-2-[poly(2-phosphonoethylene)]ethyl}-1,4-phenylene)sulfonyl-1,4-phenyleneoxy-1,4-phenylene(dimethylmethylene)-1,4-phenylene/oxy-1,4-phenylenesulfonyl-1,4-phenyleneoxy-1,4-phenylene(dimethylmethylene)-1,4-phenylene] | P906749 | C14H12 | Physicochemical property | Water absorption | 67 | 1510.4 | wt%
Copolymer | poly[1-(2-methyl-5-{poly[(6-oxohexane-6,1-diyl)imino]carbonylamino}phenylcarbamoyloxymethyl)ethylene/1-phenylethylene] | P906750 | C8H8 | Thermal property | Glass transition temperature | 58.2 | 9.314667 | C
Copolymer | poly[1-(2-methyl-5-{poly[(6-oxohexane-6,1-diyl)imino]carbonylamino}phenylcarbamoyloxymethyl)ethylene/1-phenylethylene] | P906750 | C8H8 | Thermal property | Heat of fusion | 0.01041 | 1.440405e-06 | kcal/g
Copolymer | poly[1-(2-methyl-5-{poly[(6-oxohexane-6,1-diyl)imino]carbonylamino}phenylcarbamoyloxymethyl)ethylene/1-phenylethylene] | P906750 | C8H8 | Thermal property | Thermal decomposition temperature | 343 | 309.6 | C
Copolymer | poly[1-(2-methyl-5-{poly[(6-oxohexane-6,1-diyl)imino]carbonylamino}phenylcarbamoyloxymethyl)ethylene/1-phenylethylene] | P906750 | C8H8 | Thermal property | Thermal decomposition weight loss | 5 | 0 | %
Copolymer | poly[1-(2-methyl-5-{poly[(6-oxohexane-6,1-diyl)imino]carbonylamino}phenylcarbamoyloxymethyl)ethylene/1-phenylethylene] | P906750 | C8H8 | Thermal property | Melting temperature | 216.8 | 0.216 | C
Copolymer | poly[1-(2-methyl-5-{poly[(6-oxohexane-6,1-diyl)imino]carbonylamino}phenylcarbamoyloxymethyl)ethylene/1-phenylethylene] | P906750 | C8H8 | Physicochemical property | Water absorption | 3.1 | 0.672 | wt%
Copolymer | poly{oligo{oxy[(dimethyl)silanediyl]}-propane-1,3-diyl-nitrilo(2,5-dihydroxycyclohexa-2,5-diene-1,4-diylidene)nitrilopropane-1,3-diyl[(dimethyl)silanediyl]} | P906751 | C2H6OSi | Thermal property | Glass transition temperature | -49.94 | 5921.186 | C
Copolymer | poly{oligo{oxy[(dimethyl)silanediyl]}-propane-1,3-diyl-nitrilo(2,5-dihydroxycyclohexa-2,5-diene-1,4-diylidene)nitrilopropane-1,3-diyl[(dimethyl)silanediyl]} | P906751 | C2H6OSi | Thermal property | Thermal decomposition temperature | 397.5 | 17562.5 | C
Copolymer | poly{oligo{oxy[(dimethyl)silanediyl]}-propane-1,3-diyl-nitrilo(2,5-dihydroxycyclohexa-2,5-diene-1,4-diylidene)nitrilopropane-1,3-diyl[(dimethyl)silanediyl]} | P906751 | C2H6OSi | Thermal property | Thermal decomposition weight loss | 25 | 257.1429 | %
Copolymer | 1,2,4,5-tetrakis[poly(terephthaloyloxyethyleneoxy)carbonyl]benzene | P906752 | C10H2O4 | Thermal property | Crystallization temperature | 190.9 | 56.60348 | C
Copolymer | 1,2,4,5-tetrakis[poly(terephthaloyloxyethyleneoxy)carbonyl]benzene | P906752 | C10H2O4 | Thermal property | Heat of crystallization | 9.419 | 0.8131632 | cal/g
Copolymer | 1,2,4,5-tetrakis[poly(terephthaloyloxyethyleneoxy)carbonyl]benzene | P906752 | C10H2O4 | Thermal property | Heat of fusion | 0.010019 | 8.106863e-07 | kcal/g
Copolymer | 1,2,4,5-tetrakis[poly(terephthaloyloxyethyleneoxy)carbonyl]benzene | P906752 | C10H2O4 | Thermal property | Melting temperature | 245.65 | 5.890145 | C
Copolymer | 1,2,4,5-tetrakis[poly(terephthaloyloxyethyleneoxy)carbonyl]benzene | P906752 | C10H2O4 | Dilute solution property | Intrinsic viscosity eta | 0.7165 | 0.003969123 | dl/g
Copolymer | poly[(1,3-dioxoisoindoline-2,5-diyl)sulfonyl(1,3-dioxoisoindoline-5,2-diyl)-1,4-phenyleneoxy-1,4-phenylene(dimethylmethylene)-1,4-phenyleneoxy-1,4-phenylene]-poly[(1,3-dioxoisoindoline-2,5-diyl)sulfonyl(1,3-dioxoisoindoline-5,2-diyl)propane-1,3-diyl[(dimethyl)silanediyl]-poly{oxy[(dimethyl)silanediyl]}-propane-1,3-diyl] | P906753 | C3H6 | Thermal property | Glass transition temperature | 165 | 0 | C
Copolymer | poly[(1,3-dioxoisoindoline-2,5-diyl)sulfonyl(1,3-dioxoisoindoline-5,2-diyl)-1,4-phenyleneoxy-1,4-phenylene(dimethylmethylene)-1,4-phenyleneoxy-1,4-phenylene]-poly[(1,3-dioxoisoindoline-2,5-diyl)sulfonyl(1,3-dioxoisoindoline-5,2-diyl)propane-1,3-diyl[(dimethyl)silanediyl]-poly{oxy[(dimethyl)silanediyl]}-propane-1,3-diyl] | P906753 | C3H6 | Thermal property | Thermal decomposition temperature | 465 | 0 | C
Copolymer | poly[(1,3-dioxoisoindoline-2,5-diyl)sulfonyl(1,3-dioxoisoindoline-5,2-diyl)-1,4-phenyleneoxy-1,4-phenylene(dimethylmethylene)-1,4-phenyleneoxy-1,4-phenylene]-poly[(1,3-dioxoisoindoline-2,5-diyl)sulfonyl(1,3-dioxoisoindoline-5,2-diyl)propane-1,3-diyl[(dimethyl)silanediyl]-poly{oxy[(dimethyl)silanediyl]}-propane-1,3-diyl] | P906753 | C3H6 | Thermal property | Thermal decomposition weight loss | 20 | 0 | %
Copolymer | poly[(1,3-dioxoisoindoline-2,5-diyl)sulfonyl(1,3-dioxoisoindoline-5,2-diyl)-1,4-phenyleneoxy-1,4-phenylene(dimethylmethylene)-1,4-phenyleneoxy-1,4-phenylene]-poly[(1,3-dioxoisoindoline-2,5-diyl)sulfonyl(1,3-dioxoisoindoline-5,2-diyl)propane-1,3-diyl[(dimethyl)silanediyl]-poly{oxy[(dimethyl)silanediyl]}-propane-1,3-diyl] | P906753 | C3H6 | Tensile property | Dynamic mechanical properties storage modulus | 0.59 | 0 | GPa
Copolymer | poly{1-(4-butylphenyl)ethylene/1-carbamoylethylene/1-[(ethane-1,1,2-triyl-1-methylene)(dimethylammonio)methylene]ethylene} | P906754 | C3H5NO | Thermal property | Glass transition temperature | 151.16 | 1898.961 | C
Copolymer | poly{1-(4-butylphenyl)ethylene/1-carbamoylethylene/1-[(ethane-1,1,2-triyl-1-methylene)(dimethylammonio)methylene]ethylene} | P906754 | C3H5NO | Dilute solution property | Intrinsic viscosity eta | 5.3 | 3.008119 | dl/g
Copolymer | poly{oxybutanedioyl-poly[oxy(6-oxohexane-1,6-diyl)]-oxyhexane-1,6-diyloxy-poly[(1-oxohexane-1,6-diyl)oxy]-butanedioyl} | P906755 | C4H4O2 | Thermal property | Heat of fusion | 0.02014 | 0 | kcal/g
Copolymer | poly{oxybutanedioyl-poly[oxy(6-oxohexane-1,6-diyl)]-oxyhexane-1,6-diyloxy-poly[(1-oxohexane-1,6-diyl)oxy]-butanedioyl} | P906755 | C4H4O2 | Thermal property | Melting temperature | 48.19 | 0 | C
Copolymer | poly[poly{oxybutanedioyl-poly[oxy(6-oxohexane-1,6-diyl)]-oxyhexane-1,6-diyloxy-poly[(1-oxohexane-1,6-diyl)oxy]-butanedioyl}-poly(oxydecanedioyl)] | P906756 | C4H4O2 | Thermal property | Heat of fusion | 0.01022 | 6.111181e-05 | kcal/g
Copolymer | poly[poly{oxybutanedioyl-poly[oxy(6-oxohexane-1,6-diyl)]-oxyhexane-1,6-diyloxy-poly[(1-oxohexane-1,6-diyl)oxy]-butanedioyl}-poly(oxydecanedioyl)] | P906756 | C4H4O2 | Thermal property | Melting temperature | 71.36 | 322.3459 | C
Copolymer | poly(ethyleneoxy)-poly[(2-methyl-1-oxoethylene)oxy]-hexanedioyl-poly[oxy(1-methyl-2-oxoethylene)]-poly(oxyethylene) | P906757 | C2H4O | Thermal property | Crystallization temperature | -22 | 772 | C
Copolymer | poly(ethyleneoxy)-poly[(2-methyl-1-oxoethylene)oxy]-hexanedioyl-poly[oxy(1-methyl-2-oxoethylene)]-poly(oxyethylene) | P906757 | C2H4O | Thermal property | Glass transition temperature | -41.5 | 115.1515 | C
Copolymer | poly(ethyleneoxy)-poly[(2-methyl-1-oxoethylene)oxy]-hexanedioyl-poly[oxy(1-methyl-2-oxoethylene)]-poly(oxyethylene) | P906757 | C2H4O | Thermal property | Heat of fusion | 0.017 | 1.29697e-05 | kcal/g
Copolymer | poly(ethyleneoxy)-poly[(2-methyl-1-oxoethylene)oxy]-hexanedioyl-poly[oxy(1-methyl-2-oxoethylene)]-poly(oxyethylene) | P906757 | C2H4O | Thermal property | Melting temperature | 50 | 32.36364 | C
Copolymer | poly{1-methyl-1-[(1-methylethane-1,1,2-triyl-1-carbonyl)oxyethyleneoxycarbonyl]ethylene/1-(3,3,4,4,5,5,6,6,7,7,8,8,8-tridecafluorooctyloxycarbonyl)ethylene} | P906758 | C11H7F13O2 | Physical property | Density | 1.73 | 0 | g/cm3
Copolymer | poly{1-methyl-1-[(1-methylethane-1,1,2-triyl-1-carbonyl)oxyethyleneoxycarbonyl]ethylene/1-(3,3,4,4,5,5,6,6,7,7,8,8,8-tridecafluorooctyloxycarbonyl)ethylene} | P906758 | C11H7F13O2 | Physical property | Specific volume | 0.577 | 0 | cm3/g
Copolymer | poly{1-methyl-1-[(1-methylethane-1,1,2-triyl-1-carbonyl)oxyethyleneoxycarbonyl]ethylene/1-(3,3,4,4,5,5,6,6,7,7,8,8,8-tridecafluorooctyloxycarbonyl)ethylene} | P906758 | C11H7F13O2 | Optical property | Refractive index | 1.363 | 0
Copolymer | poly{1-methyl-1-[(1-methylethane-1,1,2-triyl-1-carbonyl)oxyethyleneoxycarbonyl]ethylene/1-(3,3,4,4,5,5,6,6,7,7,8,8,8-tridecafluorooctyloxycarbonyl)ethylene} | P906758 | C11H7F13O2 | Thermal property | Glass transition temperature | 16.5 | 243 | C
Copolymer | poly{1-methyl-1-[(1-methylethane-1,1,2-triyl-1-carbonyl)oxyethyleneoxycarbonyl]ethylene/1-(3,3,4,4,5,5,6,6,7,7,8,8,8-tridecafluorooctyloxycarbonyl)ethylene} | P906758 | C11H7F13O2 | Physicochemical property | Contact angle | 117 | 0 | degree
Copolymer | poly{1-methyl-1-[(1-methylethane-1,1,2-triyl-1-carbonyl)oxyethyleneoxycarbonyl]ethylene/1-(3,3,4,4,5,5,6,6,7,7,8,8,8-tridecafluorooctyloxycarbonyl)ethylene} | P906758 | C11H7F13O2 | Tensile property | Dynamic mechanical properties storage modulus | 0.005 | 0 | GPa
Copolymer | poly{1-methyl-1-[(1-methylethane-1,1,2-triyl-1-carbonyl)oxyethyleneoxycarbonyl]ethylene/1-(3,3,4,4,5,5,6,6,7,7,8,8,8-tridecafluorooctyloxycarbonyl)ethylene} | P906758 | C11H7F13O2 | Tensile property | Dynamic mechanical properties loss tangent | 1 | 0
Copolymer | tetrakis{poly[2-(methoxycarbonyl)-2-methylethylene]-poly[2-(2-ethylhexyloxycarbonyl)ethylene/2-(methoxycarbonyl)ethylene]-(dimethylmethylene)oxy(2-oxoethylene)}methane | P906759 | C | Thermal property | Glass transition temperature | 41 | 5644.467 | C
Copolymer | tetrakis{poly[2-(methoxycarbonyl)-2-methylethylene]-poly[2-(2-ethylhexyloxycarbonyl)ethylene/2-(methoxycarbonyl)ethylene]-(dimethylmethylene)oxy(2-oxoethylene)}methane | P906759 | C | Shear property | Dynamic shear properties storage modulus | 0.0020125 | 1.906099e-05 | GPa
Copolymer | tetrakis{poly[2-(methoxycarbonyl)-2-methylethylene]-poly[2-(2-ethylhexyloxycarbonyl)ethylene/2-(methoxycarbonyl)ethylene]-(dimethylmethylene)oxy(2-oxoethylene)}methane | P906759 | C | Shear property | Dynamic shear properties loss tangent | 1.04 | 0.7526857
Copolymer | 1,2,3-tris({poly[oxy(1-oxohexane-6,1-diyl)]-oxyethylneoxyethyleneoxy-poly[(6-oxohexane-6,1-diyl)oxy]}-carbonyl)propane | P906760 | C6H10O2 | Physical property | Density | 1.132 | 0.0001698667 | g/cm3
Copolymer | 1,2,3-tris({poly[oxy(1-oxohexane-6,1-diyl)]-oxyethylneoxyethyleneoxy-poly[(6-oxohexane-6,1-diyl)oxy]}-carbonyl)propane | P906760 | C6H10O2 | Physical property | Specific volume | 0.8834 | 0.000105144 | cm3/g
Copolymer | 1,2,3-tris({poly[oxy(1-oxohexane-6,1-diyl)]-oxyethylneoxyethyleneoxy-poly[(6-oxohexane-6,1-diyl)oxy]}-carbonyl)propane | P906760 | C6H10O2 | Thermal property | Glass transition temperature | -62.25 | 37.51515 | C
Copolymer | 1,2,3-tris({poly[oxy(1-oxohexane-6,1-diyl)]-oxyethylneoxyethyleneoxy-poly[(6-oxohexane-6,1-diyl)oxy]}-carbonyl)propane | P906760 | C6H10O2 | Thermal property | Melting temperature | 37.85 | 92.16783 | C
Copolymer | 1,2,3-tris({poly[oxy(1-oxohexane-6,1-diyl)]-oxyethylneoxyethyleneoxy-poly[(6-oxohexane-6,1-diyl)oxy]}-carbonyl)propane | P906760 | C6H10O2 | Tensile property | Elongation at break | 590 | 63706.67 | %
Copolymer | 1,2,3-tris({poly[oxy(1-oxohexane-6,1-diyl)]-oxyethylneoxyethyleneoxy-poly[(6-oxohexane-6,1-diyl)oxy]}-carbonyl)propane | P906760 | C6H10O2 | Tensile property | Tensile modulus | 0.0033 | 0.002254079 | GPa
Copolymer | 1,2,3-tris({poly[oxy(1-oxohexane-6,1-diyl)]-oxyethylneoxyethyleneoxy-poly[(6-oxohexane-6,1-diyl)oxy]}-carbonyl)propane | P906760 | C6H10O2 | Tensile property | Tensile stress strength at break | 0.0025 | 1.236363e-05 | GPa
Copolymer | 1,2,3,4-tetrakis({poly[oxy(1-oxohexane-6,1-diyl)]-oxyethylneoxyethyleneoxy-poly[(6-oxohexane-6,1-diyl)oxy]}-carbonyl)butane | P906761 | C6H10O2 | Physical property | Density | 1.155 | 0.0002370667 | g/cm3
Copolymer | 1,2,3,4-tetrakis({poly[oxy(1-oxohexane-6,1-diyl)]-oxyethylneoxyethyleneoxy-poly[(6-oxohexane-6,1-diyl)oxy]}-carbonyl)butane | P906761 | C6H10O2 | Physical property | Specific volume | 0.8658 | 0.000128184 | cm3/g
Copolymer | 1,2,3,4-tetrakis({poly[oxy(1-oxohexane-6,1-diyl)]-oxyethylneoxyethyleneoxy-poly[(6-oxohexane-6,1-diyl)oxy]}-carbonyl)butane | P906761 | C6H10O2 | Thermal property | Glass transition temperature | -60.6 | 65.95467 | C
Copolymer | 1,2,3,4-tetrakis({poly[oxy(1-oxohexane-6,1-diyl)]-oxyethylneoxyethyleneoxy-poly[(6-oxohexane-6,1-diyl)oxy]}-carbonyl)butane | P906761 | C6H10O2 | Thermal property | Melting temperature | 43.3 | 33.33333 | C
Copolymer | 1,2,3,4-tetrakis({poly[oxy(1-oxohexane-6,1-diyl)]-oxyethylneoxyethyleneoxy-poly[(6-oxohexane-6,1-diyl)oxy]}-carbonyl)butane | P906761 | C6H10O2 | Tensile property | Elongation at break | 540 | 118354.1 | %
Copolymer | 1,2,3,4-tetrakis({poly[oxy(1-oxohexane-6,1-diyl)]-oxyethylneoxyethyleneoxy-poly[(6-oxohexane-6,1-diyl)oxy]}-carbonyl)butane | P906761 | C6H10O2 | Tensile property | Tensile modulus | 0.0029 | 0.004321443 | GPa
Copolymer | 1,2,3,4-tetrakis({poly[oxy(1-oxohexane-6,1-diyl)]-oxyethylneoxyethyleneoxy-poly[(6-oxohexane-6,1-diyl)oxy]}-carbonyl)butane | P906761 | C6H10O2 | Tensile property | Tensile stress strength at break | 0.0096 | 4.116003e-05 | GPa
Copolymer | poly{oxy[2-(benzyloxycarbonyl)-2-methylpropane-1,3-diyl]oxycarbonyl}-poly[oxy(1-methyl-2-oxoethylene)]-oxyethyleneoxy-poly[(2-methyl-1-oxoethylene)oxy]-poly{carbonyloxy[2-(benzyloxycarbonyl)-2-methylpropane-1,3-diyl]oxy} | P906762 | C3H4O2 | Thermal property | Glass transition temperature | 46 | 300 | C
Copolymer | poly{oxy[2-(benzyloxycarbonyl)-2-methylpropane-1,3-diyl]oxycarbonyl}-poly[oxy(1-methyl-2-oxoethylene)]-oxyethyleneoxy-poly[(2-methyl-1-oxoethylene)oxy]-poly{carbonyloxy[2-(benzyloxycarbonyl)-2-methylpropane-1,3-diyl]oxy} | P906762 | C3H4O2 | Thermal property | Melting temperature | 121.5 | 312.7857 | C
Copolymer | poly{poly[poly(oxybutane-1,4-diyl)-oxycarbonyliminohexane-1,6-diyliminocarbonyl]-poly(oxyethyleneoxyethyleneoxycarbonyliminohexane-1,6-diyliminocarbonyl)} | P906763 | C4H8O | Thermal property | Glass transition temperature | -20 | 0 | C
Copolymer | poly(oligo{[(dimethyl)silanediyl]buta-1,3-diyne-1,4-diyl}-[(dimethyl)silanediyl]imino) | P906764 | C2H7NSi | Thermal property | Glass transition temperature | -47.4 | 0 | C
Copolymer | poly(oligo{[(dimethyl)silanediyl]buta-1,3-diyne-1,4-diyl}-[(dimethyl)silanediyl]imino) | P906764 | C2H7NSi | Thermal property | Thermal decomposition temperature | 215 | 0 | C
Copolymer | poly(oligo{[methyl(phenyl)silanediyl]buta-1,3-diyne-1,4-diyl}-[methyl(phenyl)silanediyl]imino) | P906765 | C7H9NSi | Thermal property | Glass transition temperature | -44.3 | 0 | C
Copolymer | poly(oligo{[methyl(phenyl)silanediyl]buta-1,3-diyne-1,4-diyl}-[methyl(phenyl)silanediyl]imino) | P906765 | C7H9NSi | Thermal property | Thermal decomposition temperature | 203 | 0 | C
Copolymer | poly(oligo{[(diphenyl)silanediyl]buta-1,3-diyne-1,4-diyl}-[(diphenyl)silanediyl]imino) | P906766 | C12H11NSi | Thermal property | Glass transition temperature | -41.7 | 0 | C
Copolymer | poly(oligo{[(diphenyl)silanediyl]buta-1,3-diyne-1,4-diyl}-[(diphenyl)silanediyl]imino) | P906766 | C12H11NSi | Thermal property | Thermal decomposition temperature | 459 | 0 | C
Copolymer | poly[poly(imino-1,3-phenyleneureylene-1,4-phenylenemethylene-1,4-phenyleneiminocarbonyl)-poly(iminohexane-1,6-diylureylene-1,4-phenylenemethylene-1,4-phenyleneiminocarbonyl)] | P906767 | C21H18N4O2 | Thermal property | Glass transition temperature | 120 | 60.21429 | C
Copolymer | poly[poly(imino-1,3-phenyleneureylene-1,4-phenylenemethylene-1,4-phenyleneiminocarbonyl)-poly(iminohexane-1,6-diylureylene-1,4-phenylenemethylene-1,4-phenyleneiminocarbonyl)] | P906767 | C21H18N4O2 | Thermal property | Thermal decomposition temperature | 256 | 11.64286 | C
Copolymer | poly[poly(imino-1,3-phenyleneureylene-1,4-phenylenemethylene-1,4-phenyleneiminocarbonyl)-poly(iminohexane-1,6-diylureylene-1,4-phenylenemethylene-1,4-phenyleneiminocarbonyl)] | P906767 | C21H18N4O2 | Dilute solution property | Intrinsic viscosity eta | 0.63 | 0.06504 | dl/g
Copolymer | poly[poly(imino-1,3-phenyleneureylene-1,4-phenylenemethylene-1,4-phenyleneiminocarbonyl)-poly(iminohexane-1,6-diylureylene-1,4-phenylenemethylene-1,4-phenyleneiminocarbonyl)] | P906767 | C21H18N4O2 | Tensile property | Elongation at break | 8.7 | 8.850667 | %
Copolymer | poly[poly(imino-1,3-phenyleneureylene-1,4-phenylenemethylene-1,4-phenyleneiminocarbonyl)-poly(iminohexane-1,6-diylureylene-1,4-phenylenemethylene-1,4-phenyleneiminocarbonyl)] | P906767 | C21H18N4O2 | Tensile property | Fiber tensile elongation at break | 10 | 518.0667 | %
Copolymer | poly[poly(imino-1,3-phenyleneureylene-1,4-phenylenemethylene-1,4-phenyleneiminocarbonyl)-poly(iminohexane-1,6-diylureylene-1,4-phenylenemethylene-1,4-phenyleneiminocarbonyl)] | P906767 | C21H18N4O2 | Tensile property | Tensile modulus | 0.397 | 0.1291715 | GPa
Copolymer | poly[poly(imino-1,3-phenyleneureylene-1,4-phenylenemethylene-1,4-phenyleneiminocarbonyl)-poly(iminohexane-1,6-diylureylene-1,4-phenylenemethylene-1,4-phenyleneiminocarbonyl)] | P906767 | C21H18N4O2 | Tensile property | Tensile stress strength at break | 0.031 | 0.0001114907 | GPa
Copolymer | poly(1-methyl-1-{(1-methylethane-1,1,2-triyl-1-carbonyl)imino(2-methylethylene)-poly[oxy(2-methylethylene)]-imino(1-cyano-1-methyl-4-oxobutane-4,1-diyl)diazene-2,1-diyl(4-cyano-4-methyl-1-oxobutane-4,1-diyl)imino-poly[(1-methylethylene)oxy]-(1-methylethylene)iminocarbonyl}ethylene) | P906768 | C4H6O2 | Physicochemical property | Cohesive energy density | 85.9 | 46.41333 | cal/cm3
Copolymer | poly(1-methyl-1-{(1-methylethane-1,1,2-triyl-1-carbonyl)imino(2-methylethylene)-poly[oxy(2-methylethylene)]-imino(1-cyano-1-methyl-4-oxobutane-4,1-diyl)diazene-2,1-diyl(4-cyano-4-methyl-1-oxobutane-4,1-diyl)imino-poly[(1-methylethylene)oxy]-(1-methylethylene)iminocarbonyl}ethylene) | P906768 | C4H6O2 | Physicochemical property | Solubility parameter | 18.95 | 0.5633333 | (J/cm3)1/2
Copolymer | poly{[3-amino-4-hydroxy-6-(hydroxymethyl)tetrahydro-2H-pyran-2,5-diyl]oxy/[4-hydroxy-6-(hydroxymethyl)-3-{[5-(hydroxymethyl)-4-(poly{oxy[3-amino-4-hydroxy-6-(hydroxymethyl)tetrahydro-2H-pyran-5,2-diyl]}oxy)tetrahydrofuran-2-yl]methylamino}tetrahydro-2H-pyran-2,5-diyl]oxy} | P906770 | C12H21NO7 | Tensile property | Elongation at break | 138 | 848.6014 | %
Copolymer | poly{[3-amino-4-hydroxy-6-(hydroxymethyl)tetrahydro-2H-pyran-2,5-diyl]oxy/[4-hydroxy-6-(hydroxymethyl)-3-{[5-(hydroxymethyl)-4-(poly{oxy[3-amino-4-hydroxy-6-(hydroxymethyl)tetrahydro-2H-pyran-5,2-diyl]}oxy)tetrahydrofuran-2-yl]methylamino}tetrahydro-2H-pyran-2,5-diyl]oxy} | P906770 | C12H21NO7 | Tensile property | Tensile modulus | 0.0054 | 8.425362e-07 | GPa
Copolymer | poly{[3-amino-4-hydroxy-6-(hydroxymethyl)tetrahydro-2H-pyran-2,5-diyl]oxy/[4-hydroxy-6-(hydroxymethyl)-3-{[5-(hydroxymethyl)-4-(poly{oxy[3-amino-4-hydroxy-6-(hydroxymethyl)tetrahydro-2H-pyran-5,2-diyl]}oxy)tetrahydrofuran-2-yl]methylamino}tetrahydro-2H-pyran-2,5-diyl]oxy} | P906770 | C12H21NO7 | Tensile property | Tensile stress strength at break | 0.00685 | 1.569275e-06 | GPa
Copolymer | poly{1-[(ethane-1,1,2-triyl-1-carbonyl)oxyundecane-11,1-diyloxy-4,1-phenyleneoxycarbonylbiphenyl-4',4-diyloxyundecane-11,1-diyloxycarbonyl]ethylene/1-(11-{4'-[4-(1-methylheptyloxy)-3-nitrobenzoyloxy]biphenyl-4-yloxy}undecyloxycarbonyl)ethylene} | P906772 | C41H53NO8 | Electric property | Dielectric constant ac | 2.73 | 0
Copolymer | poly{1-[(ethane-1,1,2-triyl-1-carbonyl)oxyundecane-11,1-diyloxy-4,1-phenyleneoxycarbonylbiphenyl-4',4-diyloxyundecane-11,1-diyloxycarbonyl]ethylene/1-(11-{4'-[4-(1-methylheptyloxy)-3-nitrobenzoyloxy]biphenyl-4-yloxy}undecyloxycarbonyl)ethylene} | P906772 | C41H53NO8 | Electric property | Dielectric loss factor | 0.007 | 0
Copolymer | poly[(5-ethyl-1,3-dioxane-2,5-diyl)methylene-poly(oxyethylene)-oxy(2,2-dimethylethylene)] | P906775 | C7H12O2 | Thermal property | Crystallization temperature | -18.1 | 498.4187 | C
Copolymer | poly[(5-ethyl-1,3-dioxane-2,5-diyl)methylene-poly(oxyethylene)-oxy(2,2-dimethylethylene)] | P906775 | C7H12O2 | Thermal property | Glass transition temperature | -58.7 | 0 | C
Copolymer | poly[(5-ethyl-1,3-dioxane-2,5-diyl)methylene-poly(oxyethylene)-oxy(2,2-dimethylethylene)] | P906775 | C7H12O2 | Thermal property | Melting temperature | 32.6 | 207.896 | C
Copolymer | poly(poly{poly(oxyethylene)-oxy(2,2-difluoroethylene)-poly[oxy(difluoromethylene)/oxy(1,1,2,2-tetrafluoroethylene)]-oxy(1,1-difluoroethylene)oxy-poly(ethyleneoxy)-carbonyliminohexane-1,6-diyliminocarbonyl}-poly{oxy[2-(allyloxymethyl)-2-ethylpropane-1,3-diyl]oxycarbonyliminohexane-1,6-diyliminocarbonyl/oxybutane-1,4-diyloxycarbonyliminohexane-1,6-diyliminocarbonyl}) | P906776 | CF2O | Thermal property | Glass transition temperature | -86 | 1045.333 | C
Copolymer | poly(poly{poly(oxyethylene)-oxy(2,2-difluoroethylene)-poly[oxy(difluoromethylene)/oxy(1,1,2,2-tetrafluoroethylene)]-oxy(1,1-difluoroethylene)oxy-poly(ethyleneoxy)-carbonyliminohexane-1,6-diyliminocarbonyl}-poly{oxy[2-(allyloxymethyl)-2-ethylpropane-1,3-diyl]oxycarbonyliminohexane-1,6-diyliminocarbonyl/oxybutane-1,4-diyloxycarbonyliminohexane-1,6-diyliminocarbonyl}) | P906776 | CF2O | Thermal property | Melting temperature | 85 | 833.3333 | C
Copolymer | poly(poly{poly(oxyethylene)-oxy(2,2-difluoroethylene)-poly[oxy(difluoromethylene)/oxy(1,1,2,2-tetrafluoroethylene)]-oxy(1,1-difluoroethylene)oxy-poly(ethyleneoxy)-carbonyliminocyclohexane-1,4-diylmethylenecyclohexane-1,4-diyliminocarbonyl}-poly{oxy[2-(allyloxymethyl)-2-ethylpropane-1,3-diyl]oxycarbonyliminocyclohexane-1,4-diylmethylenecyclohexane-1,4-diyliminocarbonyl/oxybutane-1,4-diyloxycarbonyliminocyclohexane-1,4-diylmethylenecyclohexane-1,4-diyliminocarbonyl}) | P906777 | CF2O | Thermal property | Glass transition temperature | -55 | 4641.333 | C
Copolymer | poly(poly{poly(oxyethylene)-oxy(2,2-difluoroethylene)-poly[oxy(difluoromethylene)/oxy(1,1,2,2-tetrafluoroethylene)]-oxy(1,1-difluoroethylene)oxy-poly(ethyleneoxy)-carbonyliminocyclohexane-1,4-diylmethylenecyclohexane-1,4-diyliminocarbonyl}-poly{oxy[2-(allyloxymethyl)-2-ethylpropane-1,3-diyl]oxycarbonyliminocyclohexane-1,4-diylmethylenecyclohexane-1,4-diyliminocarbonyl/oxybutane-1,4-diyloxycarbonyliminocyclohexane-1,4-diylmethylenecyclohexane-1,4-diyliminocarbonyl}) | P906777 | CF2O | Thermal property | Melting temperature | 67 | 0 | C
Copolymer | poly(poly[poly(oxyethylene)-oxy(2,2-difluoroethylene)-poly[oxy(difluoromethylene)/oxy(1,1,2,2-tetrafluoroethylene)]-oxy(1,1-difluoroethylene)oxy-poly(ethyleneoxy)-carbonylimino(3,5,5-trimethylcyclohexane-1,3-diyl)methyleneiminocarbonyl]-poly{oxy[2-(allyloxymethyl)-2-ethylpropane-1,3-diyl]oxycarbonylimino(3,5,5-trimethylcyclohexane-1,3-diyl)methyleneiminocarbonyl/oxy(1-methylethylene)oxycarbonylimino(3,5,5-trimethylcyclohexane-1,3-diyl)methyleneiminocarbonyl}) | P906778 | CF2O | Thermal property | Glass transition temperature | -113 | 0 | C
Copolymer | poly{poly[oxy(2,2-difluoroethylene)-poly[oxy(difluoromethylene)/oxy(1,1,2,2-tetrafluoroethylene)]-oxy(1,1-difluoroethylene)oxycarbonylimino(3,5,5-trimethylcyclohexane-1,3-diyl)methyleneiminocarbonyl]-poly[oxy(1-methylethylene)oxycarbonylimino(3,5,5-trimethylcyclohexane-1,3-diyl)methyleneiminocarbonyl]} | P906780 | CF2O | Thermal property | Glass transition temperature | -52.25 | 3800.402 | C
Copolymer | poly{poly[oxy-1,4-phenylene(dimethylmethylene)-1,4-phenyleneoxy-1,4-phenylenesulfonyl-1,4-phenylene/oxy-1,1':4',1''-terphenyl-4,4''-diyloxy-1,4-phenylenesulfonyl-1,4-phenylene]-oxy-1,4-phenylene(dimethylmethylene)-1,4-phenyleneoxy-oligo{[(dimethyl)silanediyl]oxy}-[(dimethyl)silanediyl]} | P906781 | C2H6Si | Thermal property | Glass transition temperature | 143 | 23089.67 | C
Copolymer | poly{poly[oxy-1,4-phenylene(dimethylmethylene)-1,4-phenyleneoxy-1,4-phenylenesulfonyl-1,4-phenylene/oxy-1,1':4',1''-terphenyl-4,4''-diyloxy-1,4-phenylenesulfonyl-1,4-phenylene]-oxy-1,4-phenylene(dimethylmethylene)-1,4-phenyleneoxy-oligo{[(dimethyl)silanediyl]oxy}-[(dimethyl)silanediyl]} | P906781 | C2H6Si | Thermal property | Thermal decomposition temperature | 399.5 | 1465.429 | C
Copolymer | poly{poly[oxy-1,4-phenylene(dimethylmethylene)-1,4-phenyleneoxy-1,4-phenylenesulfonyl-1,4-phenylene/oxy-1,1':4',1''-terphenyl-4,4''-diyloxy-1,4-phenylenesulfonyl-1,4-phenylene]-oxy-1,4-phenylene(dimethylmethylene)-1,4-phenyleneoxy-oligo{[(dimethyl)silanediyl]oxy}-[(dimethyl)silanediyl]} | P906781 | C2H6Si | Thermal property | Thermal decomposition weight loss | 5 | 0 | %
Copolymer | poly{poly[oxy-1,4-phenylene(dimethylmethylene)-1,4-phenyleneoxy-1,4-phenylenesulfonyl-1,4-phenylene/oxy-1,1':4',1''-terphenyl-4,4''-diyloxy-1,4-phenylenesulfonyl-1,4-phenylene]-oxy-1,4-phenylene(dimethylmethylene)-1,4-phenyleneoxy-oligo{[(dimethyl)silanediyl]oxy}-[(dimethyl)silanediyl]} | P906781 | C2H6Si | Dilute solution property | Intrinsic viscosity eta | 0.2265 | 0.0119025 | dl/g
Copolymer | poly{poly[oxy-1,4-phenylene(dimethylmethylene)-1,4-phenyleneoxy-1,4-phenylenesulfonyl-1,4-phenylene/oxy-1,1':4',1''-terphenyl-4,4''-diyloxy-1,4-phenylenesulfonyl-1,4-phenylene]-oxy-1,4-phenylene(dimethylmethylene)-1,4-phenyleneoxy-oligo{[(dimethyl)silanediyl]oxy}-[(dimethyl)silanediyl]} | P906781 | C2H6Si | Tensile property | Elongation at break | 92.5 | 5976.786 | %
Copolymer | poly{poly[oxy-1,4-phenylene(dimethylmethylene)-1,4-phenyleneoxy-1,4-phenylenesulfonyl-1,4-phenylene/oxy-1,1':4',1''-terphenyl-4,4''-diyloxy-1,4-phenylenesulfonyl-1,4-phenylene]-oxy-1,4-phenylene(dimethylmethylene)-1,4-phenyleneoxy-oligo{[(dimethyl)silanediyl]oxy}-[(dimethyl)silanediyl]} | P906781 | C2H6Si | Tensile property | Tensile modulus | 0.32 | 0.4926888 | GPa
Copolymer | poly{poly[oxy-1,4-phenylene(dimethylmethylene)-1,4-phenyleneoxy-1,4-phenylenesulfonyl-1,4-phenylene/oxy-1,1':4',1''-terphenyl-4,4''-diyloxy-1,4-phenylenesulfonyl-1,4-phenylene]-oxy-1,4-phenylene(dimethylmethylene)-1,4-phenyleneoxy-oligo{[(dimethyl)silanediyl]oxy}-[(dimethyl)silanediyl]} | P906781 | C2H6Si | Tensile property | Tensile stress strength at break | 0.0135 | 0.0005271429 | GPa
Copolymer | poly{poly[oxy-1,4-phenylene(dimethylmethylene)-1,4-phenyleneoxy-1,4-phenylenesulfonyl-1,4-phenylene/oxy-1,1':4',1''-terphenyl-4,4''-diyloxy-1,4-phenylenesulfonyl-1,4-phenylene]-oxy-1,4-phenylene(dimethylmethylene)-1,4-phenyleneoxy-oligo{[(dimethyl)silanediyl]oxy}-[(dimethyl)silanediyl]} | P906781 | C2H6Si | Tensile property | Tensile stress strength at yield | 0.017 | 0.0006228571 | GPa
Copolymer | poly{poly[oxy-1,4-phenylene(dimethylmethylene)-1,4-phenyleneoxy-1,4-phenylenesulfonyl-1,4-phenylene]-oxy-1,4-phenylene(dimethylmethylene)-1,4-phenyleneoxy-oligo{[(dimethyl)silanediyl]oxy}-[(dimethyl)silanediyl]} | P906782 | C2H6Si | Dilute solution property | Intrinsic viscosity eta | 0.221 | 0.009861333 | dl/g
Copolymer | poly{poly[oxy-1,4-phenylene(dimethylmethylene)-1,4-phenyleneoxy-1,4-phenylenesulfonyl-1,4-phenylene]-oxy-1,4-phenylene(dimethylmethylene)-1,4-phenyleneoxy-oligo{[(dimethyl)silanediyl]oxy}-[(dimethyl)silanediyl]} | P906782 | C2H6Si | Tensile property | Elongation at break | 319 | 128961.3 | %
Copolymer | poly{poly[oxy-1,4-phenylene(dimethylmethylene)-1,4-phenyleneoxy-1,4-phenylenesulfonyl-1,4-phenylene]-oxy-1,4-phenylene(dimethylmethylene)-1,4-phenyleneoxy-oligo{[(dimethyl)silanediyl]oxy}-[(dimethyl)silanediyl]} | P906782 | C2H6Si | Tensile property | Tensile modulus | 0.299 | 0.112908 | GPa
Copolymer | poly{poly[oxy-1,4-phenylene(dimethylmethylene)-1,4-phenyleneoxy-1,4-phenylenesulfonyl-1,4-phenylene]-oxy-1,4-phenylene(dimethylmethylene)-1,4-phenyleneoxy-oligo{[(dimethyl)silanediyl]oxy}-[(dimethyl)silanediyl]} | P906782 | C2H6Si | Tensile property | Tensile stress strength at break | 0.012 | 5.333333e-06 | GPa
Copolymer | poly{poly[oxy-1,4-phenylene(dimethylmethylene)-1,4-phenyleneoxy-1,4-phenylenesulfonyl-1,4-phenylene]-oxy-1,4-phenylene(dimethylmethylene)-1,4-phenyleneoxy-oligo{[(dimethyl)silanediyl]oxy}-[(dimethyl)silanediyl]} | P906782 | C2H6Si | Tensile property | Tensile stress strength at yield | 0.016 | 5.333333e-06 | GPa
Copolymer | poly{[(dimethyl)silanediyl]oxy}-[(dimethyl)silanediyl]propane-1,3-diyloxyethyleneoxy(2,2-dimethyl-1-oxoethylene)-poly[2-(3,3,4,4,5,5,6,6,7,7,8,8,9,9,10,10,10-heptadecafluorodecyloxycarbonyl)ethylene] | P906783 | C2H6OSi | Thermal property | Crystallization temperature | -79 | 67.64286 | C
Copolymer | poly{[(dimethyl)silanediyl]oxy}-[(dimethyl)silanediyl]propane-1,3-diyloxyethyleneoxy(2,2-dimethyl-1-oxoethylene)-poly[2-(3,3,4,4,5,5,6,6,7,7,8,8,9,9,10,10,10-heptadecafluorodecyloxycarbonyl)ethylene] | P906783 | C2H6OSi | Thermal property | Glass transition temperature | -125 | 3.340659 | C
Copolymer | poly{[(dimethyl)silanediyl]oxy}-[(dimethyl)silanediyl]propane-1,3-diyloxyethyleneoxy(2,2-dimethyl-1-oxoethylene)-poly[2-(3,3,4,4,5,5,6,6,7,7,8,8,9,9,10,10,10-heptadecafluorodecyloxycarbonyl)ethylene] | P906783 | C2H6OSi | Thermal property | Lc phase transition temperature | 65 | 40.43956 | C
Copolymer | poly{[(dimethyl)silanediyl]oxy}-[(dimethyl)silanediyl]propane-1,3-diyloxyethyleneoxy(2,2-dimethyl-1-oxoethylene)-poly[2-(3,3,4,4,5,5,6,6,7,7,8,8,9,9,10,10,10-heptadecafluorodecyloxycarbonyl)ethylene] | P906783 | C2H6OSi | Thermal property | Melting temperature | -45 | 14.72527 | C
Copolymer | poly{poly[poly(oxyethylene)-oxydecanedioyl]-oxybutane-1,4-diyloxydecanedioyl} | P906784 | C2H4O | Thermal property | Glass transition temperature | -70 | 0 | C
Copolymer | poly{poly[poly(oxyethylene)-oxydecanedioyl]-oxybutane-1,4-diyloxydecanedioyl} | P906784 | C2H4O | Thermal property | Melting temperature | 51 | 0 | C
Copolymer | poly{poly[poly(oxyethylene)-oxydecanedioyl]-oxybutane-1,4-diyloxydecanedioyl} | P906784 | C2H4O | Compression characteristics | Compressive modulus | 0.0121 | 0 | GPa
Copolymer | poly{poly[poly(oxyethylene)-oxydecanedioyl]-oxybutane-1,4-diyloxydecanedioyl} | P906784 | C2H4O | Compression characteristics | Compressive stress strength at yield | 0.0008 | 0 | GPa
Copolymer | poly{poly[poly(oxyethylene)-oxydecanedioyl]-poly[oxy(6-oxohexane-1,6-diyl)]-oxyethyleneoxyethyleneoxy-poly[(1-oxohexane-1,6-diyl)oxy]decanedioyl} | P906785 | C2H4O | Thermal property | Glass transition temperature | -60.5 | 14.06061 | C
Copolymer | poly{poly[poly(oxyethylene)-oxydecanedioyl]-poly[oxy(6-oxohexane-1,6-diyl)]-oxyethyleneoxyethyleneoxy-poly[(1-oxohexane-1,6-diyl)oxy]decanedioyl} | P906785 | C2H4O | Thermal property | Heat of fusion | 0.0139 | 1.780444e-06 | kcal/g
Copolymer | poly{poly[poly(oxyethylene)-oxydecanedioyl]-poly[oxy(6-oxohexane-1,6-diyl)]-oxyethyleneoxyethyleneoxy-poly[(1-oxohexane-1,6-diyl)oxy]decanedioyl} | P906785 | C2H4O | Thermal property | Melting temperature | 47.05 | 21.76319 | C
Copolymer | poly{poly[poly(oxyethylene)-oxydecanedioyl]-poly[oxy(6-oxohexane-1,6-diyl)]-oxyethyleneoxyethyleneoxy-poly[(1-oxohexane-1,6-diyl)oxy]decanedioyl} | P906785 | C2H4O | Physicochemical property | Water absorption | 4.6 | 43.22844 | wt%
Copolymer | poly{poly[poly(oxyethylene)-oxydecanedioyl]-poly[oxy(6-oxohexane-1,6-diyl)]-oxyethyleneoxyethyleneoxy-poly[(1-oxohexane-1,6-diyl)oxy]decanedioyl} | P906785 | C2H4O | Compression characteristics | Compressive modulus | 0.002 | 4.8e-07 | GPa
Copolymer | poly{poly[poly(oxyethylene)-oxydecanedioyl]-poly[oxy(6-oxohexane-1,6-diyl)]-oxyethyleneoxyethyleneoxy-poly[(1-oxohexane-1,6-diyl)oxy]decanedioyl} | P906785 | C2H4O | Compression characteristics | Compressive stress strength at yield | 0.0002 | 1.333333e-08 | GPa
Copolymer | poly{poly[oxy(6-oxohexane-1,6-diyl)]-oxyethyleneoxyethyleneoxy-poly[(1-oxohexane-1,6-diyl)oxy]-carbonylimino(2-methyl-1,3-phenylene)iminocarbonyl/poly[oxy(6-oxohexane-1,6-diyl)]-oxyethyleneoxyethyleneoxy-poly[(1-oxohexane-1,6-diyl)oxy]-carbonylimino(4-methyl-1,3-phenylene)iminocarbonyl} | P906786 | C9H8N2O2 | Thermal property | Crystallization temperature | -7.4 | 0 | C
Copolymer | poly{poly[oxy(6-oxohexane-1,6-diyl)]-oxyethyleneoxyethyleneoxy-poly[(1-oxohexane-1,6-diyl)oxy]-carbonylimino(2-methyl-1,3-phenylene)iminocarbonyl/poly[oxy(6-oxohexane-1,6-diyl)]-oxyethyleneoxyethyleneoxy-poly[(1-oxohexane-1,6-diyl)oxy]-carbonylimino(4-methyl-1,3-phenylene)iminocarbonyl} | P906786 | C9H8N2O2 | Thermal property | Glass transition temperature | -46.9 | 105.6133 | C
Copolymer | poly{poly[oxy(6-oxohexane-1,6-diyl)]-oxyethyleneoxyethyleneoxy-poly[(1-oxohexane-1,6-diyl)oxy]-carbonylimino(2-methyl-1,3-phenylene)iminocarbonyl/poly[oxy(6-oxohexane-1,6-diyl)]-oxyethyleneoxyethyleneoxy-poly[(1-oxohexane-1,6-diyl)oxy]-carbonylimino(4-methyl-1,3-phenylene)iminocarbonyl} | P906786 | C9H8N2O2 | Thermal property | Heat of fusion | 0.013 | 0 | kcal/g
Copolymer | poly{poly[oxy(6-oxohexane-1,6-diyl)]-oxyethyleneoxyethyleneoxy-poly[(1-oxohexane-1,6-diyl)oxy]-carbonylimino(2-methyl-1,3-phenylene)iminocarbonyl/poly[oxy(6-oxohexane-1,6-diyl)]-oxyethyleneoxyethyleneoxy-poly[(1-oxohexane-1,6-diyl)oxy]-carbonylimino(4-methyl-1,3-phenylene)iminocarbonyl} | P906786 | C9H8N2O2 | Thermal property | Thermal decomposition temperature | 362 | 0 | C
Copolymer | poly{poly[oxy(6-oxohexane-1,6-diyl)]-oxyethyleneoxyethyleneoxy-poly[(1-oxohexane-1,6-diyl)oxy]-carbonylimino(2-methyl-1,3-phenylene)iminocarbonyl/poly[oxy(6-oxohexane-1,6-diyl)]-oxyethyleneoxyethyleneoxy-poly[(1-oxohexane-1,6-diyl)oxy]-carbonylimino(4-methyl-1,3-phenylene)iminocarbonyl} | P906786 | C9H8N2O2 | Tensile property | Elongation at break | 7.2 | 0 | %
Copolymer | poly{poly[oxy(6-oxohexane-1,6-diyl)]-oxyethyleneoxyethyleneoxy-poly[(1-oxohexane-1,6-diyl)oxy]-carbonylimino(2-methyl-1,3-phenylene)iminocarbonyl/poly[oxy(6-oxohexane-1,6-diyl)]-oxyethyleneoxyethyleneoxy-poly[(1-oxohexane-1,6-diyl)oxy]-carbonylimino(4-methyl-1,3-phenylene)iminocarbonyl} | P906786 | C9H8N2O2 | Tensile property | Tensile stress strength at break | 0.008 | 0 | GPa
Copolymer | poly{poly[poly(oxyethylene)-oxydecanedioyl]-oxy(2-carboxy-2-methylpropane-1,3-diyl)oxydecanedioyl} | P906787 | C2H4O | Thermal property | Glass transition temperature | -53 | 0 | C
Copolymer | poly{poly[poly(oxyethylene)-oxydecanedioyl]-oxy(2-carboxy-2-methylpropane-1,3-diyl)oxydecanedioyl} | P906787 | C2H4O | Thermal property | Melting temperature | 44 | 0 | C
Copolymer | poly{poly[poly(oxyethylene)-oxydecanedioyl]-oxy(2-carboxy-2-methylpropane-1,3-diyl)oxydecanedioyl} | P906787 | C2H4O | Compression characteristics | Compressive modulus | 0.0018 | 0 | GPa
Copolymer | poly{poly[poly(oxyethylene)-oxydecanedioyl]-oxy(2-carboxy-2-methylpropane-1,3-diyl)oxydecanedioyl} | P906787 | C2H4O | Compression characteristics | Compressive stress strength at yield | 0.0002 | 0 | GPa
Copolymer | poly[(dimethylsilanediyl)oxy(dimethylsilanediyl)-oligo(ethyleneoxy)] | P906788 | C2H4O | Thermal property | Glass transition temperature | -92.15 | 14.08333 | C
Copolymer | poly{[dimethylsilanediyl]-oligo(ethyleneoxy)} | P906789 | C2H6Si | Thermal property | Glass transition temperature | -73.45 | 36.67273 | C
Copolymer | poly{[dimethylsilanediyl]-oligo(ethyleneoxy)} | P906789 | C2H6Si | Thermal property | Melting temperature | -6.4 | 441.8667 | C
Copolymer | poly{1-(methoxycarbonyl)-1-methylethylene/1-methyl-1-[14-(omega-acetyl-poly{oxy[3,4-diacetoxy-6-(acetoxymethyl)tetrahydro-2H-pyran-5,2-diyl]}carbamoyl)tetradecyloxycarbonyl]ethylene} | P906794 | HN | Thermal property | Glass transition temperature | 106.4 | 0 | C
Copolymer | poly{1-(methoxycarbonyl)-1-methylethylene/1-methyl-1-[14-(omega-hydro-poly{oxy[3,4-dihydroxy-6-(hydroxymethyl)tetrahydro-2H-pyran-5,2-diyl]}carbamoyl)tetradecyloxycarbonyl]ethylene} | P906795 | HN | Thermal property | Glass transition temperature | 124.5 | 0 | C
Copolymer | poly[1-{4-[(sodiooxy)sulfonyl]phenyl}ethylene]-poly[1-(methoxycarbonyl)-1-methylethylene] | P906798 | C8H7NaO3S | Thermal property | Thermal decomposition temperature | 455.5 | 1683.643 | C
Copolymer | poly[1-{4-[(sodiooxy)sulfonyl]phenyl}ethylene]-poly[1-(methoxycarbonyl)-1-methylethylene] | P906798 | C8H7NaO3S | Thermal property | Thermal decomposition weight loss | 20 | 0 | %
Copolymer | poly{1-[omega-methoxyoligo(ethyleneoxy)carbonyl]-1-methylethylene/1-(2-pyridyl)ethylene} | P906799 | C4H6O2 | Thermal property | Glass transition temperature | 98.68 | 394.6005 | C
Copolymer | poly{1-[omega-methoxyoligo(ethyleneoxy)carbonyl]-1-methylethylene/1-(2-pyridyl)ethylene} | P906799 | C4H6O2 | Thermal property | Heat of fusion | 0.01806 | 7.510705e-05 | kcal/g
Copolymer | poly{1-[omega-methoxyoligo(ethyleneoxy)carbonyl]-1-methylethylene/1-(2-pyridyl)ethylene} | P906799 | C4H6O2 | Thermal property | Melting temperature | 30.48 | 8.205404 | C
Copolymer | poly(oxyethylene)-poly[1-(methoxycarbonyl)ethylene] | P906800 | C4H6O2 | Thermal property | Heat of fusion | 0.018 | 8.434909e-05 | kcal/g
Copolymer | poly(oxyethylene)-poly[1-(methoxycarbonyl)ethylene] | P906800 | C4H6O2 | Thermal property | Melting temperature | 52.3 | 29.09333 | C
Copolymer | poly[1,3-dioxoisoindoline-2,5-diylbis(trifluoromethyl)methylene-1,3-dioxoisoindoline-5,2-diyl-5-carboxy-1,3-phenylene/1,3-dioxoisoindoline-2,5-diylbis(trifluoromethyl)methylene-1,3-dioxoisoindoline-5,2-diyl-1,4-phenyleneoxy-1,4-phenylene] | P906801 | C26H10F6N2O6 | Physical property | Density | 1.4939 | 0 | g/cm3
Copolymer | poly[1,3-dioxoisoindoline-2,5-diylbis(trifluoromethyl)methylene-1,3-dioxoisoindoline-5,2-diyl-5-carboxy-1,3-phenylene/1,3-dioxoisoindoline-2,5-diylbis(trifluoromethyl)methylene-1,3-dioxoisoindoline-5,2-diyl-1,4-phenyleneoxy-1,4-phenylene] | P906801 | C26H10F6N2O6 | Physical property | Specific volume | 0.66939 | 0 | cm3/g
Copolymer | poly[1,3-dioxoisoindoline-2,5-diylbis(trifluoromethyl)methylene-1,3-dioxoisoindoline-5,2-diyl-5-carboxy-1,3-phenylene/1,3-dioxoisoindoline-2,5-diylbis(trifluoromethyl)methylene-1,3-dioxoisoindoline-5,2-diyl-1,4-phenyleneoxy-1,4-phenylene] | P906801 | C26H10F6N2O6 | Thermal property | Glass transition temperature | 335 | 0 | C
Copolymer | poly[1,3-dioxoisoindoline-2,5-diylbis(trifluoromethyl)methylene-1,3-dioxoisoindoline-5,2-diyl-5-carboxy-1,3-phenylene/1,3-dioxoisoindoline-2,5-diylbis(trifluoromethyl)methylene-1,3-dioxoisoindoline-5,2-diyl-1,4-phenyleneoxy-1,4-phenylene] | P906801 | C26H10F6N2O6 | Thermal property | Thermal decomposition temperature | 512 | 0 | C
Copolymer | poly[1,3-dioxoisoindoline-2,5-diylbis(trifluoromethyl)methylene-1,3-dioxoisoindoline-5,2-diyl-5-carboxy-1,3-phenylene/1,3-dioxoisoindoline-2,5-diylbis(trifluoromethyl)methylene-1,3-dioxoisoindoline-5,2-diyl-1,4-phenyleneoxy-1,4-phenylene] | P906801 | C26H10F6N2O6 | Thermal property | Thermal decomposition weight loss | 10 | 0 | %
Copolymer | poly[1,3-dioxoisoindoline-2,5-diylbis(trifluoromethyl)methylene-1,3-dioxoisoindoline-5,2-diyl-5-carboxy-1,3-phenylene/1,3-dioxoisoindoline-2,5-diylbis(trifluoromethyl)methylene-1,3-dioxoisoindoline-5,2-diyl-1,4-phenyleneoxy-1,4-phenylene] | P906801 | C26H10F6N2O6 | Physicochemical property | Gas diffusion coefficient d | 3.3e-09 | 1.959429e-17 | cm2/s
Copolymer | poly[1,3-dioxoisoindoline-2,5-diylbis(trifluoromethyl)methylene-1,3-dioxoisoindoline-5,2-diyl-5-[(adamantan-1-ylmethoxy)carbonyl]-1,3-phenylene/1,3-dioxoisoindoline-2,5-diylbis(trifluoromethyl)methylene-1,3-dioxoisoindoline-5,2-diyl-1,4-phenyleneoxy-1,4-phenylene] | P906802 | C37H26F6N2O6 | Physical property | Density | 1.3844 | 0 | g/cm3
Copolymer | poly[1,3-dioxoisoindoline-2,5-diylbis(trifluoromethyl)methylene-1,3-dioxoisoindoline-5,2-diyl-5-[(adamantan-1-ylmethoxy)carbonyl]-1,3-phenylene/1,3-dioxoisoindoline-2,5-diylbis(trifluoromethyl)methylene-1,3-dioxoisoindoline-5,2-diyl-1,4-phenyleneoxy-1,4-phenylene] | P906802 | C37H26F6N2O6 | Physical property | Specific volume | 0.72233 | 0 | cm3/g
Copolymer | poly[1,3-dioxoisoindoline-2,5-diylbis(trifluoromethyl)methylene-1,3-dioxoisoindoline-5,2-diyl-5-[(adamantan-1-ylmethoxy)carbonyl]-1,3-phenylene/1,3-dioxoisoindoline-2,5-diylbis(trifluoromethyl)methylene-1,3-dioxoisoindoline-5,2-diyl-1,4-phenyleneoxy-1,4-phenylene] | P906802 | C37H26F6N2O6 | Thermal property | Glass transition temperature | 268 | 0 | C
Copolymer | poly[1,3-dioxoisoindoline-2,5-diylbis(trifluoromethyl)methylene-1,3-dioxoisoindoline-5,2-diyl-5-[(adamantan-1-ylmethoxy)carbonyl]-1,3-phenylene/1,3-dioxoisoindoline-2,5-diylbis(trifluoromethyl)methylene-1,3-dioxoisoindoline-5,2-diyl-1,4-phenyleneoxy-1,4-phenylene] | P906802 | C37H26F6N2O6 | Thermal property | Thermal decomposition temperature | 434 | 0 | C
Copolymer | poly[1,3-dioxoisoindoline-2,5-diylbis(trifluoromethyl)methylene-1,3-dioxoisoindoline-5,2-diyl-5-[(adamantan-1-ylmethoxy)carbonyl]-1,3-phenylene/1,3-dioxoisoindoline-2,5-diylbis(trifluoromethyl)methylene-1,3-dioxoisoindoline-5,2-diyl-1,4-phenyleneoxy-1,4-phenylene] | P906802 | C37H26F6N2O6 | Thermal property | Thermal decomposition weight loss | 10 | 0 | %
Copolymer | poly[1,3-dioxoisoindoline-2,5-diylbis(trifluoromethyl)methylene-1,3-dioxoisoindoline-5,2-diyl-5-[(adamantan-1-ylmethoxy)carbonyl]-1,3-phenylene/1,3-dioxoisoindoline-2,5-diylbis(trifluoromethyl)methylene-1,3-dioxoisoindoline-5,2-diyl-1,4-phenyleneoxy-1,4-phenylene] | P906802 | C37H26F6N2O6 | Physicochemical property | Gas diffusion coefficient d | 1.505e-08 | 3.451343e-16 | cm2/s
Copolymer | poly[1,3-dioxoisoindoline-2,5-diylbis(trifluoromethyl)methylene-1,3-dioxoisoindoline-5,2-diyl-5-[(adamantan-2-yloxy)carbonyl]-1,3-phenylene/1,3-dioxoisoindoline-2,5-diylbis(trifluoromethyl)methylene-1,3-dioxoisoindoline-5,2-diyl-1,4-phenyleneoxy-1,4-phenylene] | P906803 | C36H24F6N2O6 | Physical property | Density | 1.383 | 0 | g/cm3
Copolymer | poly[1,3-dioxoisoindoline-2,5-diylbis(trifluoromethyl)methylene-1,3-dioxoisoindoline-5,2-diyl-5-[(adamantan-2-yloxy)carbonyl]-1,3-phenylene/1,3-dioxoisoindoline-2,5-diylbis(trifluoromethyl)methylene-1,3-dioxoisoindoline-5,2-diyl-1,4-phenyleneoxy-1,4-phenylene] | P906803 | C36H24F6N2O6 | Physical property | Specific volume | 0.72307 | 0 | cm3/g
Copolymer | poly[1,3-dioxoisoindoline-2,5-diylbis(trifluoromethyl)methylene-1,3-dioxoisoindoline-5,2-diyl-5-[(adamantan-2-yloxy)carbonyl]-1,3-phenylene/1,3-dioxoisoindoline-2,5-diylbis(trifluoromethyl)methylene-1,3-dioxoisoindoline-5,2-diyl-1,4-phenyleneoxy-1,4-phenylene] | P906803 | C36H24F6N2O6 | Thermal property | Glass transition temperature | 294 | 0 | C
Copolymer | poly[1,3-dioxoisoindoline-2,5-diylbis(trifluoromethyl)methylene-1,3-dioxoisoindoline-5,2-diyl-5-[(adamantan-2-yloxy)carbonyl]-1,3-phenylene/1,3-dioxoisoindoline-2,5-diylbis(trifluoromethyl)methylene-1,3-dioxoisoindoline-5,2-diyl-1,4-phenyleneoxy-1,4-phenylene] | P906803 | C36H24F6N2O6 | Thermal property | Thermal decomposition temperature | 420 | 0 | C
Copolymer | poly[1,3-dioxoisoindoline-2,5-diylbis(trifluoromethyl)methylene-1,3-dioxoisoindoline-5,2-diyl-5-[(adamantan-2-yloxy)carbonyl]-1,3-phenylene/1,3-dioxoisoindoline-2,5-diylbis(trifluoromethyl)methylene-1,3-dioxoisoindoline-5,2-diyl-1,4-phenyleneoxy-1,4-phenylene] | P906803 | C36H24F6N2O6 | Thermal property | Thermal decomposition weight loss | 10 | 0 | %
Copolymer | poly[1,3-dioxoisoindoline-2,5-diylbis(trifluoromethyl)methylene-1,3-dioxoisoindoline-5,2-diyl-5-[(adamantan-2-yloxy)carbonyl]-1,3-phenylene/1,3-dioxoisoindoline-2,5-diylbis(trifluoromethyl)methylene-1,3-dioxoisoindoline-5,2-diyl-1,4-phenyleneoxy-1,4-phenylene] | P906803 | C36H24F6N2O6 | Physicochemical property | Gas diffusion coefficient d | 1.375e-08 | 2.958021e-16 | cm2/s
Copolymer | poly[1,3-dioxoisoindoline-2,5-diylbis(trifluoromethyl)methylene-1,3-dioxoisoindoline-5,2-diyl-5-[(adamantan-1-yloxy)carbonyl]-1,3-phenylene/1,3-dioxoisoindoline-2,5-diylbis(trifluoromethyl)methylene-1,3-dioxoisoindoline-5,2-diyl-1,4-phenyleneoxy-1,4-phenylene] | P906804 | C36H24F6N2O6 | Physical property | Density | 1.3974 | 0 | g/cm3
Copolymer | poly[1,3-dioxoisoindoline-2,5-diylbis(trifluoromethyl)methylene-1,3-dioxoisoindoline-5,2-diyl-5-[(adamantan-1-yloxy)carbonyl]-1,3-phenylene/1,3-dioxoisoindoline-2,5-diylbis(trifluoromethyl)methylene-1,3-dioxoisoindoline-5,2-diyl-1,4-phenyleneoxy-1,4-phenylene] | P906804 | C36H24F6N2O6 | Physical property | Specific volume | 0.71561 | 0 | cm3/g
Copolymer | poly[1,3-dioxoisoindoline-2,5-diylbis(trifluoromethyl)methylene-1,3-dioxoisoindoline-5,2-diyl-5-[(adamantan-1-yloxy)carbonyl]-1,3-phenylene/1,3-dioxoisoindoline-2,5-diylbis(trifluoromethyl)methylene-1,3-dioxoisoindoline-5,2-diyl-1,4-phenyleneoxy-1,4-phenylene] | P906804 | C36H24F6N2O6 | Thermal property | Glass transition temperature | 278 | 0 | C
Copolymer | poly[1,3-dioxoisoindoline-2,5-diylbis(trifluoromethyl)methylene-1,3-dioxoisoindoline-5,2-diyl-5-[(adamantan-1-yloxy)carbonyl]-1,3-phenylene/1,3-dioxoisoindoline-2,5-diylbis(trifluoromethyl)methylene-1,3-dioxoisoindoline-5,2-diyl-1,4-phenyleneoxy-1,4-phenylene] | P906804 | C36H24F6N2O6 | Thermal property | Thermal decomposition temperature | 474 | 0 | C
Copolymer | poly[1,3-dioxoisoindoline-2,5-diylbis(trifluoromethyl)methylene-1,3-dioxoisoindoline-5,2-diyl-5-[(adamantan-1-yloxy)carbonyl]-1,3-phenylene/1,3-dioxoisoindoline-2,5-diylbis(trifluoromethyl)methylene-1,3-dioxoisoindoline-5,2-diyl-1,4-phenyleneoxy-1,4-phenylene] | P906804 | C36H24F6N2O6 | Thermal property | Thermal decomposition weight loss | 10 | 0 | %
Copolymer | poly[1,3-dioxoisoindoline-2,5-diylbis(trifluoromethyl)methylene-1,3-dioxoisoindoline-5,2-diyl-5-[(adamantan-1-yloxy)carbonyl]-1,3-phenylene/1,3-dioxoisoindoline-2,5-diylbis(trifluoromethyl)methylene-1,3-dioxoisoindoline-5,2-diyl-1,4-phenyleneoxy-1,4-phenylene] | P906804 | C36H24F6N2O6 | Physicochemical property | Gas diffusion coefficient d | 9.8e-09 | 8.375643e-17 | cm2/s
Copolymer | poly[1,3,4-oxadiazole-2,5-diyl-1,4-phenyleneoxy-1,4-phenylene(1,3,6,8-tetraoxo-1,3,6,8-tetrahydro-2H,7H-2,7-diazapyrene-2,7-diyl)-1,4-phenyleneoxy-1,4-phenylene/1,3,4-oxadiazole-2,5-diyl-1,4-phenyleneoxy-1,4-phenylene-1,3-dioxoisoindoline-2,5-diylbis(trifluoromethyl)methylene-1,3-dioxoisoindoline-5,2-diyl-1,4-phenyleneoxy-1,4-phenylene] | P906805 | C40H20N4O7 | Thermal property | Glass transition temperature | 303 | 68.71111 | C
Copolymer | poly[1,3,4-oxadiazole-2,5-diyl-1,4-phenyleneoxy-1,4-phenylene(1,3,6,8-tetraoxo-1,3,6,8-tetrahydro-2H,7H-2,7-diazapyrene-2,7-diyl)-1,4-phenyleneoxy-1,4-phenylene/1,3,4-oxadiazole-2,5-diyl-1,4-phenyleneoxy-1,4-phenylene-1,3-dioxoisoindoline-2,5-diylbis(trifluoromethyl)methylene-1,3-dioxoisoindoline-5,2-diyl-1,4-phenyleneoxy-1,4-phenylene] | P906805 | C40H20N4O7 | Thermal property | Thermal decomposition temperature | 495 | 714.2857 | C
Copolymer | poly[1,3,4-oxadiazole-2,5-diyl-1,4-phenyleneoxy-1,4-phenylene(1,3,6,8-tetraoxo-1,3,6,8-tetrahydro-2H,7H-2,7-diazapyrene-2,7-diyl)-1,4-phenyleneoxy-1,4-phenylene/1,3,4-oxadiazole-2,5-diyl-1,4-phenyleneoxy-1,4-phenylene-1,3-dioxoisoindoline-2,5-diylbis(trifluoromethyl)methylene-1,3-dioxoisoindoline-5,2-diyl-1,4-phenyleneoxy-1,4-phenylene] | P906805 | C40H20N4O7 | Thermal property | Thermal decomposition weight loss | 10 | 26.66667 | %
Copolymer | poly[1,3,4-oxadiazole-2,5-diyl-1,4-phenyleneoxy-1,4-phenylene(1,3,6,8-tetraoxo-1,3,6,8-tetrahydro-2H,7H-2,7-diazapyrene-2,7-diyl)-1,4-phenyleneoxy-1,4-phenylene/1,3,4-oxadiazole-2,5-diyl-1,4-phenyleneoxy-1,4-phenylene-1,3-dioxoisoindoline-2,5-diylbis(trifluoromethyl)methylene-1,3-dioxoisoindoline-5,2-diyl-1,4-phenyleneoxy-1,4-phenylene] | P906805 | C40H20N4O7 | Tensile property | Dynamic mechanical properties loss tangent | 1.1 | 0
Copolymer | poly[1,3,4-oxadiazole-2,5-diyl-1,4-phenyleneoxy-1,4-phenylene(1,3,6,8-tetraoxo-1,3,6,8-tetrahydro-2H,7H-2,7-diazapyrene-2,7-diyl)-1,4-phenyleneoxy-1,4-phenylene/1,3,4-oxadiazole-2,5-diyl-1,4-phenyleneoxy-1,4-phenylene-1,3-dioxoisoindoline-2,5-diylbis(trifluoromethyl)methylene-1,3-dioxoisoindoline-5,2-diyl-1,4-phenyleneoxy-1,4-phenylene] | P906805 | C40H20N4O7 | Tensile property | Elongation at break | 1.9 | 0 | %
Copolymer | poly[1,3,4-oxadiazole-2,5-diyl-1,4-phenyleneoxy-1,4-phenylene(1,3,6,8-tetraoxo-1,3,6,8-tetrahydro-2H,7H-2,7-diazapyrene-2,7-diyl)-1,4-phenyleneoxy-1,4-phenylene/1,3,4-oxadiazole-2,5-diyl-1,4-phenyleneoxy-1,4-phenylene-1,3-dioxoisoindoline-2,5-diylbis(trifluoromethyl)methylene-1,3-dioxoisoindoline-5,2-diyl-1,4-phenyleneoxy-1,4-phenylene] | P906805 | C40H20N4O7 | Tensile property | Tensile modulus | 2.14 | 0 | GPa
Copolymer | poly[1,3,4-oxadiazole-2,5-diyl-1,4-phenyleneoxy-1,4-phenylene(1,3,6,8-tetraoxo-1,3,6,8-tetrahydro-2H,7H-2,7-diazapyrene-2,7-diyl)-1,4-phenyleneoxy-1,4-phenylene/1,3,4-oxadiazole-2,5-diyl-1,4-phenyleneoxy-1,4-phenylene-1,3-dioxoisoindoline-2,5-diylbis(trifluoromethyl)methylene-1,3-dioxoisoindoline-5,2-diyl-1,4-phenyleneoxy-1,4-phenylene] | P906805 | C40H20N4O7 | Tensile property | Tensile stress strength at break | 0.03107 | 0 | GPa
Copolymer | poly[1,3,4-oxadiazole-2,5-diyl-1,4-phenyleneoxy-1,3-phenylene(1,3,6,8-tetraoxo-1,3,6,8-tetrahydro-2H,7H-2,7-diazapyrene-2,7-diyl)-1,3-phenyleneoxy-1,4-phenylene/1,3,4-oxadiazole-2,5-diyl-1,4-phenyleneoxy-1,3-phenylene-1,3-dioxoisoindoline-2,5-diylbis(trifluoromethyl)methylene-1,3-dioxoisoindoline-5,2-diyl-1,3-phenyleneoxy-1,4-phenylene] | P906806 | C40H20N4O7 | Thermal property | Glass transition temperature | 282 | 176.2667 | C
Copolymer | poly[1,3,4-oxadiazole-2,5-diyl-1,4-phenyleneoxy-1,3-phenylene(1,3,6,8-tetraoxo-1,3,6,8-tetrahydro-2H,7H-2,7-diazapyrene-2,7-diyl)-1,3-phenyleneoxy-1,4-phenylene/1,3,4-oxadiazole-2,5-diyl-1,4-phenyleneoxy-1,3-phenylene-1,3-dioxoisoindoline-2,5-diylbis(trifluoromethyl)methylene-1,3-dioxoisoindoline-5,2-diyl-1,3-phenyleneoxy-1,4-phenylene] | P906806 | C40H20N4O7 | Thermal property | Thermal decomposition temperature | 467.5 | 578.5714 | C
Copolymer | poly[1,3,4-oxadiazole-2,5-diyl-1,4-phenyleneoxy-1,3-phenylene(1,3,6,8-tetraoxo-1,3,6,8-tetrahydro-2H,7H-2,7-diazapyrene-2,7-diyl)-1,3-phenyleneoxy-1,4-phenylene/1,3,4-oxadiazole-2,5-diyl-1,4-phenyleneoxy-1,3-phenylene-1,3-dioxoisoindoline-2,5-diylbis(trifluoromethyl)methylene-1,3-dioxoisoindoline-5,2-diyl-1,3-phenyleneoxy-1,4-phenylene] | P906806 | C40H20N4O7 | Thermal property | Thermal decomposition weight loss | 10 | 26.66667 | %
Copolymer | poly[1,3,4-oxadiazole-2,5-diyl-1,4-phenyleneoxy-1,3-phenylene(1,3,6,8-tetraoxo-1,3,6,8-tetrahydro-2H,7H-2,7-diazapyrene-2,7-diyl)-1,3-phenyleneoxy-1,4-phenylene/1,3,4-oxadiazole-2,5-diyl-1,4-phenyleneoxy-1,3-phenylene-1,3-dioxoisoindoline-2,5-diylbis(trifluoromethyl)methylene-1,3-dioxoisoindoline-5,2-diyl-1,3-phenyleneoxy-1,4-phenylene] | P906806 | C40H20N4O7 | Tensile property | Dynamic mechanical properties loss tangent | 1.7 | 0
Copolymer | poly[1,3,4-oxadiazole-2,5-diyl-1,4-phenyleneoxy-1,3-phenylene(1,3,6,8-tetraoxo-1,3,6,8-tetrahydro-2H,7H-2,7-diazapyrene-2,7-diyl)-1,3-phenyleneoxy-1,4-phenylene/1,3,4-oxadiazole-2,5-diyl-1,4-phenyleneoxy-1,3-phenylene-1,3-dioxoisoindoline-2,5-diylbis(trifluoromethyl)methylene-1,3-dioxoisoindoline-5,2-diyl-1,3-phenyleneoxy-1,4-phenylene] | P906806 | C40H20N4O7 | Tensile property | Elongation at break | 7.5 | 0 | %
Copolymer | poly[1,3,4-oxadiazole-2,5-diyl-1,4-phenyleneoxy-1,3-phenylene(1,3,6,8-tetraoxo-1,3,6,8-tetrahydro-2H,7H-2,7-diazapyrene-2,7-diyl)-1,3-phenyleneoxy-1,4-phenylene/1,3,4-oxadiazole-2,5-diyl-1,4-phenyleneoxy-1,3-phenylene-1,3-dioxoisoindoline-2,5-diylbis(trifluoromethyl)methylene-1,3-dioxoisoindoline-5,2-diyl-1,3-phenyleneoxy-1,4-phenylene] | P906806 | C40H20N4O7 | Tensile property | Tensile modulus | 2.59 | 0 | GPa
Copolymer | poly[1,3,4-oxadiazole-2,5-diyl-1,4-phenyleneoxy-1,3-phenylene(1,3,6,8-tetraoxo-1,3,6,8-tetrahydro-2H,7H-2,7-diazapyrene-2,7-diyl)-1,3-phenyleneoxy-1,4-phenylene/1,3,4-oxadiazole-2,5-diyl-1,4-phenyleneoxy-1,3-phenylene-1,3-dioxoisoindoline-2,5-diylbis(trifluoromethyl)methylene-1,3-dioxoisoindoline-5,2-diyl-1,3-phenyleneoxy-1,4-phenylene] | P906806 | C40H20N4O7 | Tensile property | Tensile stress strength at break | 0.10063 | 0 | GPa
Copolymer | poly[4-hexylthiophene-2,5-diyl-1,2-bis(dicyanomethylidene)ethane-1,2-diyl/4-hexylthiophene-2,5-diylethyne-1,2-diyl] | P906809 | C12H14S | Thermal property | Thermal decomposition temperature | 194.5 | 2640.333 | C
Copolymer | poly[4-hexylthiophene-2,5-diyl-1,2-bis(dicyanomethylidene)ethane-1,2-diyl/4-hexylthiophene-2,5-diylethyne-1,2-diyl] | P906809 | C12H14S | Thermal property | Thermal decomposition weight loss | 2.5 | 8.333333 | %
Copolymer | poly[3-hexylthiophene-2,5-diyl-2-(dicyanomethylidene)-1-[4-(dicyanomethylidene)cyclohexa-2,5-dien-1-ylidene]ethane-1,2-diyl/4-hexylthiophene-2,5-diylethyne-1,2-diyl] | P906810 | C12H14S | Thermal property | Thermal decomposition temperature | 214 | 5461.333 | C
Copolymer | poly[3-hexylthiophene-2,5-diyl-2-(dicyanomethylidene)-1-[4-(dicyanomethylidene)cyclohexa-2,5-dien-1-ylidene]ethane-1,2-diyl/4-hexylthiophene-2,5-diylethyne-1,2-diyl] | P906810 | C12H14S | Thermal property | Thermal decomposition weight loss | 2.5 | 8.333333 | %
Copolymer | poly{poly[poly(oxy-6-oxohexane-1,6-diyl)-oxy-XX-oxy-poly(1-oxohexane-1,6-diyloxy)-carbonyliminocyclohexane-1,4-diylmethylenecyclohexane-1,4-diyliminocarbonyl]-oxybutane-1,4-diyloxycarbonyliminocyclohexane-1,4-diylmethylenecyclohexane-1,4-diyliminocarbonyl} | P906812 | XXO2 | Thermal property | Heat of fusion | 0.00886 | 0 | kcal/g
Copolymer | poly{poly[poly(oxy-6-oxohexane-1,6-diyl)-oxy-XX-oxy-poly(1-oxohexane-1,6-diyloxy)-carbonyliminocyclohexane-1,4-diylmethylenecyclohexane-1,4-diyliminocarbonyl]-oxybutane-1,4-diyloxycarbonyliminocyclohexane-1,4-diylmethylenecyclohexane-1,4-diyliminocarbonyl} | P906812 | XXO2 | Thermal property | Thermal decomposition temperature | 283 | 0 | C
Copolymer | poly{poly[poly(oxy-6-oxohexane-1,6-diyl)-oxy-XX-oxy-poly(1-oxohexane-1,6-diyloxy)-carbonyliminocyclohexane-1,4-diylmethylenecyclohexane-1,4-diyliminocarbonyl]-oxybutane-1,4-diyloxycarbonyliminocyclohexane-1,4-diylmethylenecyclohexane-1,4-diyliminocarbonyl} | P906812 | XXO2 | Thermal property | Thermal decomposition weight loss | 10 | 0 | %
Copolymer | poly{poly[poly(oxy-6-oxohexane-1,6-diyl)-oxy-XX-oxy-poly(1-oxohexane-1,6-diyloxy)-carbonyliminocyclohexane-1,4-diylmethylenecyclohexane-1,4-diyliminocarbonyl]-oxybutane-1,4-diyloxycarbonyliminocyclohexane-1,4-diylmethylenecyclohexane-1,4-diyliminocarbonyl} | P906812 | XXO2 | Thermal property | Melting temperature | 44.9 | 0 | C
Copolymer | poly{poly[poly(oxy-6-oxohexane-1,6-diyl)-oxy-XX-oxy-poly(1-oxohexane-1,6-diyloxy)-carbonyliminocyclohexane-1,4-diylmethylenecyclohexane-1,4-diyliminocarbonyl]-oxybutane-1,4-diyloxycarbonyliminocyclohexane-1,4-diylmethylenecyclohexane-1,4-diyliminocarbonyl} | P906812 | XXO2 | Electric property | Electric conductivity | 2.85e-11 | 0 | 1/(ohm*cm)
Copolymer | poly{poly[poly(oxy-6-oxohexane-1,6-diyl)-oxy-XX-oxy-poly(1-oxohexane-1,6-diyloxy)-carbonyliminocyclohexane-1,4-diylmethylenecyclohexane-1,4-diyliminocarbonyl]-oxybutane-1,4-diyloxycarbonyliminocyclohexane-1,4-diylmethylenecyclohexane-1,4-diyliminocarbonyl} | P906812 | XXO2 | Electric property | Volume resistivity | 35100000000 | 0 | ohm*cm
Copolymer | poly{poly[poly(oxy-6-oxohexane-1,6-diyl)-oxy-XX-oxy-poly(1-oxohexane-1,6-diyloxy)-carbonyliminocyclohexane-1,4-diylmethylenecyclohexane-1,4-diyliminocarbonyl]-oxybutane-1,4-diyloxycarbonyliminocyclohexane-1,4-diylmethylenecyclohexane-1,4-diyliminocarbonyl} | P906812 | XXO2 | Tensile property | Elongation at break | 1368 | 0 | %
Copolymer | poly{poly[poly(oxy-6-oxohexane-1,6-diyl)-oxy-XX-oxy-poly(1-oxohexane-1,6-diyloxy)-carbonyliminocyclohexane-1,4-diylmethylenecyclohexane-1,4-diyliminocarbonyl]-oxybutane-1,4-diyloxycarbonyliminocyclohexane-1,4-diylmethylenecyclohexane-1,4-diyliminocarbonyl} | P906812 | XXO2 | Tensile property | Tensile modulus | 0.059 | 0 | GPa
Copolymer | poly{poly[poly(oxy-6-oxohexane-1,6-diyl)-oxy-XX-oxy-poly(1-oxohexane-1,6-diyloxy)-carbonyliminocyclohexane-1,4-diylmethylenecyclohexane-1,4-diyliminocarbonyl]-oxybutane-1,4-diyloxycarbonyliminocyclohexane-1,4-diylmethylenecyclohexane-1,4-diyliminocarbonyl} | P906812 | XXO2 | Tensile property | Tensile stress strength at break | 0.0074 | 0 | GPa
Copolymer | poly{poly[poly(oxy-6-oxohexane-1,6-diyl)-oxy-XX-oxy-poly(1-oxohexane-1,6-diyloxy)-carbonyliminocyclohexane-1,4-diylmethylenecyclohexane-1,4-diyliminocarbonyl]-oxybutane-1,4-diyloxycarbonyliminocyclohexane-1,4-diylmethylenecyclohexane-1,4-diyliminocarbonyl} | P906812 | XXO2 | Flexural property | Dynamic flexural properties storage modulus | 0.0774 | 0 | GPa
Copolymer | poly{poly[poly(oxy-6-oxohexane-1,6-diyl)-oxy-XX-oxy-poly(1-oxohexane-1,6-diyloxy)-carbonyliminocyclohexane-1,4-diylmethylenecyclohexane-1,4-diyliminocarbonyl]-oxybutane-1,4-diyloxycarbonyliminocyclohexane-1,4-diylmethylenecyclohexane-1,4-diyliminocarbonyl} | P906812 | XXO2 | Flexural property | Dynamic flexural properties loss tanget | 0.139 | 0
Copolymer | poly{1,3-dioxoisoindoline-2,5-diylcarbonyloxyethylene[4-(phenyldiazenyl)phenylimino]ethyleneoxycarbonyl-1,3-dioxoisoindoline-5,2-diyl-2,6-dimethyl-1,4-phenylenemethylene-3,5-dimethyl-1,4-phenylene/1,3-dioxoisoindoline-2,5-diylcarbonyloxyethylene(phenylimino)ethyleneoxycarbonyl-1,3-dioxoisoindoline-5,2-diyl-2,6-dimethyl-1,4-phenylenemethylene-3,5-dimethyl-1,4-phenylene} | P906813 | C45H37N3O8 | Optical property | Refractive index | 1.87 | 0
Copolymer | poly{1,3-dioxoisoindoline-2,5-diylcarbonyloxyethylene[4-(phenyldiazenyl)phenylimino]ethyleneoxycarbonyl-1,3-dioxoisoindoline-5,2-diyl-2,6-dimethyl-1,4-phenylenemethylene-3,5-dimethyl-1,4-phenylene/1,3-dioxoisoindoline-2,5-diylcarbonyloxyethylene(phenylimino)ethyleneoxycarbonyl-1,3-dioxoisoindoline-5,2-diyl-2,6-dimethyl-1,4-phenylenemethylene-3,5-dimethyl-1,4-phenylene} | P906813 | C45H37N3O8 | Thermal property | Glass transition temperature | 143 | 0 | C
Copolymer | poly(1,3-dioxoisoindoline-2,5-diylcarbonyloxyethylene(phenylimino)ethyleneoxycarbonyl-1,3-dioxoisoindoline-5,2-diyl-2,6-dimethyl-1,4-phenylenemethylene-3,5-dimethyl-1,4-phenylene/1,3-dioxoisoindoline-2,5-diylcarbonyloxyethylene{4-[4-(1,2,2-tricyanoethenyl)phenyldiazenyl]phenylimino}ethyleneoxycarbonyl-1,3-dioxoisoindoline-5,2-diyl-2,6-dimethyl-1,4-phenylenemethylene-3,5-dimethyl-1,4-phenylene) | P906814 | C45H37N3O8 | Optical property | Refractive index | 1.88 | 0
Copolymer | poly(1,3-dioxoisoindoline-2,5-diylcarbonyloxyethylene(phenylimino)ethyleneoxycarbonyl-1,3-dioxoisoindoline-5,2-diyl-2,6-dimethyl-1,4-phenylenemethylene-3,5-dimethyl-1,4-phenylene/1,3-dioxoisoindoline-2,5-diylcarbonyloxyethylene{4-[4-(1,2,2-tricyanoethenyl)phenyldiazenyl]phenylimino}ethyleneoxycarbonyl-1,3-dioxoisoindoline-5,2-diyl-2,6-dimethyl-1,4-phenylenemethylene-3,5-dimethyl-1,4-phenylene) | P906814 | C45H37N3O8 | Thermal property | Glass transition temperature | 207 | 0 | C
Copolymer | poly(1-phenylethylene)-poly(1-methoxycarbonyl-1-methylethylene)-poly(1-phenylethylene) | P906816 | C8H8 | Thermal property | Glass transition temperature | 105.5 | 50.57143 | C
Copolymer | poly(ethylene/1-hexylethylene)-poly[1-methyl-1-(oxiran-2-ylmethoxycarbonyl)ethylene] | P906817 | CH2 | Thermal property | Glass transition temperature | -50 | 0 | C
Copolymer | poly{1-[oligo(1-methyl-2-oxoethyleneoxy)carbonyl]ethylene} | P906818 | C3H4O2 | Thermal property | Glass transition temperature | 8.5 | 410.2624 | C
Copolymer | poly{1-[oligo(1-methyl-2-oxoethyleneoxy)carbonyl]ethylene} | P906818 | C3H4O2 | Thermal property | Heat of fusion | 0.005665 | 6.475415e-06 | kcal/g
Copolymer | poly{1-[oligo(1-methyl-2-oxoethyleneoxy)carbonyl]ethylene} | P906818 | C3H4O2 | Thermal property | Lc phase transition temperature | 129.1 | 89.26358 | C
Copolymer | poly{1-[oligo(1-methyl-2-oxoethyleneoxy)carbonyl]ethylene} | P906818 | C3H4O2 | Thermal property | Melting temperature | 106.4 | 500.8771 | C
Copolymer | poly(1,3-dioxoisoindoline-2,5-diylcarbonylimino-1,4-phenylene/1,3-dioxoisoindoline-5,2-diyl-1,4-phenyleneoxy-1,4-phenyleneiminocarbonyl) | P906819 | C15H8N2O3 | Thermal property | Glass transition temperature | 282 | 0 | C
Copolymer | poly(1,3-dioxoisoindoline-2,5-diylcarbonylimino-1,4-phenylene/1,3-dioxoisoindoline-5,2-diyl-1,4-phenyleneoxy-1,4-phenyleneiminocarbonyl) | P906819 | C15H8N2O3 | Thermal property | Thermal decomposition temperature | 415 | 0 | C
Copolymer | poly(1,3-dioxoisoindoline-2,5-diylcarbonylimino-1,4-phenylene/1,3-dioxoisoindoline-5,2-diyl-1,4-phenyleneoxy-1,4-phenyleneiminocarbonyl) | P906819 | C15H8N2O3 | Thermal property | Thermal decomposition weight loss | 5 | 0 | %
Copolymer | poly(1,3-dioxoisoindoline-2,5-diylcarbonylimino-1,4-phenylene/1,3-dioxoisoindoline-5,2-diyl-1,4-phenyleneoxy-1,4-phenyleneiminocarbonyl) | P906819 | C15H8N2O3 | Tensile property | Dynamic mechanical properties loss tangent | 1.7 | 0
Copolymer | poly(oxycarbonyloxy-1-methylethylene/oxy-1-methyl-2-oxoethylene/oxy-1-methylethylene) | P906820 | C3H6O | Thermal property | Glass transition temperature | -3 | 58.848 | C
Copolymer | poly(2-methyl-1-oxoethyleneoxy)-2,2-dimethyl-1-oxoethylene-poly{2-[2-(N,N-dimethylamino)ethoxycarbonyl]-2-methylethylene} | P906822 | C4H6O | Thermal property | Glass transition temperature | 38 | 0 | C
Copolymer | poly(2-methyl-1-oxoethyleneoxy)-2,2-dimethyl-1-oxoethylene-poly{2-[2-(N,N-dimethylamino)ethoxycarbonyl]-2-methylethylene} | P906822 | C4H6O | Thermal property | Heat of fusion | 0.00765 | 2.7e-07 | kcal/g
Copolymer | poly(2-methyl-1-oxoethyleneoxy)-2,2-dimethyl-1-oxoethylene-poly{2-[2-(N,N-dimethylamino)ethoxycarbonyl]-2-methylethylene} | P906822 | C4H6O | Thermal property | Melting temperature | 143 | 0 | C
Copolymer | poly{(1,3,5,7-tetraoxo-2,3,6,7-tetrahydro-1H,5H-benzo[1,2-c:4,5-c']dipyrrole-2,6-diyl)-1,3-phenyleneoxy-1,4-phenylenesulfonyl-1,4-phenyleneoxy-1,3-phenylene/(1,3,5,7-tetraoxo-2,3,6,7-tetrahydro-1H,5H-benzo[1,2-c:4,5-c']dipyrrole-2,6-diyl)propane-1,3-diyl(dimethylsilanediyl)-oligo[oxy(dimethylsilanediyl)]-propane-1,3-diyl} | P906824 | C3H6 | Thermal property | Glass transition temperature | -96 | 1888.991 | C
Copolymer | poly{(1,3,5,7-tetraoxo-2,3,6,7-tetrahydro-1H,5H-benzo[1,2-c:4,5-c']dipyrrole-2,6-diyl)-1,3-phenyleneoxy-1,4-phenylenesulfonyl-1,4-phenyleneoxy-1,3-phenylene/(1,3,5,7-tetraoxo-2,3,6,7-tetrahydro-1H,5H-benzo[1,2-c:4,5-c']dipyrrole-2,6-diyl)propane-1,3-diyl(dimethylsilanediyl)-oligo[oxy(dimethylsilanediyl)]-propane-1,3-diyl} | P906824 | C3H6 | Thermal property | Thermal decomposition temperature | 472 | 42.87816 | C
Copolymer | poly{(1,3,5,7-tetraoxo-2,3,6,7-tetrahydro-1H,5H-benzo[1,2-c:4,5-c']dipyrrole-2,6-diyl)-1,3-phenyleneoxy-1,4-phenylenesulfonyl-1,4-phenyleneoxy-1,3-phenylene/(1,3,5,7-tetraoxo-2,3,6,7-tetrahydro-1H,5H-benzo[1,2-c:4,5-c']dipyrrole-2,6-diyl)propane-1,3-diyl(dimethylsilanediyl)-oligo[oxy(dimethylsilanediyl)]-propane-1,3-diyl} | P906824 | C3H6 | Thermal property | Thermal decomposition weight loss | 5 | 0 | %
Copolymer | poly{(1,3,5,7-tetraoxo-2,3,6,7-tetrahydro-1H,5H-benzo[1,2-c:4,5-c']dipyrrole-2,6-diyl)-1,3-phenyleneoxy-1,4-phenylenesulfonyl-1,4-phenyleneoxy-1,3-phenylene/(1,3,5,7-tetraoxo-2,3,6,7-tetrahydro-1H,5H-benzo[1,2-c:4,5-c']dipyrrole-2,6-diyl)propane-1,3-diyl(dimethylsilanediyl)-oligo[oxy(dimethylsilanediyl)]-propane-1,3-diyl} | P906824 | C3H6 | Tensile property | Elongation at break | 105 | 5407.651 | %
Copolymer | poly{(1,3,5,7-tetraoxo-2,3,6,7-tetrahydro-1H,5H-benzo[1,2-c:4,5-c']dipyrrole-2,6-diyl)-1,3-phenyleneoxy-1,4-phenylenesulfonyl-1,4-phenyleneoxy-1,3-phenylene/(1,3,5,7-tetraoxo-2,3,6,7-tetrahydro-1H,5H-benzo[1,2-c:4,5-c']dipyrrole-2,6-diyl)propane-1,3-diyl(dimethylsilanediyl)-oligo[oxy(dimethylsilanediyl)]-propane-1,3-diyl} | P906824 | C3H6 | Tensile property | Tensile modulus | 0.0074 | 0.001016837 | GPa
Copolymer | poly{(1,3,5,7-tetraoxo-2,3,6,7-tetrahydro-1H,5H-benzo[1,2-c:4,5-c']dipyrrole-2,6-diyl)-1,3-phenyleneoxy-1,4-phenylenesulfonyl-1,4-phenyleneoxy-1,3-phenylene/(1,3,5,7-tetraoxo-2,3,6,7-tetrahydro-1H,5H-benzo[1,2-c:4,5-c']dipyrrole-2,6-diyl)propane-1,3-diyl(dimethylsilanediyl)-oligo[oxy(dimethylsilanediyl)]-propane-1,3-diyl} | P906824 | C3H6 | Tensile property | Tensile stress strength at break | 0.003 | 7.671448e-06 | GPa
Copolymer | poly{(1,3,5,7-tetraoxo-2,3,6,7-tetrahydro-1H,5H-benzo[1,2-c:4,5-c']dipyrrole-2,6-diyl)-1,3-phenyleneoxy-1,4-phenylenesulfonyl-1,4-phenyleneoxy-1,3-phenylene/(1,3,5,7-tetraoxo-2,3,6,7-tetrahydro-1H,5H-benzo[1,2-c:4,5-c']dipyrrole-2,6-diyl)propane-1,3-diyl(dimethylsilanediyl)-oligo[oxy(dimethylsilanediyl)]-propane-1,3-diyl} | P906824 | C3H6 | Heat characteristics | Softening temperature | 153 | 2391.678 | C
Copolymer | poly(oxyethyleneoxyterephthaloyl)-{2-[2,2-dimethyl-2-poly(1-methoxycarbonyl-1-methylethylene)acetyloxy]ethylimino}ethyleneoxy-2,2-dimethyl-1-oxoethylene-poly(1-methoxycarbonyl-1-methylethylene) | P906825 | C10H8O4 | Physicochemical property | Surface tension | 58.2 | 0 | mN/m
Copolymer | poly(oxyethyleneoxyterephthaloyl)-{2-[2,2-dimethyl-2-poly(1-methoxycarbonyl-1-methylethylene)acetyloxy]ethylimino}ethyleneoxy-2,2-dimethyl-1-oxoethylene-poly(1-methoxycarbonyl-1-methylethylene) | P906825 | C10H8O4 | Physicochemical property | Contact angle | 48 | 459.368 | degree
Copolymer | poly(oxyethyleneoxyterephthaloyl)-{2-[2,2-dimethyl-2-poly(1-carbamoylethylene)acetyloxy]ethylimino}ethyleneoxy-2,2-dimethyl-1-oxoethylene-poly(1-carbamoylethylene) | P906826 | C10H8O4 | Physicochemical property | Surface tension | 76.6 | 0 | mN/m
Copolymer | poly(oxyethyleneoxyterephthaloyl)-{2-[2,2-dimethyl-2-poly(1-carbamoylethylene)acetyloxy]ethylimino}ethyleneoxy-2,2-dimethyl-1-oxoethylene-poly(1-carbamoylethylene) | P906826 | C10H8O4 | Physicochemical property | Contact angle | 40.1 | 324.1947 | degree
Copolymer | poly(oxyethyleneoxyterephthaloyl)-(2-{2,2-dimethyl-2-[poly(1-carbamoylethylene)-poly(1-methoxycarbonyl-1-methylethylene)]acetyloxy}ethylimino)ethyleneoxy-2,2-dimethyl-1-oxoethylene-poly(1-methoxycarbonyl-1-methylethylene)-poly(1-carbamoylethylene) | P906827 | C10H8O4 | Physicochemical property | Surface tension | 64.4 | 0 | mN/m
Copolymer | poly(oxyethyleneoxyterephthaloyl)-(2-{2,2-dimethyl-2-[poly(1-carbamoylethylene)-poly(1-methoxycarbonyl-1-methylethylene)]acetyloxy}ethylimino)ethyleneoxy-2,2-dimethyl-1-oxoethylene-poly(1-methoxycarbonyl-1-methylethylene)-poly(1-carbamoylethylene) | P906827 | C10H8O4 | Physicochemical property | Contact angle | 44.8 | 242.6907 | degree
Copolymer | poly[2,5-bis(octyloxy)-1,4-phenylenethene-1,2-diyl]-2,5-bis(octyloxy)-1,4-phenylenemethyleneoxy-2,2-dimethyl-1-oxoethylene-poly(2-methoxycarbonyl-2-methylethylene) | P906828 | C5H8O2 | Thermal property | Glass transition temperature | 119.2 | 0 | C
Copolymer | poly[2,5-bis(octyloxy)-1,4-phenylenethene-1,2-diyl]-2,5-bis(octyloxy)-1,4-phenylenemethyleneoxy-2,2-dimethyl-1-oxoethylene-poly(2-methoxycarbonyl-2-methylethylene) | P906828 | C5H8O2 | Thermal property | Thermal decomposition temperature | 357 | 25761.33 | C
Copolymer | poly[2,5-bis(octyloxy)-1,4-phenylenethene-1,2-diyl]-2,5-bis(octyloxy)-1,4-phenylenemethyleneoxy-2,2-dimethyl-1-oxoethylene-poly(2-methoxycarbonyl-2-methylethylene) | P906828 | C5H8O2 | Thermal property | Thermal decomposition weight loss | 45 | 2700 | %
Copolymer | poly[2,5-bis(octyloxy)-1,4-phenylenethene-1,2-diyl]-2,5-bis(octyloxy)-1,4-phenylenemethyleneoxy-2,2-dimethyl-1-oxoethylene-poly(2-methoxycarbonyl-2-methylethylene) | P906828 | C5H8O2 | Thermal property | Melting temperature | 66.6 | 0 | C
Copolymer | poly(1-methoxycarbonyl-1-methylethylene)-1,1-dimethyl-2-oxoethylene-oligo(oxyundecane-1,11-diyloxy-1,4-phenylene-1,3,4-thiadiazole-2,5-diyl-1,4-phenyleneoxyundecane-1,11-diyloxyterephthaloyl)-oxyundecane-1,11-diyloxy-1,4-phenylene-1,3,4-thiadiazole-2,5-diyl-1,4-phenyleneoxyundecane-1,11-diyloxy-2,2-dimehtyl-1-oxoethylene-poly(2-methoxycarbonyl-2-methylethylene) | P906830 | C4H6O | Thermal property | Crystallization temperature | 138 | 25.86667 | C
Copolymer | poly(1-methoxycarbonyl-1-methylethylene)-1,1-dimethyl-2-oxoethylene-oligo(oxyundecane-1,11-diyloxy-1,4-phenylene-1,3,4-thiadiazole-2,5-diyl-1,4-phenyleneoxyundecane-1,11-diyloxyterephthaloyl)-oxyundecane-1,11-diyloxy-1,4-phenylene-1,3,4-thiadiazole-2,5-diyl-1,4-phenyleneoxyundecane-1,11-diyloxy-2,2-dimehtyl-1-oxoethylene-poly(2-methoxycarbonyl-2-methylethylene) | P906830 | C4H6O | Thermal property | Glass transition temperature | 94 | 16.8 | C
Copolymer | poly(1-methoxycarbonyl-1-methylethylene)-1,1-dimethyl-2-oxoethylene-oligo(oxyundecane-1,11-diyloxy-1,4-phenylene-1,3,4-thiadiazole-2,5-diyl-1,4-phenyleneoxyundecane-1,11-diyloxyterephthaloyl)-oxyundecane-1,11-diyloxy-1,4-phenylene-1,3,4-thiadiazole-2,5-diyl-1,4-phenyleneoxyundecane-1,11-diyloxy-2,2-dimehtyl-1-oxoethylene-poly(2-methoxycarbonyl-2-methylethylene) | P906830 | C4H6O | Thermal property | Heat of fusion | 0.00334 | 2.0384e-07 | kcal/g
Copolymer | poly(1-methoxycarbonyl-1-methylethylene)-1,1-dimethyl-2-oxoethylene-oligo(oxyundecane-1,11-diyloxy-1,4-phenylene-1,3,4-thiadiazole-2,5-diyl-1,4-phenyleneoxyundecane-1,11-diyloxyterephthaloyl)-oxyundecane-1,11-diyloxy-1,4-phenylene-1,3,4-thiadiazole-2,5-diyl-1,4-phenyleneoxyundecane-1,11-diyloxy-2,2-dimehtyl-1-oxoethylene-poly(2-methoxycarbonyl-2-methylethylene) | P906830 | C4H6O | Thermal property | Lc phase transition temperature | 176 | 8.266667 | C
Copolymer | poly(1-methoxycarbonyl-1-methylethylene)-1,1-dimethyl-2-oxoethylene-oligo(oxyundecane-1,11-diyloxy-1,4-phenylene-1,3,4-thiadiazole-2,5-diyl-1,4-phenyleneoxyundecane-1,11-diyloxyterephthaloyl)-oxyundecane-1,11-diyloxy-1,4-phenylene-1,3,4-thiadiazole-2,5-diyl-1,4-phenyleneoxyundecane-1,11-diyloxy-2,2-dimehtyl-1-oxoethylene-poly(2-methoxycarbonyl-2-methylethylene) | P906830 | C4H6O | Thermal property | Melting temperature | 147 | 11.46667 | C
Copolymer | poly{oxy[1-(stearoyloxymethyl)ethylene]oxycarbonyliminohexane-1,6-diyliminocarbonyl/poly(oxybutane-1,4-diyl)-oxycarbonyliminohexane-1,6-diyliminocarbonyl} | P906831 | C4H8O | Thermal property | Glass transition temperature | -11.6 | 1875 | C
Copolymer | poly{oxy[1-(stearoyloxymethyl)ethylene]oxycarbonyliminohexane-1,6-diyliminocarbonyl/poly(oxybutane-1,4-diyl)-oxycarbonyliminohexane-1,6-diyliminocarbonyl} | P906831 | C4H8O | Thermal property | Heat of fusion | 0.00241 | 0 | kcal/g
Copolymer | poly{oxy[1-(stearoyloxymethyl)ethylene]oxycarbonyliminohexane-1,6-diyliminocarbonyl/poly(oxybutane-1,4-diyl)-oxycarbonyliminohexane-1,6-diyliminocarbonyl} | P906831 | C4H8O | Thermal property | Melting temperature | 48.7 | 0 | C
Copolymer | poly{oxy[1-(stearoyloxymethyl)ethylene]oxycarbonyliminohexane-1,6-diyliminocarbonyl/poly(oxybutane-1,4-diyl)-oxycarbonyliminohexane-1,6-diyliminocarbonyl} | P906831 | C4H8O | Tensile property | Elongation at break | 1180 | 0 | %
Copolymer | poly{oxy[1-(stearoyloxymethyl)ethylene]oxycarbonyliminohexane-1,6-diyliminocarbonyl/poly(oxybutane-1,4-diyl)-oxycarbonyliminohexane-1,6-diyliminocarbonyl} | P906831 | C4H8O | Tensile property | Tensile modulus | 0.0122 | 0 | GPa
Copolymer | poly{oxy[1-(stearoyloxymethyl)ethylene]oxycarbonyliminohexane-1,6-diyliminocarbonyl/poly(oxybutane-1,4-diyl)-oxycarbonyliminohexane-1,6-diyliminocarbonyl} | P906831 | C4H8O | Tensile property | Tensile stress strength at break | 0.0123 | 0 | GPa
Copolymer | poly{oxy[1-(stearoyloxymethyl)ethylene]oxycarbonyliminocyclohexane-1,4-diylmethylenecyclohexane-1,4-diyliminocarbonyl/poly(oxybutane-1,4-diyl)-oxycarbonyliminocyclohexane-1,4-diylmethylenecyclohexane-1,4-diyliminocarbonyl} | P906832 | C4H8O | Thermal property | Glass transition temperature | -11.05 | 1656.75 | C
Copolymer | poly{oxy[1-(stearoyloxymethyl)ethylene]oxycarbonyliminocyclohexane-1,4-diylmethylenecyclohexane-1,4-diyliminocarbonyl/poly(oxybutane-1,4-diyl)-oxycarbonyliminocyclohexane-1,4-diylmethylenecyclohexane-1,4-diyliminocarbonyl} | P906832 | C4H8O | Thermal property | Heat of fusion | 0.00036 | 0 | kcal/g
Copolymer | poly{oxy[1-(stearoyloxymethyl)ethylene]oxycarbonyliminocyclohexane-1,4-diylmethylenecyclohexane-1,4-diyliminocarbonyl/poly(oxybutane-1,4-diyl)-oxycarbonyliminocyclohexane-1,4-diylmethylenecyclohexane-1,4-diyliminocarbonyl} | P906832 | C4H8O | Thermal property | Melting temperature | 52.4 | 0 | C
Copolymer | poly{oxy[1-(stearoyloxymethyl)ethylene]oxycarbonyliminocyclohexane-1,4-diylmethylenecyclohexane-1,4-diyliminocarbonyl/poly(oxybutane-1,4-diyl)-oxycarbonyliminocyclohexane-1,4-diylmethylenecyclohexane-1,4-diyliminocarbonyl} | P906832 | C4H8O | Tensile property | Elongation at break | 1150 | 0 | %
Copolymer | poly{oxy[1-(stearoyloxymethyl)ethylene]oxycarbonyliminocyclohexane-1,4-diylmethylenecyclohexane-1,4-diyliminocarbonyl/poly(oxybutane-1,4-diyl)-oxycarbonyliminocyclohexane-1,4-diylmethylenecyclohexane-1,4-diyliminocarbonyl} | P906832 | C4H8O | Tensile property | Tensile modulus | 0.0042 | 0 | GPa
Copolymer | poly{oxy[1-(stearoyloxymethyl)ethylene]oxycarbonyliminocyclohexane-1,4-diylmethylenecyclohexane-1,4-diyliminocarbonyl/poly(oxybutane-1,4-diyl)-oxycarbonyliminocyclohexane-1,4-diylmethylenecyclohexane-1,4-diyliminocarbonyl} | P906832 | C4H8O | Tensile property | Tensile stress strength at break | 0.0164 | 0 | GPa
Copolymer | poly{oxy[1-(octadecyloxymethyl)ethylene]oxycarbonyliminohexane-1,6-diyliminocarbonyl/poly(oxybutane-1,4-diyl)-oxycarbonyliminohexane-1,6-diyliminocarbonyl} | P906833 | C4H8O | Thermal property | Glass transition temperature | -6.65 | 2224.963 | C
Copolymer | poly{oxy[1-(octadecyloxymethyl)ethylene]oxycarbonyliminohexane-1,6-diyliminocarbonyl/poly(oxybutane-1,4-diyl)-oxycarbonyliminohexane-1,6-diyliminocarbonyl} | P906833 | C4H8O | Thermal property | Heat of fusion | 0.00554 | 0 | kcal/g
Copolymer | poly{oxy[1-(octadecyloxymethyl)ethylene]oxycarbonyliminohexane-1,6-diyliminocarbonyl/poly(oxybutane-1,4-diyl)-oxycarbonyliminohexane-1,6-diyliminocarbonyl} | P906833 | C4H8O | Thermal property | Melting temperature | 47.1 | 0 | C
Copolymer | poly{oxy[1-(octadecyloxymethyl)ethylene]oxycarbonyliminohexane-1,6-diyliminocarbonyl/poly(oxybutane-1,4-diyl)-oxycarbonyliminohexane-1,6-diyliminocarbonyl} | P906833 | C4H8O | Tensile property | Elongation at break | 1200 | 0 | %
Copolymer | poly{oxy[1-(octadecyloxymethyl)ethylene]oxycarbonyliminohexane-1,6-diyliminocarbonyl/poly(oxybutane-1,4-diyl)-oxycarbonyliminohexane-1,6-diyliminocarbonyl} | P906833 | C4H8O | Tensile property | Tensile modulus | 0.0175 | 0 | GPa
Copolymer | poly{oxy[1-(octadecyloxymethyl)ethylene]oxycarbonyliminohexane-1,6-diyliminocarbonyl/poly(oxybutane-1,4-diyl)-oxycarbonyliminohexane-1,6-diyliminocarbonyl} | P906833 | C4H8O | Tensile property | Tensile stress strength at break | 0.0233 | 0 | GPa
Copolymer | poly{oxy[1-(octadecyloxymethyl)ethylene]oxycarbonyliminocyclohexane-1,4-diylmethylenecyclohexane-1,4-diyliminocarbonyl/poly(oxybutane-1,4-diyl)-oxycarbonyliminocyclohexane-1,4-diylmethylenecyclohexane-1,4-diyliminocarbonyl} | P906834 | C4H8O | Thermal property | Glass transition temperature | -49.7 | 0 | C
Copolymer | poly{oxy[1-(octadecyloxymethyl)ethylene]oxycarbonyliminocyclohexane-1,4-diylmethylenecyclohexane-1,4-diyliminocarbonyl/poly(oxybutane-1,4-diyl)-oxycarbonyliminocyclohexane-1,4-diylmethylenecyclohexane-1,4-diyliminocarbonyl} | P906834 | C4H8O | Tensile property | Elongation at break | 1140 | 0 | %
Copolymer | poly{oxy[1-(octadecyloxymethyl)ethylene]oxycarbonyliminocyclohexane-1,4-diylmethylenecyclohexane-1,4-diyliminocarbonyl/poly(oxybutane-1,4-diyl)-oxycarbonyliminocyclohexane-1,4-diylmethylenecyclohexane-1,4-diyliminocarbonyl} | P906834 | C4H8O | Tensile property | Tensile modulus | 0.0036 | 0 | GPa
Copolymer | poly{oxy[1-(octadecyloxymethyl)ethylene]oxycarbonyliminocyclohexane-1,4-diylmethylenecyclohexane-1,4-diyliminocarbonyl/poly(oxybutane-1,4-diyl)-oxycarbonyliminocyclohexane-1,4-diylmethylenecyclohexane-1,4-diyliminocarbonyl} | P906834 | C4H8O | Tensile property | Tensile stress strength at break | 0.0137 | 0 | GPa
Copolymer | poly{oxy[1-(benzyloxymethyl)ethylene]oxycarbonyliminohexane-1,6-diyliminocarbonyl/poly(oxybutane-1,4-diyl)-oxycarbonyliminohexane-1,6-diyliminocarbonyl} | P906835 | C4H8O | Thermal property | Glass transition temperature | 0.1 | 2995.68 | C
Copolymer | poly{oxy[1-(benzyloxymethyl)ethylene]oxycarbonyliminohexane-1,6-diyliminocarbonyl/poly(oxybutane-1,4-diyl)-oxycarbonyliminohexane-1,6-diyliminocarbonyl} | P906835 | C4H8O | Tensile property | Elongation at break | 1240 | 0 | %
Copolymer | poly{oxy[1-(benzyloxymethyl)ethylene]oxycarbonyliminohexane-1,6-diyliminocarbonyl/poly(oxybutane-1,4-diyl)-oxycarbonyliminohexane-1,6-diyliminocarbonyl} | P906835 | C4H8O | Tensile property | Tensile modulus | 0.0143 | 0 | GPa
Copolymer | poly{oxy[1-(benzyloxymethyl)ethylene]oxycarbonyliminohexane-1,6-diyliminocarbonyl/poly(oxybutane-1,4-diyl)-oxycarbonyliminohexane-1,6-diyliminocarbonyl} | P906835 | C4H8O | Tensile property | Tensile stress strength at break | 0.0216 | 0 | GPa
Copolymer | poly{oxy[1-(benzyloxymethyl)ethylene]oxycarbonyliminocyclohexane-1,4-diylmethylenecyclohexane-1,4-diyliminocarbonyl/poly(oxybutane-1,4-diyl)-oxycarbonyliminocyclohexane-1,4-diylmethylenecyclohexane-1,4-diyliminocarbonyl} | P906836 | C4H8O | Thermal property | Glass transition temperature | -46.8 | 0 | C
Copolymer | poly{oxy[1-(benzyloxymethyl)ethylene]oxycarbonyliminocyclohexane-1,4-diylmethylenecyclohexane-1,4-diyliminocarbonyl/poly(oxybutane-1,4-diyl)-oxycarbonyliminocyclohexane-1,4-diylmethylenecyclohexane-1,4-diyliminocarbonyl} | P906836 | C4H8O | Tensile property | Elongation at break | 455 | 0 | %
Copolymer | poly{oxy[1-(benzyloxymethyl)ethylene]oxycarbonyliminocyclohexane-1,4-diylmethylenecyclohexane-1,4-diyliminocarbonyl/poly(oxybutane-1,4-diyl)-oxycarbonyliminocyclohexane-1,4-diylmethylenecyclohexane-1,4-diyliminocarbonyl} | P906836 | C4H8O | Tensile property | Tensile stress strength at break | 0.0234 | 0 | GPa
Copolymer | poly{oxy[1-(1,1-dimethylethoxymethyl)ethylene]oxycarbonyliminohexane-1,6-diyliminocarbonyl/poly(oxybutane-1,4-diyl)-oxycarbonyliminohexane-1,6-diyliminocarbonyl} | P906837 | C4H8O | Thermal property | Glass transition temperature | 2.6 | 3059.213 | C
Copolymer | poly{oxy[1-(1,1-dimethylethoxymethyl)ethylene]oxycarbonyliminohexane-1,6-diyliminocarbonyl/poly(oxybutane-1,4-diyl)-oxycarbonyliminohexane-1,6-diyliminocarbonyl} | P906837 | C4H8O | Tensile property | Elongation at break | 565 | 0 | %
Copolymer | poly{oxy[1-(1,1-dimethylethoxymethyl)ethylene]oxycarbonyliminohexane-1,6-diyliminocarbonyl/poly(oxybutane-1,4-diyl)-oxycarbonyliminohexane-1,6-diyliminocarbonyl} | P906837 | C4H8O | Tensile property | Tensile modulus | 0.0041 | 0 | GPa
Copolymer | poly{oxy[1-(1,1-dimethylethoxymethyl)ethylene]oxycarbonyliminohexane-1,6-diyliminocarbonyl/poly(oxybutane-1,4-diyl)-oxycarbonyliminohexane-1,6-diyliminocarbonyl} | P906837 | C4H8O | Tensile property | Tensile stress strength at break | 0.0021 | 0 | GPa
Copolymer | poly{oxy[1-(1,1-dimethylethoxymethyl)ethylene]oxycarbonyliminocyclohexane-1,4-diylmethylenecyclohexane-1,4-diyliminocarbonyl/poly(oxybutane-1,4-diyl)-oxycarbonyliminocyclohexane-1,4-diylmethylenecyclohexane-1,4-diyliminocarbonyl} | P906838 | C4H8O | Thermal property | Glass transition temperature | -45.2 | 0 | C
Copolymer | poly{oxy[1-(1,1-dimethylethoxymethyl)ethylene]oxycarbonyliminocyclohexane-1,4-diylmethylenecyclohexane-1,4-diyliminocarbonyl/poly(oxybutane-1,4-diyl)-oxycarbonyliminocyclohexane-1,4-diylmethylenecyclohexane-1,4-diyliminocarbonyl} | P906838 | C4H8O | Tensile property | Elongation at break | 490 | 0 | %
Copolymer | poly{oxy[1-(1,1-dimethylethoxymethyl)ethylene]oxycarbonyliminocyclohexane-1,4-diylmethylenecyclohexane-1,4-diyliminocarbonyl/poly(oxybutane-1,4-diyl)-oxycarbonyliminocyclohexane-1,4-diylmethylenecyclohexane-1,4-diyliminocarbonyl} | P906838 | C4H8O | Tensile property | Tensile stress strength at break | 0.024 | 0 | GPa
Copolymer | poly[oxy(1-methylethylene)oxycarbonyliminohexane-1,6-diyliminocarbonyl/poly(oxybutane-1,4-diyl)-oxycarbonyliminohexane-1,6-diyliminocarbonyl] | P906839 | C4H8O | Thermal property | Glass transition temperature | 25.85 | 6302.083 | C
Copolymer | poly[oxy(1-methylethylene)oxycarbonyliminohexane-1,6-diyliminocarbonyl/poly(oxybutane-1,4-diyl)-oxycarbonyliminohexane-1,6-diyliminocarbonyl] | P906839 | C4H8O | Thermal property | Heat of fusion | 0.00263 | 0 | kcal/g
Copolymer | poly[oxy(1-methylethylene)oxycarbonyliminohexane-1,6-diyliminocarbonyl/poly(oxybutane-1,4-diyl)-oxycarbonyliminohexane-1,6-diyliminocarbonyl] | P906839 | C4H8O | Thermal property | Melting temperature | 54.7 | 0 | C
Copolymer | poly[oxy(1-methylethylene)oxycarbonyliminohexane-1,6-diyliminocarbonyl/poly(oxybutane-1,4-diyl)-oxycarbonyliminohexane-1,6-diyliminocarbonyl] | P906839 | C4H8O | Tensile property | Elongation at break | 1300 | 0 | %
Copolymer | poly[oxy(1-methylethylene)oxycarbonyliminohexane-1,6-diyliminocarbonyl/poly(oxybutane-1,4-diyl)-oxycarbonyliminohexane-1,6-diyliminocarbonyl] | P906839 | C4H8O | Tensile property | Tensile modulus | 0.0145 | 0 | GPa
Copolymer | poly[oxy(1-methylethylene)oxycarbonyliminohexane-1,6-diyliminocarbonyl/poly(oxybutane-1,4-diyl)-oxycarbonyliminohexane-1,6-diyliminocarbonyl] | P906839 | C4H8O | Tensile property | Tensile stress strength at break | 0.0344 | 0 | GPa
Copolymer | poly[oxy(1-methylethylene)oxycarbonyliminocyclohexane-1,4-diylmethylenecyclohexane-1,4-diyliminocarbonyl/poly(oxybutane-1,4-diyl)-oxycarbonyliminocyclohexane-1,4-diylmethylenecyclohexane-1,4-diyliminocarbonyl] | P906840 | C4H8O | Thermal property | Glass transition temperature | -45.8 | 0 | C
Copolymer | poly[oxy(1-methylethylene)oxycarbonyliminocyclohexane-1,4-diylmethylenecyclohexane-1,4-diyliminocarbonyl/poly(oxybutane-1,4-diyl)-oxycarbonyliminocyclohexane-1,4-diylmethylenecyclohexane-1,4-diyliminocarbonyl] | P906840 | C4H8O | Tensile property | Elongation at break | 579 | 0 | %
Copolymer | poly[oxy(1-methylethylene)oxycarbonyliminocyclohexane-1,4-diylmethylenecyclohexane-1,4-diyliminocarbonyl/poly(oxybutane-1,4-diyl)-oxycarbonyliminocyclohexane-1,4-diylmethylenecyclohexane-1,4-diyliminocarbonyl] | P906840 | C4H8O | Tensile property | Tensile modulus | 0.0097 | 0 | GPa
Copolymer | poly[oxy(1-methylethylene)oxycarbonyliminocyclohexane-1,4-diylmethylenecyclohexane-1,4-diyliminocarbonyl/poly(oxybutane-1,4-diyl)-oxycarbonyliminocyclohexane-1,4-diylmethylenecyclohexane-1,4-diyliminocarbonyl] | P906840 | C4H8O | Tensile property | Tensile stress strength at break | 0.0421 | 0 | GPa
Copolymer | oligo[1-(2-oxopyrrolodin-1-yl)ethylene]-(dimethylmethylene)oxyethyleneoxy-poly(1-oxohexane-1,6-diyloxy) | P906841 | C6H9NO | Thermal property | Glass transition temperature | 159 | 0 | C
Copolymer | oligo[1-(2-oxopyrrolodin-1-yl)ethylene]-(dimethylmethylene)oxyethyleneoxy-poly(1-oxohexane-1,6-diyloxy) | P906841 | C6H9NO | Thermal property | Heat of fusion | 0.00788 | 1.244939e-05 | kcal/g
Copolymer | oligo[1-(2-oxopyrrolodin-1-yl)ethylene]-(dimethylmethylene)oxyethyleneoxy-poly(1-oxohexane-1,6-diyloxy) | P906841 | C6H9NO | Thermal property | Thermal decomposition temperature | 441 | 22779.27 | C
Copolymer | oligo[1-(2-oxopyrrolodin-1-yl)ethylene]-(dimethylmethylene)oxyethyleneoxy-poly(1-oxohexane-1,6-diyloxy) | P906841 | C6H9NO | Thermal property | Thermal decomposition weight loss | 49 | 914.7237 | %
Copolymer | oligo[1-(2-oxopyrrolodin-1-yl)ethylene]-(dimethylmethylene)oxyethyleneoxy-poly(1-oxohexane-1,6-diyloxy) | P906841 | C6H9NO | Thermal property | Melting temperature | 62 | 1.866667 | C
Copolymer | poly[oxybutane-1,4-diyloxycarbonylimino-1,4-phenylenemethylene-1,4-phenyleneiminocarbonyl/poly(oxypropane-1,3-diyloxycarbonyl)-imino-1,4-phenylenemethylene-1,4-phenyleneiminocarbonyl] | P906842 | C14H12N2O | Thermal property | Glass transition temperature | -7 | 0 | C
Copolymer | poly[oxybutane-1,4-diyloxycarbonylimino-1,4-phenylenemethylene-1,4-phenyleneiminocarbonyl/poly(oxypropane-1,3-diyloxycarbonyl)-imino-1,4-phenylenemethylene-1,4-phenyleneiminocarbonyl] | P906842 | C14H12N2O | Thermal property | Melting temperature | 176.6 | 0 | C
Copolymer | poly[oxybutane-1,4-diyloxycarbonylimino-1,4-phenylenemethylene-1,4-phenyleneiminocarbonyl/poly(oxypropane-1,3-diyloxycarbonyl)-imino-1,4-phenylenemethylene-1,4-phenyleneiminocarbonyl] | P906842 | C14H12N2O | Tensile property | Elongation at break | 4.9 | 0 | %
Copolymer | poly[oxybutane-1,4-diyloxycarbonylimino-1,4-phenylenemethylene-1,4-phenyleneiminocarbonyl/poly(oxypropane-1,3-diyloxycarbonyl)-imino-1,4-phenylenemethylene-1,4-phenyleneiminocarbonyl] | P906842 | C14H12N2O | Tensile property | Tensile modulus | 0.026 | 0 | GPa
Copolymer | poly[oxybutane-1,4-diyloxycarbonylimino-1,4-phenylenemethylene-1,4-phenyleneiminocarbonyl/poly(oxypropane-1,3-diyloxycarbonyl)-imino-1,4-phenylenemethylene-1,4-phenyleneiminocarbonyl] | P906842 | C14H12N2O | Tensile property | Tensile stress strength at break | 0.0166 | 0 | GPa
Copolymer | poly[oxybutane-1,4-diyloxycarbonylimino-1,4-phenylenemethylene-1,4-phenyleneiminocarbonyl/poly(oxybutane-1,4-diyloxycarbonyl)-imino-1,4-phenylenemethylene-1,4-phenyleneiminocarbonyl] | P906843 | C14H12N2O | Thermal property | Glass transition temperature | -14.5 | 0 | C
Copolymer | poly[oxybutane-1,4-diyloxycarbonylimino-1,4-phenylenemethylene-1,4-phenyleneiminocarbonyl/poly(oxybutane-1,4-diyloxycarbonyl)-imino-1,4-phenylenemethylene-1,4-phenyleneiminocarbonyl] | P906843 | C14H12N2O | Thermal property | Melting temperature | 177 | 0 | C
Copolymer | poly[oxybutane-1,4-diyloxycarbonylimino-1,4-phenylenemethylene-1,4-phenyleneiminocarbonyl/poly(oxybutane-1,4-diyloxycarbonyl)-imino-1,4-phenylenemethylene-1,4-phenyleneiminocarbonyl] | P906843 | C14H12N2O | Tensile property | Elongation at break | 5.3 | 0 | %
Copolymer | poly[oxybutane-1,4-diyloxycarbonylimino-1,4-phenylenemethylene-1,4-phenyleneiminocarbonyl/poly(oxybutane-1,4-diyloxycarbonyl)-imino-1,4-phenylenemethylene-1,4-phenyleneiminocarbonyl] | P906843 | C14H12N2O | Tensile property | Tensile modulus | 0.0243 | 0 | GPa
Copolymer | poly[oxybutane-1,4-diyloxycarbonylimino-1,4-phenylenemethylene-1,4-phenyleneiminocarbonyl/poly(oxybutane-1,4-diyloxycarbonyl)-imino-1,4-phenylenemethylene-1,4-phenyleneiminocarbonyl] | P906843 | C14H12N2O | Tensile property | Tensile stress strength at break | 0.0254 | 0 | GPa
Copolymer | poly[oxybutane-1,4-diyloxycarbonylimino-1,4-phenylenemethylene-1,4-phenyleneiminocarbonyl/poly(oxypentane-1,5-diyloxycarbonyl)-imino-1,4-phenylenemethylene-1,4-phenyleneiminocarbonyl] | P906844 | C14H12N2O | Thermal property | Glass transition temperature | -18.7 | 0 | C
Copolymer | poly[oxybutane-1,4-diyloxycarbonylimino-1,4-phenylenemethylene-1,4-phenyleneiminocarbonyl/poly(oxypentane-1,5-diyloxycarbonyl)-imino-1,4-phenylenemethylene-1,4-phenyleneiminocarbonyl] | P906844 | C14H12N2O | Thermal property | Melting temperature | 196.5 | 0 | C
Copolymer | poly[oxybutane-1,4-diyloxycarbonylimino-1,4-phenylenemethylene-1,4-phenyleneiminocarbonyl/poly(oxypentane-1,5-diyloxycarbonyl)-imino-1,4-phenylenemethylene-1,4-phenyleneiminocarbonyl] | P906844 | C14H12N2O | Tensile property | Elongation at break | 4.2 | 0 | %
Copolymer | poly[oxybutane-1,4-diyloxycarbonylimino-1,4-phenylenemethylene-1,4-phenyleneiminocarbonyl/poly(oxypentane-1,5-diyloxycarbonyl)-imino-1,4-phenylenemethylene-1,4-phenyleneiminocarbonyl] | P906844 | C14H12N2O | Tensile property | Tensile modulus | 0.0216 | 0 | GPa
Copolymer | poly[oxybutane-1,4-diyloxycarbonylimino-1,4-phenylenemethylene-1,4-phenyleneiminocarbonyl/poly(oxypentane-1,5-diyloxycarbonyl)-imino-1,4-phenylenemethylene-1,4-phenyleneiminocarbonyl] | P906844 | C14H12N2O | Tensile property | Tensile stress strength at break | 0.0152 | 0 | GPa
Copolymer | poly[oxybutane-1,4-diyloxycarbonylimino-1,4-phenylenemethylene-1,4-phenyleneiminocarbonyl/poly(oxyhexane-1,6-diyloxycarbonyl)-imino-1,4-phenylenemethylene-1,4-phenyleneiminocarbonyl] | P906845 | C14H12N2O | Thermal property | Glass transition temperature | -21.1 | 0 | C
Copolymer | poly[oxybutane-1,4-diyloxycarbonylimino-1,4-phenylenemethylene-1,4-phenyleneiminocarbonyl/poly(oxyhexane-1,6-diyloxycarbonyl)-imino-1,4-phenylenemethylene-1,4-phenyleneiminocarbonyl] | P906845 | C14H12N2O | Thermal property | Melting temperature | 195 | 0 | C
Copolymer | poly[oxybutane-1,4-diyloxycarbonylimino-1,4-phenylenemethylene-1,4-phenyleneiminocarbonyl/poly(oxyhexane-1,6-diyloxycarbonyl)-imino-1,4-phenylenemethylene-1,4-phenyleneiminocarbonyl] | P906845 | C14H12N2O | Tensile property | Elongation at break | 4.7 | 0 | %
Copolymer | poly[oxybutane-1,4-diyloxycarbonylimino-1,4-phenylenemethylene-1,4-phenyleneiminocarbonyl/poly(oxyhexane-1,6-diyloxycarbonyl)-imino-1,4-phenylenemethylene-1,4-phenyleneiminocarbonyl] | P906845 | C14H12N2O | Tensile property | Tensile modulus | 0.0164 | 0 | GPa
Copolymer | poly[oxybutane-1,4-diyloxycarbonylimino-1,4-phenylenemethylene-1,4-phenyleneiminocarbonyl/poly(oxyhexane-1,6-diyloxycarbonyl)-imino-1,4-phenylenemethylene-1,4-phenyleneiminocarbonyl] | P906845 | C14H12N2O | Tensile property | Tensile stress strength at break | 0.0377 | 0 | GPa
Copolymer | poly[oxybutane-1,4-diyloxycarbonylimino-1,4-phenylenemethylene-1,4-phenyleneiminocarbonyl/poly(oxyheptane-1,7-diyloxycarbonyl)-imino-1,4-phenylenemethylene-1,4-phenyleneiminocarbonyl] | P906846 | C14H12N2O | Thermal property | Glass transition temperature | -25.5 | 0 | C
Copolymer | poly[oxybutane-1,4-diyloxycarbonylimino-1,4-phenylenemethylene-1,4-phenyleneiminocarbonyl/poly(oxyheptane-1,7-diyloxycarbonyl)-imino-1,4-phenylenemethylene-1,4-phenyleneiminocarbonyl] | P906846 | C14H12N2O | Thermal property | Melting temperature | 180 | 0 | C
Copolymer | poly[oxybutane-1,4-diyloxycarbonylimino-1,4-phenylenemethylene-1,4-phenyleneiminocarbonyl/poly(oxyheptane-1,7-diyloxycarbonyl)-imino-1,4-phenylenemethylene-1,4-phenyleneiminocarbonyl] | P906846 | C14H12N2O | Tensile property | Elongation at break | 4.5 | 0 | %
Copolymer | poly[oxybutane-1,4-diyloxycarbonylimino-1,4-phenylenemethylene-1,4-phenyleneiminocarbonyl/poly(oxyheptane-1,7-diyloxycarbonyl)-imino-1,4-phenylenemethylene-1,4-phenyleneiminocarbonyl] | P906846 | C14H12N2O | Tensile property | Tensile modulus | 0.0162 | 0 | GPa
Copolymer | poly[oxybutane-1,4-diyloxycarbonylimino-1,4-phenylenemethylene-1,4-phenyleneiminocarbonyl/poly(oxyheptane-1,7-diyloxycarbonyl)-imino-1,4-phenylenemethylene-1,4-phenyleneiminocarbonyl] | P906846 | C14H12N2O | Tensile property | Tensile stress strength at break | 0.0318 | 0 | GPa
Copolymer | poly[oxybutane-1,4-diyloxycarbonylimino-1,4-phenylenemethylene-1,4-phenyleneiminocarbonyl/poly(oxyoctane-1,8-diyloxycarbonyl)-imino-1,4-phenylenemethylene-1,4-phenyleneiminocarbonyl] | P906847 | C14H12N2O | Thermal property | Glass transition temperature | -26.3 | 0 | C
Copolymer | poly[oxybutane-1,4-diyloxycarbonylimino-1,4-phenylenemethylene-1,4-phenyleneiminocarbonyl/poly(oxyoctane-1,8-diyloxycarbonyl)-imino-1,4-phenylenemethylene-1,4-phenyleneiminocarbonyl] | P906847 | C14H12N2O | Thermal property | Melting temperature | 178.8 | 0 | C
Copolymer | poly[oxybutane-1,4-diyloxycarbonylimino-1,4-phenylenemethylene-1,4-phenyleneiminocarbonyl/poly(oxyoctane-1,8-diyloxycarbonyl)-imino-1,4-phenylenemethylene-1,4-phenyleneiminocarbonyl] | P906847 | C14H12N2O | Tensile property | Elongation at break | 4.9 | 0 | %
Copolymer | poly[oxybutane-1,4-diyloxycarbonylimino-1,4-phenylenemethylene-1,4-phenyleneiminocarbonyl/poly(oxyoctane-1,8-diyloxycarbonyl)-imino-1,4-phenylenemethylene-1,4-phenyleneiminocarbonyl] | P906847 | C14H12N2O | Tensile property | Tensile modulus | 0.0165 | 0 | GPa
Copolymer | poly[oxybutane-1,4-diyloxycarbonylimino-1,4-phenylenemethylene-1,4-phenyleneiminocarbonyl/poly(oxyoctane-1,8-diyloxycarbonyl)-imino-1,4-phenylenemethylene-1,4-phenyleneiminocarbonyl] | P906847 | C14H12N2O | Tensile property | Tensile stress strength at break | 0.0335 | 0 | GPa
Copolymer | poly[oxybutane-1,4-diyloxycarbonylimino-1,4-phenylenemethylene-1,4-phenyleneiminocarbonyl/poly(oxynonane-1,9-diyloxycarbonyl)-imino-1,4-phenylenemethylene-1,4-phenyleneiminocarbonyl] | P906848 | C14H12N2O | Thermal property | Glass transition temperature | -26.5 | 0 | C
Copolymer | poly[oxybutane-1,4-diyloxycarbonylimino-1,4-phenylenemethylene-1,4-phenyleneiminocarbonyl/poly(oxynonane-1,9-diyloxycarbonyl)-imino-1,4-phenylenemethylene-1,4-phenyleneiminocarbonyl] | P906848 | C14H12N2O | Thermal property | Melting temperature | 192.8 | 0 | C
Copolymer | poly[oxybutane-1,4-diyloxycarbonylimino-1,4-phenylenemethylene-1,4-phenyleneiminocarbonyl/poly(oxynonane-1,9-diyloxycarbonyl)-imino-1,4-phenylenemethylene-1,4-phenyleneiminocarbonyl] | P906848 | C14H12N2O | Tensile property | Elongation at break | 3.8 | 0 | %
Copolymer | poly[oxybutane-1,4-diyloxycarbonylimino-1,4-phenylenemethylene-1,4-phenyleneiminocarbonyl/poly(oxynonane-1,9-diyloxycarbonyl)-imino-1,4-phenylenemethylene-1,4-phenyleneiminocarbonyl] | P906848 | C14H12N2O | Tensile property | Tensile modulus | 0.0198 | 0 | GPa
Copolymer | poly[oxybutane-1,4-diyloxycarbonylimino-1,4-phenylenemethylene-1,4-phenyleneiminocarbonyl/poly(oxynonane-1,9-diyloxycarbonyl)-imino-1,4-phenylenemethylene-1,4-phenyleneiminocarbonyl] | P906848 | C14H12N2O | Tensile property | Tensile stress strength at break | 0.0346 | 0 | GPa
Copolymer | poly[oxybutane-1,4-diyloxycarbonylimino-1,4-phenylenemethylene-1,4-phenyleneiminocarbonyl/poly(oxydecane-1,10-diyloxycarbonyl)-imino-1,4-phenylenemethylene-1,4-phenyleneiminocarbonyl] | P906849 | C14H12N2O | Thermal property | Glass transition temperature | -26.7 | 0 | C
Copolymer | poly[oxybutane-1,4-diyloxycarbonylimino-1,4-phenylenemethylene-1,4-phenyleneiminocarbonyl/poly(oxydecane-1,10-diyloxycarbonyl)-imino-1,4-phenylenemethylene-1,4-phenyleneiminocarbonyl] | P906849 | C14H12N2O | Thermal property | Melting temperature | 195.6 | 0 | C
Copolymer | poly[oxybutane-1,4-diyloxycarbonylimino-1,4-phenylenemethylene-1,4-phenyleneiminocarbonyl/poly(oxydecane-1,10-diyloxycarbonyl)-imino-1,4-phenylenemethylene-1,4-phenyleneiminocarbonyl] | P906849 | C14H12N2O | Tensile property | Elongation at break | 4.2 | 0 | %
Copolymer | poly[oxybutane-1,4-diyloxycarbonylimino-1,4-phenylenemethylene-1,4-phenyleneiminocarbonyl/poly(oxydecane-1,10-diyloxycarbonyl)-imino-1,4-phenylenemethylene-1,4-phenyleneiminocarbonyl] | P906849 | C14H12N2O | Tensile property | Tensile modulus | 0.0219 | 0 | GPa
Copolymer | poly[oxybutane-1,4-diyloxycarbonylimino-1,4-phenylenemethylene-1,4-phenyleneiminocarbonyl/poly(oxydecane-1,10-diyloxycarbonyl)-imino-1,4-phenylenemethylene-1,4-phenyleneiminocarbonyl] | P906849 | C14H12N2O | Tensile property | Tensile stress strength at break | 0.0335 | 0 | GPa
Copolymer | poly[oligo(oxybutane-1,4-diyl)-oxycarbonyliminocyclohexane-1,4-diyliminocarbonyl] | P906850 | C4H8O | Thermal property | Crystallization temperature | 30 | 2241.333 | C
Copolymer | poly[oligo(oxybutane-1,4-diyl)-oxycarbonyliminocyclohexane-1,4-diyliminocarbonyl] | P906850 | C4H8O | Thermal property | Glass transition temperature | -76 | 0 | C
Copolymer | poly[oligo(oxybutane-1,4-diyl)-oxycarbonyliminocyclohexane-1,4-diyliminocarbonyl] | P906850 | C4H8O | Thermal property | Melting temperature | 39.5 | 1523.643 | C
Copolymer | poly[oligo(oxybutane-1,4-diyl)-oxycarbonyliminocyclohexane-1,4-diyliminocarbonyl] | P906850 | C4H8O | Tensile property | Elongation at break | 1000 | 3333.333 | %
Copolymer | poly[oligo(oxybutane-1,4-diyl)-oxycarbonyliminocyclohexane-1,4-diyliminocarbonyl] | P906850 | C4H8O | Tensile property | Tensile modulus | 0.035 | 0.0008333333 | GPa
Copolymer | poly[oligo(oxybutane-1,4-diyl)-oxycarbonyliminocyclohexane-1,4-diyliminocarbonyl] | P906850 | C4H8O | Tensile property | Tensile stress strength at break | 0.0245 | 3e-06 | GPa
Copolymer | poly[poly(oxybutane-1,4-diyl)-oxyterephthaloylpiperazine-1,4-diylterephthaloylpiperazine-1,4-diylterephthaloyl] | P906851 | C4H8O | Thermal property | Crystallization temperature | 203 | 0 | C
Copolymer | poly[poly(oxybutane-1,4-diyl)-oxyterephthaloylpiperazine-1,4-diylterephthaloylpiperazine-1,4-diylterephthaloyl] | P906851 | C4H8O | Thermal property | Glass transition temperature | -71 | 21.33333 | C
Copolymer | poly[poly(oxybutane-1,4-diyl)-oxyterephthaloylpiperazine-1,4-diylterephthaloylpiperazine-1,4-diylterephthaloyl] | P906851 | C4H8O | Thermal property | Heat of crystallization | 2 | 0 | cal/g
Copolymer | poly[poly(oxybutane-1,4-diyl)-oxyterephthaloylpiperazine-1,4-diylterephthaloylpiperazine-1,4-diylterephthaloyl] | P906851 | C4H8O | Thermal property | Heat of fusion | 0.0024 | 0 | kcal/g
Copolymer | poly[poly(oxybutane-1,4-diyl)-oxyterephthaloylpiperazine-1,4-diylterephthaloylpiperazine-1,4-diylterephthaloyl] | P906851 | C4H8O | Thermal property | Melting temperature | 226 | 0 | C
Copolymer | poly[poly(oxybutane-1,4-diyl)-oxyterephthaloylpiperazine-1,4-diylterephthaloylpiperazine-1,4-diylterephthaloyl] | P906851 | C4H8O | Tensile property | Elongation at break | 846 | 55488 | %
Copolymer | poly[poly(oxybutane-1,4-diyl)-oxyterephthaloylpiperazine-1,4-diylterephthaloylpiperazine-1,4-diylterephthaloyl] | P906851 | C4H8O | Tensile property | Elongation at yield | 37.5 | 147 | %
Copolymer | poly[poly(oxybutane-1,4-diyl)-oxyterephthaloylpiperazine-1,4-diylterephthaloylpiperazine-1,4-diylterephthaloyl] | P906851 | C4H8O | Tensile property | Tensile modulus | 0.0865 | 0.003816333 | GPa
Copolymer | poly[poly(oxybutane-1,4-diyl)-oxyterephthaloylpiperazine-1,4-diylterephthaloylpiperazine-1,4-diylterephthaloyl] | P906851 | C4H8O | Tensile property | Tensile stress strength at break | 0.025 | 1.2e-05 | GPa
Copolymer | poly[poly(oxybutane-1,4-diyl)-oxyterephthaloylpiperazine-1,4-diylterephthaloylpiperazine-1,4-diylterephthaloyl] | P906851 | C4H8O | Tensile property | Tensile stress strength at yield | 0.007 | 1.2e-05 | GPa
Copolymer | poly[poly(oxybutane-1,4-diyl)-oxyterephthaloylpiperazine-1,4-diylterephthaloylpiperazine-1,4-diylterephthaloyl] | P906851 | C4H8O | Shear property | Dynamic shear properties storage modulus | 0.0214 | 0.0001794133 | GPa
Copolymer | poly[poly(oxybutane-1,4-diyl)-oxyterephthaloyliminohexane-1,6-diyliminoterephthaloyliminohexane-1,6-diyliminoterephthaloyl] | P906852 | C4H8O | Thermal property | Crystallization temperature | 223.5 | 40.33333 | C
Copolymer | poly[poly(oxybutane-1,4-diyl)-oxyterephthaloyliminohexane-1,6-diyliminoterephthaloyliminohexane-1,6-diyliminoterephthaloyl] | P906852 | C4H8O | Thermal property | Glass transition temperature | -64.5 | 16.33333 | C
Copolymer | poly[poly(oxybutane-1,4-diyl)-oxyterephthaloyliminohexane-1,6-diyliminoterephthaloyliminohexane-1,6-diyliminoterephthaloyl] | P906852 | C4H8O | Thermal property | Heat of fusion | 0.0088 | 1.92e-06 | kcal/g
Copolymer | poly[poly(oxybutane-1,4-diyl)-oxyterephthaloyliminohexane-1,6-diyliminoterephthaloyliminohexane-1,6-diyliminoterephthaloyl] | P906852 | C4H8O | Thermal property | Melting temperature | 235 | 48 | C
Copolymer | poly[poly(oxybutane-1,4-diyl)-oxyterephthaloyliminohexane-1,6-diyliminoterephthaloyliminohexane-1,6-diyliminoterephthaloyl] | P906852 | C4H8O | Tensile property | Elongation at break | 585 | 18252 | %
Copolymer | poly[poly(oxybutane-1,4-diyl)-oxyterephthaloyliminohexane-1,6-diyliminoterephthaloyliminohexane-1,6-diyliminoterephthaloyl] | P906852 | C4H8O | Tensile property | Elongation at yield | 41 | 341.3333 | %
Copolymer | poly[poly(oxybutane-1,4-diyl)-oxyterephthaloyliminohexane-1,6-diyliminoterephthaloyliminohexane-1,6-diyliminoterephthaloyl] | P906852 | C4H8O | Tensile property | Tensile modulus | 0.2215 | 0.01657633 | GPa
Copolymer | poly[poly(oxybutane-1,4-diyl)-oxyterephthaloyliminohexane-1,6-diyliminoterephthaloyliminohexane-1,6-diyliminoterephthaloyl] | P906852 | C4H8O | Tensile property | Tensile stress strength at break | 0.0355 | 8.333333e-06 | GPa
Copolymer | poly[poly(oxybutane-1,4-diyl)-oxyterephthaloyliminohexane-1,6-diyliminoterephthaloyliminohexane-1,6-diyliminoterephthaloyl] | P906852 | C4H8O | Tensile property | Tensile stress strength at yield | 0.0135 | 2.7e-05 | GPa
Copolymer | poly[poly(oxybutane-1,4-diyl)-oxyterephthaloyliminohexane-1,6-diyliminoterephthaloyliminohexane-1,6-diyliminoterephthaloyl] | P906852 | C4H8O | Shear property | Dynamic shear properties storage modulus | 0.063 | 0.000768 | GPa
Copolymer | poly[poly(oxyethylene)-oxycarbonyliminohexane-1,6-diyliminocarbonyl/poly(oxy-1-methyl-3-oxopropane-1,3-diyl/oxy-3-oxo-1-propylpropane-1,3-diyl)-oxyethyleneoxycarbonyliminohexane-1,6-diyliminocarbonyl] | P906856 | C2H4O | Thermal property | Crystallization temperature | -20.2 | 198.4347 | C
Copolymer | poly[poly(oxyethylene)-oxycarbonyliminohexane-1,6-diyliminocarbonyl/poly(oxy-1-methyl-3-oxopropane-1,3-diyl/oxy-3-oxo-1-propylpropane-1,3-diyl)-oxyethyleneoxycarbonyliminohexane-1,6-diyliminocarbonyl] | P906856 | C2H4O | Thermal property | Glass transition temperature | -29.8 | 139.1467 | C
Copolymer | poly[poly(oxyethylene)-oxycarbonyliminohexane-1,6-diyliminocarbonyl/poly(oxy-1-methyl-3-oxopropane-1,3-diyl/oxy-3-oxo-1-propylpropane-1,3-diyl)-oxyethyleneoxycarbonyliminohexane-1,6-diyliminocarbonyl] | P906856 | C2H4O | Thermal property | Heat of crystallization | 3.15 | 8.892827 | cal/g
Copolymer | poly[poly(oxyethylene)-oxycarbonyliminohexane-1,6-diyliminocarbonyl/poly(oxy-1-methyl-3-oxopropane-1,3-diyl/oxy-3-oxo-1-propylpropane-1,3-diyl)-oxyethyleneoxycarbonyliminohexane-1,6-diyliminocarbonyl] | P906856 | C2H4O | Thermal property | Heat of fusion | 0.00664 | 1.105019e-05 | kcal/g
Copolymer | poly[poly(oxyethylene)-oxycarbonyliminohexane-1,6-diyliminocarbonyl/poly(oxy-1-methyl-3-oxopropane-1,3-diyl/oxy-3-oxo-1-propylpropane-1,3-diyl)-oxyethyleneoxycarbonyliminohexane-1,6-diyliminocarbonyl] | P906856 | C2H4O | Thermal property | Thermal decomposition temperature | 227.5 | 103.1573 | C
Copolymer | poly[poly(oxyethylene)-oxycarbonyliminohexane-1,6-diyliminocarbonyl/poly(oxy-1-methyl-3-oxopropane-1,3-diyl/oxy-3-oxo-1-propylpropane-1,3-diyl)-oxyethyleneoxycarbonyliminohexane-1,6-diyliminocarbonyl] | P906856 | C2H4O | Thermal property | Thermal decomposition weight loss | 5 | 0 | %
Copolymer | poly[poly(oxyethylene)-oxycarbonyliminohexane-1,6-diyliminocarbonyl/poly(oxy-1-methyl-3-oxopropane-1,3-diyl/oxy-3-oxo-1-propylpropane-1,3-diyl)-oxyethyleneoxycarbonyliminohexane-1,6-diyliminocarbonyl] | P906856 | C2H4O | Thermal property | Melting temperature | 65.1 | 931.8635 | C
Copolymer | poly[poly(oxyethylene)-oxycarbonyliminohexane-1,6-diyliminocarbonyl/poly(oxy-1-methyl-3-oxopropane-1,3-diyl/oxy-3-oxo-1-propylpropane-1,3-diyl)-oxyethyleneoxycarbonyliminohexane-1,6-diyliminocarbonyl] | P906856 | C2H4O | Tensile property | Elongation at break | 20 | 123662.6 | %
Copolymer | poly[poly(oxyethylene)-oxycarbonyliminohexane-1,6-diyliminocarbonyl/poly(oxy-1-methyl-3-oxopropane-1,3-diyl/oxy-3-oxo-1-propylpropane-1,3-diyl)-oxyethyleneoxycarbonyliminohexane-1,6-diyliminocarbonyl] | P906856 | C2H4O | Tensile property | Tensile modulus | 0.063 | 0.006336622 | GPa
Copolymer | poly[poly(oxyethylene)-oxycarbonyliminohexane-1,6-diyliminocarbonyl/poly(oxy-1-methyl-3-oxopropane-1,3-diyl/oxy-3-oxo-1-propylpropane-1,3-diyl)-oxyethyleneoxycarbonyliminohexane-1,6-diyliminocarbonyl] | P906856 | C2H4O | Tensile property | Tensile stress strength at break | 0.0054 | 2.198222e-06 | GPa
Copolymer | poly[2-(methoxycarbonyl)-2-methylethylene]-(1-cyano-1-methyl-4-oxobutane-1,4-diyl)oxyethyleneoxypropane-1,3-diyl(dimethylsilanediyl)-poly[oxy(dimethylsilanediyl)]-propane-1,3-diyloxyethyleneoxy(4-cyano-4-methyl-1-oxobutane-1,4-diyl)-poly[2-(methoxycarbonyl)-2-methylethylene] | P906857 | C2H6OSi | Thermal property | Crystallization temperature | -85 | 0 | C
Copolymer | poly[2-(methoxycarbonyl)-2-methylethylene]-(1-cyano-1-methyl-4-oxobutane-1,4-diyl)oxyethyleneoxypropane-1,3-diyl(dimethylsilanediyl)-poly[oxy(dimethylsilanediyl)]-propane-1,3-diyloxyethyleneoxy(4-cyano-4-methyl-1-oxobutane-1,4-diyl)-poly[2-(methoxycarbonyl)-2-methylethylene] | P906857 | C2H6OSi | Thermal property | Glass transition temperature | -7.5 | 15247.43 | C
Copolymer | poly[2-(methoxycarbonyl)-2-methylethylene]-(1-cyano-1-methyl-4-oxobutane-1,4-diyl)oxyethyleneoxypropane-1,3-diyl(dimethylsilanediyl)-poly[oxy(dimethylsilanediyl)]-propane-1,3-diyloxyethyleneoxy(4-cyano-4-methyl-1-oxobutane-1,4-diyl)-poly[2-(methoxycarbonyl)-2-methylethylene] | P906857 | C2H6OSi | Thermal property | Melting temperature | -53 | 5.333333 | C
Copolymer | poly{oligo[oxy(dimethylsilanediyl)]-propane-1,3-diylnitrilo(5,8-dihydroxynaphthalene-1,4-diylidene)nitrilopropane-1,3-diyl(dimethylsilanediyl)} | P906858 | C2H6OSi | Thermal property | Glass transition temperature | 42.6 | 0 | C
Copolymer | poly{oligo[oxy(dimethylsilanediyl)]-propane-1,3-diylnitrilo(5,8-dihydroxynaphthalene-1,4-diylidene)nitrilopropane-1,3-diyl(dimethylsilanediyl)} | P906858 | C2H6OSi | Thermal property | Thermal decomposition temperature | 330 | 0 | C
Copolymer | poly{oligo[oxy(dimethylsilanediyl)]-propane-1,3-diylnitrilo(5,8-dihydroxynaphthalene-1,4-diylidene)nitrilopropane-1,3-diyl(dimethylsilanediyl)} | P906858 | C2H6OSi | Thermal property | Thermal decomposition weight loss | 10 | 0 | %
Copolymer | poly{oligo[oxy(dimethylsilanediyl)]-propane-1,3-diylnitrilo(5,8-dihydroxynaphthalene-1,4-diylidene)nitrilopropane-1,3-diyl(dimethylsilanediyl)} | P906858 | C2H6OSi | Electric property | Electric conductivity | 2.3e-05 | 0 | 1/(ohm*cm)
Copolymer | poly{oligo[oxy(dimethylsilanediyl)]-propane-1,3-diylnitrilo(5,8-dihydroxynaphthalene-1,4-diylidene)nitrilopropane-1,3-diyl(dimethylsilanediyl)} | P906858 | C2H6OSi | Electric property | Volume resistivity | 43500 | 0 | ohm*cm
Copolymer | poly{oligo[oxy(dimethylsilanediyl)]-propane-1,3-diylnitrilo(1,4-dihydroxyanthracene-9,10-diylidene)nitrilopropane-1,3-diyl(dimethylsilanediyl)} | P906859 | C2H6OSi | Thermal property | Glass transition temperature | 84.85 | 252.0833 | C
Copolymer | poly{oligo[oxy(dimethylsilanediyl)]-propane-1,3-diylnitrilo(1,4-dihydroxyanthracene-9,10-diylidene)nitrilopropane-1,3-diyl(dimethylsilanediyl)} | P906859 | C2H6OSi | Thermal property | Thermal decomposition temperature | 275 | 0 | C
Copolymer | poly{oligo[oxy(dimethylsilanediyl)]-propane-1,3-diylnitrilo(1,4-dihydroxyanthracene-9,10-diylidene)nitrilopropane-1,3-diyl(dimethylsilanediyl)} | P906859 | C2H6OSi | Thermal property | Thermal decomposition weight loss | 10 | 0 | %
Copolymer | poly{oligo[oxy(dimethylsilanediyl)]-propane-1,3-diylnitrilo(1,4-dihydroxyanthracene-9,10-diylidene)nitrilopropane-1,3-diyl(dimethylsilanediyl)} | P906859 | C2H6OSi | Electric property | Electric conductivity | 1.92e-05 | 0 | 1/(ohm*cm)
Copolymer | poly{oligo[oxy(dimethylsilanediyl)]-propane-1,3-diylnitrilo(1,4-dihydroxyanthracene-9,10-diylidene)nitrilopropane-1,3-diyl(dimethylsilanediyl)} | P906859 | C2H6OSi | Electric property | Volume resistivity | 52100 | 0 | ohm*cm
Copolymer | poly(oxy-3-methyl-1-oxopropane-1,3-diyl)-oxy-1-oxoethylene-poly(oxyethylene)-oxy-2-oxoethyleneoxy-poly(1-methyl-3-oxopropane-1,3-diyloxy) | P906860 | C2H4O | Thermal property | Thermal decomposition temperature | 209.5 | 807.7879 | C
Copolymer | poly(oxy-3-methyl-1-oxopropane-1,3-diyl)-oxy-1-oxoethylene-poly(oxyethylene)-oxy-2-oxoethyleneoxy-poly(1-methyl-3-oxopropane-1,3-diyloxy) | P906860 | C2H4O | Thermal property | Thermal decomposition weight loss | 10 | 0 | %
Copolymer | poly(oxy-3-methyl-1-oxopropane-1,3-diyl)-oxy-1-oxoethylene-poly(oxyethylene)-oxy-2-oxoethyleneoxy-poly(1-methyl-3-oxopropane-1,3-diyloxy) | P906860 | C2H4O | Thermal property | Melting temperature | 30 | 120 | C
Copolymer | poly(oxyethylene)-poly[1-(2-methoxyphenyl)ethylene]-1,4-dimethyl-1,4-diphenylbutane-1,4-diyl-poly[2-(2-methoxyphenyl)ethylene]-poly(ethyleneoxy) | P906861 | C9H10O | Thermal property | Glass transition temperature | 100 | 0 | C
Copolymer | poly(oxyethylene)-poly[1-(2-methoxyphenyl)ethylene]-1,4-dimethyl-1,4-diphenylbutane-1,4-diyl-poly[2-(2-methoxyphenyl)ethylene]-poly(ethyleneoxy) | P906861 | C9H10O | Thermal property | Melting temperature | 63.5 | 16.33333 | C
Copolymer | poly{poly(2-sulfo-1,4-phenylenesulfonyl-3-sulfo-1,4-phenyleneoxybiphenyl-4,4'-diyloxy)-2-sulfo-1,4-phenylenesulfonyl-3-sulfo-1,4-phenyleneoxy-1,3-phenylene(1,3,6,8-tetraoxo-1,2,3,6,7,8-hexahydroisoquinolino[6,5,4-d,e,f]isoquinoline-2,7-diyl)-poly[1,3-phenyleneoxy-1,4-phenylenesulfonyl-1,4-phenyleneoxy-1,3-phenylene(1,3,6,8-tetraoxo-1,2,3,6,7,8-hexahydroisoquinolino[6,5,4-d,e,f]isoquinoline-2,7-diyl)]} | P906862 | C32H16N2O13S3 | Electric property | Electric conductivity | 0.001 | 0 | 1/(ohm*cm)
Copolymer | poly{poly(2-sulfo-1,4-phenylenesulfonyl-3-sulfo-1,4-phenyleneoxybiphenyl-4,4'-diyloxy)-2-sulfo-1,4-phenylenesulfonyl-3-sulfo-1,4-phenyleneoxy-1,3-phenylene(1,3,6,8-tetraoxo-1,2,3,6,7,8-hexahydroisoquinolino[6,5,4-d,e,f]isoquinoline-2,7-diyl)-poly[1,3-phenyleneoxy-1,4-phenylenesulfonyl-1,4-phenyleneoxy-1,3-phenylene(1,3,6,8-tetraoxo-1,2,3,6,7,8-hexahydroisoquinolino[6,5,4-d,e,f]isoquinoline-2,7-diyl)]} | P906862 | C32H16N2O13S3 | Electric property | Volume resistivity | 1000 | 0 | ohm*cm
Copolymer | poly{poly(2-sulfo-1,4-phenylenesulfonyl-3-sulfo-1,4-phenyleneoxybiphenyl-4,4'-diyloxy)-2-sulfo-1,4-phenylenesulfonyl-3-sulfo-1,4-phenyleneoxy-1,3-phenylene(1,3,6,8-tetraoxo-1,2,3,6,7,8-hexahydroisoquinolino[6,5,4-d,e,f]isoquinoline-2,7-diyl)-poly[1,3-phenyleneoxy-1,4-phenylenesulfonyl-1,4-phenyleneoxy-1,3-phenylene(1,3,6,8-tetraoxo-1,2,3,6,7,8-hexahydroisoquinolino[6,5,4-d,e,f]isoquinoline-2,7-diyl)]} | P906862 | C32H16N2O13S3 | Physicochemical property | Gas diffusion coefficient d | 8.1e-09 | 0 | cm2/s
Copolymer | poly{poly(2-sulfo-1,4-phenylenesulfonyl-3-sulfo-1,4-phenyleneoxybiphenyl-4,4'-diyloxy)-2-sulfo-1,4-phenylenesulfonyl-3-sulfo-1,4-phenyleneoxy-1,3-phenylene(1,3,6,8-tetraoxo-1,2,3,6,7,8-hexahydroisoquinolino[6,5,4-d,e,f]isoquinoline-2,7-diyl)-poly[1,3-phenyleneoxy-1,4-phenylenesulfonyl-1,4-phenyleneoxy-1,3-phenylene(1,3,6,8-tetraoxo-1,2,3,6,7,8-hexahydroisoquinolino[6,5,4-d,e,f]isoquinoline-2,7-diyl)]} | P906862 | C32H16N2O13S3 | Dilute solution property | Intrinsic viscosity eta | 0.67 | 0 | dl/g
Copolymer | poly{1-[(ethane-1,1,2-triyl-1-carbonyl)aminomethylcarbamoyl]ethylene/1-(2-hydroxyethoxycarbonyl)-1-methylethylene/1-(2-oxopyrrolidin-1-yl)ethylene} | P906863 | C6H9NO | Thermal property | Glass transition temperature | 135 | 405.9446 | C
Copolymer | poly{1-[omega-hydroxypoly(ethyleneoxy)]octane-1,8-diyl/octane-1,8-diyl} | P906864 | CH2 | Thermal property | Crystallization temperature | 52 | 1464 | C
Copolymer | poly{1-[omega-hydroxypoly(ethyleneoxy)]octane-1,8-diyl/octane-1,8-diyl} | P906864 | CH2 | Thermal property | Melting temperature | 108.5 | 1204.674 | C
Copolymer | poly(oxy-10-oxodecane-1,10-diyl)-oxy-2,2-dichloroethylene-poly(2-phenylethylene) | P906865 | C8H8 | Thermal property | Crystallization temperature | 35.55 | 0 | C
Copolymer | poly(oxy-10-oxodecane-1,10-diyl)-oxy-2,2-dichloroethylene-poly(2-phenylethylene) | P906865 | C8H8 | Thermal property | Heat of fusion | 0.009279 | 0 | kcal/g
Copolymer | poly(oxy-10-oxodecane-1,10-diyl)-oxy-2,2-dichloroethylene-poly(2-phenylethylene) | P906865 | C8H8 | Thermal property | Melting temperature | 71.36 | 0 | C
Copolymer | poly[poly(oxybutane-1,4-diyl)-oxycarbonylimino-4-methyl-1,3-phenyleneureylenehexane-1,6-diyliminohexanedioyliminohexane-1,6-diylureylene-6-methyl-1,3-phenyleneiminocarbonyl] | P906866 | C4H8O | Thermal property | Glass transition temperature | -72 | 0 | C
Copolymer | poly[poly(oxybutane-1,4-diyl)-oxycarbonylimino-4-methyl-1,3-phenyleneureylenehexane-1,6-diyliminohexanedioyliminohexane-1,6-diylureylene-6-methyl-1,3-phenyleneiminocarbonyl] | P906866 | C4H8O | Thermal property | Heat of fusion | 0.002 | 0 | kcal/g
Copolymer | poly[poly(oxybutane-1,4-diyl)-oxycarbonylimino-4-methyl-1,3-phenyleneureylenehexane-1,6-diyliminohexanedioyliminohexane-1,6-diylureylene-6-methyl-1,3-phenyleneiminocarbonyl] | P906866 | C4H8O | Thermal property | Melting temperature | 151 | 0 | C
Copolymer | poly[poly(oxybutane-1,4-diyl)-oxycarbonylimino-4-methyl-1,3-phenyleneureylenehexane-1,6-diyliminohexanedioyliminohexane-1,6-diylureylene-6-methyl-1,3-phenyleneiminocarbonyl] | P906866 | C4H8O | Tensile property | Elongation at yield | 52 | 0 | %
Copolymer | poly[poly(oxybutane-1,4-diyl)-oxycarbonylimino-4-methyl-1,3-phenyleneureylenehexane-1,6-diyliminohexanedioyliminohexane-1,6-diylureylene-6-methyl-1,3-phenyleneiminocarbonyl] | P906866 | C4H8O | Tensile property | Tensile modulus | 0.045 | 0 | GPa
Copolymer | poly[poly(oxybutane-1,4-diyl)-oxycarbonylimino-4-methyl-1,3-phenyleneureylenehexane-1,6-diyliminohexanedioyliminohexane-1,6-diylureylene-6-methyl-1,3-phenyleneiminocarbonyl] | P906866 | C4H8O | Tensile property | Tensile stress strength at yield | 0.006 | 0 | GPa
Copolymer | poly[poly(oxybutane-1,4-diyl)-oxycarbonylimino-4-methyl-1,3-phenyleneureylenehexane-1,6-diyliminohexanedioyliminohexane-1,6-diylureylene-6-methyl-1,3-phenyleneiminocarbonyl] | P906866 | C4H8O | Shear property | Dynamic shear properties storage modulus | 0.016 | 0 | GPa
Copolymer | poly[poly(oxybutane-1,4-diyl)-oxycarbonylimino-1,4-phenylenemethylene-1,4-phenyleneureylenehexane-1,6-diyliminohexanedioyliminohexane-1,6-diylureylene-1,4-phenylenemethylene-1,4-phenyleneiminocarbonyl] | P906867 | C4H8O | Thermal property | Crystallization temperature | 176 | 0 | C
Copolymer | poly[poly(oxybutane-1,4-diyl)-oxycarbonylimino-1,4-phenylenemethylene-1,4-phenyleneureylenehexane-1,6-diyliminohexanedioyliminohexane-1,6-diylureylene-1,4-phenylenemethylene-1,4-phenyleneiminocarbonyl] | P906867 | C4H8O | Thermal property | Glass transition temperature | -63 | 0 | C
Copolymer | poly[poly(oxybutane-1,4-diyl)-oxycarbonylimino-1,4-phenylenemethylene-1,4-phenyleneureylenehexane-1,6-diyliminohexanedioyliminohexane-1,6-diylureylene-1,4-phenylenemethylene-1,4-phenyleneiminocarbonyl] | P906867 | C4H8O | Thermal property | Heat of fusion | 0.002 | 0 | kcal/g
Copolymer | poly[poly(oxybutane-1,4-diyl)-oxycarbonylimino-1,4-phenylenemethylene-1,4-phenyleneureylenehexane-1,6-diyliminohexanedioyliminohexane-1,6-diylureylene-1,4-phenylenemethylene-1,4-phenyleneiminocarbonyl] | P906867 | C4H8O | Thermal property | Melting temperature | 211 | 0 | C
Copolymer | poly[poly(oxybutane-1,4-diyl)-oxycarbonylimino-1,4-phenylenemethylene-1,4-phenyleneureylenehexane-1,6-diyliminohexanedioyliminohexane-1,6-diylureylene-1,4-phenylenemethylene-1,4-phenyleneiminocarbonyl] | P906867 | C4H8O | Tensile property | Elongation at yield | 36 | 0 | %
Copolymer | poly[poly(oxybutane-1,4-diyl)-oxycarbonylimino-1,4-phenylenemethylene-1,4-phenyleneureylenehexane-1,6-diyliminohexanedioyliminohexane-1,6-diylureylene-1,4-phenylenemethylene-1,4-phenyleneiminocarbonyl] | P906867 | C4H8O | Tensile property | Tensile modulus | 0.045 | 0 | GPa
Copolymer | poly[poly(oxybutane-1,4-diyl)-oxycarbonylimino-1,4-phenylenemethylene-1,4-phenyleneureylenehexane-1,6-diyliminohexanedioyliminohexane-1,6-diylureylene-1,4-phenylenemethylene-1,4-phenyleneiminocarbonyl] | P906867 | C4H8O | Tensile property | Tensile stress strength at yield | 0.005 | 0 | GPa
Copolymer | poly[poly(oxybutane-1,4-diyl)-oxycarbonylimino-1,4-phenylenemethylene-1,4-phenyleneureylenehexane-1,6-diyliminohexanedioyliminohexane-1,6-diylureylene-1,4-phenylenemethylene-1,4-phenyleneiminocarbonyl] | P906867 | C4H8O | Shear property | Dynamic shear properties storage modulus | 0.016 | 0 | GPa
Copolymer | poly[poly(oxybutane-1,4-diyl)-oxycarbonyliminohexane-1,6-diylureylenehexane-1,6-diyliminohexanedioyliminohexane-1,6-diylureylenehexane-1,6-diyliminocarbonyl] | P906868 | C4H8O | Thermal property | Crystallization temperature | 178.5 | 8.333333 | C
Copolymer | poly[poly(oxybutane-1,4-diyl)-oxycarbonyliminohexane-1,6-diylureylenehexane-1,6-diyliminohexanedioyliminohexane-1,6-diylureylenehexane-1,6-diyliminocarbonyl] | P906868 | C4H8O | Thermal property | Glass transition temperature | -66 | 1.333333 | C
Copolymer | poly[poly(oxybutane-1,4-diyl)-oxycarbonyliminohexane-1,6-diylureylenehexane-1,6-diyliminohexanedioyliminohexane-1,6-diylureylenehexane-1,6-diyliminocarbonyl] | P906868 | C4H8O | Thermal property | Heat of fusion | 0.0029 | 1.08e-06 | kcal/g
Copolymer | poly[poly(oxybutane-1,4-diyl)-oxycarbonyliminohexane-1,6-diylureylenehexane-1,6-diyliminohexanedioyliminohexane-1,6-diylureylenehexane-1,6-diyliminocarbonyl] | P906868 | C4H8O | Thermal property | Melting temperature | 232.5 | 3 | C
Copolymer | poly[poly(oxybutane-1,4-diyl)-oxycarbonyliminohexane-1,6-diylureylenehexane-1,6-diyliminohexanedioyliminohexane-1,6-diylureylenehexane-1,6-diyliminocarbonyl] | P906868 | C4H8O | Tensile property | Elongation at yield | 36.5 | 56.33333 | %
Copolymer | poly[poly(oxybutane-1,4-diyl)-oxycarbonyliminohexane-1,6-diylureylenehexane-1,6-diyliminohexanedioyliminohexane-1,6-diylureylenehexane-1,6-diyliminocarbonyl] | P906868 | C4H8O | Tensile property | Tensile modulus | 0.1065 | 0.001496333 | GPa
Copolymer | poly[poly(oxybutane-1,4-diyl)-oxycarbonyliminohexane-1,6-diylureylenehexane-1,6-diyliminohexanedioyliminohexane-1,6-diylureylenehexane-1,6-diyliminocarbonyl] | P906868 | C4H8O | Tensile property | Tensile stress strength at yield | 0.009 | 5.333333e-06 | GPa
Copolymer | poly[poly(oxybutane-1,4-diyl)-oxycarbonyliminohexane-1,6-diylureylenehexane-1,6-diyliminohexanedioyliminohexane-1,6-diylureylenehexane-1,6-diyliminocarbonyl] | P906868 | C4H8O | Shear property | Dynamic shear properties storage modulus | 0.041 | 0.000108 | GPa
Copolymer | poly(oxyethylene)-oxy(2,2-dimethyl-1-oxoethylene)-poly[2-(isopropylcarbamoyl)ethylene] | P906869 | C6H11NO | Thermal property | Glass transition temperature | 117 | 0 | C
Copolymer | poly(oxyethylene)-oxy(2,2-dimethyl-1-oxoethylene)-poly[2-(isopropylcarbamoyl)ethylene] | P906869 | C6H11NO | Thermal property | Thermal decomposition temperature | 367 | 0 | C
Copolymer | poly(oxyethylene)-oxy(2,2-dimethyl-1-oxoethylene)-poly[2-(isopropylcarbamoyl)ethylene] | P906869 | C6H11NO | Thermal property | Thermal decomposition weight loss | 10 | 0 | %
Copolymer | poly{poly[sulfanediylhexane-1,6-diylsulfanediyl(3-oxopropane-1,3-diyl)oxybutane-1,4-diyloxy(1-oxopropane-1,3-diyl)]-sulfanediylhexane-1,6-diylsulfanediylcarbonylimino-1,4-phenylenemethylene-1,4-phenyleneiminocarbonyl/sulfanediylhexane-1,6-diylsulfanediylcarbonylimino-1,4-phenylenemethylene-1,4-phenyleneiminocarbonyl} | P906870 | C21H24N2O2S2 | Thermal property | Glass transition temperature | -30 | 6570.402 | C
Copolymer | poly{poly[sulfanediylhexane-1,6-diylsulfanediyl(3-oxopropane-1,3-diyl)oxybutane-1,4-diyloxy(1-oxopropane-1,3-diyl)]-sulfanediylhexane-1,6-diylsulfanediylcarbonylimino-1,4-phenylenemethylene-1,4-phenyleneiminocarbonyl/sulfanediylhexane-1,6-diylsulfanediylcarbonylimino-1,4-phenylenemethylene-1,4-phenyleneiminocarbonyl} | P906870 | C21H24N2O2S2 | Thermal property | Melting temperature | 220 | 8869.263 | C
Copolymer | poly{poly[sulfanediylhexane-1,6-diylsulfanediyl(3-oxopropane-1,3-diyl)oxybutane-1,4-diyloxy(1-oxopropane-1,3-diyl)]-sulfanediylhexane-1,6-diylsulfanediylcarbonylimino-1,4-phenylenemethylene-1,4-phenyleneiminocarbonyl/sulfanediylhexane-1,6-diylsulfanediylcarbonylimino-1,4-phenylenemethylene-1,4-phenyleneiminocarbonyl} | P906870 | C21H24N2O2S2 | Tensile property | Elongation at break | 600 | 7613.187 | %
Copolymer | poly{poly[sulfanediylhexane-1,6-diylsulfanediyl(3-oxopropane-1,3-diyl)oxybutane-1,4-diyloxy(1-oxopropane-1,3-diyl)]-sulfanediylhexane-1,6-diylsulfanediylcarbonylimino-1,4-phenylenemethylene-1,4-phenyleneiminocarbonyl/sulfanediylhexane-1,6-diylsulfanediylcarbonylimino-1,4-phenylenemethylene-1,4-phenyleneiminocarbonyl} | P906870 | C21H24N2O2S2 | Tensile property | Tensile stress strength at break | 0.02 | 7.446154e-05 | GPa
Copolymer | poly{poly[sulfanediylhexane-1,6-diylsulfanediyl(3-oxopropane-1,3-diyl)oxybutane-1,4-diyloxy(1-oxopropane-1,3-diyl)]-sulfanediylhexane-1,6-diylsulfanediylcarbonyliminohexane-1,6-diyliminocarbonyl/sulfanediylhexane-1,6-diylsulfanediylcarbonyliminohexane-1,6-diyliminocarbonyl} | P906871 | C14H26N2O2S2 | Thermal property | Glass transition temperature | -48.5 | 96.33333 | C
Copolymer | poly{poly[sulfanediylhexane-1,6-diylsulfanediyl(3-oxopropane-1,3-diyl)oxybutane-1,4-diyloxy(1-oxopropane-1,3-diyl)]-sulfanediylhexane-1,6-diylsulfanediylcarbonyliminohexane-1,6-diyliminocarbonyl/sulfanediylhexane-1,6-diylsulfanediylcarbonyliminohexane-1,6-diyliminocarbonyl} | P906871 | C14H26N2O2S2 | Thermal property | Melting temperature | 186 | 0 | C
Copolymer | poly{poly[sulfanediylhexane-1,6-diylsulfanediyl(3-oxopropane-1,3-diyl)oxybutane-1,4-diyloxy(1-oxopropane-1,3-diyl)]-sulfanediylhexane-1,6-diylsulfanediylcarbonyliminohexane-1,6-diyliminocarbonyl/sulfanediylhexane-1,6-diylsulfanediylcarbonyliminohexane-1,6-diyliminocarbonyl} | P906871 | C14H26N2O2S2 | Tensile property | Elongation at break | 400 | 0 | %
Copolymer | poly{poly[sulfanediylhexane-1,6-diylsulfanediyl(3-oxopropane-1,3-diyl)oxybutane-1,4-diyloxy(1-oxopropane-1,3-diyl)]-sulfanediylhexane-1,6-diylsulfanediylcarbonyliminohexane-1,6-diyliminocarbonyl/sulfanediylhexane-1,6-diylsulfanediylcarbonyliminohexane-1,6-diyliminocarbonyl} | P906871 | C14H26N2O2S2 | Tensile property | Tensile stress strength at break | 0.025 | 0 | GPa
Copolymer | poly{poly[sulfanediylhexane-1,6-diylsulfanediyl(3-oxopropane-1,3-diyl)oxybutane-1,4-diyloxy(1-oxopropane-1,3-diyl)]-sulfanediylhexane-1,6-diylsulfanediylcarbonyliminocyclohexane-1,4-diylmethylenecyclohexane-1,4-diyliminocarbonyl/sulfanediylhexane-1,6-diylsulfanediylcarbonyliminocyclohexane-1,4-diylmethylenecyclohexane-1,4-diyliminocarbonyl} | P906872 | C21H36N2O2S2 | Thermal property | Glass transition temperature | -29.5 | 280.3333 | C
Copolymer | poly{poly[sulfanediylhexane-1,6-diylsulfanediyl(3-oxopropane-1,3-diyl)oxybutane-1,4-diyloxy(1-oxopropane-1,3-diyl)]-sulfanediylhexane-1,6-diylsulfanediylcarbonyliminocyclohexane-1,4-diylmethylenecyclohexane-1,4-diyliminocarbonyl/sulfanediylhexane-1,6-diylsulfanediylcarbonyliminocyclohexane-1,4-diylmethylenecyclohexane-1,4-diyliminocarbonyl} | P906872 | C21H36N2O2S2 | Thermal property | Melting temperature | 131 | 0 | C
Copolymer | poly{poly[sulfanediylhexane-1,6-diylsulfanediyl(3-oxopropane-1,3-diyl)oxybutane-1,4-diyloxy(1-oxopropane-1,3-diyl)]-sulfanediylhexane-1,6-diylsulfanediylcarbonyliminocyclohexane-1,4-diylmethylenecyclohexane-1,4-diyliminocarbonyl/sulfanediylhexane-1,6-diylsulfanediylcarbonyliminocyclohexane-1,4-diylmethylenecyclohexane-1,4-diyliminocarbonyl} | P906872 | C21H36N2O2S2 | Tensile property | Elongation at break | 710 | 0 | %
Copolymer | poly{poly[sulfanediylhexane-1,6-diylsulfanediyl(3-oxopropane-1,3-diyl)oxybutane-1,4-diyloxy(1-oxopropane-1,3-diyl)]-sulfanediylhexane-1,6-diylsulfanediylcarbonyliminocyclohexane-1,4-diylmethylenecyclohexane-1,4-diyliminocarbonyl/sulfanediylhexane-1,6-diylsulfanediylcarbonyliminocyclohexane-1,4-diylmethylenecyclohexane-1,4-diyliminocarbonyl} | P906872 | C21H36N2O2S2 | Tensile property | Tensile stress strength at break | 0.016 | 0 | GPa
Copolymer | poly{poly[sulfanediylhexane-1,6-diylsulfanediyl(3-oxopropane-1,3-diyl)oxybutane-1,4-diyloxy(1-oxopropane-1,3-diyl)]-sulfanediylhexane-1,6-diylsulfanediylcarbonylimino(3,5,5-trimethylcyclohexane-1,3-diyl)methyleneiminocarbonyl/sulfanediylhexane-1,6-diylsulfanediylcarbonylimino(3,5,5-trimethylcyclohexane-1,3-diyl)methyleneiminocarbonyl} | P906873 | C18H32N2O2S2 | Thermal property | Glass transition temperature | -0.5 | 867 | C
Copolymer | poly{poly[sulfanediylhexane-1,6-diylsulfanediyl(3-oxopropane-1,3-diyl)oxybutane-1,4-diyloxy(1-oxopropane-1,3-diyl)]-sulfanediylhexane-1,6-diylsulfanediylcarbonylimino(3,5,5-trimethylcyclohexane-1,3-diyl)methyleneiminocarbonyl/sulfanediylhexane-1,6-diylsulfanediylcarbonylimino(3,5,5-trimethylcyclohexane-1,3-diyl)methyleneiminocarbonyl} | P906873 | C18H32N2O2S2 | Tensile property | Elongation at break | 950 | 0 | %
Copolymer | poly{poly[sulfanediylhexane-1,6-diylsulfanediyl(3-oxopropane-1,3-diyl)oxybutane-1,4-diyloxy(1-oxopropane-1,3-diyl)]-sulfanediylhexane-1,6-diylsulfanediylcarbonylimino(3,5,5-trimethylcyclohexane-1,3-diyl)methyleneiminocarbonyl/sulfanediylhexane-1,6-diylsulfanediylcarbonylimino(3,5,5-trimethylcyclohexane-1,3-diyl)methyleneiminocarbonyl} | P906873 | C18H32N2O2S2 | Tensile property | Tensile stress strength at break | 0.0035 | 0 | GPa
Copolymer | poly{poly[sulfanediylhexane-1,6-diylsulfanediyl(3-oxopropane-1,3-diyl)oxybutane-1,4-diyloxy(1-oxopropane-1,3-diyl)]-sulfanediylhexane-1,6-diylsulfanediylcarbonylimino(4-methyl-1,3-phenylene)iminocarbonyl/sulfanediylhexane-1,6-diylsulfanediylcarbonylimino(4-methyl-1,3-phenylene)iminocarbonyl} | P906874 | C15H20N2O2S2 | Thermal property | Glass transition temperature | -12.5 | 1008.333 | C
Copolymer | poly{poly[sulfanediylhexane-1,6-diylsulfanediyl(3-oxopropane-1,3-diyl)oxybutane-1,4-diyloxy(1-oxopropane-1,3-diyl)]-sulfanediylhexane-1,6-diylsulfanediylcarbonylimino(4-methyl-1,3-phenylene)iminocarbonyl/sulfanediylhexane-1,6-diylsulfanediylcarbonylimino(4-methyl-1,3-phenylene)iminocarbonyl} | P906874 | C15H20N2O2S2 | Tensile property | Elongation at break | 950 | 0 | %
Copolymer | poly{poly[sulfanediylhexane-1,6-diylsulfanediyl(3-oxopropane-1,3-diyl)oxybutane-1,4-diyloxy(1-oxopropane-1,3-diyl)]-sulfanediylhexane-1,6-diylsulfanediylcarbonylimino(4-methyl-1,3-phenylene)iminocarbonyl/sulfanediylhexane-1,6-diylsulfanediylcarbonylimino(4-methyl-1,3-phenylene)iminocarbonyl} | P906874 | C15H20N2O2S2 | Tensile property | Tensile stress strength at break | 0.0035 | 0 | GPa
Copolymer | poly[poly(oxybutanedioyloxybutane-1,4-diyl)-oxycarbonylimino(4-methyl-1,3-phenylene)iminocarbonyloxybutane-1,4-diyl] | P906875 | C8H12O4 | Thermal property | Crystallization temperature | 59.55 | 0.9633333 | C
Copolymer | poly[poly(oxybutanedioyloxybutane-1,4-diyl)-oxycarbonylimino(4-methyl-1,3-phenylene)iminocarbonyloxybutane-1,4-diyl] | P906875 | C8H12O4 | Thermal property | Glass transition temperature | -26.45 | 0.27 | C
Copolymer | poly[poly(oxybutanedioyloxybutane-1,4-diyl)-oxycarbonylimino(4-methyl-1,3-phenylene)iminocarbonyloxybutane-1,4-diyl] | P906875 | C8H12O4 | Thermal property | Heat of crystallization | 12.4 | 1.92 | cal/g
Copolymer | poly[poly(oxybutanedioyloxybutane-1,4-diyl)-oxycarbonylimino(4-methyl-1,3-phenylene)iminocarbonyloxybutane-1,4-diyl] | P906875 | C8H12O4 | Thermal property | Heat of fusion | 0.01211 | 6.992133e-06 | kcal/g
Copolymer | poly[poly(oxybutanedioyloxybutane-1,4-diyl)-oxycarbonylimino(4-methyl-1,3-phenylene)iminocarbonyloxybutane-1,4-diyl] | P906875 | C8H12O4 | Thermal property | Melting temperature | 112 | 0.12 | C
Copolymer | poly[poly(oxybutanedioyloxybutane-1,4-diyl)-oxycarbonylimino(4-methyl-1,3-phenylene)iminocarbonyloxybutane-1,4-diyl] | P906875 | C8H12O4 | Dilute solution property | Intrinsic viscosity eta | 1.2 | 0.6533333 | dl/g
Copolymer | poly[oxy(1-methyl-2-oxoethylene)]-poly[oxy(6-oxohexane-1,6-diyl)]-oxyethyleneoxy-poly[(1-oxohexane-1,6-diyl)oxy]-poly[(2-methyl-1-oxoethylene)oxy] | P906877 | C3H4O2 | Thermal property | Heat of fusion | 0.00605 | 3.395643e-05 | kcal/g
Copolymer | poly[oxy(1-methyl-2-oxoethylene)]-poly[oxy(6-oxohexane-1,6-diyl)]-oxyethyleneoxy-poly[(1-oxohexane-1,6-diyl)oxy]-poly[(2-methyl-1-oxoethylene)oxy] | P906877 | C3H4O2 | Thermal property | Melting temperature | 112.25 | 3019.569 | C
Copolymer | poly[oxy(1-methyl-2-oxoethylene)]-poly[oxy(6-oxohexane-1,6-diyl)]-oxyethyleneoxy-poly[(1-oxohexane-1,6-diyl)oxy]-poly[(2-methyl-1-oxoethylene)oxy] | P906877 | C3H4O2 | Physicochemical property | Water absorption | 4.3 | 0 | wt%
Copolymer | poly[(E)-but-1-ene-1,4-diyl/(Z)-but-1-ene-1,4-diyl/3-(2,5-dioxotetrahydrofuran-3-yl)but-1-ene-1,4-diyl/1-vinylethylene] | P906878 | C4H6 | Physical property | Density | 0.92075 | 0.0003224033 | g/cm3
Copolymer | poly[(E)-but-1-ene-1,4-diyl/(Z)-but-1-ene-1,4-diyl/3-(2,5-dioxotetrahydrofuran-3-yl)but-1-ene-1,4-diyl/1-vinylethylene] | P906878 | C4H6 | Physical property | Specific volume | 1.0865 | 0.0004563333 | cm3/g
Copolymer | poly[(E)-but-1-ene-1,4-diyl/(Z)-but-1-ene-1,4-diyl/3-(2,5-dioxotetrahydrofuran-3-yl)but-1-ene-1,4-diyl/1-vinylethylene] | P906878 | C4H6 | Physicochemical property | Interfacial tension | 4.21 | 0.1365333 | mN/m
Copolymer | poly[(E)-but-1-ene-1,4-diyl/(Z)-but-1-ene-1,4-diyl/3-(2,5-dioxotetrahydrofuran-3-yl)but-1-ene-1,4-diyl/1-vinylethylene] | P906878 | C4H6 | Physicochemical property | Surface tension | 32.05 | 4.563333 | mN/m
Copolymer | poly(poly{poly[oxy(6-oxohexane-1,6-diyl)]-oxy(2,2-dimethylpropane-1,3-diyl)oxy-poly[(1-oxohexane-1,6-diyl)oxy]-carbonylimino(2-methyl-1,3-phenylene)iminocarbonyl/poly[oxy(6-oxohexane-1,6-diyl)]-oxy(2,2-dimethylpropane-1,3-diyl)oxy-poly[(1-oxohexane-1,6-diyl)oxy]-carbonylimino(4-methyl-1,3-phenylene)iminocarbonyl}-poly[imino-1,3-benzothiazole-2,6-diyloxy-1,3-benzothiazole-6,2-diylureylene(2-methyl-1,3-phenylene)iminocarbonyl/imino-1,3-benzothiazole-2,6-diyloxy-1,3-benzothiazole-6,2-diylureylene(4-methyl-1,3-phenylene)iminocarbonyl]) | P906879 | C9H8N2O2 | Thermal property | Glass transition temperature | 68 | 12445.27 | C
Copolymer | poly(poly{poly[oxy(6-oxohexane-1,6-diyl)]-oxy(2,2-dimethylpropane-1,3-diyl)oxy-poly[(1-oxohexane-1,6-diyl)oxy]-carbonylimino(2-methyl-1,3-phenylene)iminocarbonyl/poly[oxy(6-oxohexane-1,6-diyl)]-oxy(2,2-dimethylpropane-1,3-diyl)oxy-poly[(1-oxohexane-1,6-diyl)oxy]-carbonylimino(4-methyl-1,3-phenylene)iminocarbonyl}-poly[imino-1,3-benzothiazole-2,6-diyloxy-1,3-benzothiazole-6,2-diylureylene(2-methyl-1,3-phenylene)iminocarbonyl/imino-1,3-benzothiazole-2,6-diyloxy-1,3-benzothiazole-6,2-diylureylene(4-methyl-1,3-phenylene)iminocarbonyl]) | P906879 | C9H8N2O2 | Thermal property | Thermal decomposition temperature | 376.5 | 1904.379 | C
Copolymer | poly(poly{poly[oxy(6-oxohexane-1,6-diyl)]-oxy(2,2-dimethylpropane-1,3-diyl)oxy-poly[(1-oxohexane-1,6-diyl)oxy]-carbonylimino(2-methyl-1,3-phenylene)iminocarbonyl/poly[oxy(6-oxohexane-1,6-diyl)]-oxy(2,2-dimethylpropane-1,3-diyl)oxy-poly[(1-oxohexane-1,6-diyl)oxy]-carbonylimino(4-methyl-1,3-phenylene)iminocarbonyl}-poly[imino-1,3-benzothiazole-2,6-diyloxy-1,3-benzothiazole-6,2-diylureylene(2-methyl-1,3-phenylene)iminocarbonyl/imino-1,3-benzothiazole-2,6-diyloxy-1,3-benzothiazole-6,2-diylureylene(4-methyl-1,3-phenylene)iminocarbonyl]) | P906879 | C9H8N2O2 | Thermal property | Thermal decomposition weight loss | 10 | 0 | %
Copolymer | poly(poly{poly[oxy(6-oxohexane-1,6-diyl)]-oxy(2,2-dimethylpropane-1,3-diyl)oxy-poly[(1-oxohexane-1,6-diyl)oxy]-carbonylimino(2-methyl-1,3-phenylene)iminocarbonyl/poly[oxy(6-oxohexane-1,6-diyl)]-oxy(2,2-dimethylpropane-1,3-diyl)oxy-poly[(1-oxohexane-1,6-diyl)oxy]-carbonylimino(4-methyl-1,3-phenylene)iminocarbonyl}-poly[imino-1,3-benzothiazole-2,6-diyloxy-1,3-benzothiazole-6,2-diylureylene(2-methyl-1,3-phenylene)iminocarbonyl/imino-1,3-benzothiazole-2,6-diyloxy-1,3-benzothiazole-6,2-diylureylene(4-methyl-1,3-phenylene)iminocarbonyl]) | P906879 | C9H8N2O2 | Thermal property | Melting temperature | 40.5 | 62.5 | C
Copolymer | poly(poly{poly[oxy(6-oxohexane-1,6-diyl)]-oxy(2,2-dimethylpropane-1,3-diyl)oxy-poly[(1-oxohexane-1,6-diyl)oxy]-carbonylimino(2-methyl-1,3-phenylene)iminocarbonyl/poly[oxy(6-oxohexane-1,6-diyl)]-oxy(2,2-dimethylpropane-1,3-diyl)oxy-poly[(1-oxohexane-1,6-diyl)oxy]-carbonylimino(4-methyl-1,3-phenylene)iminocarbonyl}-poly[imino-1,3-benzothiazole-2,6-diyloxy-1,3-benzothiazole-6,2-diylureylene(2-methyl-1,3-phenylene)iminocarbonyl/imino-1,3-benzothiazole-2,6-diyloxy-1,3-benzothiazole-6,2-diylureylene(4-methyl-1,3-phenylene)iminocarbonyl]) | P906879 | C9H8N2O2 | Electric property | Dielectric constant ac | 4 | 0.05155556
Copolymer | poly(poly{poly[oxy(6-oxohexane-1,6-diyl)]-oxy(2,2-dimethylpropane-1,3-diyl)oxy-poly[(1-oxohexane-1,6-diyl)oxy]-carbonylimino(2-methyl-1,3-phenylene)iminocarbonyl/poly[oxy(6-oxohexane-1,6-diyl)]-oxy(2,2-dimethylpropane-1,3-diyl)oxy-poly[(1-oxohexane-1,6-diyl)oxy]-carbonylimino(4-methyl-1,3-phenylene)iminocarbonyl}-poly[imino-1,3-benzothiazole-2,6-diyloxy-1,3-benzothiazole-6,2-diylureylene(2-methyl-1,3-phenylene)iminocarbonyl/imino-1,3-benzothiazole-2,6-diyloxy-1,3-benzothiazole-6,2-diylureylene(4-methyl-1,3-phenylene)iminocarbonyl]) | P906879 | C9H8N2O2 | Electric property | Dielectric loss tangent | 0.000871 | 1.041224e-07
Copolymer | poly(poly{poly[oxy(6-oxohexane-1,6-diyl)]-oxy(2,2-dimethylpropane-1,3-diyl)oxy-poly[(1-oxohexane-1,6-diyl)oxy]-carbonylimino(2-methyl-1,3-phenylene)iminocarbonyl/poly[oxy(6-oxohexane-1,6-diyl)]-oxy(2,2-dimethylpropane-1,3-diyl)oxy-poly[(1-oxohexane-1,6-diyl)oxy]-carbonylimino(4-methyl-1,3-phenylene)iminocarbonyl}-poly[imino-1,3-benzothiazole-2,6-diyloxy-1,3-benzothiazole-6,2-diylureylene(2-methyl-1,3-phenylene)iminocarbonyl/imino-1,3-benzothiazole-2,6-diyloxy-1,3-benzothiazole-6,2-diylureylene(4-methyl-1,3-phenylene)iminocarbonyl]) | P906879 | C9H8N2O2 | Tensile property | Elongation at break | 413 | 1064.622 | %
Copolymer | poly(poly{poly[oxy(6-oxohexane-1,6-diyl)]-oxy(2,2-dimethylpropane-1,3-diyl)oxy-poly[(1-oxohexane-1,6-diyl)oxy]-carbonylimino(2-methyl-1,3-phenylene)iminocarbonyl/poly[oxy(6-oxohexane-1,6-diyl)]-oxy(2,2-dimethylpropane-1,3-diyl)oxy-poly[(1-oxohexane-1,6-diyl)oxy]-carbonylimino(4-methyl-1,3-phenylene)iminocarbonyl}-poly[imino-1,3-benzothiazole-2,6-diyloxy-1,3-benzothiazole-6,2-diylureylene(2-methyl-1,3-phenylene)iminocarbonyl/imino-1,3-benzothiazole-2,6-diyloxy-1,3-benzothiazole-6,2-diylureylene(4-methyl-1,3-phenylene)iminocarbonyl]) | P906879 | C9H8N2O2 | Tensile property | Tensile modulus | 0.1215 | 0.03174703 | GPa
Copolymer | poly(poly{poly[oxy(6-oxohexane-1,6-diyl)]-oxy(2,2-dimethylpropane-1,3-diyl)oxy-poly[(1-oxohexane-1,6-diyl)oxy]-carbonylimino(2-methyl-1,3-phenylene)iminocarbonyl/poly[oxy(6-oxohexane-1,6-diyl)]-oxy(2,2-dimethylpropane-1,3-diyl)oxy-poly[(1-oxohexane-1,6-diyl)oxy]-carbonylimino(4-methyl-1,3-phenylene)iminocarbonyl}-poly[imino-1,3-benzothiazole-2,6-diyloxy-1,3-benzothiazole-6,2-diylureylene(2-methyl-1,3-phenylene)iminocarbonyl/imino-1,3-benzothiazole-2,6-diyloxy-1,3-benzothiazole-6,2-diylureylene(4-methyl-1,3-phenylene)iminocarbonyl]) | P906879 | C9H8N2O2 | Tensile property | Tensile stress strength at break | 0.0231 | 1.006489e-05 | GPa
Copolymer | poly(poly{poly[oxy(6-oxohexane-1,6-diyl)]-oxy(2,2-dimethylpropane-1,3-diyl)oxy-poly[oxy(1-oxohexane-1,6-diyl)oxy]-carbonylimino(2-methyl-1,3-phenylene)iminocarbonyl/poly[oxy(6-oxohexane-1,6-diyl)]-oxy(2,2-dimethylpropane-1,3-diyl)oxy-poly[oxy(1-oxohexane-1,6-diyl)oxy]-carbonylimino(4-methyl-1,3-phenylene)iminocarbonyl}-oxybutane-1,4-diyloxycarbonylimino(2-methyl-1,3-phenylene)iminocarbonyl/oxybutane-1,4-diyloxycarbonylimino(4-methyl-1,3-phenylene)iminocarbonyl) | P906880 | C9H8N2O2 | Thermal property | Thermal decomposition temperature | 282.5 | 1408.333 | C
Copolymer | poly(poly{poly[oxy(6-oxohexane-1,6-diyl)]-oxy(2,2-dimethylpropane-1,3-diyl)oxy-poly[oxy(1-oxohexane-1,6-diyl)oxy]-carbonylimino(2-methyl-1,3-phenylene)iminocarbonyl/poly[oxy(6-oxohexane-1,6-diyl)]-oxy(2,2-dimethylpropane-1,3-diyl)oxy-poly[oxy(1-oxohexane-1,6-diyl)oxy]-carbonylimino(4-methyl-1,3-phenylene)iminocarbonyl}-oxybutane-1,4-diyloxycarbonylimino(2-methyl-1,3-phenylene)iminocarbonyl/oxybutane-1,4-diyloxycarbonylimino(4-methyl-1,3-phenylene)iminocarbonyl) | P906880 | C9H8N2O2 | Thermal property | Thermal decomposition weight loss | 10 | 0 | %
Copolymer | poly{1-(methoxycarbonyl)-1-methylethylene/1-methyl-1-[(1-methylethane-1,1,2-triyl-1-carbonyl)oxy(2-hydroxypropane-3,1-diyl)oxymaleoyloxybutane-4,1-diyloxymaleoyloxy(2-hydroxypropane-3,1-diyl)oxycarbonyl]ethylene} | P906881 | C5H8O2 | Thermal property | Glass transition temperature | 147 | 65.15556 | C
Copolymer | poly{1-(methoxycarbonyl)-1-methylethylene/1-methyl-1-[(1-methylethane-1,1,2-triyl-1-carbonyl)oxy(2-hydroxypropane-3,1-diyl)oxymaleoyloxybutane-4,1-diyloxymaleoyloxy(2-hydroxypropane-3,1-diyl)oxycarbonyl]ethylene} | P906881 | C5H8O2 | Thermal property | Thermal decomposition temperature | 270 | 46.66667 | C
Copolymer | poly{1-(methoxycarbonyl)-1-methylethylene/1-methyl-1-[(1-methylethane-1,1,2-triyl-1-carbonyl)oxy(2-hydroxypropane-3,1-diyl)oxymaleoyloxybutane-4,1-diyloxymaleoyloxy(2-hydroxypropane-3,1-diyl)oxycarbonyl]ethylene} | P906881 | C5H8O2 | Thermal property | Thermal decomposition weight loss | 10 | 0 | %
Copolymer | poly{1-(methoxycarbonyl)-1-methylethylene/1-methyl-1-[(1-methylethane-1,1,2-triyl-1-carbonyl)oxy(2-hydroxypropane-3,1-diyl)oxymaleoyloxybutane-4,1-diyloxymaleoyloxy(2-hydroxypropane-3,1-diyl)oxycarbonyl]ethylene} | P906881 | C5H8O2 | Tensile property | Dynamic mechanical properties storage modulus | 3.736 | 0.01240827 | GPa
Copolymer | poly{1-(methoxycarbonyl)-1-methylethylene/1-methyl-1-[(1-methylethane-1,1,2-triyl-1-carbonyl)oxy(2-hydroxypropane-3,1-diyl)oxymaleoyloxybutane-4,1-diyloxymaleoyloxy(2-hydroxypropane-3,1-diyl)oxycarbonyl]ethylene} | P906881 | C5H8O2 | Flexural property | Flexural modulus | 3.59 | 0.02338667 | GPa
Copolymer | poly{1-(methoxycarbonyl)-1-methylethylene/1-methyl-1-[(1-methylethane-1,1,2-triyl-1-carbonyl)oxy(2-hydroxypropane-3,1-diyl)oxymaleoyloxybutane-4,1-diyloxymaleoyloxy(2-hydroxypropane-3,1-diyl)oxycarbonyl]ethylene} | P906881 | C5H8O2 | Heat characteristics | Deflection temperature under load hdt | 92 | 130.4 | C
Copolymer | poly{1-(methoxycarbonyl)-1-methylethylene/1-methyl-1-[(1-methylethane-1,1,2-triyl-1-carbonyl)oxy(2-hydroxypropane-3,1-diyl)oxymaleoyloxyhexane-6,1-diyloxymaleoyloxy(2-hydroxypropane-3,1-diyl)oxycarbonyl]ethylene} | P906882 | C5H8O2 | Thermal property | Glass transition temperature | 143 | 152.1778 | C
Copolymer | poly{1-(methoxycarbonyl)-1-methylethylene/1-methyl-1-[(1-methylethane-1,1,2-triyl-1-carbonyl)oxy(2-hydroxypropane-3,1-diyl)oxymaleoyloxyhexane-6,1-diyloxymaleoyloxy(2-hydroxypropane-3,1-diyl)oxycarbonyl]ethylene} | P906882 | C5H8O2 | Thermal property | Thermal decomposition temperature | 265 | 20 | C
Copolymer | poly{1-(methoxycarbonyl)-1-methylethylene/1-methyl-1-[(1-methylethane-1,1,2-triyl-1-carbonyl)oxy(2-hydroxypropane-3,1-diyl)oxymaleoyloxyhexane-6,1-diyloxymaleoyloxy(2-hydroxypropane-3,1-diyl)oxycarbonyl]ethylene} | P906882 | C5H8O2 | Thermal property | Thermal decomposition weight loss | 10 | 0 | %
Copolymer | poly{1-(methoxycarbonyl)-1-methylethylene/1-methyl-1-[(1-methylethane-1,1,2-triyl-1-carbonyl)oxy(2-hydroxypropane-3,1-diyl)oxymaleoyloxyhexane-6,1-diyloxymaleoyloxy(2-hydroxypropane-3,1-diyl)oxycarbonyl]ethylene} | P906882 | C5H8O2 | Tensile property | Dynamic mechanical properties storage modulus | 3.915 | 0.0002354667 | GPa
Copolymer | poly{1-(methoxycarbonyl)-1-methylethylene/1-methyl-1-[(1-methylethane-1,1,2-triyl-1-carbonyl)oxy(2-hydroxypropane-3,1-diyl)oxymaleoyloxyhexane-6,1-diyloxymaleoyloxy(2-hydroxypropane-3,1-diyl)oxycarbonyl]ethylene} | P906882 | C5H8O2 | Flexural property | Flexural modulus | 3.52 | 0.0001066667 | GPa
Copolymer | poly{1-(methoxycarbonyl)-1-methylethylene/1-methyl-1-[(1-methylethane-1,1,2-triyl-1-carbonyl)oxy(2-hydroxypropane-3,1-diyl)oxymaleoyloxyhexane-6,1-diyloxymaleoyloxy(2-hydroxypropane-3,1-diyl)oxycarbonyl]ethylene} | P906882 | C5H8O2 | Heat characteristics | Deflection temperature under load hdt | 80 | 192.8 | C
Copolymer | poly{1-[2-({6-[2-(methacryloyloxy)ethoxycarbonylamino]-2,2,4-trimethylhexyl}carbamoyloxy)ethoxycarbonyl]-1-methylethylene/1-(2-{2-[2-(methacryloyloxy)ethoxy]ethoxy}ethoxycarbonyl)-1-methylethylene/1-methyl-1-[(1-methylethane-1,1,2-triyl-1-carbonyl)oxyethyleneoxycarbonylimino(2,2,4-trimethylhexane-6,1-diyl)iminocarbonyloxyethyleneoxycarbonyl]ethylene/1-methyl-1-[(1-methylethane-1,1,2-triyl-1-carbonyl)oxyethyleneoxyethyleneoxyethyleneoxycarbonyl]ethylene} | P906883 | C4H6O2 | Thermal property | Glass transition temperature | 83.6 | 0 | C
Copolymer | poly{1-(methoxycarbonyl)-1-methylethylene/1-methyl-1-[(1-methylethane-1,1,2-triyl-1-carbonyl)oxy(2-hydroxypropane-3,1-diyl)oxymaleoyloxyethyleneoxymaleoyloxy(2-hydroxypropane-3,1-diyl)oxycarbonyl]ethylene} | P906884 | C5H8O2 | Thermal property | Glass transition temperature | 150 | 84.71111 | C
Copolymer | poly{1-(methoxycarbonyl)-1-methylethylene/1-methyl-1-[(1-methylethane-1,1,2-triyl-1-carbonyl)oxy(2-hydroxypropane-3,1-diyl)oxymaleoyloxyethyleneoxymaleoyloxy(2-hydroxypropane-3,1-diyl)oxycarbonyl]ethylene} | P906884 | C5H8O2 | Thermal property | Thermal decomposition temperature | 280 | 86.66667 | C
Copolymer | poly{1-(methoxycarbonyl)-1-methylethylene/1-methyl-1-[(1-methylethane-1,1,2-triyl-1-carbonyl)oxy(2-hydroxypropane-3,1-diyl)oxymaleoyloxyethyleneoxymaleoyloxy(2-hydroxypropane-3,1-diyl)oxycarbonyl]ethylene} | P906884 | C5H8O2 | Thermal property | Thermal decomposition weight loss | 10 | 0 | %
Copolymer | poly{1-(methoxycarbonyl)-1-methylethylene/1-methyl-1-[(1-methylethane-1,1,2-triyl-1-carbonyl)oxy(2-hydroxypropane-3,1-diyl)oxymaleoyloxyethyleneoxymaleoyloxy(2-hydroxypropane-3,1-diyl)oxycarbonyl]ethylene} | P906884 | C5H8O2 | Tensile property | Dynamic mechanical properties storage modulus | 4.36 | 0.0239096 | GPa
Copolymer | poly{1-(methoxycarbonyl)-1-methylethylene/1-methyl-1-[(1-methylethane-1,1,2-triyl-1-carbonyl)oxy(2-hydroxypropane-3,1-diyl)oxymaleoyloxyethyleneoxymaleoyloxy(2-hydroxypropane-3,1-diyl)oxycarbonyl]ethylene} | P906884 | C5H8O2 | Flexural property | Flexural modulus | 4.09 | 0.1168267 | GPa
Copolymer | poly{1-(methoxycarbonyl)-1-methylethylene/1-methyl-1-[(1-methylethane-1,1,2-triyl-1-carbonyl)oxy(2-hydroxypropane-3,1-diyl)oxymaleoyloxyethyleneoxymaleoyloxy(2-hydroxypropane-3,1-diyl)oxycarbonyl]ethylene} | P906884 | C5H8O2 | Heat characteristics | Deflection temperature under load hdt | 93 | 72.26667 | C
Copolymer | 1-[4-(methyl{poly[(dimethylsilanediyl)oxy]}[poly(1-methylbut-1-ene-4,1-diyl/1-isopropenylethylene)]silyl)phenyl]-1-phenyl-1-{poly[1-(2-pyridyl)ethylene]}-2-[poly(1-phenylethylene)]ethane | P906885 | C8H8 | Thermal property | Glass transition temperature | -60 | 10882.4 | C
Copolymer | poly(ethylene/tetrafluoroethylene)-poly{1-(4-tert-butylphenyl)ethylene/1-[ethane-1,1,2-triyl-1-(x,1-phenylene)]ethylene/1-{[ethane-1,1,2-triyl-1-(4,1-phenylene)]ethylene-4,1-phenylene}ethylene/1-(3-methylphenyl)ethylene/1-(4-methylphenyl)ethylene} | P906886 | CH2 | Thermal property | Thermal decomposition temperature | 397 | 0 | C
Copolymer | poly(ethylene/tetrafluoroethylene)-poly{1-(4-tert-butylphenyl)ethylene/1-[ethane-1,1,2-triyl-1-(x,1-phenylene)]ethylene/1-{[ethane-1,1,2-triyl-1-(4,1-phenylene)]ethylene-4,1-phenylene}ethylene/1-(3-methylphenyl)ethylene/1-(4-methylphenyl)ethylene} | P906886 | CH2 | Thermal property | Thermal decomposition weight loss | 10 | 0 | %
Copolymer | poly{imino-1,4-phenylene/[(3-{4-[(4-nitrophenyl)diazenyl]phenoxy}propyl)imino]-1,4-phenylene} | P906887 | C6H5N | Optical property | Refractive index | 2.453 | 0.003392879
Copolymer | poly{imino-1,4-phenylene/[(3-{4-[(4-nitrophenyl)diazenyl]phenoxy}propyl)imino]-1,4-phenylene} | P906887 | C6H5N | Physicochemical property | Contact angle | 84.6 | 11.28178 | degree
Copolymer | poly(butanedioyloxybutane-1,4-diyloxy/hexanedioyloxybutane-1,4-diyloxy)-carbonyliminohexane-1,6-diyliminocarbonyl-poly(oxybutane-1,4-diyloxybutanedioyl/oxybutane-1,4-diyloxyhexanedioyl) | P906888 | C8H14N2O2 | Thermal property | Glass transition temperature | -39.6 | 1.317167 | C
Copolymer | poly(butanedioyloxybutane-1,4-diyloxy/hexanedioyloxybutane-1,4-diyloxy)-carbonyliminohexane-1,6-diyliminocarbonyl-poly(oxybutane-1,4-diyloxybutanedioyl/oxybutane-1,4-diyloxyhexanedioyl) | P906888 | C8H14N2O2 | Thermal property | Heat of fusion | 0.00979 | 2.28345e-07 | kcal/g
Copolymer | poly(butanedioyloxybutane-1,4-diyloxy/hexanedioyloxybutane-1,4-diyloxy)-carbonyliminohexane-1,6-diyliminocarbonyl-poly(oxybutane-1,4-diyloxybutanedioyl/oxybutane-1,4-diyloxyhexanedioyl) | P906888 | C8H14N2O2 | Thermal property | Melting temperature | 95.7 | 0.5665 | C
Copolymer | poly(butanedioyloxybutane-1,4-diyloxy/hexanedioyloxybutane-1,4-diyloxy)-carbonyliminohexane-1,6-diyliminocarbonyl-poly(oxybutane-1,4-diyloxybutanedioyl/oxybutane-1,4-diyloxyhexanedioyl) | P906888 | C8H14N2O2 | Dilute solution property | Intrinsic viscosity eta | 0.86 | 0.001993333 | dl/g
Copolymer | poly(butanedioyloxybutane-1,4-diyloxy/hexanedioyloxybutane-1,4-diyloxy)-carbonyliminohexane-1,6-diyliminocarbonyl-poly(oxybutane-1,4-diyloxybutanedioyl/oxybutane-1,4-diyloxyhexanedioyl) | P906888 | C8H14N2O2 | Tensile property | Elongation at break | 240 | 2371.429 | %
Copolymer | poly(butanedioyloxybutane-1,4-diyloxy/hexanedioyloxybutane-1,4-diyloxy)-carbonyliminohexane-1,6-diyliminocarbonyl-poly(oxybutane-1,4-diyloxybutanedioyl/oxybutane-1,4-diyloxyhexanedioyl) | P906888 | C8H14N2O2 | Tensile property | Elongation at yield | 19 | 1.316429 | %
Copolymer | poly(butanedioyloxybutane-1,4-diyloxy/hexanedioyloxybutane-1,4-diyloxy)-carbonyliminohexane-1,6-diyliminocarbonyl-poly(oxybutane-1,4-diyloxybutanedioyl/oxybutane-1,4-diyloxyhexanedioyl) | P906888 | C8H14N2O2 | Tensile property | Tensile stress strength at break | 0.0236 | 8.191429e-06 | GPa
Copolymer | poly(butanedioyloxybutane-1,4-diyloxy/hexanedioyloxybutane-1,4-diyloxy)-carbonyliminohexane-1,6-diyliminocarbonyl-poly(oxybutane-1,4-diyloxybutanedioyl/oxybutane-1,4-diyloxyhexanedioyl) | P906888 | C8H14N2O2 | Tensile property | Tensile stress strength at yield | 0.02235 | 1.048786e-05 | GPa
Copolymer | poly{poly[poly(oxyethyleneoxyhexanedioyl)-oxyethyleneoxycarbonylimino-1,4-phenylenemethylene-1,4-phenyleneiminocarbonyl]-poly(oxybutane-1,4-diyloxycarbonylimino-1,4-phenylenemethylene-1,4-phenyleneiminocarbonyl)} | P906889 | C8H12O4 | Electric property | Dielectric constant ac | 7.4 | 2.613333
Copolymer | poly{poly[poly(oxyethyleneoxyhexanedioyl)-oxyethyleneoxycarbonylimino-1,4-phenylenemethylene-1,4-phenyleneiminocarbonyl]-poly(oxybutane-1,4-diyloxycarbonylimino-1,4-phenylenemethylene-1,4-phenyleneiminocarbonyl)} | P906889 | C8H12O4 | Electric property | Dielectric loss factor | 0.4 | 0
Copolymer | poly{poly[poly(oxyethyleneoxyhexanedioyl)-oxyethyleneoxycarbonylimino-1,4-phenylenemethylene-1,4-phenyleneiminocarbonyl]-poly(oxybutane-1,4-diyloxycarbonylimino-1,4-phenylenemethylene-1,4-phenyleneiminocarbonyl)} | P906889 | C8H12O4 | Tensile property | Elongation at break | 3 | 0 | %
Copolymer | poly{poly[poly(oxyethyleneoxyhexanedioyl)-oxyethyleneoxycarbonylimino-1,4-phenylenemethylene-1,4-phenyleneiminocarbonyl]-poly(oxybutane-1,4-diyloxycarbonylimino-1,4-phenylenemethylene-1,4-phenyleneiminocarbonyl)} | P906889 | C8H12O4 | Tensile property | Tensile modulus | 0.0036 | 0 | GPa
Copolymer | poly{poly[poly(oxyethyleneoxyhexanedioyl)-oxyethyleneoxycarbonylimino-1,4-phenylenemethylene-1,4-phenyleneiminocarbonyl]-poly(oxybutane-1,4-diyloxycarbonylimino-1,4-phenylenemethylene-1,4-phenyleneiminocarbonyl)} | P906889 | C8H12O4 | Tensile property | Tensile stress strength at break | 0.0028 | 0 | GPa
Copolymer | poly[1-(4-{2,5-di[poly(pyrrole-5,2-diyl)]pyrrol-1-ylmethyl}phenyl)ethylene/1-phenylethylene/1-{4-[poly(pyrrole-5,2-diyl)methyl]phenyl}ethylene] | P906890 | CH2 | Thermal property | Thermal decomposition temperature | 386 | 0 | C
Copolymer | poly[1-(4-{2,5-di[poly(pyrrole-5,2-diyl)]pyrrol-1-ylmethyl}phenyl)ethylene/1-phenylethylene/1-{4-[poly(pyrrole-5,2-diyl)methyl]phenyl}ethylene] | P906890 | CH2 | Thermal property | Thermal decomposition weight loss | 20 | 0 | %
Copolymer | poly[1-(4-{2,5-di[poly(pyrrole-5,2-diyl)]pyrrol-1-ylmethyl}phenyl)ethylene/1-phenylethylene/1-{4-[poly(pyrrole-5,2-diyl)methyl]phenyl}ethylene] | P906890 | CH2 | Electric property | Electric conductivity | 0.0085 | 1.08e-05 | 1/(ohm*cm)
Copolymer | poly[1-(4-{2,5-di[poly(pyrrole-5,2-diyl)]pyrrol-1-ylmethyl}phenyl)ethylene/1-phenylethylene/1-{4-[poly(pyrrole-5,2-diyl)methyl]phenyl}ethylene] | P906890 | CH2 | Electric property | Volume resistivity | 120 | 90444.44 | ohm*cm
Copolymer | poly{decanedioyloxy[1-(oxymethylene)ethylene]oxy/oxy(2-hydroxypropane-1,3-diyl)oxydecanedioyl} | P906891 | C13H21O5 | Thermal property | Crystallization temperature | -18.8 | 690.223 | C
Copolymer | poly{decanedioyloxy[1-(oxymethylene)ethylene]oxy/oxy(2-hydroxypropane-1,3-diyl)oxydecanedioyl} | P906891 | C13H21O5 | Thermal property | Glass transition temperature | -28.9 | 8.933333 | C
Copolymer | poly{decanedioyloxy[1-(oxymethylene)ethylene]oxy/oxy(2-hydroxypropane-1,3-diyl)oxydecanedioyl} | P906891 | C13H21O5 | Thermal property | Heat of crystallization | 6.728 | 6.738088 | cal/g
Copolymer | poly{decanedioyloxy[1-(oxymethylene)ethylene]oxy/oxy(2-hydroxypropane-1,3-diyl)oxydecanedioyl} | P906891 | C13H21O5 | Thermal property | Melting temperature | 17.75 | 471.2454 | C
Copolymer | poly{decanedioyloxy[1-(oxymethylene)ethylene]oxy/oxy(2-hydroxypropane-1,3-diyl)oxydecanedioyl} | P906891 | C13H21O5 | Physicochemical property | Water absorption | 4.875 | 2.008486 | wt%
Copolymer | poly{decanedioyloxy[1-(oxymethylene)ethylene]oxy/oxy(2-hydroxypropane-1,3-diyl)oxydecanedioyl} | P906891 | C13H21O5 | Tensile property | Elongation at break | 79.27 | 1851.5546 | %
Copolymer | poly{decanedioyloxy[1-(oxymethylene)ethylene]oxy/oxy(2-hydroxypropane-1,3-diyl)oxydecanedioyl} | P906891 | C13H21O5 | Tensile property | Tensile modulus | 0.00079285 | 9.399838265e-06 | GPa
Copolymer | poly{decanedioyloxy[1-(oxymethylene)ethylene]oxy/oxy(2-hydroxypropane-1,3-diyl)oxydecanedioyl} | P906891 | C13H21O5 | Tensile property | Tensile stress strength at break | 0.00031785 | 5.407235e-08 | GPa
Copolymer | poly[poly(oxybutane-1,4-diyloxyterephthaloyl)-poly(oxyethylene)-oxyterephthaloyl] | P906892 | C2H4O | Thermal property | Glass transition temperature | -48 | 2.184 | C
Copolymer | poly[poly(oxybutane-1,4-diyloxyterephthaloyl)-poly(oxyethylene)-oxyterephthaloyl] | P906892 | C2H4O | Thermal property | Melting temperature | 79.05 | 8733.105 | C
Copolymer | poly[poly(oxybutane-1,4-diyloxyterephthaloyl)-poly(oxyethylene)-oxyterephthaloyl] | P906892 | C2H4O | Physicochemical property | Gas permeability coefficient p | 2.450105e-09 | 1.987004e-17 | cm3(STP)cm/(cm2*s*Pa)
Copolymer | poly(ethyleneoxy)-poly[(1-oxohexane-1,6-diyl)oxy]-carbonyliminohexane-1,6-diyliminocarbonyl-poly[oxy(6-oxohexane-1,6-diyl)]-poly(oxyethylene) | P906893 | C2H4O | Thermal property | Crystallization temperature | 21.5 | 77.14286 | C
Copolymer | poly(ethyleneoxy)-poly[(1-oxohexane-1,6-diyl)oxy]-carbonyliminohexane-1,6-diyliminocarbonyl-poly[oxy(6-oxohexane-1,6-diyl)]-poly(oxyethylene) | P906893 | C2H4O | Thermal property | Glass transition temperature | -52 | 9.357143 | C
Copolymer | poly(ethyleneoxy)-poly[(1-oxohexane-1,6-diyl)oxy]-carbonyliminohexane-1,6-diyliminocarbonyl-poly[oxy(6-oxohexane-1,6-diyl)]-poly(oxyethylene) | P906893 | C2H4O | Thermal property | Heat of crystallization | 20.9 | 38.79714 | cal/g
Copolymer | poly(ethyleneoxy)-poly[(1-oxohexane-1,6-diyl)oxy]-carbonyliminohexane-1,6-diyliminocarbonyl-poly[oxy(6-oxohexane-1,6-diyl)]-poly(oxyethylene) | P906893 | C2H4O | Thermal property | Heat of fusion | 0.0225 | 4.522286e-05 | kcal/g
Copolymer | poly(ethyleneoxy)-poly[(1-oxohexane-1,6-diyl)oxy]-carbonyliminohexane-1,6-diyliminocarbonyl-poly[oxy(6-oxohexane-1,6-diyl)]-poly(oxyethylene) | P906893 | C2H4O | Thermal property | Thermal decomposition temperature | 298 | 14.57143 | C
Copolymer | poly(ethyleneoxy)-poly[(1-oxohexane-1,6-diyl)oxy]-carbonyliminohexane-1,6-diyliminocarbonyl-poly[oxy(6-oxohexane-1,6-diyl)]-poly(oxyethylene) | P906893 | C2H4O | Thermal property | Thermal decomposition weight loss | 5 | 0 | %
Copolymer | poly(ethyleneoxy)-poly[(1-oxohexane-1,6-diyl)oxy]-carbonyliminohexane-1,6-diyliminocarbonyl-poly[oxy(6-oxohexane-1,6-diyl)]-poly(oxyethylene) | P906893 | C2H4O | Thermal property | Melting temperature | 59 | 73.42857 | C
Copolymer | poly(ethyleneoxy)-poly[(1-oxohexane-1,6-diyl)oxy]-carbonyliminohexane-1,6-diyliminocarbonyl-poly[oxy(6-oxohexane-1,6-diyl)]-poly(oxyethylene) | P906893 | C2H4O | Physicochemical property | Water absorption | 64 | 0.2514286 | wt%
Copolymer | poly(oxy{5-[poly(ethyleneoxy)-carbonyl]-1,3-phenylene}oxy-1,4-phenylenesulfonyl-1,4-phenylene) | P906894 | C19H12O6S | Thermal property | Thermal decomposition temperature | 388 | 0 | C
Copolymer | poly(oxy{5-[poly(ethyleneoxy)-carbonyl]-1,3-phenylene}oxy-1,4-phenylenesulfonyl-1,4-phenylene) | P906894 | C19H12O6S | Thermal property | Thermal decomposition weight loss | 10 | 0 | %
Copolymer | poly[oxy{5-[poly(ethyleneoxy)-carbonyl]-1,3-phenylene}oxy-1,4-phenylenesulfonyl-1,4-phenylene/oxy-1,4-phenylenesulfonyl-1,4-phenyleneoxy-1,4-phenylene(dimethylmethylene)-1,4-phenylene] | P906895 | C2H4O | Thermal property | Thermal decomposition temperature | 419 | 38.4 | C
Copolymer | poly[oxy{5-[poly(ethyleneoxy)-carbonyl]-1,3-phenylene}oxy-1,4-phenylenesulfonyl-1,4-phenylene/oxy-1,4-phenylenesulfonyl-1,4-phenyleneoxy-1,4-phenylene(dimethylmethylene)-1,4-phenylene] | P906895 | C2H4O | Thermal property | Thermal decomposition weight loss | 10 | 0 | %
Copolymer | poly[oxy{5-[poly(ethyleneoxy)-carbonyl]-1,3-phenylene}oxy-1,4-phenylenesulfonyl-1,4-phenylene/oxy-1,4-phenylenesulfonyl-1,4-phenyleneoxy-1,4-phenylene(dimethylmethylene)-1,4-phenylene] | P906895 | C2H4O | Physicochemical property | Water absorption | 12.5 | 291.4242 | wt%
Copolymer | poly[oxy{5-[poly(ethyleneoxy)-carbonyl]-1,3-phenylene}oxy-1,4-phenylenesulfonyl-1,4-phenylene/oxy-1,4-phenylenesulfonyl-1,4-phenyleneoxy-1,4-phenylene(dimethylmethylene)-1,4-phenylene] | P906895 | C2H4O | Tensile property | Dynamic mechanical properties storage modulus | 0.91 | 0 | GPa
Copolymer | poly[oxy{5-[poly(ethyleneoxy)-carbonyl]-1,3-phenylene}oxy-1,4-phenylenesulfonyl-1,4-phenylene/oxy-1,4-phenylenesulfonyl-1,4-phenyleneoxy-1,4-phenylene(dimethylmethylene)-1,4-phenylene] | P906895 | C2H4O | Tensile property | Dynamic mechanical properties loss modulus | 0.16 | 0 | GPa
Copolymer | poly[oxy{5-[poly(ethyleneoxy)-carbonyl]-1,3-phenylene}oxy(2,2',3,3',5,5',6,6'-octafluorobiphenyl-4,4'-diyl)/oxy(2,2',3,3',5,5',6,6'-octafluorobiphenyl-4,4'-diyl)oxy-1,4-phenylene(dimethylmethylene)-1,4-phenylene] | P906896 | C2H4O | Thermal property | Thermal decomposition temperature | 436 | 0 | C
Copolymer | poly[oxy{5-[poly(ethyleneoxy)-carbonyl]-1,3-phenylene}oxy(2,2',3,3',5,5',6,6'-octafluorobiphenyl-4,4'-diyl)/oxy(2,2',3,3',5,5',6,6'-octafluorobiphenyl-4,4'-diyl)oxy-1,4-phenylene(dimethylmethylene)-1,4-phenylene] | P906896 | C2H4O | Thermal property | Thermal decomposition weight loss | 10 | 0 | %
Copolymer | poly[oxy{5-[poly(ethyleneoxy)-carbonyl]-1,3-phenylene}oxy(2,2',3,3',5,5',6,6'-octafluorobiphenyl-4,4'-diyl)/oxy(2,2',3,3',5,5',6,6'-octafluorobiphenyl-4,4'-diyl)oxy-1,4-phenylene(dimethylmethylene)-1,4-phenylene] | P906896 | C2H4O | Physicochemical property | Water absorption | 0.5 | 0.3333333 | wt%
Copolymer | poly[oxy{5-[poly(ethyleneoxy)-carbonyl]-1,3-phenylene}oxy(2,2',3,3',5,5',6,6'-octafluorobiphenyl-4,4'-diyl)/oxy(2,2',3,3',5,5',6,6'-octafluorobiphenyl-4,4'-diyl)oxy-1,4-phenylene(dimethylmethylene)-1,4-phenylene] | P906896 | C2H4O | Tensile property | Dynamic mechanical properties storage modulus | 0.5 | 0 | GPa
Copolymer | poly[oxy{5-[poly(ethyleneoxy)-carbonyl]-1,3-phenylene}oxy(2,2',3,3',5,5',6,6'-octafluorobiphenyl-4,4'-diyl)/oxy(2,2',3,3',5,5',6,6'-octafluorobiphenyl-4,4'-diyl)oxy-1,4-phenylene(dimethylmethylene)-1,4-phenylene] | P906896 | C2H4O | Tensile property | Dynamic mechanical properties loss modulus | 0.13 | 0 | GPa
Copolymer | poly[1-(tert-butoxycarbonyl)ethylene]-(1,1-dimethyl-2-oxoethylene)-poly[oxy(1-methyl-3-oxopropane-1,3-diyl)]-oxyethyleneoxy(2,2-dimethyl-1-oxoethylene)-poly[2-(tert-butoxycarbonyl)ethylene] | P906898 | C4H6O | Thermal property | Crystallization temperature | 66.1 | 0 | C
Copolymer | poly[1-(tert-butoxycarbonyl)ethylene]-(1,1-dimethyl-2-oxoethylene)-poly[oxy(1-methyl-3-oxopropane-1,3-diyl)]-oxyethyleneoxy(2,2-dimethyl-1-oxoethylene)-poly[2-(tert-butoxycarbonyl)ethylene] | P906898 | C4H6O | Thermal property | Glass transition temperature | 41.1 | 468.3449 | C
Copolymer | poly[1-(tert-butoxycarbonyl)ethylene]-(1,1-dimethyl-2-oxoethylene)-poly[oxy(1-methyl-3-oxopropane-1,3-diyl)]-oxyethyleneoxy(2,2-dimethyl-1-oxoethylene)-poly[2-(tert-butoxycarbonyl)ethylene] | P906898 | C4H6O | Thermal property | Thermal decomposition temperature | 249 | 1.066667 | C
Copolymer | poly[1-(tert-butoxycarbonyl)ethylene]-(1,1-dimethyl-2-oxoethylene)-poly[oxy(1-methyl-3-oxopropane-1,3-diyl)]-oxyethyleneoxy(2,2-dimethyl-1-oxoethylene)-poly[2-(tert-butoxycarbonyl)ethylene] | P906898 | C4H6O | Thermal property | Thermal decomposition weight loss | 10 | 0 | %
Copolymer | poly[1-(tert-butoxycarbonyl)ethylene]-(1,1-dimethyl-2-oxoethylene)-poly[oxy(1-methyl-3-oxopropane-1,3-diyl)]-oxyethyleneoxy(2,2-dimethyl-1-oxoethylene)-poly[2-(tert-butoxycarbonyl)ethylene] | P906898 | C4H6O | Thermal property | Melting temperature | 138.55 | 62.56333 | C
Copolymer | poly{1-(ethoxycarbonyl)ethylene/1-(methoxycarbonyl)-1-methylethylene/1-methyl-1-[2-(trimethylammonio)ethoxycarbonyl]ethylene} | P906899 | C5H8O2 | Thermal property | Glass transition temperature | 55 | 80.26667 | C
Copolymer | poly{poly[poly(oxybutane-1,4-diyl)oxycarbonylimino(2-methyl-1,3-phenylene)iminocarbonyl/poly(oxybutane-1,4-diyl)oxycarbonylimino(4-methyl-1,3-phenylene)iminocarbonyl]-poly[imino(2-chloro-1,4-phenylene)methylene(3-chloro-1,4-phenylene)ureylene(2-methyl-1,3-phenylene)iminocarbonyl/imino(2-chloro-1,4-phenylene)methylene(3-chloro-1,4-phenylene)ureylene(4-methyl-1,3-phenylene)iminocarbonyl]} | P906900 | C4H8O | Thermal property | Glass transition temperature | -31.4 | 0 | C
Copolymer | poly{poly[poly(oxybutane-1,4-diyl)oxycarbonylimino(2-methyl-1,3-phenylene)iminocarbonyl/poly(oxybutane-1,4-diyl)oxycarbonylimino(4-methyl-1,3-phenylene)iminocarbonyl]-poly[imino(2-chloro-1,4-phenylene)methylene(3-chloro-1,4-phenylene)ureylene(2-methyl-1,3-phenylene)iminocarbonyl/imino(2-chloro-1,4-phenylene)methylene(3-chloro-1,4-phenylene)ureylene(4-methyl-1,3-phenylene)iminocarbonyl]} | P906900 | C4H8O | Thermal property | Thermal decomposition temperature | 347.5 | 3675 | C
Copolymer | poly{poly[poly(oxybutane-1,4-diyl)oxycarbonylimino(2-methyl-1,3-phenylene)iminocarbonyl/poly(oxybutane-1,4-diyl)oxycarbonylimino(4-methyl-1,3-phenylene)iminocarbonyl]-poly[imino(2-chloro-1,4-phenylene)methylene(3-chloro-1,4-phenylene)ureylene(2-methyl-1,3-phenylene)iminocarbonyl/imino(2-chloro-1,4-phenylene)methylene(3-chloro-1,4-phenylene)ureylene(4-methyl-1,3-phenylene)iminocarbonyl]} | P906900 | C4H8O | Thermal property | Thermal decomposition weight loss | 27.5 | 675 | %
Copolymer | poly{poly[poly(oxybutane-1,4-diyl)oxycarbonylimino(2-methyl-1,3-phenylene)iminocarbonyl/poly(oxybutane-1,4-diyl)oxycarbonylimino(4-methyl-1,3-phenylene)iminocarbonyl]-poly[imino(2-chloro-1,4-phenylene)methylene(3-chloro-1,4-phenylene)ureylene(2-methyl-1,3-phenylene)iminocarbonyl/imino(2-chloro-1,4-phenylene)methylene(3-chloro-1,4-phenylene)ureylene(4-methyl-1,3-phenylene)iminocarbonyl]} | P906900 | C4H8O | Thermal property | Melting temperature | 215.4 | 0 | C
Copolymer | poly{poly[poly(oxybutane-1,4-diyl)oxycarbonylimino(2-methyl-1,3-phenylene)iminocarbonyl/poly(oxybutane-1,4-diyl)oxycarbonylimino(4-methyl-1,3-phenylene)iminocarbonyl]-poly[imino(2-chloro-1,4-phenylene)methylene(3-chloro-1,4-phenylene)ureylene(2-methyl-1,3-phenylene)iminocarbonyl/imino(2-chloro-1,4-phenylene)methylene(3-chloro-1,4-phenylene)ureylene(4-methyl-1,3-phenylene)iminocarbonyl]} | P906900 | C4H8O | Tensile property | Dynamic mechanical properties storage modulus | 0.023 | 0 | GPa
Copolymer | poly{poly[poly(oxybutane-1,4-diyl)oxycarbonylimino(2-methyl-1,3-phenylene)iminocarbonyl/poly(oxybutane-1,4-diyl)oxycarbonylimino(4-methyl-1,3-phenylene)iminocarbonyl]-poly[imino(2-chloro-1,4-phenylene)methylene(3-chloro-1,4-phenylene)ureylene(2-methyl-1,3-phenylene)iminocarbonyl/imino(2-chloro-1,4-phenylene)methylene(3-chloro-1,4-phenylene)ureylene(4-methyl-1,3-phenylene)iminocarbonyl]} | P906900 | C4H8O | Tensile property | Elongation at break | 615 | 0 | %
Copolymer | poly{poly[poly(oxybutane-1,4-diyl)oxycarbonylimino(2-methyl-1,3-phenylene)iminocarbonyl/poly(oxybutane-1,4-diyl)oxycarbonylimino(4-methyl-1,3-phenylene)iminocarbonyl]-poly[imino(2-chloro-1,4-phenylene)methylene(3-chloro-1,4-phenylene)ureylene(2-methyl-1,3-phenylene)iminocarbonyl/imino(2-chloro-1,4-phenylene)methylene(3-chloro-1,4-phenylene)ureylene(4-methyl-1,3-phenylene)iminocarbonyl]} | P906900 | C4H8O | Tensile property | Tensile stress strength at break | 0.0304 | 0 | GPa
Copolymer | poly{poly[poly(oxybutane-1,4-diyl)oxycarbonylimino(2-methyl-1,3-phenylene)iminocarbonyl/poly(oxybutane-1,4-diyl)oxycarbonylimino(4-methyl-1,3-phenylene)iminocarbonyl]-poly[imino(2-chloro-1,4-phenylene)methylene(3-chloro-1,4-phenylene)ureylene(2-methyl-1,3-phenylene)iminocarbonyl/imino(2-chloro-1,4-phenylene)methylene(3-chloro-1,4-phenylene)ureylene(4-methyl-1,3-phenylene)iminocarbonyl]} | P906900 | C4H8O | Hardness | Shore hardness | 74 | 0
Copolymer | poly{poly[poly(oxybutane-1,4-diyl)oxycarbonylimino(2-methyl-1,3-phenylene)iminocarbonyl/poly(oxybutane-1,4-diyl)oxycarbonylimino(4-methyl-1,3-phenylene)iminocarbonyl]-poly[imino-1,4-phenyleneoxy-1,4-phenylenesulfonyl-1,4-phenyleneoxy-1,4-phenyleneureylene(2-methyl-1,3-phenylene)iminocarbonyl/imino-1,4-phenyleneoxy-1,4-phenylenesulfonyl-1,4-phenyleneoxy-1,4-phenyleneureylene(4-methyl-1,3-phenylene)iminocarbonyl]} | P906901 | C4H8O | Thermal property | Glass transition temperature | -34.2 | 0 | C
Copolymer | poly{poly[poly(oxybutane-1,4-diyl)oxycarbonylimino(2-methyl-1,3-phenylene)iminocarbonyl/poly(oxybutane-1,4-diyl)oxycarbonylimino(4-methyl-1,3-phenylene)iminocarbonyl]-poly[imino-1,4-phenyleneoxy-1,4-phenylenesulfonyl-1,4-phenyleneoxy-1,4-phenyleneureylene(2-methyl-1,3-phenylene)iminocarbonyl/imino-1,4-phenyleneoxy-1,4-phenylenesulfonyl-1,4-phenyleneoxy-1,4-phenyleneureylene(4-methyl-1,3-phenylene)iminocarbonyl]} | P906901 | C4H8O | Thermal property | Thermal decomposition temperature | 382.5 | 7008.333 | C
Copolymer | poly{poly[poly(oxybutane-1,4-diyl)oxycarbonylimino(2-methyl-1,3-phenylene)iminocarbonyl/poly(oxybutane-1,4-diyl)oxycarbonylimino(4-methyl-1,3-phenylene)iminocarbonyl]-poly[imino-1,4-phenyleneoxy-1,4-phenylenesulfonyl-1,4-phenyleneoxy-1,4-phenyleneureylene(2-methyl-1,3-phenylene)iminocarbonyl/imino-1,4-phenyleneoxy-1,4-phenylenesulfonyl-1,4-phenyleneoxy-1,4-phenyleneureylene(4-methyl-1,3-phenylene)iminocarbonyl]} | P906901 | C4H8O | Thermal property | Thermal decomposition weight loss | 27.5 | 675 | %
Copolymer | poly{poly[poly(oxybutane-1,4-diyl)oxycarbonylimino(2-methyl-1,3-phenylene)iminocarbonyl/poly(oxybutane-1,4-diyl)oxycarbonylimino(4-methyl-1,3-phenylene)iminocarbonyl]-poly[imino-1,4-phenyleneoxy-1,4-phenylenesulfonyl-1,4-phenyleneoxy-1,4-phenyleneureylene(2-methyl-1,3-phenylene)iminocarbonyl/imino-1,4-phenyleneoxy-1,4-phenylenesulfonyl-1,4-phenyleneoxy-1,4-phenyleneureylene(4-methyl-1,3-phenylene)iminocarbonyl]} | P906901 | C4H8O | Tensile property | Dynamic mechanical properties storage modulus | 0.042 | 0 | GPa
Copolymer | poly{poly[poly(oxybutane-1,4-diyl)oxycarbonylimino(2-methyl-1,3-phenylene)iminocarbonyl/poly(oxybutane-1,4-diyl)oxycarbonylimino(4-methyl-1,3-phenylene)iminocarbonyl]-poly[imino-1,4-phenyleneoxy-1,4-phenylenesulfonyl-1,4-phenyleneoxy-1,4-phenyleneureylene(2-methyl-1,3-phenylene)iminocarbonyl/imino-1,4-phenyleneoxy-1,4-phenylenesulfonyl-1,4-phenyleneoxy-1,4-phenyleneureylene(4-methyl-1,3-phenylene)iminocarbonyl]} | P906901 | C4H8O | Tensile property | Elongation at break | 660 | 0 | %
Copolymer | poly{poly[poly(oxybutane-1,4-diyl)oxycarbonylimino(2-methyl-1,3-phenylene)iminocarbonyl/poly(oxybutane-1,4-diyl)oxycarbonylimino(4-methyl-1,3-phenylene)iminocarbonyl]-poly[imino-1,4-phenyleneoxy-1,4-phenylenesulfonyl-1,4-phenyleneoxy-1,4-phenyleneureylene(2-methyl-1,3-phenylene)iminocarbonyl/imino-1,4-phenyleneoxy-1,4-phenylenesulfonyl-1,4-phenyleneoxy-1,4-phenyleneureylene(4-methyl-1,3-phenylene)iminocarbonyl]} | P906901 | C4H8O | Tensile property | Tensile stress strength at break | 0.0385 | 0 | GPa
Copolymer | poly{poly[poly(oxybutane-1,4-diyl)oxycarbonylimino(2-methyl-1,3-phenylene)iminocarbonyl/poly(oxybutane-1,4-diyl)oxycarbonylimino(4-methyl-1,3-phenylene)iminocarbonyl]-poly[imino-1,4-phenyleneoxy-1,4-phenylenesulfonyl-1,4-phenyleneoxy-1,4-phenyleneureylene(2-methyl-1,3-phenylene)iminocarbonyl/imino-1,4-phenyleneoxy-1,4-phenylenesulfonyl-1,4-phenyleneoxy-1,4-phenyleneureylene(4-methyl-1,3-phenylene)iminocarbonyl]} | P906901 | C4H8O | Hardness | Shore hardness | 85 | 0
Copolymer | poly(2-phenylethylene)-poly((E)-1-methylbut-1-ene-1,4-diyl/(Z)-1-methylbut-1-ene-1,4-diyl/1-methyl-1-vinylethylene/1-isopropenylethylene)-ethyleneoxy-poly[oxy(1-oxohexane-1,6-diyl)] | P906903 | C8H8 | Thermal property | Crystallization kinetics r | 50 | 0 | nm/s
Copolymer | poly(2-phenylethylene)-poly((E)-1-methylbut-1-ene-1,4-diyl/(Z)-1-methylbut-1-ene-1,4-diyl/1-methyl-1-vinylethylene/1-isopropenylethylene)-ethyleneoxy-poly[oxy(1-oxohexane-1,6-diyl)] | P906903 | C8H8 | Thermal property | Crystallization temperature | 26.2 | 0 | C
Copolymer | poly(2-phenylethylene)-poly((E)-1-methylbut-1-ene-1,4-diyl/(Z)-1-methylbut-1-ene-1,4-diyl/1-methyl-1-vinylethylene/1-isopropenylethylene)-ethyleneoxy-poly[oxy(1-oxohexane-1,6-diyl)] | P906903 | C8H8 | Thermal property | Glass transition temperature | 93.3 | 0 | C
Copolymer | poly(2-phenylethylene)-poly((E)-1-methylbut-1-ene-1,4-diyl/(Z)-1-methylbut-1-ene-1,4-diyl/1-methyl-1-vinylethylene/1-isopropenylethylene)-ethyleneoxy-poly[oxy(1-oxohexane-1,6-diyl)] | P906903 | C8H8 | Thermal property | Heat of fusion | 0.01035 | 1.587e-05 | kcal/g
Copolymer | poly(2-phenylethylene)-poly((E)-1-methylbut-1-ene-1,4-diyl/(Z)-1-methylbut-1-ene-1,4-diyl/1-methyl-1-vinylethylene/1-isopropenylethylene)-ethyleneoxy-poly[oxy(1-oxohexane-1,6-diyl)] | P906903 | C8H8 | Thermal property | Melting temperature | 48.8 | 52.92 | C
Copolymer | poly[poly(oxyethylene)-poly[oxy(1-methylethylene)]-poly(oxyethylene)-oxyisophthaloyl-poly(iminomethylene-1,3-phenylenemethyleneiminoisophthaloyl)] | P906905 | C2H4O | Thermal property | Glass transition temperature | -52 | 2.461538 | C
Copolymer | poly[poly(oxyethylene)-poly[oxy(1-methylethylene)]-poly(oxyethylene)-oxyisophthaloyl-poly(iminomethylene-1,3-phenylenemethyleneiminoisophthaloyl)] | P906905 | C2H4O | Shear property | Dynamic shear properties storage modulus | 0.0056 | 0.0002364721 | GPa
Copolymer | poly[poly(oxyethylene)-poly[oxy(1-methylethylene)]-poly(oxyethylene)-oxyisophthaloyl-poly(iminomethylene-1,3-phenylenemethyleneiminoisophthaloyl)] | P906905 | C2H4O | Shear property | Dynamic shear properties loss modulus | 0.003 | 0 | GPa
Copolymer | poly[poly(oxyethylene)-poly[oxy(1-methylethylene)]-poly(oxyethylene)-oxyisophthaloyl-poly(iminomethylene-1,3-phenylenemethyleneiminoisophthaloyl)] | P906905 | C2H4O | Shear property | Dynamic shear properties loss tangent | 0.14 | 0
Copolymer | poly[poly(oxyethylene)-poly[oxy(1-methylethylene)]-poly(oxyethylene)-oxyterephthaloyl-poly(iminomethylene-1,4-phenylenemethyleneiminoterephthaloyl)] | P906906 | C2H4O | Thermal property | Glass transition temperature | -62.5 | 8.333333 | C
Copolymer | poly[poly(oxyethylene)-poly[oxy(1-methylethylene)]-poly(oxyethylene)-oxyterephthaloyl-poly(iminomethylene-1,4-phenylenemethyleneiminoterephthaloyl)] | P906906 | C2H4O | Shear property | Dynamic shear properties storage modulus | 0.02 | 5.333333e-06 | GPa
Copolymer | poly[poly(oxyethylene)-poly[oxy(1-methylethylene)]-poly(oxyethylene)-oxyterephthaloyl-poly(iminomethylene-1,4-phenylenemethyleneiminoterephthaloyl)] | P906906 | C2H4O | Shear property | Dynamic shear properties loss modulus | 0.0001 | 0 | GPa
Copolymer | poly[poly(oxyethylene)-poly[oxy(1-methylethylene)]-poly(oxyethylene)-oxyterephthaloyl-poly(iminomethylene-1,4-phenylenemethyleneiminoterephthaloyl)] | P906906 | C2H4O | Shear property | Dynamic shear properties loss tangent | 0.0045 | 0
Copolymer | poly[poly(oxyethylene)-poly[oxy(1-methylethylene)]-poly(oxyethylene)-oxyterephthaloyl-poly(iminohexane-1,6-diyliminoterephthaloyl)] | P906907 | C2H4O | Thermal property | Glass transition temperature | -61 | 6.666667 | C
Copolymer | poly[poly(oxyethylene)-poly[oxy(1-methylethylene)]-poly(oxyethylene)-oxyterephthaloyl-poly(iminohexane-1,6-diyliminoterephthaloyl)] | P906907 | C2H4O | Shear property | Dynamic shear properties storage modulus | 0.028 | 8.72e-05 | GPa
Copolymer | poly[poly(oxyethylene)-poly[oxy(1-methylethylene)]-poly(oxyethylene)-oxyterephthaloyl-poly(iminohexane-1,6-diyliminoterephthaloyl)] | P906907 | C2H4O | Shear property | Dynamic shear properties loss modulus | 0.0003 | 0 | GPa
Copolymer | poly[poly(oxyethylene)-poly[oxy(1-methylethylene)]-poly(oxyethylene)-oxyterephthaloyl-poly(iminohexane-1,6-diyliminoterephthaloyl)] | P906907 | C2H4O | Shear property | Dynamic shear properties loss tangent | 0.011 | 0
Copolymer | poly{oxy[1-(chloromethyl)ethylene]}-oxy(2,2,6,6-tetramethylpiperidine-4,1-diyl)oxy-poly(1-phenylethylene) | P906908 | C8H8 | Thermal property | Glass transition temperature | 44 | 2744 | C
Copolymer | poly{oxy[1-(chloromethyl)ethylene]/oxy[1-({poly[2-(methoxycarbonyl)-2-methylethylene]}methyl)ethylene]}-oxy(2,2,6,6-tetramethylpiperidine-4,1-diyl)oxy-poly(1-phenylethylene) | P906909 | C8H8 | Thermal property | Glass transition temperature | 112 | 133.3333 | C
Copolymer | poly(oxy{2-[3-(trifluoromethyl)phenyl]-1,4-phenylene}oxyterephthaloyl/poly[oxy-1,4-phenylene(dimethylmethylene)-1,4-phenyleneoxy-1,4-phenylenecarbonyl-1,4-phenylene]-oxy-1,4-phenylene(dimethylmethylene)-1,4-phenyleneoxyterephthaloyl) | P906910 | C21H11F3O4 | Thermal property | Glass transition temperature | 138.1 | 0 | C
Copolymer | poly(oxy{2-[3-(trifluoromethyl)phenyl]-1,4-phenylene}oxyterephthaloyl/poly[oxy-1,4-phenylene(dimethylmethylene)-1,4-phenyleneoxy-1,4-phenylenecarbonyl-1,4-phenylene]-oxy-1,4-phenylene(dimethylmethylene)-1,4-phenyleneoxyterephthaloyl) | P906910 | C21H11F3O4 | Thermal property | Melting temperature | 315.7 | 0 | C
Copolymer | poly(5-[(3,5-dichlorophenyl)iminomethyl]-2-hydroxy-1,3-phenylene/oxy{4-[(3,5-dichlorophenyl)iminomethyl]-1,2-phenylene}) | P906912 | C13H7Cl2NO | Thermal property | Thermal decomposition temperature | 243 | 79013.07 | C
Copolymer | poly(5-[(3,5-dichlorophenyl)iminomethyl]-2-hydroxy-1,3-phenylene/oxy{4-[(3,5-dichlorophenyl)iminomethyl]-1,2-phenylene}) | P906912 | C13H7Cl2NO | Thermal property | Thermal decomposition weight loss | 50 | 0 | %
Copolymer | poly{[3-(2-fluorophenyl)-2,4-dioxo-3-azabicyclo[3.3.0]octane-6,8-diyl]ethene-1,2-diyl/[3-(3-fluorophenyl)-2,4-dioxo-3-azabicyclo[3.3.0]octane-6,8-diyl]ethene-1,2-diyl} | P906914 | C15H12FNO2 | Thermal property | Glass transition temperature | 221.9 | 59.84857 | C
Copolymer | poly{[3-(2-fluorophenyl)-2,4-dioxo-3-azabicyclo[3.3.0]octane-6,8-diyl]ethene-1,2-diyl/[3-(3-fluorophenyl)-2,4-dioxo-3-azabicyclo[3.3.0]octane-6,8-diyl]ethene-1,2-diyl} | P906914 | C15H12FNO2 | Tensile property | Dynamic mechanical properties storage modulus | 0.1 | 0 | GPa
Copolymer | poly{[3-(2-fluorophenyl)-2,4-dioxo-3-azabicyclo[3.3.0]octane-6,8-diyl]ethene-1,2-diyl/[3-(3-fluorophenyl)-2,4-dioxo-3-azabicyclo[3.3.0]octane-6,8-diyl]ethene-1,2-diyl} | P906914 | C15H12FNO2 | Tensile property | Dynamic mechanical properties loss tangent | 1 | 0
Copolymer | poly{[3-(2-chlorophenyl)-2,4-dioxo-3-azabicyclo[3.3.0]octane-6,8-diyl]ethene-1,2-diyl/[3-(3-chlorophenyl)-2,4-dioxo-3-azabicyclo[3.3.0]octane-6,8-diyl]ethene-1,2-diyl} | P906915 | C15H12ClNO2 | Thermal property | Glass transition temperature | 230 | 235.8914 | C
Copolymer | poly{[3-(2-chlorophenyl)-2,4-dioxo-3-azabicyclo[3.3.0]octane-6,8-diyl]ethene-1,2-diyl/[3-(3-chlorophenyl)-2,4-dioxo-3-azabicyclo[3.3.0]octane-6,8-diyl]ethene-1,2-diyl} | P906915 | C15H12ClNO2 | Tensile property | Dynamic mechanical properties storage modulus | 0.1 | 0 | GPa
Copolymer | poly{[3-(2-chlorophenyl)-2,4-dioxo-3-azabicyclo[3.3.0]octane-6,8-diyl]ethene-1,2-diyl/[3-(3-chlorophenyl)-2,4-dioxo-3-azabicyclo[3.3.0]octane-6,8-diyl]ethene-1,2-diyl} | P906915 | C15H12ClNO2 | Tensile property | Dynamic mechanical properties loss tangent | 1 | 0
Copolymer | poly{[3-(2-bromophenyl)-2,4-dioxo-3-azabicyclo[3.3.0]octane-6,8-diyl]ethene-1,2-diyl/[3-(3-bromophenyl)-2,4-dioxo-3-azabicyclo[3.3.0]octane-6,8-diyl]ethene-1,2-diyl} | P906916 | C15H12BrNO2 | Thermal property | Glass transition temperature | 229.6 | 250.4364 | C
Copolymer | poly{[3-(2-bromophenyl)-2,4-dioxo-3-azabicyclo[3.3.0]octane-6,8-diyl]ethene-1,2-diyl/[3-(3-bromophenyl)-2,4-dioxo-3-azabicyclo[3.3.0]octane-6,8-diyl]ethene-1,2-diyl} | P906916 | C15H12BrNO2 | Tensile property | Dynamic mechanical properties storage modulus | 0.1 | 0 | GPa
Copolymer | poly{[3-(2-bromophenyl)-2,4-dioxo-3-azabicyclo[3.3.0]octane-6,8-diyl]ethene-1,2-diyl/[3-(3-bromophenyl)-2,4-dioxo-3-azabicyclo[3.3.0]octane-6,8-diyl]ethene-1,2-diyl} | P906916 | C15H12BrNO2 | Tensile property | Dynamic mechanical properties loss tangent | 1 | 0
Copolymer | poly(1,1-dicyano-2-phenoxy-4-phenylbutane-1,4-diyl/1,1-dicyano-3-phenoxy-2-phenylbutane-1,4-diyl) | P906918 | C18H14N2O | Thermal property | Glass transition temperature | 152 | 0 | C
Copolymer | poly(1-[4-(bromomethyl)phenyl]-2,5-dioxopyrrolidine-3,4-diyl/2,5-dioxo-1-{4-[(triethylammonio)methyl]phenyl}pyrrolidine-3,4-diyl) | P906919 | C11H8BrNO2 | Thermal property | Thermal decomposition temperature | 300 | 75862.22 | C
Copolymer | poly(1-[4-(bromomethyl)phenyl]-2,5-dioxopyrrolidine-3,4-diyl/2,5-dioxo-1-{4-[(triethylammonio)methyl]phenyl}pyrrolidine-3,4-diyl) | P906919 | C11H8BrNO2 | Thermal property | Thermal decomposition weight loss | 64.47 | 1220.89 | %
Copolymer | poly(1-[4-(bromomethyl)phenyl]-2,5-dioxopyrrolidine-3,4-diyl/2,5-dioxo-1-{4-[(trimethylammonio)methyl]phenyl}pyrrolidine-3,4-diyl) | P906920 | C11H8BrNO2 | Thermal property | Thermal decomposition temperature | 300 | 74466.67 | C
Copolymer | poly(1-[4-(bromomethyl)phenyl]-2,5-dioxopyrrolidine-3,4-diyl/2,5-dioxo-1-{4-[(trimethylammonio)methyl]phenyl}pyrrolidine-3,4-diyl) | P906920 | C11H8BrNO2 | Thermal property | Thermal decomposition weight loss | 60.87 | 697.3825 | %
Copolymer | poly{1-[4-(bromomethyl)phenyl]-2,5-dioxopyrrolidine-3,4-diyl/1-(4-{[dimethyl(phenyl)ammonio]methyl}phenyl)-2,5-dioxopyrrolidine-3,4-diyl} | P906921 | C11H8BrNO2 | Thermal property | Thermal decomposition temperature | 300 | 77951.11 | C
Copolymer | poly{1-[4-(bromomethyl)phenyl]-2,5-dioxopyrrolidine-3,4-diyl/1-(4-{[dimethyl(phenyl)ammonio]methyl}phenyl)-2,5-dioxopyrrolidine-3,4-diyl} | P906921 | C11H8BrNO2 | Thermal property | Thermal decomposition weight loss | 49.65 | 1840.163 | %
Copolymer | poly{1-[4-(bromomethyl)phenyl]-2,5-dioxopyrrolidine-3,4-diyl/2,5-dioxo-1-[4-(pyridiniomethyl)phenyl]pyrrolidine-3,4-diyl} | P906922 | C11H8BrNO2 | Thermal property | Thermal decomposition temperature | 300 | 73826.67 | C
Copolymer | poly{1-[4-(bromomethyl)phenyl]-2,5-dioxopyrrolidine-3,4-diyl/2,5-dioxo-1-[4-(pyridiniomethyl)phenyl]pyrrolidine-3,4-diyl} | P906922 | C11H8BrNO2 | Thermal property | Thermal decomposition weight loss | 54.065 | 1290.028 | %
Copolymer | poly(1-[4-(bromomethyl)phenyl]-2,5-dioxopyrrolidine-3,4-diyl/1-{[2,5-dioxopyrrolidine-1,3,4-triyl-1-(4,1-phenylene)]ethylene-4,1-phenylene}-2,5-dioxopyrrolidine-3,4-diyl) | P906923 | C11H8BrNO2 | Thermal property | Thermal decomposition temperature | 302.5 | 56900 | C
Copolymer | poly(1-[4-(bromomethyl)phenyl]-2,5-dioxopyrrolidine-3,4-diyl/1-{[2,5-dioxopyrrolidine-1,3,4-triyl-1-(4,1-phenylene)]ethylene-4,1-phenylene}-2,5-dioxopyrrolidine-3,4-diyl) | P906923 | C11H8BrNO2 | Thermal property | Thermal decomposition weight loss | 32.55 | 1236.27 | %
Copolymer | poly{oxy-1,4-phenylenesulfonyl-1,4-phenyleneoxy-1,4-phenylene(dimethylmethylene)-1,4-phenylene/oxy-1,4-phenylenesulfonyl-1,4-phenyleneoxy[2-(sodiooxysulfonyl)-1,4-phenylene](dimethylmethylene)-1,4-phenylene} | P906924 | C27H22O4S | Thermal property | Glass transition temperature | 260 | 0 | C
Copolymer | poly(azanylylidenenaphthalene-1,4-diylazanylylidene-1,4-dihydronaphthalene-1,4-diylidene/iminonaphthalene-1,4-diyl) | P906925 | C10H7N | Electric property | Electric conductivity | 1.7e-06 | 0 | 1/(ohm*cm)
Copolymer | poly(azanylylidenenaphthalene-1,4-diylazanylylidene-1,4-dihydronaphthalene-1,4-diylidene/iminonaphthalene-1,4-diyl) | P906925 | C10H7N | Electric property | Volume resistivity | 590000 | 0 | ohm*cm
Copolymer | poly[1-(4'-ethynylbiphenyl-4-yl)ethene-1,2-diyl/1-(4-ethynylphenyl)ethene-1,2-diyl] | P906926 | C10H6 | Physical property | Density | 1.091 | 8.026667e-05 | g/cm3
Copolymer | poly[1-(4'-ethynylbiphenyl-4-yl)ethene-1,2-diyl/1-(4-ethynylphenyl)ethene-1,2-diyl] | P906926 | C10H6 | Physical property | Specific volume | 0.9166 | 5.661867e-05 | cm3/g
Copolymer | poly[1-(4'-ethynylbiphenyl-4-yl)ethene-1,2-diyl/1-(4-ethynylphenyl)ethene-1,2-diyl] | P906926 | C10H6 | Physicochemical property | Cohesive energy density | 83.5 | 0 | cal/cm3
Copolymer | poly[1-(4'-ethynylbiphenyl-4-yl)ethene-1,2-diyl/1-(4-ethynylphenyl)ethene-1,2-diyl] | P906926 | C10H6 | Physicochemical property | Solubility parameter | 18.7 | 0 | (J/cm3)1/2
Copolymer | poly{(1,3,5,7-tetraoxo-2,3,6,7-tetrahydro-1H,5H-benzo[1,2-c:4,5-c']dipyrrole-2,6-diyl)-1,4-phenyleneoxy-1,4-phenylene/(1,3,5,7-tetraoxo-2,3,6,7-tetrahydro-1H,5H-benzo[1,2-c:4,5-c']dipyrrole-2,6-diyl)propane-1,3-diyl(dimethylsilanediyl)-poly[oxy(dimethylsilanediyl)]propane-1,3-diyl} | P906927 | C3H6 | Electric property | Electric conductivity | 5.05e-12 | 3.267e-23 | 1/(ohm*cm)
Copolymer | poly{(1,3,5,7-tetraoxo-2,3,6,7-tetrahydro-1H,5H-benzo[1,2-c:4,5-c']dipyrrole-2,6-diyl)-1,4-phenyleneoxy-1,4-phenylene/(1,3,5,7-tetraoxo-2,3,6,7-tetrahydro-1H,5H-benzo[1,2-c:4,5-c']dipyrrole-2,6-diyl)propane-1,3-diyl(dimethylsilanediyl)-poly[oxy(dimethylsilanediyl)]propane-1,3-diyl} | P906927 | C3H6 | Electric property | Volume resistivity | 5050000000000 | 3.267e+25 | ohm*cm
Copolymer | poly[(4-methoxy-6-methyl-1,3-phenylene)ethylene/(4-methoxy-6-methyl-1,3-phenylene)(2-oxoethylene)] | P906928 | C10H12O | Thermal property | Heat of fusion | 0.00715 | 5.633333e-07 | kcal/g
Copolymer | poly[(4-methoxy-6-methyl-1,3-phenylene)ethylene/(4-methoxy-6-methyl-1,3-phenylene)(2-oxoethylene)] | P906928 | C10H12O | Thermal property | Thermal decomposition temperature | 367.5 | 15462.5 | C
Copolymer | poly[(4-methoxy-6-methyl-1,3-phenylene)ethylene/(4-methoxy-6-methyl-1,3-phenylene)(2-oxoethylene)] | P906928 | C10H12O | Thermal property | Thermal decomposition weight loss | 50 | 0 | %
Copolymer | poly[(4-methoxy-6-methyl-1,3-phenylene)ethylene/(4-methoxy-6-methyl-1,3-phenylene)(2-oxoethylene)] | P906928 | C10H12O | Heat characteristics | Softening temperature | 127.5 | 312.5 | C
Copolymer | poly[(4-methoxy-6-methyl-1,3-phenylene)methylene/(4-methoxy-6-methyl-1,3-phenylene)(2-oxoethylene)] | P906929 | C9H10O | Thermal property | Heat of fusion | 0.00815 | 8.333333e-08 | kcal/g
Copolymer | poly[(4-methoxy-6-methyl-1,3-phenylene)methylene/(4-methoxy-6-methyl-1,3-phenylene)(2-oxoethylene)] | P906929 | C9H10O | Thermal property | Thermal decomposition temperature | 427.5 | 18348.21 | C
Copolymer | poly[(4-methoxy-6-methyl-1,3-phenylene)methylene/(4-methoxy-6-methyl-1,3-phenylene)(2-oxoethylene)] | P906929 | C9H10O | Thermal property | Thermal decomposition weight loss | 50 | 0 | %
Copolymer | poly[(4-methoxy-6-methyl-1,3-phenylene)methylene/(4-methoxy-6-methyl-1,3-phenylene)(2-oxoethylene)] | P906929 | C9H10O | Heat characteristics | Softening temperature | 131.5 | 152.6667 | C
Copolymer | poly[1,4-phenylene(dimethylmethylene)-1,4-phenylene(dimethylmethylene)-1,4-phenylene(1,3-dioxoisoindoline-2,5-diyl)carbonyl(1,3-dioxoisoindoline-5,2-diyl)]-1,4-phenyleneoxy-1,3-phenyleneoxy-1,4-phenylene-poly[(1,3-dioxoisoindoline-2,5-diyl)carbonyl(1,3-dioxoisoindoline-5,2-diyl)-1,4-phenylene(dimethylmethylene)-1,4-phenylene(dimethylmethylene)-1,4-phenylene] | P906931 | C18H12O2 | Thermal property | Glass transition temperature | 305 | 0 | C
Copolymer | poly[1,4-phenylene(dimethylmethylene)-1,4-phenylene(dimethylmethylene)-1,4-phenylene(1,3-dioxoisoindoline-2,5-diyl)carbonyl(1,3-dioxoisoindoline-5,2-diyl)]-1,4-phenyleneoxy-1,3-phenyleneoxy-1,4-phenylene-poly[(1,3-dioxoisoindoline-2,5-diyl)carbonyl(1,3-dioxoisoindoline-5,2-diyl)-1,4-phenylene(dimethylmethylene)-1,4-phenylene(dimethylmethylene)-1,4-phenylene] | P906931 | C18H12O2 | Thermal property | Thermal decomposition temperature | 473 | 0 | C
Copolymer | poly[1,4-phenylene(dimethylmethylene)-1,4-phenylene(dimethylmethylene)-1,4-phenylene(1,3-dioxoisoindoline-2,5-diyl)carbonyl(1,3-dioxoisoindoline-5,2-diyl)]-1,4-phenyleneoxy-1,3-phenyleneoxy-1,4-phenylene-poly[(1,3-dioxoisoindoline-2,5-diyl)carbonyl(1,3-dioxoisoindoline-5,2-diyl)-1,4-phenylene(dimethylmethylene)-1,4-phenylene(dimethylmethylene)-1,4-phenylene] | P906931 | C18H12O2 | Thermal property | Thermal decomposition weight loss | 5 | 0 | %
Copolymer | 1,3,5-tris{poly[4,1-phenylene(dimethylmethylene)-4,1-phenylene(dimethylmethylene)-4,1-phenylene(1,3-dioxoisoindoline-2,5-diyl)carbonyl(1,3-dioxoisoindoline-5,2-diyl)]-4,1-phenyleneoxy}benzene | P906932 | C41H30N2O5 | Thermal property | Glass transition temperature | 315 | 271.4 | C
Copolymer | 1,3,5-tris{poly[4,1-phenylene(dimethylmethylene)-4,1-phenylene(dimethylmethylene)-4,1-phenylene(1,3-dioxoisoindoline-2,5-diyl)carbonyl(1,3-dioxoisoindoline-5,2-diyl)]-4,1-phenyleneoxy}benzene | P906932 | C41H30N2O5 | Thermal property | Thermal decomposition temperature | 491.5 | 181.3167 | C
Copolymer | 1,3,5-tris{poly[4,1-phenylene(dimethylmethylene)-4,1-phenylene(dimethylmethylene)-4,1-phenylene(1,3-dioxoisoindoline-2,5-diyl)carbonyl(1,3-dioxoisoindoline-5,2-diyl)]-4,1-phenyleneoxy}benzene | P906932 | C41H30N2O5 | Thermal property | Thermal decomposition weight loss | 5 | 0 | %
Copolymer | poly(poly{poly[oxy(1-oxohexane-1,6-diyl)]-oxycarbonylimino-1,4-phenylenemethylene-1,4-phenyleneiminocarbonyl}-poly(oxybutane-1,4-diyloxycarbonylimino-1,4-phenylenemethylene-1,4-phenyleneiminocarbonyl/oxy[2-(carobonylimino-4,1-phenylenemethylene-4,1-phenyleneiminocarbonyloxymethylene)-2-ethylproppane-1,3-diyl]oxycarbonylimino-1,4-phenylenemethylene-1,4-phenyleneiminocarbonyl)) | P906933 | C6H10O2 | Thermal property | Glass transition temperature | -28.5 | 5.928571 | C
Copolymer | poly(poly{poly[oxy(1-oxohexane-1,6-diyl)]-oxycarbonylimino-1,4-phenylenemethylene-1,4-phenyleneiminocarbonyl}-poly(oxybutane-1,4-diyloxycarbonylimino-1,4-phenylenemethylene-1,4-phenyleneiminocarbonyl/oxy[2-(carobonylimino-4,1-phenylenemethylene-4,1-phenyleneiminocarbonyloxymethylene)-2-ethylproppane-1,3-diyl]oxycarbonylimino-1,4-phenylenemethylene-1,4-phenyleneiminocarbonyl)) | P906933 | C6H10O2 | Tensile property | Elongation at break | 412.5 | 7044.214 | %
Copolymer | poly(poly{poly[oxy(1-oxohexane-1,6-diyl)]-oxycarbonylimino-1,4-phenylenemethylene-1,4-phenyleneiminocarbonyl}-poly(oxybutane-1,4-diyloxycarbonylimino-1,4-phenylenemethylene-1,4-phenyleneiminocarbonyl/oxy[2-(carobonylimino-4,1-phenylenemethylene-4,1-phenyleneiminocarbonyloxymethylene)-2-ethylproppane-1,3-diyl]oxycarbonylimino-1,4-phenylenemethylene-1,4-phenyleneiminocarbonyl)) | P906933 | C6H10O2 | Tensile property | Tensile stress strength at break | 0.0523 | 6.828e-05 | GPa
Copolymer | poly[(3-butyl-2,4-dioxo-3-azabicyclo[3.3.0]octane-6,8-diyl)ethene-1,2-diyl/(3-{[6-(ethene-2,1-diyl)-2,4-dioxo-3-azabicyclo[3.3.0]octane-3,6,8-triyl]-3-(dodecane-12,1-diyl)}-2,4-dioxo-3-azabicyclo[3.3.0]octane-6,8-diyl)ethene-1,2-diyl] | P906938 | C13H17NO2 | Physical property | Density | 1.136 | 0 | g/cm3
Copolymer | poly[(3-butyl-2,4-dioxo-3-azabicyclo[3.3.0]octane-6,8-diyl)ethene-1,2-diyl/(3-{[6-(ethene-2,1-diyl)-2,4-dioxo-3-azabicyclo[3.3.0]octane-3,6,8-triyl]-3-(dodecane-12,1-diyl)}-2,4-dioxo-3-azabicyclo[3.3.0]octane-6,8-diyl)ethene-1,2-diyl] | P906938 | C13H17NO2 | Physical property | Specific volume | 0.8803 | 0 | cm3/g
Copolymer | poly[(3-butyl-2,4-dioxo-3-azabicyclo[3.3.0]octane-6,8-diyl)ethene-1,2-diyl/(3-{[6-(ethene-2,1-diyl)-2,4-dioxo-3-azabicyclo[3.3.0]octane-3,6,8-triyl]-3-(dodecane-12,1-diyl)}-2,4-dioxo-3-azabicyclo[3.3.0]octane-6,8-diyl)ethene-1,2-diyl] | P906938 | C13H17NO2 | Thermal property | Glass transition temperature | 117 | 0 | C
Copolymer | poly[(3-butyl-2,4-dioxo-3-azabicyclo[3.3.0]octane-6,8-diyl)ethene-1,2-diyl/(3-{[6-(ethene-2,1-diyl)-2,4-dioxo-3-azabicyclo[3.3.0]octane-3,6,8-triyl]-3-(dodecane-12,1-diyl)}-2,4-dioxo-3-azabicyclo[3.3.0]octane-6,8-diyl)ethene-1,2-diyl] | P906938 | C13H17NO2 | Flexural property | Flexural modulus | 2.7 | 0 | GPa
Copolymer | poly[(3-butyl-2,4-dioxo-3-azabicyclo[3.3.0]octane-6,8-diyl)ethene-1,2-diyl/(3-{[6-(ethene-2,1-diyl)-2,4-dioxo-3-azabicyclo[3.3.0]octane-3,6,8-triyl]-3-(dodecane-12,1-diyl)}-2,4-dioxo-3-azabicyclo[3.3.0]octane-6,8-diyl)ethene-1,2-diyl] | P906938 | C13H17NO2 | Flexural property | Flexural stress strength at break | 0.061 | 0 | GPa
Copolymer | poly[(2,4-dioxo-3-penty-3-azabicyclo[3.3.0]octane-6,8-diyl)ethene-1,2-diyl/(3-{[6-(ethene-2,1-diyl)-2,4-dioxo-3-azabicyclo[3.3.0]octane-3,6,8-triyl]-3-(dodecane-12,1-diyl)}-2,4-dioxo-3-azabicyclo[3.3.0]octane-6,8-diyl)ethene-1,2-diyl] | P906939 | C14H19NO2 | Physical property | Density | 1.128 | 8.533333e-05 | g/cm3
Copolymer | poly[(2,4-dioxo-3-penty-3-azabicyclo[3.3.0]octane-6,8-diyl)ethene-1,2-diyl/(3-{[6-(ethene-2,1-diyl)-2,4-dioxo-3-azabicyclo[3.3.0]octane-3,6,8-triyl]-3-(dodecane-12,1-diyl)}-2,4-dioxo-3-azabicyclo[3.3.0]octane-6,8-diyl)ethene-1,2-diyl] | P906939 | C14H19NO2 | Physical property | Specific volume | 0.8866 | 5.292e-05 | cm3/g
Copolymer | poly[(2,4-dioxo-3-penty-3-azabicyclo[3.3.0]octane-6,8-diyl)ethene-1,2-diyl/(3-{[6-(ethene-2,1-diyl)-2,4-dioxo-3-azabicyclo[3.3.0]octane-3,6,8-triyl]-3-(dodecane-12,1-diyl)}-2,4-dioxo-3-azabicyclo[3.3.0]octane-6,8-diyl)ethene-1,2-diyl] | P906939 | C14H19NO2 | Thermal property | Glass transition temperature | 112.5 | 75 | C
Copolymer | poly[(2,4-dioxo-3-penty-3-azabicyclo[3.3.0]octane-6,8-diyl)ethene-1,2-diyl/(3-{[6-(ethene-2,1-diyl)-2,4-dioxo-3-azabicyclo[3.3.0]octane-3,6,8-triyl]-3-(dodecane-12,1-diyl)}-2,4-dioxo-3-azabicyclo[3.3.0]octane-6,8-diyl)ethene-1,2-diyl] | P906939 | C14H19NO2 | Tensile property | Tensile modulus | 2.7 | 0 | GPa
Copolymer | poly[(2,4-dioxo-3-penty-3-azabicyclo[3.3.0]octane-6,8-diyl)ethene-1,2-diyl/(3-{[6-(ethene-2,1-diyl)-2,4-dioxo-3-azabicyclo[3.3.0]octane-3,6,8-triyl]-3-(dodecane-12,1-diyl)}-2,4-dioxo-3-azabicyclo[3.3.0]octane-6,8-diyl)ethene-1,2-diyl] | P906939 | C14H19NO2 | Tensile property | Tensile stress strength at break | 0.061 | 0 | GPa
Copolymer | poly[(2,4-dioxo-3-penty-3-azabicyclo[3.3.0]octane-6,8-diyl)ethene-1,2-diyl/(3-{[6-(ethene-2,1-diyl)-2,4-dioxo-3-azabicyclo[3.3.0]octane-3,6,8-triyl]-3-(dodecane-12,1-diyl)}-2,4-dioxo-3-azabicyclo[3.3.0]octane-6,8-diyl)ethene-1,2-diyl] | P906939 | C14H19NO2 | Shear property | Dynamic shear properties storage modulus | 0.004 | 0 | GPa
Copolymer | poly[(2,4-dioxo-3-penty-3-azabicyclo[3.3.0]octane-6,8-diyl)ethene-1,2-diyl/(3-{[6-(ethene-2,1-diyl)-2,4-dioxo-3-azabicyclo[3.3.0]octane-3,6,8-triyl]-3-(dodecane-12,1-diyl)}-2,4-dioxo-3-azabicyclo[3.3.0]octane-6,8-diyl)ethene-1,2-diyl] | P906939 | C14H19NO2 | Shear property | Dynamic shear properties loss tangent | 2.5 | 0
Copolymer | poly[(2,4-dioxo-3-penty-3-azabicyclo[3.3.0]octane-6,8-diyl)ethene-1,2-diyl/(3-{[6-(ethene-2,1-diyl)-2,4-dioxo-3-azabicyclo[3.3.0]octane-3,6,8-triyl]-3-(dodecane-12,1-diyl)}-2,4-dioxo-3-azabicyclo[3.3.0]octane-6,8-diyl)ethene-1,2-diyl] | P906939 | C14H19NO2 | Flexural property | Flexural modulus | 2.2 | 0 | GPa
Copolymer | poly[(2,4-dioxo-3-penty-3-azabicyclo[3.3.0]octane-6,8-diyl)ethene-1,2-diyl/(3-{[6-(ethene-2,1-diyl)-2,4-dioxo-3-azabicyclo[3.3.0]octane-3,6,8-triyl]-3-(dodecane-12,1-diyl)}-2,4-dioxo-3-azabicyclo[3.3.0]octane-6,8-diyl)ethene-1,2-diyl] | P906939 | C14H19NO2 | Flexural property | Flexural stress strength at yield | 0.072 | 0 | GPa
Copolymer | poly[(3-hexyl-2,4-dioxo-3-azabicyclo[3.3.0]octane-6,8-diyl)ethene-1,2-diyl/(3-{[6-(ethene-2,1-diyl)-2,4-dioxo-3-azabicyclo[3.3.0]octane-3,6,8-triyl]-3-(dodecane-12,1-diyl)}-2,4-dioxo-3-azabicyclo[3.3.0]octane-6,8-diyl)ethene-1,2-diyl] | P906940 | C15H21NO2 | Physical property | Density | 1.106 | 0.0002613333 | g/cm3
Copolymer | poly[(3-hexyl-2,4-dioxo-3-azabicyclo[3.3.0]octane-6,8-diyl)ethene-1,2-diyl/(3-{[6-(ethene-2,1-diyl)-2,4-dioxo-3-azabicyclo[3.3.0]octane-3,6,8-triyl]-3-(dodecane-12,1-diyl)}-2,4-dioxo-3-azabicyclo[3.3.0]octane-6,8-diyl)ethene-1,2-diyl] | P906940 | C15H21NO2 | Physical property | Specific volume | 0.90435 | 0.0001748033 | cm3/g
Copolymer | poly[(3-hexyl-2,4-dioxo-3-azabicyclo[3.3.0]octane-6,8-diyl)ethene-1,2-diyl/(3-{[6-(ethene-2,1-diyl)-2,4-dioxo-3-azabicyclo[3.3.0]octane-3,6,8-triyl]-3-(dodecane-12,1-diyl)}-2,4-dioxo-3-azabicyclo[3.3.0]octane-6,8-diyl)ethene-1,2-diyl] | P906940 | C15H21NO2 | Thermal property | Glass transition temperature | 96.5 | 120.3333 | C
Copolymer | poly[(3-hexyl-2,4-dioxo-3-azabicyclo[3.3.0]octane-6,8-diyl)ethene-1,2-diyl/(3-{[6-(ethene-2,1-diyl)-2,4-dioxo-3-azabicyclo[3.3.0]octane-3,6,8-triyl]-3-(dodecane-12,1-diyl)}-2,4-dioxo-3-azabicyclo[3.3.0]octane-6,8-diyl)ethene-1,2-diyl] | P906940 | C15H21NO2 | Tensile property | Tensile modulus | 2.2 | 0 | GPa
Copolymer | poly[(3-hexyl-2,4-dioxo-3-azabicyclo[3.3.0]octane-6,8-diyl)ethene-1,2-diyl/(3-{[6-(ethene-2,1-diyl)-2,4-dioxo-3-azabicyclo[3.3.0]octane-3,6,8-triyl]-3-(dodecane-12,1-diyl)}-2,4-dioxo-3-azabicyclo[3.3.0]octane-6,8-diyl)ethene-1,2-diyl] | P906940 | C15H21NO2 | Tensile property | Tensile stress strength at yield | 0.072 | 0 | GPa
Copolymer | poly[(3-hexyl-2,4-dioxo-3-azabicyclo[3.3.0]octane-6,8-diyl)ethene-1,2-diyl/(3-{[6-(ethene-2,1-diyl)-2,4-dioxo-3-azabicyclo[3.3.0]octane-3,6,8-triyl]-3-(dodecane-12,1-diyl)}-2,4-dioxo-3-azabicyclo[3.3.0]octane-6,8-diyl)ethene-1,2-diyl] | P906940 | C15H21NO2 | Shear property | Dynamic shear properties storage modulus | 0.00305 | 1.040786e-05 | GPa
Copolymer | poly[(3-hexyl-2,4-dioxo-3-azabicyclo[3.3.0]octane-6,8-diyl)ethene-1,2-diyl/(3-{[6-(ethene-2,1-diyl)-2,4-dioxo-3-azabicyclo[3.3.0]octane-3,6,8-triyl]-3-(dodecane-12,1-diyl)}-2,4-dioxo-3-azabicyclo[3.3.0]octane-6,8-diyl)ethene-1,2-diyl] | P906940 | C15H21NO2 | Shear property | Dynamic shear properties loss tangent | 1.55 | 0.006878571
Copolymer | poly[(3-hexyl-2,4-dioxo-3-azabicyclo[3.3.0]octane-6,8-diyl)ethene-1,2-diyl/(3-{[6-(ethene-2,1-diyl)-2,4-dioxo-3-azabicyclo[3.3.0]octane-3,6,8-triyl]-3-(dodecane-12,1-diyl)}-2,4-dioxo-3-azabicyclo[3.3.0]octane-6,8-diyl)ethene-1,2-diyl] | P906940 | C15H21NO2 | Flexural property | Flexural modulus | 1.9 | 0 | GPa
Copolymer | poly[(3-hexyl-2,4-dioxo-3-azabicyclo[3.3.0]octane-6,8-diyl)ethene-1,2-diyl/(3-{[6-(ethene-2,1-diyl)-2,4-dioxo-3-azabicyclo[3.3.0]octane-3,6,8-triyl]-3-(dodecane-12,1-diyl)}-2,4-dioxo-3-azabicyclo[3.3.0]octane-6,8-diyl)ethene-1,2-diyl] | P906940 | C15H21NO2 | Flexural property | Flexural stress strength at yield | 0.059 | 0 | GPa
Copolymer | poly[poly(oxybutane-1,4-diyl)-4,4'-bi(pyridin-1-ium)-1,1'-diylbutane-1,4-diyl] | P906941 | C4H8O | Thermal property | Glass transition temperature | -59.65 | 427.7127 | C
Copolymer | poly[poly(oxybutane-1,4-diyl)-4,4'-bi(pyridin-1-ium)-1,1'-diylbutane-1,4-diyl] | P906941 | C4H8O | Thermal property | Melting temperature | 35.1 | 304.1461 | C
Copolymer | poly[poly(oxybutane-1,4-diyl)-4,4'-bi(pyridin-1-ium)-1,1'-diylbutane-1,4-diyl] | P906941 | C4H8O | Shear property | Dynamic shear properties storage modulus | 0.00089 | 1.058667e-08 | GPa
Copolymer | poly[poly(oxybutane-1,4-diyl)-4,4'-bi(pyridin-1-ium)-1,1'-diylbutane-1,4-diyl] | P906941 | C4H8O | Shear property | Dynamic shear properties loss tangent | 0.21 | 0.001146667
Copolymer | poly[poly(oxybutane-1,4-diyl)-4,4'-bi(pyridin-1-ium)-1,1'-diylbutane-1,4-diyl] | P906941 | C4H8O | Heat characteristics | Softening temperature | 210.65 | 792.4691 | C
Copolymer | poly(1-carbamoylethylene/1-[(trimethylammonio)methylcarbamoyl]ethylene) | P906942 | C3H5NO | Dilute solution property | Intrinsic viscosity eta | 41.7 | 0 | dl/g
Copolymer | poly(1-carbamoylethylene/1-[(trimethylammonio)methylcarbamoyl]ethylene) | P906942 | C3H5NO | Dilute solution property | Radius of gyration | 411.5 | 0 | nm
Copolymer | poly(1-carbamoylethylene/1-[(trimethylammonio)methylcarbamoyl]ethylene) | P906942 | C3H5NO | Dilute solution property | Second virial coefficient | 0.00151 | 0 | cm3*mol/g2
Copolymer | poly{poly[poly(oxybutane-1,4-diyl)-oxycarbonylimino-2-methyl-1,3-phenyleneiminocarbonyl]-oxy[2-(carbonylimino-2-methyl-3,1-phenyleneiminocarbonyloxymethylene)-2-ethylpropane-1,3-diyl]oxycarbonylimino-2-methyl-1,3-phenyleneiminocarbonyl/poly[poly(oxybutane-1,4-diyl)-oxycarbonylimino-4-methyl-1,3-phenyleneiminocarbonyl]-oxy[2-(carbonylimino-4-methyl-3,1-phenyleneiminocarbonyloxymethylene)-2-ethylpropane-1,3-diyl]oxycarbonylimino-4-methyl-1,3-phenyleneiminocarbonyl} | P906944 | C4H8O | Thermal property | Glass transition temperature | -20 | 0 | C
Copolymer | poly{poly[poly(oxybutane-1,4-diyl)-oxycarbonylimino-2-methyl-1,3-phenyleneiminocarbonyl]-oxy[2-(carbonylimino-2-methyl-3,1-phenyleneiminocarbonyloxymethylene)-2-ethylpropane-1,3-diyl]oxycarbonylimino-2-methyl-1,3-phenyleneiminocarbonyl/poly[poly(oxybutane-1,4-diyl)-oxycarbonylimino-4-methyl-1,3-phenyleneiminocarbonyl]-oxy[2-(carbonylimino-4-methyl-3,1-phenyleneiminocarbonyloxymethylene)-2-ethylpropane-1,3-diyl]oxycarbonylimino-4-methyl-1,3-phenyleneiminocarbonyl} | P906944 | C4H8O | Physicochemical property | Cohesive energy density | 89.9 | 0 | cal/cm3
Copolymer | poly{poly[poly(oxybutane-1,4-diyl)-oxycarbonylimino-2-methyl-1,3-phenyleneiminocarbonyl]-oxy[2-(carbonylimino-2-methyl-3,1-phenyleneiminocarbonyloxymethylene)-2-ethylpropane-1,3-diyl]oxycarbonylimino-2-methyl-1,3-phenyleneiminocarbonyl/poly[poly(oxybutane-1,4-diyl)-oxycarbonylimino-4-methyl-1,3-phenyleneiminocarbonyl]-oxy[2-(carbonylimino-4-methyl-3,1-phenyleneiminocarbonyloxymethylene)-2-ethylpropane-1,3-diyl]oxycarbonylimino-4-methyl-1,3-phenyleneiminocarbonyl} | P906944 | C4H8O | Physicochemical property | Solubility parameter | 19.4 | 0 | (J/cm3)1/2
Copolymer | poly{poly[poly(oxybutane-1,4-diyl)-oxycarbonylimino-2-methyl-1,3-phenyleneiminocarbonyl]-oxy[2-(carbonylimino-2-methyl-3,1-phenyleneiminocarbonyloxymethylene)-2-ethylpropane-1,3-diyl]oxycarbonylimino-2-methyl-1,3-phenyleneiminocarbonyl/poly[poly(oxybutane-1,4-diyl)-oxycarbonylimino-4-methyl-1,3-phenyleneiminocarbonyl]-oxy[2-(carbonylimino-4-methyl-3,1-phenyleneiminocarbonyloxymethylene)-2-ethylpropane-1,3-diyl]oxycarbonylimino-4-methyl-1,3-phenyleneiminocarbonyl} | P906944 | C4H8O | Tensile property | Dynamic mechanical properties storage modulus | 0.04 | 0 | GPa
Copolymer | poly{poly[poly(oxybutane-1,4-diyl)-oxycarbonylimino-2-methyl-1,3-phenyleneiminocarbonyl]-oxy[2-(carbonylimino-2-methyl-3,1-phenyleneiminocarbonyloxymethylene)-2-ethylpropane-1,3-diyl]oxycarbonylimino-2-methyl-1,3-phenyleneiminocarbonyl/poly[poly(oxybutane-1,4-diyl)-oxycarbonylimino-4-methyl-1,3-phenyleneiminocarbonyl]-oxy[2-(carbonylimino-4-methyl-3,1-phenyleneiminocarbonyloxymethylene)-2-ethylpropane-1,3-diyl]oxycarbonylimino-4-methyl-1,3-phenyleneiminocarbonyl} | P906944 | C4H8O | Tensile property | Dynamic mechanical properties loss modulus | 0.04 | 0 | GPa
Copolymer | poly{poly[poly(oxybutane-1,4-diyl)-oxycarbonylimino-2-methyl-1,3-phenyleneiminocarbonyl]-oxy[2-(carbonylimino-2-methyl-3,1-phenyleneiminocarbonyloxymethylene)-2-ethylpropane-1,3-diyl]oxycarbonylimino-2-methyl-1,3-phenyleneiminocarbonyl/poly[poly(oxybutane-1,4-diyl)-oxycarbonylimino-4-methyl-1,3-phenyleneiminocarbonyl]-oxy[2-(carbonylimino-4-methyl-3,1-phenyleneiminocarbonyloxymethylene)-2-ethylpropane-1,3-diyl]oxycarbonylimino-4-methyl-1,3-phenyleneiminocarbonyl} | P906944 | C4H8O | Tensile property | Dynamic mechanical properties loss tangent | 0.89 | 0
Copolymer | poly{poly[poly(oxybutane-1,4-diyl)-oxycarbonylimino-2-methyl-1,3-phenyleneiminocarbonyl]-oxy[2-(carbonylimino-2-methyl-3,1-phenyleneiminocarbonyloxymethylene)-2-ethylpropane-1,3-diyl]oxycarbonylimino-2-methyl-1,3-phenyleneiminocarbonyl/poly[poly(oxybutane-1,4-diyl)-oxycarbonylimino-4-methyl-1,3-phenyleneiminocarbonyl]-oxy[2-(carbonylimino-4-methyl-3,1-phenyleneiminocarbonyloxymethylene)-2-ethylpropane-1,3-diyl]oxycarbonylimino-4-methyl-1,3-phenyleneiminocarbonyl} | P906944 | C4H8O | Tensile property | Elongation at break | 380 | 0 | %
Copolymer | poly{poly[poly(oxybutane-1,4-diyl)-oxycarbonylimino-2-methyl-1,3-phenyleneiminocarbonyl]-oxy[2-(carbonylimino-2-methyl-3,1-phenyleneiminocarbonyloxymethylene)-2-ethylpropane-1,3-diyl]oxycarbonylimino-2-methyl-1,3-phenyleneiminocarbonyl/poly[poly(oxybutane-1,4-diyl)-oxycarbonylimino-4-methyl-1,3-phenyleneiminocarbonyl]-oxy[2-(carbonylimino-4-methyl-3,1-phenyleneiminocarbonyloxymethylene)-2-ethylpropane-1,3-diyl]oxycarbonylimino-4-methyl-1,3-phenyleneiminocarbonyl} | P906944 | C4H8O | Tensile property | Tensile stress strength at break | 0.0045 | 0 | GPa
Copolymer | poly[4,4'-bi(pyridin-1-ium)-1,1'-diylpentane-1,5-diyl(dimethylazaniumdiyl)ethyleneoxycarbonylimino-6-methyl-1,3-phenyleneiminocarbonyl-poly(oxy-1-methylethylene)-oxycarbonylimino-4-methyl-1,3-phenyleneiminocarbonyloxyethylene(dimethylazaniumdiyl)pentane-1,5-diyl] | P906945 | C3H6O | Electric property | Electric conductivity | 0.0005905 | 4.8387e-08 | 1/(ohm*cm)
Copolymer | poly[4,4'-bi(pyridin-1-ium)-1,1'-diylpentane-1,5-diyl(dimethylazaniumdiyl)ethyleneoxycarbonylimino-6-methyl-1,3-phenyleneiminocarbonyl-poly(oxy-1-methylethylene)-oxycarbonylimino-4-methyl-1,3-phenyleneiminocarbonyloxyethylene(dimethylazaniumdiyl)pentane-1,5-diyl] | P906945 | C3H6O | Electric property | Volume resistivity | 1890 | 496133.3 | ohm*cm
Copolymer | poly[4,4'-bi(pyridin-1-ium)-1,1'-diylpentane-1,5-diyl(dimethylazaniumdiyl)ethyleneoxycarbonylimino-6-methyl-1,3-phenyleneiminocarbonyl-poly(oxy-1-methylethylene)-oxycarbonylimino-4-methyl-1,3-phenyleneiminocarbonyloxyethylene(dimethylazaniumdiyl)pentane-1,5-diyl] | P906945 | C3H6O | Dilute solution property | Intrinsic viscosity eta | 0.27 | 0 | dl/g
Copolymer | poly[pyridin-1-ium-1,4-diylethene-1,2-diylpyridin-1-ium-4,1-diylpentane-1,5-diyl(dimethylazaniumdiyl)ethyleneoxycarbonylimino-6-methyl-1,3-phenyleneiminocarbonyl-poly(oxy-1-methylethylene)-oxycarbonylimino-4-methyl-1,3-phenyleneiminocarbonyloxyethylene(dimethylazaniumdiyl)pentane-1,5-diyl] | P906946 | C3H6O | Electric property | Electric conductivity | 0.0006495 | 4.720333e-09 | 1/(ohm*cm)
Copolymer | poly[pyridin-1-ium-1,4-diylethene-1,2-diylpyridin-1-ium-4,1-diylpentane-1,5-diyl(dimethylazaniumdiyl)ethyleneoxycarbonylimino-6-methyl-1,3-phenyleneiminocarbonyl-poly(oxy-1-methylethylene)-oxycarbonylimino-4-methyl-1,3-phenyleneiminocarbonyloxyethylene(dimethylazaniumdiyl)pentane-1,5-diyl] | P906946 | C3H6O | Electric property | Volume resistivity | 1555 | 28033.33 | ohm*cm
Copolymer | poly[pyridin-1-ium-1,4-diylethene-1,2-diylpyridin-1-ium-4,1-diylpentane-1,5-diyl(dimethylazaniumdiyl)ethyleneoxycarbonylimino-6-methyl-1,3-phenyleneiminocarbonyl-poly(oxy-1-methylethylene)-oxycarbonylimino-4-methyl-1,3-phenyleneiminocarbonyloxyethylene(dimethylazaniumdiyl)pentane-1,5-diyl] | P906946 | C3H6O | Dilute solution property | Intrinsic viscosity eta | 0.245 | 0 | dl/g
Copolymer | poly{1-[3-((dodecyl){2,3,4,5-tetrahydroxy-6-[3,4,5-trihydroxy-6-(hydroxymethyl)tetrahydro-2H-pyran-2-yloxy]hexyl}amino)-2-hydroxypropoxymethyl]ethylene/1-[3-((dodecyl){2-hydroxy-3-[3,4,5-trihydroxy-6-(hydroxymethyl)tetrahydro-2H-pyran-2-yloxy]propyl}amino)-2-hydroxypropoxymethyl]ethylene/1-{3-[(dodecyl)(2,3,4,5,6-pentahydroxyhexyl)amino]-2-hydroxypropoxymethyl}ethylene/1-(2-oxopyrrolidin-1-yl)ethylene} | P906947 | C6H9NO | Physicochemical property | Surface tension | 48 | 126.6667 | mN/m
Copolymer | poly{1-[3-((dodecyl){2,3,4,5-tetrahydroxy-6-[3,4,5-trihydroxy-6-(hydroxymethyl)tetrahydro-2H-pyran-2-yloxy]hexyl}amino)-2-hydroxypropoxymethyl]ethylene/1-[3-((dodecyl){2-hydroxy-3-[3,4,5-trihydroxy-6-(hydroxymethyl)tetrahydro-2H-pyran-2-yloxy]propyl}amino)-2-hydroxypropoxymethyl]ethylene/1-{3-[(dodecyl)(2,3,4,5,6-pentahydroxyhexyl)amino]-2-hydroxypropoxymethyl}ethylene/1-(2-oxopyrrolidin-1-yl)ethylene} | P906947 | C6H9NO | Dilute solution property | Intrinsic viscosity eta | 0.42 | 0.00632 | dl/g
Copolymer | poly{oxycarbonyloxy-1,4-phenylene(dimethylmethylene)-1,4-phenylene/poly[oxy(dimethylsilanediyl)]oxy-1,4-phenylene(dimethylmethylene)-1,4-phenylene} | P906951 | C2H6OSi | Thermal property | Glass transition temperature | 150 | 2.4 | C
Copolymer | poly(oxy-1-methyl-2-oxoethylene/oxy-1-methyl-2-oxoethylene)-oxy-2,2,3,3,4,4,5,5,6,6,7,7,8,8,9,9-hexadecafluorodecane-1,10-diyloxy-poly(2-methyl-1-oxoethyleneoxy/2-methyl-1-oxoethyleneoxy) | P906952 | C3H4O2 | Thermal property | Glass transition temperature | 40 | 29.86667 | C
Copolymer | poly(oxy-1-methyl-2-oxoethylene/oxy-1-methyl-2-oxoethylene)-oxy-2,2,3,3,4,4,5,5,6,6,7,7,8,8,9,9-hexadecafluorodecane-1,10-diyloxy-poly(2-methyl-1-oxoethyleneoxy/2-methyl-1-oxoethyleneoxy) | P906952 | C3H4O2 | Physicochemical property | Contact angle | 74 | 16.26667 | degree
Copolymer | poly{1-(N,N-dimethylcarbamoyl)ethylene/1-[(ethane-1,1,2-triyl-1-carbonyl)aminomethylcarbamoyl]ethylene} | P906953 | CH2 | Thermal property | Glass transition temperature | 129.35 | 5.366737 | C
Copolymer | poly{1-carbamoylethylene/1-[(ethane-1,1,2-triyl-1-carbonyl)aminomethylcarbamoyl]ethylene} | P906954 | CH2 | Thermal property | Glass transition temperature | 191.95 | 0 | C
Copolymer | poly{1-carbamoylethylene/1-[(ethane-1,1,2-triyl-1-carbonyl)aminomethylcarbamoyl]ethylene} | P906954 | CH2 | Thermal property | Thermal decomposition temperature | 266 | 0 | C
Copolymer | poly{1-carbamoylethylene/1-[(ethane-1,1,2-triyl-1-carbonyl)aminomethylcarbamoyl]ethylene} | P906954 | CH2 | Electric property | Electric conductivity | 3.6e-05 | 8.071429e-10 | 1/(ohm*cm)
Copolymer | poly{1-carbamoylethylene/1-[(ethane-1,1,2-triyl-1-carbonyl)aminomethylcarbamoyl]ethylene} | P906954 | CH2 | Electric property | Volume resistivity | 27500 | 487071428.6 | ohm*cm
Copolymer | poly{1-carbamoylethylene/1-[(ethane-1,1,2-triyl-1-carbonyl)aminomethylcarbamoyl]ethylene} | P906954 | CH2 | Physicochemical property | Water absorption | 575 | 68135.71 | wt%
Copolymer | poly{1-carbamoylethylene/1-[(ethane-1,1,2-triyl-1-carbonyl)aminomethylcarbamoyl]ethylene} | P906954 | CH2 | Tensile property | Tensile modulus | 9.75e-05 | 1.527943e-08 | GPa
Copolymer | poly(oxy-6-oxohexane-1,6-diyl)-oxyethyleneoxycarbonyliminopropane-1,3-diyl(dimethylsilanediyl)-oligo[oxy(dimethylsilanediyl)]-propane-1,3-diyliminocarbonyloxyethyleneoxy-poly(1-oxohexane-1,6-diyloxy) | P906956 | C2H6OSi | Thermal property | Glass transition temperature | -73.24 | 1.81496 | C
Copolymer | poly(oxy-6-oxohexane-1,6-diyl)-oxyethyleneoxycarbonyliminopropane-1,3-diyl(dimethylsilanediyl)-oligo[oxy(dimethylsilanediyl)]-propane-1,3-diyliminocarbonyloxyethyleneoxy-poly(1-oxohexane-1,6-diyloxy) | P906956 | C2H6OSi | Thermal property | Melting temperature | 17.28 | 266.8436 | C
Copolymer | poly(oxy-6-oxohexane-1,6-diyl)-oxyethyleneoxycarbonyliminopropane-1,3-diyl(dimethylsilanediyl)oxy(dimethylsilanediyl)propane-1,3-diyliminocarbonyloxyethyleneoxy-poly(1-oxohexane-1,6-diyloxy) | P906957 | C6H10O2 | Thermal property | Glass transition temperature | -53.86 | 6.567538 | C
Copolymer | poly(oxy-6-oxohexane-1,6-diyl)-oxyethyleneoxycarbonyliminopropane-1,3-diyl(dimethylsilanediyl)oxy(dimethylsilanediyl)propane-1,3-diyliminocarbonyloxyethyleneoxy-poly(1-oxohexane-1,6-diyloxy) | P906957 | C6H10O2 | Thermal property | Melting temperature | 26.845 | 181.078 | C
Copolymer | poly(oxy-6-oxohexane-1,6-diyl)-oxy{1-[poly(oxy-1-oxohexane-6,1-diyl)oxymethyl]ethylene}oxycarbonyliminopropane-1,3-diyl(dimethylsilanediyl)-oligo[oxy(dimethylsilanediyl)]-propane-1,3-diyliminocarbonyloxy{1-[poly(oxy-1-oxohexane-6,1-diyl)oxymethyl]ethylene}oxy-poly(1-oxohexane-1,6-diyloxy) | P906958 | C6H10O2 | Thermal property | Glass transition temperature | -63.02 | 7.153404 | C
Copolymer | poly(oxy-6-oxohexane-1,6-diyl)-oxy{1-[poly(oxy-1-oxohexane-6,1-diyl)oxymethyl]ethylene}oxycarbonyliminopropane-1,3-diyl(dimethylsilanediyl)-oligo[oxy(dimethylsilanediyl)]-propane-1,3-diyliminocarbonyloxy{1-[poly(oxy-1-oxohexane-6,1-diyl)oxymethyl]ethylene}oxy-poly(1-oxohexane-1,6-diyloxy) | P906958 | C6H10O2 | Thermal property | Melting temperature | 23.3 | 205.7256 | C
Copolymer | poly(oxy-6-oxohexane-1,6-diyl)-oxy{1-[poly(oxy-1-oxohexane-6,1-diyl)oxymethyl]ethylene}oxycarbonyliminopropane-1,3-diyl(dimethylsilanediyl)oxy(dimethylsilanediyl)propane-1,3-diyliminocarbonyloxy{1-[poly(oxy-1-oxohexane-6,1-diyl)oxymethyl]ethylene}oxy-poly(1-oxohexane-1,6-diyloxy) | P906959 | C6H10O2 | Thermal property | Glass transition temperature | -52.94 | 1.996382 | C
Copolymer | poly(oxy-6-oxohexane-1,6-diyl)-oxy{1-[poly(oxy-1-oxohexane-6,1-diyl)oxymethyl]ethylene}oxycarbonyliminopropane-1,3-diyl(dimethylsilanediyl)oxy(dimethylsilanediyl)propane-1,3-diyliminocarbonyloxy{1-[poly(oxy-1-oxohexane-6,1-diyl)oxymethyl]ethylene}oxy-poly(1-oxohexane-1,6-diyloxy) | P906959 | C6H10O2 | Thermal property | Melting temperature | 28.58 | 166.2446 | C
Copolymer | poly{1-[(1-methylethane-1,1,2-triyl-1-carbonyl)oxyethyleneoxycarbonyl]-1-methylethylene/1-methyl-1-[(1-methylethyl)(1-methylethylcarbamoyl)carbamoyl]ethylene} | P906961 | C4H6O2 | Thermal property | Thermal decomposition temperature | 236 | 1060.267 | C
Copolymer | poly{1-[(1-methylethane-1,1,2-triyl-1-carbonyl)oxyethyleneoxycarbonyl]-1-methylethylene/1-methyl-1-[(1-methylethyl)(1-methylethylcarbamoyl)carbamoyl]ethylene} | P906961 | C4H6O2 | Thermal property | Thermal decomposition weight loss | 10 | 0.4 | %
Copolymer | poly{1-[(1-methylethane-1,1,2-triyl-1-carbonyl)oxyethyleneoxycarbonyl]-1-methylethylene/1-methyl-1-(1-methylethylcarbamoyl)ethylene} | P906962 | C4H6O2 | Thermal property | Glass transition temperature | 237 | 1200 | C
Copolymer | poly{1-[(1-methylethane-1,1,2-triyl-1-carbonyl)oxyethyleneoxycarbonyl]-1-methylethylene/1-methyl-1-(1-methylethylcarbamoyl)ethylene} | P906962 | C4H6O2 | Thermal property | Thermal decomposition temperature | 322.5 | 986.9474 | C
Copolymer | poly{1-[(1-methylethane-1,1,2-triyl-1-carbonyl)oxyethyleneoxycarbonyl]-1-methylethylene/1-methyl-1-(1-methylethylcarbamoyl)ethylene} | P906962 | C4H6O2 | Thermal property | Thermal decomposition weight loss | 10 | 0 | %
Copolymer | poly[poly(oxy-1-methyl-3-oxopropane-1,3-diyl)-oxyethyleneoxybutanedioyl-poly(oxyethylene)-oxybutanedioyl] | P906963 | C2H4O | Thermal property | Heat of fusion | 0.01565 | 1.913029e-05 | kcal/g
Copolymer | poly[poly(oxy-1-methyl-3-oxopropane-1,3-diyl)-oxyethyleneoxybutanedioyl-poly(oxyethylene)-oxybutanedioyl] | P906963 | C2H4O | Thermal property | Melting temperature | 123.25 | 3078.722 | C
Copolymer | poly[poly(oxy-1-methyl-3-oxopropane-1,3-diyl)-oxyethyleneoxybutanedioyl-poly(oxyethylene)-oxybutanedioyl] | P906963 | C2H4O | Physicochemical property | Contact angle | 47 | 25.86667 | degree
Copolymer | poly[(1,3-dioxo-2,3-dihydro-1H-benzo[de]isoquinoline-2,6-diyl)carbonyl(1,3-dioxo-2,3-dihydro-1H-benzo[de]isoquinoline-6,2-diyl)-1,4-phenyleneoxy-(3,3'-disulfobiphenyl-4,4'-diyl)oxy-1,4-phenylene]-poly[(1,3-dioxo-2,3-dihydro-1H-benzo[de]isoquinoline-2,6-diyl)carbonyl(1,3-dioxo-2,3-dihydro-1H-benzo[de]isoquinoline-6,2-diyl)-1,4-phenyleneoxy-1,3-phenyleneoxy-1,4-phenylene] | P906964 | C43H22N2O7 | Thermal property | Thermal decomposition temperature | 340.5 | 2523 | C
Copolymer | poly[(1,3-dioxo-2,3-dihydro-1H-benzo[de]isoquinoline-2,6-diyl)carbonyl(1,3-dioxo-2,3-dihydro-1H-benzo[de]isoquinoline-6,2-diyl)-1,4-phenyleneoxy-(3,3'-disulfobiphenyl-4,4'-diyl)oxy-1,4-phenylene]-poly[(1,3-dioxo-2,3-dihydro-1H-benzo[de]isoquinoline-2,6-diyl)carbonyl(1,3-dioxo-2,3-dihydro-1H-benzo[de]isoquinoline-6,2-diyl)-1,4-phenyleneoxy-1,3-phenyleneoxy-1,4-phenylene] | P906964 | C43H22N2O7 | Thermal property | Thermal decomposition weight loss | 20 | 0 | %
Copolymer | poly[(1,3-dioxo-2,3-dihydro-1H-benzo[de]isoquinoline-2,6-diyl)carbonyl(1,3-dioxo-2,3-dihydro-1H-benzo[de]isoquinoline-6,2-diyl)-1,4-phenyleneoxy-(3,3'-disulfobiphenyl-4,4'-diyl)oxy-1,4-phenylene]-poly[(1,3-dioxo-2,3-dihydro-1H-benzo[de]isoquinoline-2,6-diyl)carbonyl(1,3-dioxo-2,3-dihydro-1H-benzo[de]isoquinoline-6,2-diyl)-1,4-phenyleneoxy-1,3-phenyleneoxy-1,4-phenylene] | P906964 | C43H22N2O7 | Electric property | Electric conductivity | 0.0435 | 3.333333e-07 | 1/(ohm*cm)
Copolymer | poly[(1,3-dioxo-2,3-dihydro-1H-benzo[de]isoquinoline-2,6-diyl)carbonyl(1,3-dioxo-2,3-dihydro-1H-benzo[de]isoquinoline-6,2-diyl)-1,4-phenyleneoxy-(3,3'-disulfobiphenyl-4,4'-diyl)oxy-1,4-phenylene]-poly[(1,3-dioxo-2,3-dihydro-1H-benzo[de]isoquinoline-2,6-diyl)carbonyl(1,3-dioxo-2,3-dihydro-1H-benzo[de]isoquinoline-6,2-diyl)-1,4-phenyleneoxy-1,3-phenyleneoxy-1,4-phenylene] | P906964 | C43H22N2O7 | Electric property | Volume resistivity | 23 | 0 | ohm*cm
Copolymer | poly[(1,3-dioxo-2,3-dihydro-1H-benzo[de]isoquinoline-2,6-diyl)carbonyl(1,3-dioxo-2,3-dihydro-1H-benzo[de]isoquinoline-6,2-diyl)-1,4-phenyleneoxy-(3,3'-disulfobiphenyl-4,4'-diyl)oxy-1,4-phenylene]-poly[(1,3-dioxo-2,3-dihydro-1H-benzo[de]isoquinoline-2,6-diyl)carbonyl(1,3-dioxo-2,3-dihydro-1H-benzo[de]isoquinoline-6,2-diyl)-1,4-phenyleneoxy-1,3-phenyleneoxy-1,4-phenylene] | P906964 | C43H22N2O7 | Physicochemical property | Water absorption | 39.5 | 16.33333 | wt%
Copolymer | poly[(1,3-dioxo-2,3-dihydro-1H-benzo[de]isoquinoline-2,6-diyl)carbonyl(1,3-dioxo-2,3-dihydro-1H-benzo[de]isoquinoline-6,2-diyl)-1,4-phenyleneoxy-(3,3'-disulfobiphenyl-4,4'-diyl)oxy-1,4-phenylene]-poly[(1,3-dioxo-2,3-dihydro-1H-benzo[de]isoquinoline-2,6-diyl)carbonyl(1,3-dioxo-2,3-dihydro-1H-benzo[de]isoquinoline-6,2-diyl)-1,4-phenyleneoxy-1,3-phenyleneoxy-1,4-phenylene] | P906964 | C43H22N2O7 | Tensile property | Elongation at break | 136 | 0 | %
Copolymer | poly[(1,3-dioxo-2,3-dihydro-1H-benzo[de]isoquinoline-2,6-diyl)carbonyl(1,3-dioxo-2,3-dihydro-1H-benzo[de]isoquinoline-6,2-diyl)-1,4-phenyleneoxy-(3,3'-disulfobiphenyl-4,4'-diyl)oxy-1,4-phenylene]-poly[(1,3-dioxo-2,3-dihydro-1H-benzo[de]isoquinoline-2,6-diyl)carbonyl(1,3-dioxo-2,3-dihydro-1H-benzo[de]isoquinoline-6,2-diyl)-1,4-phenyleneoxy-1,3-phenyleneoxy-1,4-phenylene] | P906964 | C43H22N2O7 | Tensile property | Tensile modulus | 1.2 | 0 | GPa
Copolymer | poly[(1,3-dioxo-2,3-dihydro-1H-benzo[de]isoquinoline-2,6-diyl)carbonyl(1,3-dioxo-2,3-dihydro-1H-benzo[de]isoquinoline-6,2-diyl)-1,4-phenyleneoxy-(3,3'-disulfobiphenyl-4,4'-diyl)oxy-1,4-phenylene]-poly[(1,3-dioxo-2,3-dihydro-1H-benzo[de]isoquinoline-2,6-diyl)carbonyl(1,3-dioxo-2,3-dihydro-1H-benzo[de]isoquinoline-6,2-diyl)-1,4-phenyleneoxy-1,3-phenyleneoxy-1,4-phenylene] | P906964 | C43H22N2O7 | Tensile property | Tensile stress strength at break | 0.066 | 0 | GPa
Copolymer | poly[(1,3-dioxo-2,3-dihydro-1H-benzo[de]isoquinoline-2,6-diyl)carbonyl(1,3-dioxo-2,3-dihydro-1H-benzo[de]isoquinoline-6,2-diyl)-1,4-phenyleneoxy-(3,3'-disulfobiphenyl-4,4'-diyl)oxy-1,4-phenylene]-poly[(1,3-dioxo-2,3-dihydro-1H-benzo[de]isoquinoline-2,6-diyl)carbonyl(1,3-dioxo-2,3-dihydro-1H-benzo[de]isoquinoline-6,2-diyl)-1,4-phenyleneoxybiphenyl-4,4'-diyloxy-1,4-phenylene] | P906965 | C49H26N2O7 | Physicochemical property | Water absorption | 57 | 0 | wt%
Copolymer | poly[(1,3-dioxo-2,3-dihydro-1H-benzo[de]isoquinoline-2,6-diyl)carbonyl(1,3-dioxo-2,3-dihydro-1H-benzo[de]isoquinoline-6,2-diyl)-1,4-phenyleneoxy-(3,3'-disulfobiphenyl-4,4'-diyl)oxy-1,4-phenylene]-poly{(1,3-dioxo-2,3-dihydro-1H-benzo[de]isoquinoline-2,6-diyl)carbonyl(1,3-dioxo-2,3-dihydro-1H-benzo[de]isoquinoline-6,2-diyl)-1,4-phenylene[bis(trifluoromethyl)methylene]-1,4-phenylene} | P906966 | C40H18F6N2O5 | Physicochemical property | Water absorption | 54 | 0 | wt%
Copolymer | poly[poly(oxy-6-oxohexane-1,6-diyl)-oxy-2,2-dimethylpropane-1,3-diyloxy-poly(1-oxohexane-1,6-diyloxy)-carbonyliminohexane-1,6-diyliminocarbonyl] | P906969 | C5H10O2 | Thermal property | Glass transition temperature | -20 | 0 | C
Copolymer | poly[poly(oxy-6-oxohexane-1,6-diyl)-oxy-2,2-dimethylpropane-1,3-diyloxy-poly(1-oxohexane-1,6-diyloxy)-carbonyliminohexane-1,6-diyliminocarbonyl] | P906969 | C5H10O2 | Thermal property | Melting temperature | 50 | 0 | C
Copolymer | poly(1-{3-(2-bromobutanoyloxy)-2-[poly(oxy-2-methyl-1-oxoethylene)oxy]propoxycarbonyl}-1-methylethylene) | P906970 | C7H10O3 | Thermal property | Crystallization temperature | 93.6 | 0 | C
Copolymer | poly(1-{3-(2-bromobutanoyloxy)-2-[poly(oxy-2-methyl-1-oxoethylene)oxy]propoxycarbonyl}-1-methylethylene) | P906970 | C7H10O3 | Thermal property | Glass transition temperature | 52.4 | 7.053333 | C
Copolymer | poly(1-{3-(2-bromobutanoyloxy)-2-[poly(oxy-2-methyl-1-oxoethylene)oxy]propoxycarbonyl}-1-methylethylene) | P906970 | C7H10O3 | Thermal property | Heat of crystallization | 1.9 | 0 | cal/g
Copolymer | poly(1-{3-(2-bromobutanoyloxy)-2-[poly(oxy-2-methyl-1-oxoethylene)oxy]propoxycarbonyl}-1-methylethylene) | P906970 | C7H10O3 | Thermal property | Heat of fusion | 0.0125 | 0 | kcal/g
Copolymer | poly(1-{3-(2-bromobutanoyloxy)-2-[poly(oxy-2-methyl-1-oxoethylene)oxy]propoxycarbonyl}-1-methylethylene) | P906970 | C7H10O3 | Thermal property | Melting temperature | 162 | 0 | C
Copolymer | poly[1-(2-[poly(oxy-2-methyl-1-oxoethylene)oxy]-3-{2-[poly(2-phenylethylene)]butanoyloxy}propoxycarbonyl)-1-methylethylene] | P906971 | C7H10O3 | Thermal property | Crystallization temperature | 87.25 | 0.4033333 | C
Copolymer | poly[1-(2-[poly(oxy-2-methyl-1-oxoethylene)oxy]-3-{2-[poly(2-phenylethylene)]butanoyloxy}propoxycarbonyl)-1-methylethylene] | P906971 | C7H10O3 | Thermal property | Glass transition temperature | 54.35 | 15.37727 | C
Copolymer | poly[1-(2-[poly(oxy-2-methyl-1-oxoethylene)oxy]-3-{2-[poly(2-phenylethylene)]butanoyloxy}propoxycarbonyl)-1-methylethylene] | P906971 | C7H10O3 | Thermal property | Heat of crystallization | 0.43 | 0.02613333 | cal/g
Copolymer | poly[1-(2-[poly(oxy-2-methyl-1-oxoethylene)oxy]-3-{2-[poly(2-phenylethylene)]butanoyloxy}propoxycarbonyl)-1-methylethylene] | P906971 | C7H10O3 | Thermal property | Heat of fusion | 0.00528 | 5.73944e-06 | kcal/g
Copolymer | poly[1-(2-[poly(oxy-2-methyl-1-oxoethylene)oxy]-3-{2-[poly(2-phenylethylene)]butanoyloxy}propoxycarbonyl)-1-methylethylene] | P906971 | C7H10O3 | Thermal property | Melting temperature | 153 | 7.2 | C
Copolymer | poly(3-{2-[2-methyl-2-(poly{2-[(dimethylamino)ethoxycarbonyl]-2-methylethylene})propanoyloxy]ethyl}thiophene-2,5-diyl) | P906972 | C4H2S | Thermal property | Glass transition temperature | 20 | 0 | C
Copolymer | poly(oxy[(3-{4-[(cholesteryloxy)carbonyl]phenoxy}propyl)(methyl)silanediyl]/oxy{methyl[10-(4-{4-[4-(4-{10-[oxy(methylsilanetriyl)]undecanoyloxy}phenyldiazenyl)-2-sulfostyryl]-3-sulfophenyldiazenyl}phenoxycarbonyl)decyl]silanediyl}) | P906973 | CH4OSi | Physical property | Density | 1.2495 | 3.660606e-05 | g/cm3
Copolymer | poly(oxy[(3-{4-[(cholesteryloxy)carbonyl]phenoxy}propyl)(methyl)silanediyl]/oxy{methyl[10-(4-{4-[4-(4-{10-[oxy(methylsilanetriyl)]undecanoyloxy}phenyldiazenyl)-2-sulfostyryl]-3-sulfophenyldiazenyl}phenoxycarbonyl)decyl]silanediyl}) | P906973 | CH4OSi | Physical property | Specific volume | 0.8 | 1.587879e-05 | cm3/g
Copolymer | poly(oxy[(3-{4-[(cholesteryloxy)carbonyl]phenoxy}propyl)(methyl)silanediyl]/oxy{methyl[10-(4-{4-[4-(4-{10-[oxy(methylsilanetriyl)]undecanoyloxy}phenyldiazenyl)-2-sulfostyryl]-3-sulfophenyldiazenyl}phenoxycarbonyl)decyl]silanediyl}) | P906973 | CH4OSi | Thermal property | Glass transition temperature | 47.25 | 67.77242 | C
Copolymer | poly(oxy[(3-{4-[(cholesteryloxy)carbonyl]phenoxy}propyl)(methyl)silanediyl]/oxy{methyl[10-(4-{4-[4-(4-{10-[oxy(methylsilanetriyl)]undecanoyloxy}phenyldiazenyl)-2-sulfostyryl]-3-sulfophenyldiazenyl}phenoxycarbonyl)decyl]silanediyl}) | P906973 | CH4OSi | Thermal property | Lc phase transition temperature | 220.8 | 81.09727 | C
Copolymer | poly(oxy[(3-{4-[(cholesteryloxy)carbonyl]phenoxy}propyl)(methyl)silanediyl]/oxy{methyl[10-(4-{4-[4-(4-{10-[oxy(methylsilanetriyl)]undecanoyloxy}phenyldiazenyl)-2-sulfostyryl]-3-sulfophenyldiazenyl}phenoxycarbonyl)decyl]silanediyl}) | P906973 | CH4OSi | Thermal property | Melting temperature | 122.5 | 0 | C
Copolymer | poly{1-[(ethane-1,1,2-triyl-1-carbonyl)oxypoly(ethyleneoxy)carbonyl]ethylene/1-[omega-methoxypoly(ethyleneoxy)carbonyl]ethylene} | P906974 | C3H4O2 | Thermal property | Glass transition temperature | -43 | 32.34783 | C
Copolymer | poly{1-[(ethane-1,1,2-triyl-1-carbonyl)oxypoly(ethyleneoxy)carbonyl]ethylene/1-[omega-methoxypoly(ethyleneoxy)carbonyl]ethylene} | P906974 | C3H4O2 | Flexural property | Dynamic flexural properties storage modulus | 0.03 | 0.0004922727 | GPa
Copolymer | poly{1-[(ethane-1,1,2-triyl-1-carbonyl)oxypoly(ethyleneoxy)carbonyl]ethylene/1-[omega-methoxypoly(ethyleneoxy)carbonyl]ethylene} | P906974 | C3H4O2 | Flexural property | Dynamic flexural properties loss tanget | 1.29 | 0.06194242
Copolymer | poly[1,3-dioxoisoindoline-2,5-diyloxy-1,3-dioxoisoindoline-5,2-diyl-1,4-phenyleneoxy-1,4-phenylene(dimethylmethylene)-1,4-phenyleneoxy-1,4-phenylene/1,3-dioxoisoindoline-2,5-diyloxy-1,3-dioxoisoindoline-5,2-diylpropane-1,3-diyl(dimethylsilanediyl)-poly[oxy(dimethylsilanediyl)]propane-1,3-diyl] | P906975 | C3H6 | Thermal property | Glass transition temperature | 177.35 | 79.91468 | C
Copolymer | poly(1-methyl-1-{(1-methylethane-1,1,2-triyl-1-carbonyl)oxypoly[ethylene(propanoylimino)]but-2-ene-4,1-diylpoly[(propanoylimino)ethylene]oxycarbonyl}ethylene) | P906976 | C4H6O2 | Thermal property | Glass transition temperature | 44.8 | 4.139286 | C
Copolymer | poly(1-methyl-1-{(1-methylethane-1,1,2-triyl-1-carbonyl)oxypoly[ethylene(propanoylimino)]but-2-ene-4,1-diylpoly[(propanoylimino)ethylene]oxycarbonyl}ethylene) | P906976 | C4H6O2 | Physicochemical property | Water absorption | 143.5 | 8719.643 | wt%
Copolymer | poly[tetrafluoroethylene/1-(trifluoromethoxy)ethylene] | P906977 | CF2 | Physicochemical property | Gas diffusion coefficient d | 1.25e-06 | 1.1532e-12 | cm2/s
Copolymer | poly(3-acetylamino-4-hydroxy-6-(hydroxymethyl)tetrahydro-2H-pyran-2,5-diyloxy/4-hydroxy-6-(hydroxymethyl)-3-{[2-hydroxy-3-(trimethylammonio)propyl]amino}tetrahydro-2H-pyran-2,5-diyloxy) | P906978 | C8H13NO5 | Thermal property | Glass transition temperature | 142.3 | 0 | C
Copolymer | poly(3-acetylamino-4-hydroxy-6-(hydroxymethyl)tetrahydro-2H-pyran-2,5-diyloxy/4-hydroxy-6-(hydroxymethyl)-3-{[2-hydroxy-3-(trimethylammonio)propyl]amino}tetrahydro-2H-pyran-2,5-diyloxy) | P906978 | C8H13NO5 | Tensile property | Dynamic mechanical properties loss tangent | 0.08 | 0
Copolymer | poly{1-methyl-1-[poly(sulfanediylethylenesulfanediylethylenesulfanediylcarbonylimino-6-methyl-3,1-phenyleneiminocarbonyl)oxyethoxycarbonyl]ethylene} | P906979 | C6H10O3 | Optical property | Refractive index | 1.645 | 0
Copolymer | poly{1-methyl-1-[poly(sulfanediylethylenesulfanediylethylenesulfanediylcarbonylimino-6-methyl-3,1-phenyleneiminocarbonyl)oxyethoxycarbonyl]ethylene} | P906979 | C6H10O3 | Thermal property | Thermal decomposition temperature | 217.5 | 408.3333 | C
Copolymer | poly{1-methyl-1-[poly(sulfanediylethylenesulfanediylethylenesulfanediylcarbonylimino-6-methyl-3,1-phenyleneiminocarbonyl)oxyethoxycarbonyl]ethylene} | P906979 | C6H10O3 | Thermal property | Thermal decomposition weight loss | 10 | 133.3333 | %
Copolymer | poly[oxy(dimethylsilanediyl)/oxy({3-[2-(hydroxymethyl)-2-(prop-2-enoyloxy)ethoxy]propyl}(methyl)silanediyl)] | P906982 | C2H6OSi | Physical property | Density | 1.1131 | 0 | g/cm3
Copolymer | poly[oxy(dimethylsilanediyl)/oxy({3-[2-(hydroxymethyl)-2-(prop-2-enoyloxy)ethoxy]propyl}(methyl)silanediyl)] | P906982 | C2H6OSi | Physical property | Specific volume | 0.89839 | 0 | cm3/g
Copolymer | poly[oxy(dimethylsilanediyl)/oxy({3-[2-(hydroxymethyl)-2-(prop-2-enoyloxy)ethoxy]propyl}(methyl)silanediyl)] | P906982 | C2H6OSi | Optical property | Refractive index | 1.4698 | 0
Copolymer | poly[oxy(dimethylsilanediyl)/oxy({3-[2-(hydroxymethyl)-2-(prop-2-enoyloxy)ethoxy]propyl}(methyl)silanediyl)] | P906982 | C2H6OSi | Thermal property | Thermal decomposition temperature | 332 | 0 | C
Copolymer | poly[oxy(dimethylsilanediyl)/oxy({3-[2-(hydroxymethyl)-2-(prop-2-enoyloxy)ethoxy]propyl}(methyl)silanediyl)] | P906982 | C2H6OSi | Thermal property | Thermal decomposition weight loss | 10 | 0 | %
Copolymer | poly{oxy(dimethylsilanediyl)/oxy[(3-{2-[(ethane-1,1,2-triyl-1-carbonyl)oxy]-2-(hydroxymethyl)ethoxy}propyl)(methyl)silanediyl]} | P906983 | C2H6OSi | Physical property | Density | 1.2129 | 0 | g/cm3
Copolymer | poly{oxy(dimethylsilanediyl)/oxy[(3-{2-[(ethane-1,1,2-triyl-1-carbonyl)oxy]-2-(hydroxymethyl)ethoxy}propyl)(methyl)silanediyl]} | P906983 | C2H6OSi | Physical property | Specific volume | 0.82447 | 0 | cm3/g
Copolymer | poly{oxy(dimethylsilanediyl)/oxy[(3-{2-[(ethane-1,1,2-triyl-1-carbonyl)oxy]-2-(hydroxymethyl)ethoxy}propyl)(methyl)silanediyl]} | P906983 | C2H6OSi | Optical property | Refractive index | 1.4918 | 0
Copolymer | poly{oxy(dimethylsilanediyl)/oxy[(3-{2-[(ethane-1,1,2-triyl-1-carbonyl)oxy]-2-(hydroxymethyl)ethoxy}propyl)(methyl)silanediyl]} | P906983 | C2H6OSi | Thermal property | Glass transition temperature | -31 | 901.3333 | C
Copolymer | poly{oxy(dimethylsilanediyl)/oxy[(3-{2-[(ethane-1,1,2-triyl-1-carbonyl)oxy]-2-(hydroxymethyl)ethoxy}propyl)(methyl)silanediyl]} | P906983 | C2H6OSi | Thermal property | Isothermal weight loss temperature | 300 | 0 | C
Copolymer | poly{oxy(dimethylsilanediyl)/oxy[(3-{2-[(ethane-1,1,2-triyl-1-carbonyl)oxy]-2-(hydroxymethyl)ethoxy}propyl)(methyl)silanediyl]} | P906983 | C2H6OSi | Thermal property | Isothermal weight loss time | 0.67 | 0 | hour
Copolymer | poly{oxy(dimethylsilanediyl)/oxy[(3-{2-[(ethane-1,1,2-triyl-1-carbonyl)oxy]-2-(hydroxymethyl)ethoxy}propyl)(methyl)silanediyl]} | P906983 | C2H6OSi | Electric property | Dielectric constant ac | 6.76 | 0
Copolymer | poly{oxy(dimethylsilanediyl)/oxy[(3-{2-[(ethane-1,1,2-triyl-1-carbonyl)oxy]-2-(hydroxymethyl)ethoxy}propyl)(methyl)silanediyl]} | P906983 | C2H6OSi | Electric property | Dielectric loss factor | 0.006048 | 0
Copolymer | poly{oxy(dimethylsilanediyl)/oxy[(3-{2-[(ethane-1,1,2-triyl-1-carbonyl)oxy]-2-(hydroxymethyl)ethoxy}propyl)(methyl)silanediyl]} | P906983 | C2H6OSi | Tensile property | Elongation at break | 20 | 0 | %
Copolymer | poly{oxy(dimethylsilanediyl)/oxy[(3-{2-[(ethane-1,1,2-triyl-1-carbonyl)oxy]-2-(hydroxymethyl)ethoxy}propyl)(methyl)silanediyl]} | P906983 | C2H6OSi | Tensile property | Tensile modulus | 0.0034 | 0 | GPa
Copolymer | poly{oxy(dimethylsilanediyl)/oxy[(3-{2-[(ethane-1,1,2-triyl-1-carbonyl)oxy]-2-(hydroxymethyl)ethoxy}propyl)(methyl)silanediyl]} | P906983 | C2H6OSi | Tensile property | Tensile stress strength at break | 0.0069 | 0 | GPa
Copolymer | poly(ethylene/1-methylethylene)-poly[1-(3-isocyanato-4-methylanilinocarbonyloxymethyl)ethylene] | P906986 | CH2 | Physicochemical property | Surface tension | 23.84 | 6.12864 | mN/m
Copolymer | poly(ethylene/1-methylethylene)-poly[1-(3-isocyanato-4-methylanilinocarbonyloxymethyl)ethylene] | P906986 | CH2 | Shear property | Dynamic shear properties storage modulus | 8.7e-05 | 0 | GPa
Copolymer | poly(ethylene/1-methylethylene)-poly[1-(3-isocyanato-4-methylanilinocarbonyloxymethyl)ethylene] | P906986 | CH2 | Shear property | Dynamic shear properties loss modulus | 4e-05 | 0 | GPa
Copolymer | poly[1-(methoxycarbonyl)-1-methylethylene/1-[2,2-dimethylethane-1,1,2-triyl-1-(1-hydroxy-1-methylpropane-3,1-diyl)]ethylene/1-phenylethylene] | P906987 | C8H8 | Thermal property | Glass transition temperature | 81 | 0 | C
Copolymer | poly[1-(methoxycarbonyl)-1-methylethylene/1-[2,2-dimethylethane-1,1,2-triyl-1-(1-hydroxy-1-methylpropane-3,1-diyl)]ethylene/1-phenylethylene] | P906987 | C8H8 | Thermal property | Thermal decomposition temperature | 386.03 | 2515.563 | C
Copolymer | poly[1-(methoxycarbonyl)-1-methylethylene/1-[2,2-dimethylethane-1,1,2-triyl-1-(1-hydroxy-1-methylpropane-3,1-diyl)]ethylene/1-phenylethylene] | P906987 | C8H8 | Thermal property | Thermal decomposition weight loss | 99.6 | 0 | %
Copolymer | poly[1-(methoxycarbonyl)-1-methylethylene/1-[2,2-dimethylethane-1,1,2-triyl-1-(1-hydroxy-1-methylpropane-3,1-diyl)]ethylene/1-phenylethylene] | P906987 | C8H8 | Dilute solution property | Intrinsic viscosity eta | 0.35 | 0 | dl/g
Copolymer | poly({1-[(benzyloxy)carbonyl]pyrrolidine-2,4-diyl}oxycarbonyl/oxy(1-methyl-2-oxoethylene)) | P906988 | C3H4O2 | Thermal property | Glass transition temperature | 51 | 398.632 | C
Copolymer | poly[oxy(1-methyl-2-oxoethylene)/pyrrolidine-2,4-diyloxycarbonyl] | P906989 | C5H7NO2 | Thermal property | Glass transition temperature | -4 | 0 | C
Copolymer | poly[poly(oxy-6-oxohexane-1,6-diyl)-oxyethyleneoxyethyleneoxy-poly(1-oxohexane-1,6-diyloxy)(5-carbonylisophthaloyl)] | P906990 | C9H3O3 | Physical property | Density | 1.002 | 8e-07 | g/cm3
Copolymer | poly[poly(oxy-6-oxohexane-1,6-diyl)-oxyethyleneoxyethyleneoxy-poly(1-oxohexane-1,6-diyloxy)(5-carbonylisophthaloyl)] | P906990 | C9H3O3 | Physical property | Specific volume | 0.998 | 8e-07 | cm3/g
Copolymer | poly[poly(oxy-6-oxohexane-1,6-diyl)-oxyethyleneoxyethyleneoxy-poly(1-oxohexane-1,6-diyloxy)(5-carbonylisophthaloyl)] | P906990 | C9H3O3 | Thermal property | Glass transition temperature | -59 | 103.2 | C
Copolymer | poly[poly(oxy-6-oxohexane-1,6-diyl)-oxyethyleneoxyethyleneoxy-poly(1-oxohexane-1,6-diyloxy)(5-carbonylisophthaloyl)] | P906990 | C9H3O3 | Thermal property | Melting temperature | 30 | 85.33333 | C
Copolymer | poly[poly(oxy-6-oxohexane-1,6-diyl)-oxyethyleneoxyethyleneoxy-poly(1-oxohexane-1,6-diyloxy)(5-carbonylisophthaloyl)] | P906990 | C9H3O3 | Tensile property | Elongation at break | 245 | 49140 | %
Copolymer | poly[poly(oxy-6-oxohexane-1,6-diyl)-oxyethyleneoxyethyleneoxy-poly(1-oxohexane-1,6-diyloxy)(5-carbonylisophthaloyl)] | P906990 | C9H3O3 | Tensile property | Tensile modulus | 3.2e-05 | 7.726507e-08 | GPa
Copolymer | poly[poly(oxy-6-oxohexane-1,6-diyl)-oxyethyleneoxyethyleneoxy-poly(1-oxohexane-1,6-diyloxy)(5-carbonylisophthaloyl)] | P906990 | C9H3O3 | Tensile property | Tensile stress strength at break | 0.0034 | 2.45624e-06 | GPa
Copolymer | poly[poly(oxy-6-oxohexane-1,6-diyl)-oxyethyleneoxyethyleneoxy-poly(1-oxohexane-1,6-diyloxy)(5-carbonylisophthaloyl)] | P906990 | C9H3O3 | Heat characteristics | Deflection temperature under load hdt | -31 | 7.466667 | C
Copolymer | poly[poly(oxy-6-oxohexane-1,6-diyl)-oxyethyleneoxyethyleneoxy-poly(1-oxohexane-1,6-diyloxy)(2,5-dicarbonylterephthaloyl)] | P906991 | C10H2O4 | Physical property | Density | 1.005 | 3.466667e-06 | g/cm3
Copolymer | poly[poly(oxy-6-oxohexane-1,6-diyl)-oxyethyleneoxyethyleneoxy-poly(1-oxohexane-1,6-diyloxy)(2,5-dicarbonylterephthaloyl)] | P906991 | C10H2O4 | Physical property | Specific volume | 0.995 | 3.466667e-06 | cm3/g
Copolymer | poly[poly(oxy-6-oxohexane-1,6-diyl)-oxyethyleneoxyethyleneoxy-poly(1-oxohexane-1,6-diyloxy)(2,5-dicarbonylterephthaloyl)] | P906991 | C10H2O4 | Thermal property | Glass transition temperature | -60 | 37.06667 | C
Copolymer | poly[poly(oxy-6-oxohexane-1,6-diyl)-oxyethyleneoxyethyleneoxy-poly(1-oxohexane-1,6-diyloxy)(2,5-dicarbonylterephthaloyl)] | P906991 | C10H2O4 | Thermal property | Melting temperature | 34.5 | 120.3333 | C
Copolymer | poly[poly(oxy-6-oxohexane-1,6-diyl)-oxyethyleneoxyethyleneoxy-poly(1-oxohexane-1,6-diyloxy)(2,5-dicarbonylterephthaloyl)] | P906991 | C10H2O4 | Tensile property | Elongation at break | 54 | 13259.47 | %
Copolymer | poly[poly(oxy-6-oxohexane-1,6-diyl)-oxyethyleneoxyethyleneoxy-poly(1-oxohexane-1,6-diyloxy)(2,5-dicarbonylterephthaloyl)] | P906991 | C10H2O4 | Tensile property | Tensile modulus | 3.6e-05 | 1.08222392e-05 | GPa
Copolymer | poly[poly(oxy-6-oxohexane-1,6-diyl)-oxyethyleneoxyethyleneoxy-poly(1-oxohexane-1,6-diyloxy)(2,5-dicarbonylterephthaloyl)] | P906991 | C10H2O4 | Tensile property | Tensile stress strength at break | 0.0032 | 2.30816e-06 | GPa
Copolymer | poly[poly(oxy-6-oxohexane-1,6-diyl)-oxyethyleneoxyethyleneoxy-poly(1-oxohexane-1,6-diyloxy)(2,5-dicarbonylterephthaloyl)] | P906991 | C10H2O4 | Heat characteristics | Deflection temperature under load hdt | -35 | 153.6 | C
Copolymer | poly[poly(oxy-6-oxohexane-1,6-diyl)-oxyethyleneoxyethyleneoxy-poly(1-oxohexane-1,6-diyloxy)(2,4,5,6-tetracarbonylisophthaloyl)] | P906992 | C12O6 | Physical property | Density | 1.015 | 0.0001544 | g/cm3
Copolymer | poly[poly(oxy-6-oxohexane-1,6-diyl)-oxyethyleneoxyethyleneoxy-poly(1-oxohexane-1,6-diyloxy)(2,4,5,6-tetracarbonylisophthaloyl)] | P906992 | C12O6 | Physical property | Specific volume | 0.9852 | 0.000139424 | cm3/g
Copolymer | poly[poly(oxy-6-oxohexane-1,6-diyl)-oxyethyleneoxyethyleneoxy-poly(1-oxohexane-1,6-diyloxy)(2,4,5,6-tetracarbonylisophthaloyl)] | P906992 | C12O6 | Thermal property | Glass transition temperature | -61 | 74.4 | C
Copolymer | poly[poly(oxy-6-oxohexane-1,6-diyl)-oxyethyleneoxyethyleneoxy-poly(1-oxohexane-1,6-diyloxy)(2,4,5,6-tetracarbonylisophthaloyl)] | P906992 | C12O6 | Thermal property | Melting temperature | 17 | 108 | C
Copolymer | poly[poly(oxy-6-oxohexane-1,6-diyl)-oxyethyleneoxyethyleneoxy-poly(1-oxohexane-1,6-diyloxy)(2,4,5,6-tetracarbonylisophthaloyl)] | P906992 | C12O6 | Tensile property | Elongation at break | 20 | 14365.87 | %
Copolymer | poly[poly(oxy-6-oxohexane-1,6-diyl)-oxyethyleneoxyethyleneoxy-poly(1-oxohexane-1,6-diyloxy)(2,4,5,6-tetracarbonylisophthaloyl)] | P906992 | C12O6 | Tensile property | Tensile modulus | 4.1e-05 | 4.394667e-10 | GPa
Copolymer | poly[poly(oxy-6-oxohexane-1,6-diyl)-oxyethyleneoxyethyleneoxy-poly(1-oxohexane-1,6-diyloxy)(2,4,5,6-tetracarbonylisophthaloyl)] | P906992 | C12O6 | Tensile property | Tensile stress strength at break | 0.00076 | 1.087227e-06 | GPa
Copolymer | poly[poly(oxy-6-oxohexane-1,6-diyl)-oxyethyleneoxyethyleneoxy-poly(1-oxohexane-1,6-diyloxy)(2,4,5,6-tetracarbonylisophthaloyl)] | P906992 | C12O6 | Heat characteristics | Deflection temperature under load hdt | -32 | 50.4 | C
Copolymer | poly{[oxy(ethoxy)(oxo)-lambda5-phosphanediyl]oxyethyleneoxyterephthaloyloxyethylene/[oxy(oxo)(sodiooxy)-lambda5-phosphanediyl]oxyethyleneoxyterephthaloyloxyethylene}-poly(oxyethyleneoxyterephthaloyl) | P906994 | C10H8O4 | Thermal property | Glass transition temperature | 18 | 0 | C
Copolymer | poly{[oxy(ethoxy)(oxo)-lambda5-phosphanediyl]oxyethyleneoxyterephthaloyloxyethylene/[oxy(oxo)(sodiooxy)-lambda5-phosphanediyl]oxyethyleneoxyterephthaloyloxyethylene}-poly(oxyethyleneoxyterephthaloyl) | P906994 | C10H8O4 | Thermal property | Melting temperature | 101 | 0 | C
Copolymer | poly{[oxy(ethoxy)(oxo)-lambda5-phosphanediyl]oxyethyleneoxyterephthaloyloxyethylene/[oxy(oxo)(sodiooxy)-lambda5-phosphanediyl]oxyethyleneoxyterephthaloyloxyethylene}-poly(oxyethyleneoxyterephthaloyl) | P906994 | C10H8O4 | Tensile property | Elongation at break | 24.8 | 0 | %
Copolymer | poly{[oxy(ethoxy)(oxo)-lambda5-phosphanediyl]oxyethyleneoxyterephthaloyloxyethylene/[oxy(oxo)(sodiooxy)-lambda5-phosphanediyl]oxyethyleneoxyterephthaloyloxyethylene}-poly(oxyethyleneoxyterephthaloyl) | P906994 | C10H8O4 | Tensile property | Tensile modulus | 0.028 | 0 | GPa
Copolymer | poly{[oxy(ethoxy)(oxo)-lambda5-phosphanediyl]oxyethyleneoxyterephthaloyloxyethylene/[oxy(oxo)(sodiooxy)-lambda5-phosphanediyl]oxyethyleneoxyterephthaloyloxyethylene}-poly(oxyethyleneoxyterephthaloyl) | P906994 | C10H8O4 | Tensile property | Tensile stress strength at yield | 0.00214 | 0 | GPa
Copolymer | poly{[oxy(ethoxy)(oxo)-lambda5-phosphanediyl]oxyethyleneoxyterephthaloyloxyethylene/[oxy(hydroxy)(oxo)-lambda5-phosphanediyl]oxyethyleneoxyterephthaloyloxyethylene/[oxy(oxo)(sodiooxy)-lambda5-phosphanediyl]oxyethyleneoxyterephthaloyloxyethylene}-poly(oxyethyleneoxyterephthaloyl) | P906995 | C10H8O4 | Thermal property | Glass transition temperature | 26.5 | 75 | C
Copolymer | poly{[oxy(ethoxy)(oxo)-lambda5-phosphanediyl]oxyethyleneoxyterephthaloyloxyethylene/[oxy(hydroxy)(oxo)-lambda5-phosphanediyl]oxyethyleneoxyterephthaloyloxyethylene/[oxy(oxo)(sodiooxy)-lambda5-phosphanediyl]oxyethyleneoxyterephthaloyloxyethylene}-poly(oxyethyleneoxyterephthaloyl) | P906995 | C10H8O4 | Thermal property | Melting temperature | 133.5 | 56.33333 | C
Copolymer | poly{[oxy(ethoxy)(oxo)-lambda5-phosphanediyl]oxyethyleneoxyterephthaloyloxyethylene/[oxy(hydroxy)(oxo)-lambda5-phosphanediyl]oxyethyleneoxyterephthaloyloxyethylene/[oxy(oxo)(sodiooxy)-lambda5-phosphanediyl]oxyethyleneoxyterephthaloyloxyethylene}-poly(oxyethyleneoxyterephthaloyl) | P906995 | C10H8O4 | Tensile property | Elongation at break | 21.4 | 2.613333 | %
Copolymer | poly{[oxy(ethoxy)(oxo)-lambda5-phosphanediyl]oxyethyleneoxyterephthaloyloxyethylene/[oxy(hydroxy)(oxo)-lambda5-phosphanediyl]oxyethyleneoxyterephthaloyloxyethylene/[oxy(oxo)(sodiooxy)-lambda5-phosphanediyl]oxyethyleneoxyterephthaloyloxyethylene}-poly(oxyethyleneoxyterephthaloyl) | P906995 | C10H8O4 | Tensile property | Tensile modulus | 0.05905 | 0.0004737633 | GPa
Copolymer | poly{[oxy(ethoxy)(oxo)-lambda5-phosphanediyl]oxyethyleneoxyterephthaloyloxyethylene/[oxy(hydroxy)(oxo)-lambda5-phosphanediyl]oxyethyleneoxyterephthaloyloxyethylene/[oxy(oxo)(sodiooxy)-lambda5-phosphanediyl]oxyethyleneoxyterephthaloyloxyethylene}-poly(oxyethyleneoxyterephthaloyl) | P906995 | C10H8O4 | Tensile property | Tensile stress strength at yield | 0.00334 | 1.925333e-07 | GPa
Copolymer | poly{[oxy(ethoxy)(oxo)-lambda5-phosphanediyl]oxyethyleneoxyterephthaloyloxyethylene/[oxy(hydroxy)(oxo)-lambda5-phosphanediyl]oxyethyleneoxyterephthaloyloxyethylene}-poly(oxyethyleneoxyterephthaloyl) | P906996 | C10H8O4 | Thermal property | Glass transition temperature | 31 | 0 | C
Copolymer | poly{[oxy(ethoxy)(oxo)-lambda5-phosphanediyl]oxyethyleneoxyterephthaloyloxyethylene/[oxy(hydroxy)(oxo)-lambda5-phosphanediyl]oxyethyleneoxyterephthaloyloxyethylene}-poly(oxyethyleneoxyterephthaloyl) | P906996 | C10H8O4 | Thermal property | Melting temperature | 137 | 0 | C
Copolymer | poly{[oxy(ethoxy)(oxo)-lambda5-phosphanediyl]oxyethyleneoxyterephthaloyloxyethylene/[oxy(hydroxy)(oxo)-lambda5-phosphanediyl]oxyethyleneoxyterephthaloyloxyethylene}-poly(oxyethyleneoxyterephthaloyl) | P906996 | C10H8O4 | Tensile property | Elongation at break | 31.3 | 0 | %
Copolymer | poly{[oxy(ethoxy)(oxo)-lambda5-phosphanediyl]oxyethyleneoxyterephthaloyloxyethylene/[oxy(hydroxy)(oxo)-lambda5-phosphanediyl]oxyethyleneoxyterephthaloyloxyethylene}-poly(oxyethyleneoxyterephthaloyl) | P906996 | C10H8O4 | Tensile property | Tensile modulus | 0.0679 | 0 | GPa
Copolymer | poly{[oxy(ethoxy)(oxo)-lambda5-phosphanediyl]oxyethyleneoxyterephthaloyloxyethylene/[oxy(hydroxy)(oxo)-lambda5-phosphanediyl]oxyethyleneoxyterephthaloyloxyethylene}-poly(oxyethyleneoxyterephthaloyl) | P906996 | C10H8O4 | Tensile property | Tensile stress strength at yield | 0.00371 | 0 | GPa
Copolymer | poly[2,2,4,6-tetrafluoro-(5,5-2H2)-1,3-dioxane-4,6-diyl(difluoromethylene)/2,2-difluoro-(4,5-2H2)-1,3-dioxolane-4,5-diyl-1,1,2,2-tetrafluoroethylene] | P906997 | C5D2F6O2 | Optical property | Refractive index | 1.371 | 0
Copolymer | poly[2,2,4,6-tetrafluoro-(5,5-2H2)-1,3-dioxane-4,6-diyl(difluoromethylene)/2,2-difluoro-(4,5-2H2)-1,3-dioxolane-4,5-diyl-1,1,2,2-tetrafluoroethylene] | P906997 | C5D2F6O2 | Thermal property | Glass transition temperature | 105 | 0 | C
Copolymer | poly[2,2,4,6-tetrafluoro-(5,5-2H2)-1,3-dioxane-4,6-diyl(difluoromethylene)/2,2-difluoro-(4,5-2H2)-1,3-dioxolane-4,5-diyl-1,1,2,2-tetrafluoroethylene] | P906997 | C5D2F6O2 | Thermal property | Thermal decomposition temperature | 400 | 0 | C
Copolymer | poly[2,2,4,6-tetrafluoro-(5,5-2H2)-1,3-dioxane-4,6-diyl(difluoromethylene)/2,2-difluoro-(4,5-2H2)-1,3-dioxolane-4,5-diyl-1,1,2,2-tetrafluoroethylene] | P906997 | C5D2F6O2 | Dilute solution property | Intrinsic viscosity eta | 0.35 | 0 | dl/g
Copolymer | poly(5-fluoro-3,1-phenylenecarbonyl-4,1-phenyleneoxy/benzene-5,3,1-triylcarbonyl-4,1-phenyleneoxy)-1,4-phenylenecarbonyl-1,4-phenylene-poly(oxy-1,3-phenyleneoxy-1,4-phenylenecarbonyl-1,4-phenylene)-poly(oxy-1,4-phenylenecarbonylbenzene-1,3,5-triyl/oxy-1,4-phenylenecarbonyl-5-fluoro-1,3-phenylene) | P906998 | C13H7FO2 | Thermal property | Glass transition temperature | 140 | 33.33333 | C
Copolymer | poly(5-fluoro-3,1-phenylenecarbonyl-4,1-phenyleneoxy/benzene-5,3,1-triylcarbonyl-4,1-phenyleneoxy)-1,4-phenylenecarbonyl-1,4-phenylene-poly(oxy-1,3-phenyleneoxy-1,4-phenylenecarbonyl-1,4-phenylene)-poly(oxy-1,4-phenylenecarbonylbenzene-1,3,5-triyl/oxy-1,4-phenylenecarbonyl-5-fluoro-1,3-phenylene) | P906998 | C13H7FO2 | Shear property | Dynamic shear properties storage modulus | 0.0003 | 1.333333e-08 | GPa
Copolymer | poly(5-fluoro-3,1-phenylenecarbonyl-4,1-phenyleneoxy/benzene-5,3,1-triylcarbonyl-4,1-phenyleneoxy)-1,4-phenylenecarbonyl-1,4-phenylene-poly(oxy-1,3-phenyleneoxy-1,4-phenylenecarbonyl-1,4-phenylene)-poly(oxy-1,4-phenylenecarbonylbenzene-1,3,5-triyl/oxy-1,4-phenylenecarbonyl-5-fluoro-1,3-phenylene) | P906998 | C13H7FO2 | Shear property | Dynamic shear properties loss modulus | 5.5e-05 | 3.333333e-11 | GPa
Copolymer | poly(1-phenylethylene)-(1,1-dimethyl-2-oxoethylene)oxybutane-1,4-diyloxy-poly(oxy-1-methyl-2-oxoethylene/oxy-1-methyl-2-oxoethylene) | P907001 | C8H8 | Thermal property | Glass transition temperature | 68 | 383.4632 | C
Copolymer | poly[oxy-1-methyl-2-oxoethylene/oxy-1-methyl-2-oxoethyleneimino-1-(benzyloxymethyl)-2-oxoethylene] | P907004 | C3H4O2 | Thermal property | Glass transition temperature | 39.6 | 97.568 | C
Copolymer | poly[oxy-1-methyl-2-oxoethylene/oxy-1-methyl-2-oxoethyleneimino-1-(benzyloxymethyl)-2-oxoethylene] | P907004 | C3H4O2 | Thermal property | Thermal decomposition temperature | 142.1 | 403.0427 | C
Copolymer | poly[oxy-1-methyl-2-oxoethylene/oxy-1-methyl-2-oxoethyleneimino-1-(benzyloxymethyl)-2-oxoethylene] | P907004 | C3H4O2 | Thermal property | Thermal decomposition weight loss | 1 | 0 | %
Copolymer | poly[oxy-1-methyl-2-oxoethylene/oxy-1-methyl-2-oxoethyleneimino-1-(hydroxymethyl)-2-oxoethylene] | P907005 | C3H4O2 | Thermal property | Glass transition temperature | 40.2 | 24.61867 | C
Copolymer | poly[1-carboxyethylene/1-(2,3,5,6-tetrahydroxyphenyl)ethylene] | P907006 | C3H4O2 | Thermal property | Glass transition temperature | 123.5 | 0 | C
Copolymer | poly[1-carboxyethylene/1-(2,3,5,6-tetrahydroxyphenyl)ethylene] | P907006 | C3H4O2 | Thermal property | Thermal decomposition temperature | 234 | 0 | C
Copolymer | poly[1-carboxyethylene/1-(2,3,5,6-tetrahydroxyphenyl)ethylene] | P907006 | C3H4O2 | Thermal property | Thermal decomposition weight loss | 20 | 0 | %
Copolymer | poly[1-carboxyethylene/1-(2,3,5,6-tetrahydroxyphenyl)ethylene] | P907006 | C3H4O2 | Dilute solution property | Intrinsic viscosity eta | 0.088 | 0 | dl/g
Copolymer | poly[2,1,3-benzothiadiazole-4,7-diyl-3',4'',4''',4''''-tetrahexyl-2,2':5',2'':5'',2''':5''',2'''':5'''',2'''''-sexithiophene-5,5'''''-diyl/(3,4'-dihexyl-2,2'-bithiophene-5,5'-diyl)pyrene-1,6-diyl] | P907007 | C36H36S2 | Thermal property | Thermal decomposition temperature | 406.5 | 56.33333 | C
Copolymer | poly[2,1,3-benzothiadiazole-4,7-diyl-3',4'',4''',4''''-tetrahexyl-2,2':5',2'':5'',2''':5''',2'''':5'''',2'''''-sexithiophene-5,5'''''-diyl/(3,4'-dihexyl-2,2'-bithiophene-5,5'-diyl)pyrene-1,6-diyl] | P907007 | C36H36S2 | Thermal property | Thermal decomposition weight loss | 5 | 0 | %
Copolymer | poly(1-[(2-hydroxyethoxy)carbonyl]-1-methylethylene/1-methyl-1-{2-[(4-nitrophenoxy)carbonyloxy]ethoxycarbonyl}ethylene) | P907012 | C13H13NO7 | Thermal property | Glass transition temperature | 86.4 | 0 | C
Copolymer | poly[1-[(2-hydroxyethoxy)carbonyl]-1-methylethylene/1-methyl-1-{2-[(4-nitrophenoxy)carbonyloxy]ethoxycarbonyl}ethylene/1-(2-{[2,4,5-trihydroxy-6-(hydroxymethyl)tetrahydro-2H-pyran-3-yl]carbamoyloxy}ethoxycarbonyl)-1-methylethylene] | P907013 | C6H10O3 | Thermal property | Glass transition temperature | 68.4 | 0 | C
Copolymer | poly[1-[(2-hydroxyethoxy)carbonyl]-1-methylethylene/1-methyl-1-{2-[(4-nitrophenoxy)carbonyloxy]ethoxycarbonyl}ethylene/1-methyl-1-(2-{4-[(2,3,4,5,6-pentahydroxyhexanoyl)amino]butylcarbamoyloxy}ethoxycarbonyl)ethylene] | P907014 | C6H10O3 | Thermal property | Glass transition temperature | 16.3 | 0 | C
Copolymer | poly[1-(butoxycarbonyl)ethylene]-poly{1-[(2-hydroxyethoxy)carbonyl]-1-methylethylene} | P907015 | C7H12O2 | Thermal property | Glass transition temperature | -2.85 | 2622.245 | C
Copolymer | poly[1-(butoxycarbonyl)ethylene]-poly(1-[(2-hydroxyethoxy)carbonyl]-1-methylethylene/1-methyl-1-{2-[(4-nitrophenoxy)carbonyloxy]ethoxycarbonyl}ethylene) | P907016 | C7H12O2 | Thermal property | Glass transition temperature | 9.7 | 4945.08 | C
Copolymer | poly[1-(butoxycarbonyl)ethylene]-poly[1-[(2-hydroxyethoxy)carbonyl]-1-methylethylene/1-methyl-1-{2-[(4-nitrophenoxy)carbonyloxy]ethoxycarbonyl}ethylene/1-(2-{[2,4,5-trihydroxy-6-(hydroxymethyl)tetrahydro-2H-pyran-3-yl]carbamoyloxy}ethoxycarbonyl)-1-methylethylene] | P907017 | C7H12O2 | Thermal property | Glass transition temperature | 3.55 | 3654.03 | C
Copolymer | poly[1-(butoxycarbonyl)ethylene]-poly[1-[(2-hydroxyethoxy)carbonyl]-1-methylethylene/1-methyl-1-{2-[(4-nitrophenoxy)carbonyloxy]ethoxycarbonyl}ethylene/1-methyl-1-(2-{4-[(2,3,4,5,6-pentahydroxyhexanoyl)amino]butylcarbamoyloxy}ethoxycarbonyl)ethylene] | P907018 | C7H12O2 | Thermal property | Glass transition temperature | -20.55 | 1573.23 | C
Copolymer | poly{1-[(2-hydroxyethoxy)carbonyl]-1-methylethylene}-poly[1-(butoxycarbonyl)ethylene]-poly{1-[(2-hydroxyethoxy)carbonyl]-1-methylethylene} | P907019 | C7H12O2 | Thermal property | Glass transition temperature | -2.5 | 2784.111 | C
Copolymer | poly(1-[(2-hydroxyethoxy)carbonyl]-1-methylethylene/1-methyl-1-{2-[(4-nitrophenoxy)carbonyloxy]ethoxycarbonyl}ethylene)-poly[1-(butoxycarbonyl)ethylene]-poly(1-[(2-hydroxyethoxy)carbonyl]-1-methylethylene/1-methyl-1-{2-[(4-nitrophenoxy)carbonyloxy]ethoxycarbonyl}ethylene) | P907020 | C7H12O2 | Thermal property | Glass transition temperature | 8.9 | 5026.613 | C
Copolymer | poly[1-[(2-hydroxyethoxy)carbonyl]-1-methylethylene/1-methyl-1-{2-[(4-nitrophenoxy)carbonyloxy]ethoxycarbonyl}ethylene/1-(2-{[2,4,5-trihydroxy-6-(hydroxymethyl)tetrahydro-2H-pyran-3-yl]carbamoyloxy}ethoxycarbonyl)-1-methylethylene]-poly[1-(butoxycarbonyl)ethylene]-poly[1-[(2-hydroxyethoxy)carbonyl]-1-methylethylene/1-methyl-1-{2-[(4-nitrophenoxy)carbonyloxy]ethoxycarbonyl}ethylene/1-(2-{[2,4,5-trihydroxy-6-(hydroxymethyl)tetrahydro-2H-pyran-3-yl]carbamoyloxy}ethoxycarbonyl)-1-methylethylene] | P907021 | C7H12O2 | Thermal property | Glass transition temperature | 4.3 | 3481.613 | C
Copolymer | poly[1-[(2-hydroxyethoxy)carbonyl]-1-methylethylene/1-methyl-1-{2-[(4-nitrophenoxy)carbonyloxy]ethoxycarbonyl}ethylene/1-methyl-1-(2-{4-[(2,3,4,5,6-pentahydroxyhexanoyl)amino]butylcarbamoyloxy}ethoxycarbonyl)ethylene]-poly[1-(butoxycarbonyl)ethylene]-poly[1-[(2-hydroxyethoxy)carbonyl]-1-methylethylene/1-methyl-1-{2-[(4-nitrophenoxy)carbonyloxy]ethoxycarbonyl}ethylene/1-methyl-1-(2-{4-[(2,3,4,5,6-pentahydroxyhexanoyl)amino]butylcarbamoyloxy}ethoxycarbonyl)ethylene] | P907022 | C7H12O2 | Thermal property | Glass transition temperature | -17.65 | 1545.87 | C
Copolymer | poly{2-hydroxy-5-(phenylhydrazonomethyl)-1,3-phenylene/oxy[4-(phenylhydrazonomethyl)-1,2-phenylene]} | P907023 | C13H10N2O | Thermal property | Thermal decomposition temperature | 459 | 157600.3 | C
Copolymer | poly{2-hydroxy-5-(phenylhydrazonomethyl)-1,3-phenylene/oxy[4-(phenylhydrazonomethyl)-1,2-phenylene]} | P907023 | C13H10N2O | Thermal property | Thermal decomposition weight loss | 61.1 | 164.28 | %
Copolymer | poly[1,1,2,2-tetrafluoroethylene/1,1,2-trifluoro-2-(1,1,2,2,3,3,3-heptafluoropropoxy)ethylene] | P907024 | CF2 | Thermal property | Heat of fusion | 0.009375 | 1.304897e-06 | kcal/g
Copolymer | poly[1,1,2,2-tetrafluoroethylene/1,1,2-trifluoro-2-(1,1,2,2,3,3,3-heptafluoropropoxy)ethylene] | P907024 | CF2 | Thermal property | Melting temperature | 313.8 | 19.78286 | C
Copolymer | poly[1,1,2,2-tetrafluoroethylene/1,1,2-trifluoro-2-(1,1,2,2,3,3,3-heptafluoropropoxy)ethylene] | P907024 | CF2 | Physicochemical property | Gas diffusion coefficient d | 5.2e-07 | 4.712533e-14 | cm2/s
Copolymer | poly[1,1,2,2-tetrafluoroethylene/1,1,2-trifluoro-2-(1,1,2,2,3,3,3-heptafluoropropoxy)ethylene] | P907024 | CF2 | Physicochemical property | Gas permeability coefficient p | 4.27e-12 | 2.241333e-25 | cm3(STP)cm/(cm2*s*Pa)
Copolymer | poly[1,1,2,2-tetrafluoroethylene/1,1,2-trifluoro-2-(1,1,2,2,3,3,3-heptafluoropropoxy)ethylene] | P907024 | CF2 | Physicochemical property | Gas solubility coefficient s | 9.1e-06 | 8.333333e-12 | cm3(STP)/(cm3*Pa)
Copolymer | poly[1,1,2,2-tetrafluoroethylene/1,1,2-trifluoro-2-(1,1,2,2,3,3,3-heptafluoropropoxy)ethylene] | P907024 | CF2 | Creep characteristics | Tensile creep strain | 2.85 | 0.8285714 | %
Copolymer | poly[1-(acetoxy)ethylene/1-(trifluoroacetoxy)ethylene] | P907025 | C4H3F3O2 | Thermal property | Glass transition temperature | 35 | 41.15556 | C
Copolymer | poly[1-(acetoxy)ethylene/1-(trifluoroacetoxy)ethylene] | P907025 | C4H3F3O2 | Thermal property | Melting temperature | 93 | 161.3333 | C
Copolymer | poly[1-(acetoxy)ethylene/1-(trifluoroacetoxy)ethylene] | P907025 | C4H3F3O2 | Physicochemical property | Surface tension | 33 | 16.44444 | mN/m
Copolymer | poly[1-(acetoxy)ethylene/1-(trifluoroacetoxy)ethylene] | P907025 | C4H3F3O2 | Physicochemical property | Contact angle | 85 | 39.37778 | degree
Copolymer | poly[1-(acetoxy)ethylene/1-(2,2-dimethylpropanoyloxy)ethylene] | P907026 | C4H6O2 | Thermal property | Glass transition temperature | 33 | 0 | C
Copolymer | poly[1-(acetoxy)ethylene/1-(2,2-dimethylpropanoyloxy)ethylene] | P907026 | C4H6O2 | Physicochemical property | Surface tension | 30 | 0 | mN/m
Copolymer | poly[1-(acetoxy)ethylene/1-(2,2-dimethylpropanoyloxy)ethylene] | P907026 | C4H6O2 | Physicochemical property | Contact angle | 89 | 0 | degree
Copolymer | poly{1-[2-(9H-carbazol-9-yl)ethoxycarbonyl]-1-methylethylene/1-[2-(4-{2-[4-cyano-5-(dicyanomethanylidene)-2,2-dimethyl-2,5-dihydrofuran-3-yl]ethenyl}-2,5-dimethylphenoxy)ethoxycarbonyl]-1-methylethylene} | P907028 | C18H17NO2 | Thermal property | Glass transition temperature | 152 | 0 | C
Copolymer | poly{1-[6-(9H-carbazol-9-yl)hexyloxycarbonyl]-1-methylethylene/1-[6-(4-{2-[4-cyano-5-(dicyanomethanylidene)-2,2-dimethyl-2,5-dihydrofuran-3-yl]ethenyl}-2-(hexyloxy)phenoxy)hexyloxycarbonyl]-1-methylethylene} | P907029 | C22H25NO2 | Thermal property | Glass transition temperature | 75 | 0 | C
Copolymer | poly(1-chloro-2-fluoroethylene/1,1-difluoroethylene/1,1,2-trifluoroethylene) | P907030 | C2H2F2 | Thermal property | Crystallization temperature | 113 | 0 | C
Copolymer | poly(1-chloro-2-fluoroethylene/1,1-difluoroethylene/1,1,2-trifluoroethylene) | P907030 | C2H2F2 | Thermal property | Melting temperature | 134 | 108 | C
Copolymer | poly(1-chloro-2-fluoroethylene/1,1-difluoroethylene/1,1,2-trifluoroethylene) | P907030 | C2H2F2 | Electric property | Electric conductivity | 2e-12 | 0 | 1/(ohm*cm)
Copolymer | poly(1-chloro-2-fluoroethylene/1,1-difluoroethylene/1,1,2-trifluoroethylene) | P907030 | C2H2F2 | Electric property | Volume resistivity | 500000000000 | 0 | ohm*cm
Copolymer | poly[1,3,4-oxadiazole-2,5-diyl-1,4-phenylene(1,3,6,8-tetraoxo-1,2,3,6,7,8-hexahydroisoquinolino[6,5,4-def]isoquinoline-2,7-diyl)-1,4-phenylene/1,3,4-oxadiazole-2,5-diyl-1,4-phenylene(1,3-dioxoisoindoline-2,5-diyl)(dimethylsilanediyl)oxy(dimethylsilanediyl)(1,3-dioxoisoindoline-5,2-diyl)-1,4-phenylene] | P907031 | C28H12N4O5 | Thermal property | Glass transition temperature | 228 | 1458 | C
Copolymer | poly[1,3,4-oxadiazole-2,5-diyl-1,4-phenylene(1,3,6,8-tetraoxo-1,2,3,6,7,8-hexahydroisoquinolino[6,5,4-def]isoquinoline-2,7-diyl)-1,4-phenylene/1,3,4-oxadiazole-2,5-diyl-1,4-phenylene(1,3-dioxoisoindoline-2,5-diyl)(dimethylsilanediyl)oxy(dimethylsilanediyl)(1,3-dioxoisoindoline-5,2-diyl)-1,4-phenylene] | P907031 | C28H12N4O5 | Thermal property | Thermal decomposition temperature | 493 | 170.9167 | C
Copolymer | poly[1,3,4-oxadiazole-2,5-diyl-1,4-phenylene(1,3,6,8-tetraoxo-1,2,3,6,7,8-hexahydroisoquinolino[6,5,4-def]isoquinoline-2,7-diyl)-1,4-phenylene/1,3,4-oxadiazole-2,5-diyl-1,4-phenylene(1,3-dioxoisoindoline-2,5-diyl)(dimethylsilanediyl)oxy(dimethylsilanediyl)(1,3-dioxoisoindoline-5,2-diyl)-1,4-phenylene] | P907031 | C28H12N4O5 | Thermal property | Thermal decomposition weight loss | 5 | 33.33333 | %
Copolymer | poly[1,3,4-oxadiazole-2,5-diyl-1,4-phenyleneoxy-1,4-phenylene(1,3,6,8-tetraoxo-1,2,3,6,7,8-hexahydroisoquinolino[6,5,4-def]isoquinoline-2,7-diyl)-1,4-phenyleneoxy-1,4-phenylene/1,3,4-oxadiazole-2,5-diyl-1,4-phenyleneoxy-1,4-phenylene(1,3-dioxoisoindoline-2,5-diyl)(dimethylsilanediyl)oxy(dimethylsilanediyl)(1,3-dioxoisoindoline-5,2-diyl)-1,4-phenyleneoxy-1,4-phenylene] | P907032 | C40H20N4O7 | Thermal property | Glass transition temperature | 228 | 1458 | C
Copolymer | poly[1,3,4-oxadiazole-2,5-diyl-1,4-phenyleneoxy-1,4-phenylene(1,3,6,8-tetraoxo-1,2,3,6,7,8-hexahydroisoquinolino[6,5,4-def]isoquinoline-2,7-diyl)-1,4-phenyleneoxy-1,4-phenylene/1,3,4-oxadiazole-2,5-diyl-1,4-phenyleneoxy-1,4-phenylene(1,3-dioxoisoindoline-2,5-diyl)(dimethylsilanediyl)oxy(dimethylsilanediyl)(1,3-dioxoisoindoline-5,2-diyl)-1,4-phenyleneoxy-1,4-phenylene] | P907032 | C40H20N4O7 | Thermal property | Thermal decomposition temperature | 493 | 170.9167 | C
Copolymer | poly[1,3,4-oxadiazole-2,5-diyl-1,4-phenyleneoxy-1,4-phenylene(1,3,6,8-tetraoxo-1,2,3,6,7,8-hexahydroisoquinolino[6,5,4-def]isoquinoline-2,7-diyl)-1,4-phenyleneoxy-1,4-phenylene/1,3,4-oxadiazole-2,5-diyl-1,4-phenyleneoxy-1,4-phenylene(1,3-dioxoisoindoline-2,5-diyl)(dimethylsilanediyl)oxy(dimethylsilanediyl)(1,3-dioxoisoindoline-5,2-diyl)-1,4-phenyleneoxy-1,4-phenylene] | P907032 | C40H20N4O7 | Thermal property | Thermal decomposition weight loss | 5 | 33.33333 | %
Copolymer | poly[1,3,4-oxadiazole-2,5-diyl-1,4-phenyleneoxy-1,3-phenylene(1,3,6,8-tetraoxo-1,2,3,6,7,8-hexahydroisoquinolino[6,5,4-def]isoquinoline-2,7-diyl)-1,3-phenyleneoxy-1,4-phenylene/1,3,4-oxadiazole-2,5-diyl-1,4-phenyleneoxy-1,3-phenylene(1,3-dioxoisoindoline-2,5-diyl)(dimethylsilanediyl)oxy(dimethylsilanediyl)(1,3-dioxoisoindoline-5,2-diyl)-1,3-phenyleneoxy-1,4-phenylene] | P907033 | C40H20N4O7 | Thermal property | Glass transition temperature | 228 | 1458 | C
Copolymer | poly[1,3,4-oxadiazole-2,5-diyl-1,4-phenyleneoxy-1,3-phenylene(1,3,6,8-tetraoxo-1,2,3,6,7,8-hexahydroisoquinolino[6,5,4-def]isoquinoline-2,7-diyl)-1,3-phenyleneoxy-1,4-phenylene/1,3,4-oxadiazole-2,5-diyl-1,4-phenyleneoxy-1,3-phenylene(1,3-dioxoisoindoline-2,5-diyl)(dimethylsilanediyl)oxy(dimethylsilanediyl)(1,3-dioxoisoindoline-5,2-diyl)-1,3-phenyleneoxy-1,4-phenylene] | P907033 | C40H20N4O7 | Thermal property | Thermal decomposition temperature | 493 | 170.9167 | C
Copolymer | poly[1,3,4-oxadiazole-2,5-diyl-1,4-phenyleneoxy-1,3-phenylene(1,3,6,8-tetraoxo-1,2,3,6,7,8-hexahydroisoquinolino[6,5,4-def]isoquinoline-2,7-diyl)-1,3-phenyleneoxy-1,4-phenylene/1,3,4-oxadiazole-2,5-diyl-1,4-phenyleneoxy-1,3-phenylene(1,3-dioxoisoindoline-2,5-diyl)(dimethylsilanediyl)oxy(dimethylsilanediyl)(1,3-dioxoisoindoline-5,2-diyl)-1,3-phenyleneoxy-1,4-phenylene] | P907033 | C40H20N4O7 | Thermal property | Thermal decomposition weight loss | 5 | 33.33333 | %
Copolymer | poly[4,5-bis(methoxycarbonyl)cyclopentane-1,3-diylethene-1,2-diyl]-poly[4,5-bis(3,3,4,4,5,5,6,6,7,7,8,8,8-tridecafluorooctyloxycarbonyl)cyclopentane-1,3-diylethene-1,2-diyl] | P907034 | C11H14O4 | Thermal property | Glass transition temperature | 46.6 | 580.8114 | C
Copolymer | poly[1-[6-(9H-carbazol-9-yl)hexyloxycarbonyl]-1-methylethylene/1-(2-{1-[4-(2,2-dicyanoethenyl)phenyl]piperidin-4-yl}ethoxycarboyl)-1-methylethylene/(3,5-dimethyl-2,6-dioxotetrahydro-2H-pyran-3,5-diyl)methylene] | P907035 | C8H10O3 | Thermal property | Glass transition temperature | 111 | 0 | C
Copolymer | poly[1-(2-ethylhexyloxycarbonyl)ethylene/1-phenylethylene] | P907037 | C8H8 | Thermal property | Glass transition temperature | -17 | 0 | C
Copolymer | poly[1-(2-ethylhexyloxycarbonyl)ethylene/1-phenylethylene] | P907037 | C8H8 | Thermal property | Thermal decomposition temperature | 320 | 0 | C
Copolymer | poly[1-(2-ethylhexyloxycarbonyl)ethylene/1-phenylethylene] | P907037 | C8H8 | Thermal property | Thermal decomposition weight loss | 10 | 0 | %
Copolymer | poly[1-(2-ethylhexyloxycarbonyl)ethylene/1-phenylethylene] | P907037 | C8H8 | Physicochemical property | Water absorption | 49 | 0 | wt%
Copolymer | poly{1-(butoxycarbonyl)ethylene/1-[(carbamoylmethyl)carbamoyl]ethylene} | P907038 | C5H8N2O2 | Thermal property | Glass transition temperature | 165.5 | 26.5 | C
Copolymer | poly{1-(butoxycarbonyl)ethylene/1-[(carbamoylmethyl)carbamoyl]ethylene} | P907038 | C5H8N2O2 | Thermal property | Thermal decomposition temperature | 289 | 0 | C
Copolymer | poly{1-(butoxycarbonyl)ethylene/1-[(carbamoylmethyl)carbamoyl]ethylene} | P907038 | C5H8N2O2 | Thermal property | Thermal decomposition weight loss | 5 | 0 | %
Copolymer | poly{1-[(carbamoylmethyl)carbamoyl]ethylene/1-phenylethylene} | P907039 | C8H8 | Thermal property | Glass transition temperature | 179 | 10.4 | C
Copolymer | poly{1-[(carbamoylmethyl)carbamoyl]ethylene/1-phenylethylene} | P907039 | C8H8 | Thermal property | Thermal decomposition temperature | 310 | 0 | C
Copolymer | poly{1-[(carbamoylmethyl)carbamoyl]ethylene/1-phenylethylene} | P907039 | C8H8 | Thermal property | Thermal decomposition weight loss | 5 | 0 | %
Copolymer | poly(1-carbamoylethylene/1-cyanoethylene) | P907040 | C3H3N | Thermal property | Glass transition temperature | 167 | 61.67033 | C
Copolymer | poly(1-carbamoylethylene/1-cyanoethylene) | P907040 | C3H3N | Thermal property | Thermal decomposition temperature | 280.5 | 56.33333 | C
Copolymer | poly(1-carbamoylethylene/1-cyanoethylene) | P907040 | C3H3N | Thermal property | Thermal decomposition weight loss | 2.5 | 8.333333 | %
Copolymer | poly(1-carbamoylethylene/1-cyanoethylene) | P907040 | C3H3N | Tensile property | Elongation at break | 45.2 | 0 | %
Copolymer | poly(1-carbamoylethylene/1-cyanoethylene) | P907040 | C3H3N | Tensile property | Tensile modulus | 0.00868 | 0 | GPa
Copolymer | poly(1-carbamoylethylene/1-cyanoethylene) | P907040 | C3H3N | Tensile property | Tensile stress strength at break | 0.01846 | 0 | GPa
Copolymer | poly[1-(4-iodophenoxycarbonyl)-1-methylethylene/1-(methoxycarbonyl)-1-methylethylene] | P907041 | C5H8O2 | Thermal property | Glass transition temperature | 113 | 0 | C
Copolymer | poly[1-(4-iodophenoxycarbonyl)-1-methylethylene/1-(methoxycarbonyl)-1-methylethylene] | P907041 | C5H8O2 | Thermal property | Thermal decomposition weight loss | 5 | 0 | %
Copolymer | poly(1-(methoxycarbonyl)-1-methylethylene/1-methyl-1-{4-[4-(2,2' :6',2''-terpyridin-4'-yl)phenylethynyl]phenoxycarbonyl}ethylene) | P907042 | C5H8O2 | Thermal property | Glass transition temperature | 115 | 0 | C
Copolymer | poly(1-(methoxycarbonyl)-1-methylethylene/1-methyl-1-{4-[4-(2,2' :6',2''-terpyridin-4'-yl)phenylethynyl]phenoxycarbonyl}ethylene) | P907042 | C5H8O2 | Thermal property | Thermal decomposition temperature | 273 | 0 | C
Copolymer | poly(1-(methoxycarbonyl)-1-methylethylene/1-methyl-1-{4-[4-(2,2' :6',2''-terpyridin-4'-yl)phenylethynyl]phenoxycarbonyl}ethylene) | P907042 | C5H8O2 | Thermal property | Thermal decomposition weight loss | 5 | 0 | %
Copolymer | poly(oxyethylene/oxy{1-[2-(vinyloxy)ethoxymethyl]ethylene}) | P907043 | C2H4O | Thermal property | Glass transition temperature | -60.5 | 3.071429 | C
Copolymer | poly(oxyethylene/oxy{1-[2-(vinyloxy)ethoxymethyl]ethylene}) | P907043 | C2H4O | Thermal property | Heat of fusion | 0.0061 | 4.32e-06 | kcal/g
Copolymer | poly(oxyethylene/oxy{1-[2-(vinyloxy)ethoxymethyl]ethylene}) | P907043 | C2H4O | Thermal property | Melting temperature | 17.5 | 363 | C
Copolymer | poly(oxy[2-(potassiooxysulfonyl)-1,4-phenylene]oxy(perfluorobiphenyl-4,4'-diyl)/oxy{2-[4-(1,2,2-trifluorovinyloxy)phenyl]-1,4-phenylene}oxy(perfluorobiphenyl-4,4'-diyl)) | P907044 | C18H3F8KO5S | Electric property | Electric conductivity | 0.122 | 0.001979467 | 1/(ohm*cm)
Copolymer | poly(oxy[2-(potassiooxysulfonyl)-1,4-phenylene]oxy(perfluorobiphenyl-4,4'-diyl)/oxy{2-[4-(1,2,2-trifluorovinyloxy)phenyl]-1,4-phenylene}oxy(perfluorobiphenyl-4,4'-diyl)) | P907044 | C18H3F8KO5S | Electric property | Volume resistivity | 8.2 | 8.384427 | ohm*cm
Copolymer | poly(oxy[2-(potassiooxysulfonyl)-1,4-phenylene]oxy(perfluorobiphenyl-4,4'-diyl)/oxy{2-[4-(1,2,2-trifluorovinyloxy)phenyl]-1,4-phenylene}oxy(perfluorobiphenyl-4,4'-diyl)) | P907044 | C18H3F8KO5S | Physicochemical property | Water absorption | 88 | 12343.2 | wt%
Copolymer | poly(oxy(2-sulfo-1,4-phenylene)oxy(perfluorobiphenyl-4,4'-diyl)/oxy{2-[4-(1,2,2-trifluorovinyloxy)phenyl]-1,4-phenylene}oxy(perfluorobiphenyl-4,4'-diyl)) | P907045 | C18H4F8O5S | Thermal property | Glass transition temperature | 255.5 | 128.6061 | C
Copolymer | poly(oxy(2-sulfo-1,4-phenylene)oxy(perfluorobiphenyl-4,4'-diyl)/oxy{2-[4-(1,2,2-trifluorovinyloxy)phenyl]-1,4-phenylene}oxy(perfluorobiphenyl-4,4'-diyl)) | P907045 | C18H4F8O5S | Thermal property | Thermal decomposition temperature | 305.5 | 63.18182 | C
Copolymer | poly(oxy(2-sulfo-1,4-phenylene)oxy(perfluorobiphenyl-4,4'-diyl)/oxy{2-[4-(1,2,2-trifluorovinyloxy)phenyl]-1,4-phenylene}oxy(perfluorobiphenyl-4,4'-diyl)) | P907045 | C18H4F8O5S | Thermal property | Thermal decomposition weight loss | 5 | 0 | %
Copolymer | poly(oxy(2-sulfo-1,4-phenylene)oxy(perfluorobiphenyl-4,4'-diyl)/oxy{2-[4-(1,2,2-trifluorovinyloxy)phenyl]-1,4-phenylene}oxy(perfluorobiphenyl-4,4'-diyl)) | P907045 | C18H4F8O5S | Electric property | Electric conductivity | 0.106 | 0.001099182 | 1/(ohm*cm)
Copolymer | poly(oxy(2-sulfo-1,4-phenylene)oxy(perfluorobiphenyl-4,4'-diyl)/oxy{2-[4-(1,2,2-trifluorovinyloxy)phenyl]-1,4-phenylene}oxy(perfluorobiphenyl-4,4'-diyl)) | P907045 | C18H4F8O5S | Electric property | Volume resistivity | 9.385 | 16.09073 | ohm*cm
Copolymer | poly(oxy(2-sulfo-1,4-phenylene)oxy(perfluorobiphenyl-4,4'-diyl)/oxy{2-[4-(1,2,2-trifluorovinyloxy)phenyl]-1,4-phenylene}oxy(perfluorobiphenyl-4,4'-diyl)) | P907045 | C18H4F8O5S | Physicochemical property | Water absorption | 55.5 | 2403.424 | wt%
Copolymer | poly(oxy(2-sulfo-1,4-phenylene)oxy(perfluorobiphenyl-4,4'-diyl)/oxy{2-[4-(1,2,2-trifluorovinyloxy)phenyl]-1,4-phenylene}oxy(perfluorobiphenyl-4,4'-diyl)) | P907045 | C18H4F8O5S | Tensile property | Elongation at break | 8.43 | 3.106424 | %
Copolymer | poly(oxy(2-sulfo-1,4-phenylene)oxy(perfluorobiphenyl-4,4'-diyl)/oxy{2-[4-(1,2,2-trifluorovinyloxy)phenyl]-1,4-phenylene}oxy(perfluorobiphenyl-4,4'-diyl)) | P907045 | C18H4F8O5S | Tensile property | Tensile modulus | 1.57 | 0.072 | GPa
Copolymer | poly(oxy(2-sulfo-1,4-phenylene)oxy(perfluorobiphenyl-4,4'-diyl)/oxy{2-[4-(1,2,2-trifluorovinyloxy)phenyl]-1,4-phenylene}oxy(perfluorobiphenyl-4,4'-diyl)) | P907045 | C18H4F8O5S | Tensile property | Tensile stress strength at break | 0.07225 | 0.0001707479 | GPa
Copolymer | poly{oxy(1-methylethylene)/oxy[1-(1-ethoxyethoxymethyl)ethylene]} | P907046 | C3H6O | Thermal property | Glass transition temperature | -69 | 4.131868 | C
Copolymer | poly{oxy[1-(hydroxymethyl)ethylene]/oxy(1-methylethylene)} | P907047 | C3H6O | Thermal property | Glass transition temperature | -61 | 243.6923 | C
Copolymer | poly(3-hexylthiophene-2,5-diyl)-propane-1,3-diyloxy(2,2-dimethyl-1-oxoethylene)-poly[2-methyl-2-(2,2,2-trifluoroethoxycarbonyl)ethylene] | P907048 | C10H14S | Electric property | Electric conductivity | 2.1 | 9.524667 | 1/(ohm*cm)
Copolymer | poly(3-hexylthiophene-2,5-diyl)-propane-1,3-diyloxy(2,2-dimethyl-1-oxoethylene)-poly[2-methyl-2-(2,2,2-trifluoroethoxycarbonyl)ethylene] | P907048 | C10H14S | Electric property | Volume resistivity | 0.476 | 0.1521995 | ohm*cm
Copolymer | poly(3-hexylthiophene-2,5-diyl)-propane-1,3-diyloxy(2,2-dimethyl-1-oxoethylene)-poly[2-(2,2,3,3,4,4,4-heptafluorobutoxycarbonyl)-2-methylethylene] | P907049 | C10H14S | Electric property | Electric conductivity | 4.64 | 6.138747 | 1/(ohm*cm)
Copolymer | poly(3-hexylthiophene-2,5-diyl)-propane-1,3-diyloxy(2,2-dimethyl-1-oxoethylene)-poly[2-(2,2,3,3,4,4,4-heptafluorobutoxycarbonyl)-2-methylethylene] | P907049 | C10H14S | Electric property | Volume resistivity | 0.216 | 0.03382507 | ohm*cm
Copolymer | poly{[methyl(3,3,3-trifluoropropyl)silanediyl]oxy}-(dimethylsilanediyl)propane-1,3-diyloxy(2,2-dimethyl-1-oxoethylene)-poly(2-phenylethylene)-poly[2-(tert-butoxycarbonyl)ethylene] | P907050 | C8H8 | Thermal property | Glass transition temperature | 69.4 | 1027.381 | C
Copolymer | poly[1-(4-octadecanoylphenyl)ethylene/1-phenylethylene] | P907052 | C8H8 | Thermal property | Heat of fusion | 0.012525 | 7.586325e-06 | kcal/g
Copolymer | poly[1-(4-octadecanoylphenyl)ethylene/1-phenylethylene] | P907052 | C8H8 | Thermal property | Thermal decomposition temperature | 195 | 45.06667 | C
Copolymer | poly[1-(4-octadecanoylphenyl)ethylene/1-phenylethylene] | P907052 | C8H8 | Thermal property | Thermal decomposition weight loss | 10 | 0 | %
Copolymer | poly[1-(4-octadecanoylphenyl)ethylene/1-phenylethylene] | P907052 | C8H8 | Thermal property | Melting temperature | 29.235 | 4.439806 | C
Copolymer | poly[1-(4-octadecanoylphenyl)ethylene/1-phenylethylene] | P907052 | C8H8 | Thermal property | Thermal conductivity | 0.18 | 0.002906667 | W/(m*K)
Copolymer | poly[oxy(2-cyano-1,3-phenylene)oxybiphenyl-4,4'-diyl/oxy(2-cyano-1,3-phenylene)oxy-1,4-phenylene] | P907053 | C13H7NO2 | Thermal property | Glass transition temperature | 191.55 | 646.0742 | C
Copolymer | poly[oxy(2-cyano-1,3-phenylene)oxybiphenyl-4,4'-diyl/oxy(2-cyano-1,3-phenylene)oxy-1,4-phenylene] | P907053 | C13H7NO2 | Thermal property | Thermal decomposition temperature | 545 | 71.15632 | C
Copolymer | poly[oxy(2-cyano-1,3-phenylene)oxybiphenyl-4,4'-diyl/oxy(2-cyano-1,3-phenylene)oxy-1,4-phenylene] | P907053 | C13H7NO2 | Thermal property | Thermal decomposition weight loss | 5 | 0 | %
Copolymer | poly[oxy(2-cyano-1,3-phenylene)oxybiphenyl-4,4'-diyl/oxy(2-cyano-1,3-phenylene)oxy-1,4-phenylene] | P907053 | C13H7NO2 | Electric property | Dielectric constant ac | 3.7 | 0
Copolymer | poly[oxy(2-cyano-1,3-phenylene)oxybiphenyl-4,4'-diyl/oxy(2-cyano-1,3-phenylene)oxy-1,4-phenylene] | P907053 | C13H7NO2 | Electric property | Dielectric loss factor | 0.011 | 1.411556e-06
Copolymer | poly[oxy(2-cyano-1,3-phenylene)oxybiphenyl-4,4'-diyl/oxy(2-cyano-1,3-phenylene)oxy-1,4-phenylene] | P907053 | C13H7NO2 | Tensile property | Elongation at break | 6.675 | 7.667238 | %
Copolymer | poly[oxy(2-cyano-1,3-phenylene)oxybiphenyl-4,4'-diyl/oxy(2-cyano-1,3-phenylene)oxy-1,4-phenylene] | P907053 | C13H7NO2 | Tensile property | Tensile modulus | 2.2485 | 0.06509107 | GPa
Copolymer | poly[oxy(2-cyano-1,3-phenylene)oxybiphenyl-4,4'-diyl/oxy(2-cyano-1,3-phenylene)oxy-1,4-phenylene] | P907053 | C13H7NO2 | Tensile property | Tensile stress strength at break | 0.084 | 5.555747e-05 | GPa
Copolymer | poly[poly(oxybutanedioyloxybutane-1,4-diyl)-oxycarbonyliminohexane-1,6-diyliminocarbonyloxybutane-1,4-diyl] | P907054 | C8H12O4 | Thermal property | Crystallization temperature | 67.9 | 0 | C
Copolymer | poly[poly(oxybutanedioyloxybutane-1,4-diyl)-oxycarbonyliminohexane-1,6-diyliminocarbonyloxybutane-1,4-diyl] | P907054 | C8H12O4 | Thermal property | Melting temperature | 109 | 0 | C
Copolymer | poly[poly(oxybutanedioyloxybutane-1,4-diyl)-oxycarbonyliminohexane-1,6-diyliminocarbonyloxybutane-1,4-diyl] | P907054 | C8H12O4 | Tensile property | Elongation at break | 735 | 521.8667 | %
Copolymer | poly[poly(oxybutanedioyloxybutane-1,4-diyl)-oxycarbonyliminohexane-1,6-diyliminocarbonyloxybutane-1,4-diyl] | P907054 | C8H12O4 | Tensile property | Tensile stress strength at break | 0.0528 | 1.4136e-05 | GPa
Copolymer | poly[poly(oxybutanedioyloxybutane-1,4-diyl)-oxycarbonyliminohexane-1,6-diyliminocarbonyloxybutane-1,4-diyl] | P907054 | C8H12O4 | Tensile property | Tensile stress strength at yield | 0.02625 | 1.776333e-05 | GPa
Copolymer | poly(oxy-1,4-phenylenesulfonyl-1,4-phenyleneoxy-1,4-phenylene(dimethylmethylene)-1,4-phenylene/oxy-1,4-phenylenesulfonyl-1,4-phenyleneoxy-1,4-phenylene{methyl[3-(3-sulfopropoxy)propyl]methylene}-1,4-phenylene) | P907055 | C27H22O4S | Electric property | Electric conductivity | 0.0073 | 0 | 1/(ohm*cm)
Copolymer | poly(oxy-1,4-phenylenesulfonyl-1,4-phenyleneoxy-1,4-phenylene(dimethylmethylene)-1,4-phenylene/oxy-1,4-phenylenesulfonyl-1,4-phenyleneoxy-1,4-phenylene{methyl[3-(3-sulfopropoxy)propyl]methylene}-1,4-phenylene) | P907055 | C27H22O4S | Electric property | Volume resistivity | 140 | 0 | ohm*cm
Copolymer | poly(oxy-1,4-phenylenesulfonyl-1,4-phenyleneoxy-1,4-phenylene(dimethylmethylene)-1,4-phenylene/oxy-1,4-phenylenesulfonyl-1,4-phenyleneoxy-1,4-phenylene{methyl[3-(3-sulfopropoxy)propyl]methylene}-1,4-phenylene) | P907055 | C27H22O4S | Physicochemical property | Water absorption | 22 | 0 | wt%
Copolymer | poly[1-(butoxycarbonyl)ethylene/1-(2,2,3,4,4,4-hexafluorobutoxycarbonyl)ethylene/1-(methoxycarbonyl)-1-methylethylene] | P907056 | C5H8O2 | Thermal property | Glass transition temperature | -15.23 | 0 | C
Copolymer | poly[1-(butoxycarbonyl)ethylene/1-(2,2,3,3,4,4,5,5,6,6,7,7-dodecafluoroheptyloxycarbonyl)-1-methylethylene/1-(methoxycarbonyl)-1-methylethylene] | P907057 | C5H8O2 | Thermal property | Glass transition temperature | -7.16 | 0 | C
Copolymer | poly[oxybutanedioyloxybutane-1,4-diyl/oxy(1-oxoethylene)oxy(2-oxoethylene)oxybutane-1,4-diyl] | P907058 | C8H12O4 | Thermal property | Crystallization temperature | 32.5 | 276.8788 | C
Copolymer | poly[oxybutanedioyloxybutane-1,4-diyl/oxy(1-oxoethylene)oxy(2-oxoethylene)oxybutane-1,4-diyl] | P907058 | C8H12O4 | Thermal property | Glass transition temperature | -33 | 5.045752 | C
Copolymer | poly[oxybutanedioyloxybutane-1,4-diyl/oxy(1-oxoethylene)oxy(2-oxoethylene)oxybutane-1,4-diyl] | P907058 | C8H12O4 | Thermal property | Heat of crystallization | 4.3 | 0.05333333 | cal/g
Copolymer | poly[oxybutanedioyloxybutane-1,4-diyl/oxy(1-oxoethylene)oxy(2-oxoethylene)oxybutane-1,4-diyl] | P907058 | C8H12O4 | Thermal property | Heat of fusion | 0.011 | 2.294154e-05 | kcal/g
Copolymer | poly[oxybutanedioyloxybutane-1,4-diyl/oxy(1-oxoethylene)oxy(2-oxoethylene)oxybutane-1,4-diyl] | P907058 | C8H12O4 | Thermal property | Thermal decomposition temperature | 353 | 1059.902 | C
Copolymer | poly[oxybutanedioyloxybutane-1,4-diyl/oxy(1-oxoethylene)oxy(2-oxoethylene)oxybutane-1,4-diyl] | P907058 | C8H12O4 | Thermal property | Thermal decomposition weight loss | 5 | 0 | %
Copolymer | poly[oxybutanedioyloxybutane-1,4-diyl/oxy(1-oxoethylene)oxy(2-oxoethylene)oxybutane-1,4-diyl] | P907058 | C8H12O4 | Thermal property | Melting temperature | 72 | 505.9815 | C
Copolymer | poly[oxybutanedioyloxybutane-1,4-diyl/oxy(1-oxoethylene)oxy(2-oxoethylene)oxybutane-1,4-diyl] | P907058 | C8H12O4 | Tensile property | Elongation at break | 759 | 128375.6 | %
Copolymer | poly[oxybutanedioyloxybutane-1,4-diyl/oxy(1-oxoethylene)oxy(2-oxoethylene)oxybutane-1,4-diyl] | P907058 | C8H12O4 | Tensile property | Tensile modulus | 0.144 | 0.007298989 | GPa
Copolymer | poly[oxybutanedioyloxybutane-1,4-diyl/oxy(1-oxoethylene)oxy(2-oxoethylene)oxybutane-1,4-diyl] | P907058 | C8H12O4 | Tensile property | Tensile stress strength at break | 0.023 | 2.175824e-05 | GPa
Copolymer | poly[(1-oxo-1,2-dihydrophthalazine-2,4-diyl)-1,4-phenyleneoxy(perfluorobiphenyl-4,4'-diyl)/oxy(perfluorobiphenyl-4,4'-diyl)oxy-1,4-phenylene(methanylidenemethylene)-1,4-phenylene] | P907059 | C26H8F8N2O2 | Optical property | Refractive index | 1.55815 | 8.427e-05
Copolymer | poly[(1-oxo-1,2-dihydrophthalazine-2,4-diyl)-1,4-phenyleneoxy(perfluorobiphenyl-4,4'-diyl)/oxy(perfluorobiphenyl-4,4'-diyl)oxy-1,4-phenylene(methanylidenemethylene)-1,4-phenylene] | P907059 | C26H8F8N2O2 | Thermal property | Glass transition temperature | 255.5 | 56.33333 | C
Copolymer | poly{(1-oxo-1,2-dihydrophthalazine-2,4-diyl)-1,4-phenyleneoxy(perfluorobiphenyl-4,4'-diyl)/oxy(perfluorobiphenyl-4,4'-diyl)oxy-1,4-phenylene[bis(trifluoromethyl)methylene]-1,4-phenylene/oxy(perfluorobiphenyl-4,4'-diyl)oxy-1,4-phenylene(methanylidenemethylene)-1,4-phenylene} | P907060 | C26H8F8N2O2 | Optical property | Refractive index | 1.52825 | 0.0001941224
Copolymer | poly{(1-oxo-1,2-dihydrophthalazine-2,4-diyl)-1,4-phenyleneoxy(perfluorobiphenyl-4,4'-diyl)/oxy(perfluorobiphenyl-4,4'-diyl)oxy-1,4-phenylene[bis(trifluoromethyl)methylene]-1,4-phenylene/oxy(perfluorobiphenyl-4,4'-diyl)oxy-1,4-phenylene(methanylidenemethylene)-1,4-phenylene} | P907060 | C26H8F8N2O2 | Thermal property | Glass transition temperature | 207.5 | 263.5152 | C
Copolymer | poly{(1-oxo-1,2-dihydrophthalazine-2,4-diyl)-1,4-phenyleneoxy(perfluorobiphenyl-4,4'-diyl)/oxy(perfluorobiphenyl-4,4'-diyl)oxy-1,4-phenylene[bis(trifluoromethyl)methylene]-1,4-phenylene/oxy(perfluorobiphenyl-4,4'-diyl)oxy-1,4-phenylene(methanylidenemethylene)-1,4-phenylene} | P907060 | C26H8F8N2O2 | Thermal property | Thermal decomposition temperature | 477 | 13.06667 | C
Copolymer | poly{(1-oxo-1,2-dihydrophthalazine-2,4-diyl)-1,4-phenyleneoxy(perfluorobiphenyl-4,4'-diyl)/oxy(perfluorobiphenyl-4,4'-diyl)oxy-1,4-phenylene[bis(trifluoromethyl)methylene]-1,4-phenylene/oxy(perfluorobiphenyl-4,4'-diyl)oxy-1,4-phenylene(methanylidenemethylene)-1,4-phenylene} | P907060 | C26H8F8N2O2 | Thermal property | Thermal decomposition weight loss | 1 | 0 | %
Copolymer | poly{oxy(perfluorobiphenyl-4,4'-diyl)oxy-1,4-phenylene[bis(trifluoromethyl)methylene]-1,4-phenylene/oxy(perfluorobiphenyl-4,4'-diyl)oxy-1,4-phenylene(methanylidenemethylene)-1,4-phenylene} | P907061 | C26H10F8O2 | Optical property | Refractive index | 1.49895 | 2.080333e-05
Copolymer | poly{oxy(perfluorobiphenyl-4,4'-diyl)oxy-1,4-phenylene[bis(trifluoromethyl)methylene]-1,4-phenylene/oxy(perfluorobiphenyl-4,4'-diyl)oxy-1,4-phenylene(methanylidenemethylene)-1,4-phenylene} | P907061 | C26H10F8O2 | Thermal property | Glass transition temperature | 178 | 33.33333 | C
Copolymer | poly{oxy(perfluorobiphenyl-4,4'-diyl)oxy-1,4-phenylene[bis(trifluoromethyl)methylene]-1,4-phenylene/oxy(perfluorobiphenyl-4,4'-diyl)oxy-1,4-phenylene(methanylidenemethylene)-1,4-phenylene} | P907061 | C26H10F8O2 | Thermal property | Thermal decomposition temperature | 472 | 0 | C
Copolymer | poly{oxy(perfluorobiphenyl-4,4'-diyl)oxy-1,4-phenylene[bis(trifluoromethyl)methylene]-1,4-phenylene/oxy(perfluorobiphenyl-4,4'-diyl)oxy-1,4-phenylene(methanylidenemethylene)-1,4-phenylene} | P907061 | C26H10F8O2 | Thermal property | Thermal decomposition weight loss | 1 | 0 | %
Copolymer | poly(3-hexylselenole-2,5-diyl)-poly(4-hexylthiophene-2,5-diyl) | P907062 | C10H14Se | Thermal property | Melting temperature | 229 | 3188.267 | C
Copolymer | poly[(2,3,3a,5,6,6a-hexahydrofuro[3,2-b]furan-3,6-diyl)oxycarbonylimino(4-methyl-1,3-phenylene)iminocarbonyloxy/oxycarbonylimino(4-methyl-1,3-phenylene)iminocarbonyloxy(6-oxohexane-1,6-diyl)iminoethyleneimino(1-oxohexane-1,6-diyl)] | P907063 | C15H16N2O6 | Optical property | Refractive index | 1.5689 | 0.0008010667
Copolymer | poly[(2,3,3a,5,6,6a-hexahydrofuro[3,2-b]furan-3,6-diyl)oxycarbonylimino(4-methyl-1,3-phenylene)iminocarbonyloxy/oxycarbonylimino(4-methyl-1,3-phenylene)iminocarbonyloxy(6-oxohexane-1,6-diyl)iminoethyleneimino(1-oxohexane-1,6-diyl)] | P907063 | C15H16N2O6 | Thermal property | Glass transition temperature | 151 | 169.8667 | C
Copolymer | poly[(2,3,3a,5,6,6a-hexahydrofuro[3,2-b]furan-3,6-diyl)oxycarbonylimino(4-methyl-1,3-phenylene)iminocarbonyloxy/oxycarbonylimino(4-methyl-1,3-phenylene)iminocarbonyloxy(6-oxohexane-1,6-diyl)iminoethyleneimino(1-oxohexane-1,6-diyl)] | P907063 | C15H16N2O6 | Thermal property | Thermal decomposition temperature | 245 | 1973.067 | C
Copolymer | poly[(2,3,3a,5,6,6a-hexahydrofuro[3,2-b]furan-3,6-diyl)oxycarbonylimino(4-methyl-1,3-phenylene)iminocarbonyloxy/oxycarbonylimino(4-methyl-1,3-phenylene)iminocarbonyloxy(6-oxohexane-1,6-diyl)iminoethyleneimino(1-oxohexane-1,6-diyl)] | P907063 | C15H16N2O6 | Thermal property | Thermal decomposition weight loss | 0 | 0 | %
Copolymer | poly[(2,3,3a,5,6,6a-hexahydrofuro[3,2-b]furan-3,6-diyl)oxycarbonylimino(4-methyl-1,3-phenylene)iminocarbonyloxy/oxycarbonylimino(4-methyl-1,3-phenylene)iminocarbonyloxy(6-oxohexane-1,6-diyl)iminobutane-1,4-diylimino(1-oxohexane-1,6-diyl)] | P907064 | C15H16N2O6 | Optical property | Refractive index | 1.6123 | 0.0001344027
Copolymer | poly[(2,3,3a,5,6,6a-hexahydrofuro[3,2-b]furan-3,6-diyl)oxycarbonylimino(4-methyl-1,3-phenylene)iminocarbonyloxy/oxycarbonylimino(4-methyl-1,3-phenylene)iminocarbonyloxy(6-oxohexane-1,6-diyl)iminobutane-1,4-diylimino(1-oxohexane-1,6-diyl)] | P907064 | C15H16N2O6 | Thermal property | Glass transition temperature | 120 | 55.46667 | C
Copolymer | poly[(2,3,3a,5,6,6a-hexahydrofuro[3,2-b]furan-3,6-diyl)oxycarbonylimino(4-methyl-1,3-phenylene)iminocarbonyloxy/oxycarbonylimino(4-methyl-1,3-phenylene)iminocarbonyloxy(6-oxohexane-1,6-diyl)iminobutane-1,4-diylimino(1-oxohexane-1,6-diyl)] | P907064 | C15H16N2O6 | Thermal property | Thermal decomposition temperature | 280 | 1085.067 | C
Copolymer | poly[(2,3,3a,5,6,6a-hexahydrofuro[3,2-b]furan-3,6-diyl)oxycarbonylimino(4-methyl-1,3-phenylene)iminocarbonyloxy/oxycarbonylimino(4-methyl-1,3-phenylene)iminocarbonyloxy(6-oxohexane-1,6-diyl)iminobutane-1,4-diylimino(1-oxohexane-1,6-diyl)] | P907064 | C15H16N2O6 | Thermal property | Thermal decomposition weight loss | 0 | 0 | %
Copolymer | poly[(2,3,3a,5,6,6a-hexahydrofuro[3,2-b]furan-3,6-diyl)oxycarbonylimino(4-methyl-1,3-phenylene)iminocarbonyloxy/oxycarbonylimino(4-methyl-1,3-phenylene)iminocarbonyloxy(6-oxohexane-1,6-diyl)iminohexane-1,6-diylimino(1-oxohexane-1,6-diyl)] | P907065 | C15H16N2O6 | Optical property | Refractive index | 1.6049 | 0.001542632
Copolymer | poly[(2,3,3a,5,6,6a-hexahydrofuro[3,2-b]furan-3,6-diyl)oxycarbonylimino(4-methyl-1,3-phenylene)iminocarbonyloxy/oxycarbonylimino(4-methyl-1,3-phenylene)iminocarbonyloxy(6-oxohexane-1,6-diyl)iminohexane-1,6-diylimino(1-oxohexane-1,6-diyl)] | P907065 | C15H16N2O6 | Thermal property | Glass transition temperature | 122 | 396.8 | C
Copolymer | poly[(2,3,3a,5,6,6a-hexahydrofuro[3,2-b]furan-3,6-diyl)oxycarbonylimino(4-methyl-1,3-phenylene)iminocarbonyloxy/oxycarbonylimino(4-methyl-1,3-phenylene)iminocarbonyloxy(6-oxohexane-1,6-diyl)iminohexane-1,6-diylimino(1-oxohexane-1,6-diyl)] | P907065 | C15H16N2O6 | Thermal property | Thermal decomposition temperature | 205 | 28.8 | C
Copolymer | poly[(2,3,3a,5,6,6a-hexahydrofuro[3,2-b]furan-3,6-diyl)oxycarbonylimino(4-methyl-1,3-phenylene)iminocarbonyloxy/oxycarbonylimino(4-methyl-1,3-phenylene)iminocarbonyloxy(6-oxohexane-1,6-diyl)iminohexane-1,6-diylimino(1-oxohexane-1,6-diyl)] | P907065 | C15H16N2O6 | Thermal property | Thermal decomposition weight loss | 0 | 0 | %
Copolymer | poly(1-octylpyrrole-2,5-diyl/pyrrole-2,5-diyl) | P907068 | C4H3N | Electric property | Electric conductivity | 0.029 | 0.950715712 | 1/(ohm*cm)
Copolymer | poly(1-octylpyrrole-2,5-diyl/pyrrole-2,5-diyl) | P907068 | C4H3N | Electric property | Volume resistivity | 35.5 | 117671.1 | ohm*cm
Copolymer | poly{(1,3-dioxoisoindoline-2,5-diyl)[bis(trifluoromethyl)methylene](1,3-dioxoisoindoline-5,2-diyl)(5-carboxy-1,3-phenylene)/(1,3-dioxoisoindoline-2,5-diyl)[bis(trifluoromethyl)methylene](1,3-dioxoisoindoline-5,2-diyl)(2,4,6-trimethyl-1,3-phenylene)} | P907069 | C26H10F6N2O6 | Thermal property | Glass transition temperature | 424 | 0 | C
Copolymer | poly{(1,3-dioxoisoindoline-2,5-diyl)[bis(trifluoromethyl)methylene](1,3-dioxoisoindoline-5,2-diyl)(5-carboxy-1,3-phenylene)/(1,3-dioxoisoindoline-2,5-diyl)[bis(trifluoromethyl)methylene](1,3-dioxoisoindoline-5,2-diyl)(2,3,5,6-tetramethyl-1,4-phenylene)} | P907070 | C26H10F6N2O6 | Thermal property | Glass transition temperature | 427 | 23.64286 | C
Copolymer | poly{[4-(4-hydroxyphenyl)-4-methyl-1-oxobutane-1,4-diyl]-1,4-phenyleneoxy/[4-methyl-1-oxo-4-(oxy-4,1-phenylene)butane-1,4-diyl]-1,4-phenyleneoxy} | P907071 | C17H15O3 | Physical property | Density | 1.103 | 0 | g/cm3
Copolymer | poly{[4-(4-hydroxyphenyl)-4-methyl-1-oxobutane-1,4-diyl]-1,4-phenyleneoxy/[4-methyl-1-oxo-4-(oxy-4,1-phenylene)butane-1,4-diyl]-1,4-phenyleneoxy} | P907071 | C17H15O3 | Physical property | Specific volume | 0.9066 | 0 | cm3/g
Copolymer | poly{[4-(4-hydroxyphenyl)-4-methyl-1-oxobutane-1,4-diyl]-1,4-phenyleneoxy/[4-methyl-1-oxo-4-(oxy-4,1-phenylene)butane-1,4-diyl]-1,4-phenyleneoxy} | P907071 | C17H15O3 | Dilute solution property | Radius of gyration | 8.75 | 0 | nm
Copolymer | poly{[4-(4-hydroxyphenyl)-4-methyl-1-oxobutane-1,4-diyl]-1,4-phenyleneoxy/[4-methyl-1-oxo-4-(oxy-4,1-phenylene)butane-1,4-diyl]-1,4-phenyleneoxy} | P907071 | C17H15O3 | Dilute solution property | Second virial coefficient | 0.000787 | 0 | cm3*mol/g2
Copolymer | poly{(4-{4-[(2,2-dimethylpropyl)(dimethyl)siloxy]phenyl}-4-methyl-1-oxobutane-1,4-diyl)-1,4-phenyleneoxy/[4-methyl-1-oxo-4-(oxy-4,1-phenylene)butane-1,4-diyl]-1,4-phenyleneoxy} | P907072 | C17H15O3 | Physical property | Density | 1.011 | 0 | g/cm3
Copolymer | poly{(4-{4-[(2,2-dimethylpropyl)(dimethyl)siloxy]phenyl}-4-methyl-1-oxobutane-1,4-diyl)-1,4-phenyleneoxy/[4-methyl-1-oxo-4-(oxy-4,1-phenylene)butane-1,4-diyl]-1,4-phenyleneoxy} | P907072 | C17H15O3 | Physical property | Specific volume | 0.9891 | 0 | cm3/g
Copolymer | poly{(4-{4-[(2,2-dimethylpropyl)(dimethyl)siloxy]phenyl}-4-methyl-1-oxobutane-1,4-diyl)-1,4-phenyleneoxy/[4-methyl-1-oxo-4-(oxy-4,1-phenylene)butane-1,4-diyl]-1,4-phenyleneoxy} | P907072 | C17H15O3 | Dilute solution property | Radius of gyration | 6.54 | 0 | nm
Copolymer | poly{(4-{4-[(2,2-dimethylpropyl)(dimethyl)siloxy]phenyl}-4-methyl-1-oxobutane-1,4-diyl)-1,4-phenyleneoxy/[4-methyl-1-oxo-4-(oxy-4,1-phenylene)butane-1,4-diyl]-1,4-phenyleneoxy} | P907072 | C17H15O3 | Dilute solution property | Second virial coefficient | 0.000654 | 0 | cm3*mol/g2
Copolymer | poly[oxycarbonyloxypropane-1,3-diyl/oxy(1-methyl-2-oxoethylene)/oxy(1-oxoethylene)] | P907074 | C2H2O2 | Thermal property | Glass transition temperature | 45.5 | 11.07143 | C
Copolymer | poly[oxycarbonyloxypropane-1,3-diyl/oxy(1-methyl-2-oxoethylene)/oxy(1-oxoethylene)] | P907074 | C2H2O2 | Thermal property | Thermal decomposition temperature | 269 | 5520.857 | C
Copolymer | poly[oxycarbonyloxypropane-1,3-diyl/oxy(1-methyl-2-oxoethylene)/oxy(1-oxoethylene)] | P907074 | C2H2O2 | Thermal property | Thermal decomposition weight loss | 0.95 | 0.003333333 | %
Copolymer | poly[oxycarbonyloxypropane-1,3-diyl/oxy(1-methyl-2-oxoethylene)/oxy(1-oxoethylene)] | P907074 | C2H2O2 | Tensile property | Dynamic mechanical properties storage modulus | 1.15 | 0.1633333 | GPa
Copolymer | poly[oxycarbonyloxypropane-1,3-diyl/oxy(1-methyl-2-oxoethylene)/oxy(1-oxoethylene)] | P907074 | C2H2O2 | Tensile property | Dynamic mechanical properties loss tangent | 1.9 | 0.08333333
Copolymer | poly[oxycarbonyloxypropane-1,3-diyl/oxy(1-methyl-2-oxoethylene)/oxy(1-oxoethylene)] | P907074 | C2H2O2 | Tensile property | Elongation at break | 297.5 | 675 | %
Copolymer | poly[oxycarbonyloxypropane-1,3-diyl/oxy(1-methyl-2-oxoethylene)/oxy(1-oxoethylene)] | P907074 | C2H2O2 | Tensile property | Tensile modulus | 0.01545 | 6.163333e-06 | GPa
Copolymer | poly[oxycarbonyloxypropane-1,3-diyl/oxy(1-methyl-2-oxoethylene)/oxy(1-oxoethylene)] | P907074 | C2H2O2 | Tensile property | Tensile stress strength at break | 0.0485 | 8.333333e-06 | GPa
Copolymer | poly[oxycarbonyloxypropane-1,3-diyl/oxy(1-methyl-2-oxoethylene)/oxy(1-oxoethylene)] | P907074 | C2H2O2 | Shear property | Dynamic shear properties storage modulus | 2.025e-06 | 1.840833e-12 | GPa
Copolymer | poly[oxycarbonyloxypropane-1,3-diyl/oxy(1-methyl-2-oxoethylene)/oxy(1-oxoethylene)] | P907074 | C2H2O2 | Shear property | Dynamic shear properties loss modulus | 9e-06 | 0 | GPa
Copolymer | poly[oxycarbonyloxypropane-1,3-diyl/oxy(1-methyl-2-oxoethylene)/oxy(1-oxoethylene)] | P907074 | C2H2O2 | Shear property | Dynamic shear properties loss tangent | 3 | 0
Copolymer | poly[oxycarbonyloxy(biphenyl-4,4'-diyl)(dimethylmethylene)(biphenyl-4,4'-diyl)/oxycarbonyloxy-1,4-phenylene(dimethylmethylene)-1,4-phenylene] | P907075 | C16H14O3 | Thermal property | Glass transition temperature | 191 | 0 | C
Copolymer | poly[oxy(1-ethyl-2-oxoethylene)] | P907076 | C4H6O2 | Thermal property | Glass transition temperature | -3 | 0 | C
Copolymer | poly[oxy(1-ethyl-2-oxoethylene)] | P907076 | C4H6O2 | Thermal property | Thermal decomposition temperature | 244 | 0 | C
Copolymer | poly[oxy(1-ethyl-2-oxoethylene)] | P907076 | C4H6O2 | Thermal property | Thermal decomposition weight loss | 10 | 0 | %
Copolymer | poly[oxy(1-ethyl-2-oxoethylene)/oxy(1-methyl-2-oxoethylene)/oxy(1-oxoethylene)] | P907077 | C2H2O2 | Thermal property | Glass transition temperature | 21 | 111.5455 | C
Copolymer | poly[oxy(1-ethyl-2-oxoethylene)/oxy(1-methyl-2-oxoethylene)/oxy(1-oxoethylene)] | P907077 | C2H2O2 | Thermal property | Thermal decomposition temperature | 236.5 | 17.9697 | C
Copolymer | poly[oxy(1-ethyl-2-oxoethylene)/oxy(1-methyl-2-oxoethylene)/oxy(1-oxoethylene)] | P907077 | C2H2O2 | Thermal property | Thermal decomposition weight loss | 10 | 0 | %
Copolymer | poly{oxybiphenyl-4,4'-diyloxy-1,4-phenylenecarbonyl-1,4-phenylene/oxybiphenyl-4,4'-diyloxy(2-sulfo-1,4-phenylene)carbonyl(3-sulfo-1,4-phenylene)/oxy[2-(phenyloxalyl)-1,3-phenylene]oxybiphenyl-4,4'-diyl} | P907078 | C26H16O4 | Thermal property | Thermal decomposition temperature | 325 | 0 | C
Copolymer | poly{oxybiphenyl-4,4'-diyloxy-1,4-phenylenecarbonyl-1,4-phenylene/oxybiphenyl-4,4'-diyloxy(2-sulfo-1,4-phenylene)carbonyl(3-sulfo-1,4-phenylene)/oxy[2-(phenyloxalyl)-1,3-phenylene]oxybiphenyl-4,4'-diyl} | P907078 | C26H16O4 | Thermal property | Thermal decomposition weight loss | 10 | 0 | %
Copolymer | poly{oxybiphenyl-4,4'-diyloxy-1,4-phenylenecarbonyl-1,4-phenylene/oxybiphenyl-4,4'-diyloxy(2-sulfo-1,4-phenylene)carbonyl(3-sulfo-1,4-phenylene)/oxy[2-(phenyloxalyl)-1,3-phenylene]oxybiphenyl-4,4'-diyl} | P907078 | C26H16O4 | Electric property | Electric conductivity | 0.1 | 0.003372937 | 1/(ohm*cm)
Copolymer | poly{oxybiphenyl-4,4'-diyloxy-1,4-phenylenecarbonyl-1,4-phenylene/oxybiphenyl-4,4'-diyloxy(2-sulfo-1,4-phenylene)carbonyl(3-sulfo-1,4-phenylene)/oxy[2-(phenyloxalyl)-1,3-phenylene]oxybiphenyl-4,4'-diyl} | P907078 | C26H16O4 | Electric property | Volume resistivity | 11.625 | 51.00724 | ohm*cm
Copolymer | poly{oxybiphenyl-4,4'-diyloxy-1,4-phenylenecarbonyl-1,4-phenylene/oxybiphenyl-4,4'-diyloxy(2-sulfo-1,4-phenylene)carbonyl(3-sulfo-1,4-phenylene)/oxy[2-(phenyloxalyl)-1,3-phenylene]oxybiphenyl-4,4'-diyl} | P907078 | C26H16O4 | Physicochemical property | Water absorption | 45 | 204.5158 | wt%
Copolymer | poly{oxybiphenyl-4,4'-diyloxy-1,4-phenylenecarbonyl-1,4-phenylene/oxybiphenyl-4,4'-diyloxy(2-sulfo-1,4-phenylene)carbonyl(3-sulfo-1,4-phenylene)/oxy[2-(phenyloxalyl)-1,3-phenylene]oxybiphenyl-4,4'-diyl} | P907078 | C26H16O4 | Tensile property | Elongation at break | 60 | 505.3333 | %
Copolymer | poly{oxybiphenyl-4,4'-diyloxy-1,4-phenylenecarbonyl-1,4-phenylene/oxybiphenyl-4,4'-diyloxy(2-sulfo-1,4-phenylene)carbonyl(3-sulfo-1,4-phenylene)/oxy[2-(phenyloxalyl)-1,3-phenylene]oxybiphenyl-4,4'-diyl} | P907078 | C26H16O4 | Tensile property | Tensile modulus | 1.06 | 0.003884444 | GPa
Copolymer | poly{oxybiphenyl-4,4'-diyloxy-1,4-phenylenecarbonyl-1,4-phenylene/oxybiphenyl-4,4'-diyloxy(2-sulfo-1,4-phenylene)carbonyl(3-sulfo-1,4-phenylene)/oxy[2-(phenyloxalyl)-1,3-phenylene]oxybiphenyl-4,4'-diyl} | P907078 | C26H16O4 | Tensile property | Tensile stress strength at break | 0.054 | 4.506667e-05 | GPa
Copolymer | poly{oxybiphenyl-4,4'-diyloxy(2-sulfo-1,4-phenylene)carbonyl(3-sulfo-1,4-phenylene)/oxy[(2-phenyloxalyl)-1,3-phenylene]oxybiphenyl-4,4'-diyl} | P907079 | C26H16O4 | Thermal property | Thermal decomposition temperature | 330 | 0 | C
Copolymer | poly{oxybiphenyl-4,4'-diyloxy(2-sulfo-1,4-phenylene)carbonyl(3-sulfo-1,4-phenylene)/oxy[(2-phenyloxalyl)-1,3-phenylene]oxybiphenyl-4,4'-diyl} | P907079 | C26H16O4 | Thermal property | Thermal decomposition weight loss | 10 | 0 | %
Copolymer | poly{oxybiphenyl-4,4'-diyloxy(2-sulfo-1,4-phenylene)carbonyl(3-sulfo-1,4-phenylene)/oxy[(2-phenyloxalyl)-1,3-phenylene]oxybiphenyl-4,4'-diyl} | P907079 | C26H16O4 | Electric property | Electric conductivity | 0.106 | 0.002821333 | 1/(ohm*cm)
Copolymer | poly{oxybiphenyl-4,4'-diyloxy(2-sulfo-1,4-phenylene)carbonyl(3-sulfo-1,4-phenylene)/oxy[(2-phenyloxalyl)-1,3-phenylene]oxybiphenyl-4,4'-diyl} | P907079 | C26H16O4 | Electric property | Volume resistivity | 13.29 | 60.03213 | ohm*cm
Copolymer | poly{oxybiphenyl-4,4'-diyloxy(2-sulfo-1,4-phenylene)carbonyl(3-sulfo-1,4-phenylene)/oxy[(2-phenyloxalyl)-1,3-phenylene]oxybiphenyl-4,4'-diyl} | P907079 | C26H16O4 | Physicochemical property | Water absorption | 52.5 | 147 | wt%
Copolymer | poly{oxybiphenyl-4,4'-diyloxy(2-sulfo-1,4-phenylene)carbonyl(3-sulfo-1,4-phenylene)/oxy[(2-phenyloxalyl)-1,3-phenylene]oxybiphenyl-4,4'-diyl} | P907079 | C26H16O4 | Tensile property | Elongation at break | 90 | 0 | %
Copolymer | poly{oxybiphenyl-4,4'-diyloxy(2-sulfo-1,4-phenylene)carbonyl(3-sulfo-1,4-phenylene)/oxy[(2-phenyloxalyl)-1,3-phenylene]oxybiphenyl-4,4'-diyl} | P907079 | C26H16O4 | Tensile property | Tensile modulus | 1.2 | 0 | GPa
Copolymer | poly{oxybiphenyl-4,4'-diyloxy(2-sulfo-1,4-phenylene)carbonyl(3-sulfo-1,4-phenylene)/oxy[(2-phenyloxalyl)-1,3-phenylene]oxybiphenyl-4,4'-diyl} | P907079 | C26H16O4 | Tensile property | Tensile stress strength at break | 0.041 | 0 | GPa
Copolymer | poly[({3-[5-chloro-2-(2,4-dichlorophenoxy)phenoxy]-2-hydroxypropyl}imino)ethylene/iminoethylene] | P907080 | C2H5N | Thermal property | Glass transition temperature | -33 | 385.6089 | C
Copolymer | poly(1-carboxyethylene)-poly[1-(methoxycarbonyl)-1-methylethylene] | P907081 | C3H4O2 | Thermal property | Glass transition temperature | 107.5 | 3 | C
Copolymer | poly[2-(methoxycarbonyl)-2-methylethylene]-poly[2-carboxy-2-methylethylene] | P907082 | C4H6O2 | Thermal property | Glass transition temperature | 168.5 | 4720.333 | C
Copolymer | poly[2-(methoxycarbonyl)ethylene]-poly(2-carboxyethylene) | P907083 | C3H4O2 | Thermal property | Glass transition temperature | 57.5 | 3136.333 | C
Copolymer | poly(2-carboxy-2-methylethylene)-poly[2-(methoxycarbonyl)ethylene] | P907084 | C4H6O2 | Thermal property | Glass transition temperature | 118.5 | 15987 | C
Copolymer | poly[1-carboxy-1-methylethylene/ethylene/1-methyl-1-(potassiooxycarbonyl)ethylene] | P907085 | CH2 | Tensile property | Elongation at break | 214 | 1379.467 | %
Copolymer | poly[oxy(1-methyl-2-oxoethylene)]-poly[oxy(1-methyl-2-oxoethylene)/oxy(6-oxohexane-1,6-diyl)]-poly[oxy(1-methyl-2-oxoethylene)] | P907086 | C3H4O2 | Thermal property | Glass transition temperature | -16 | 1846.147 | C
Copolymer | poly[oxy(1-methyl-2-oxoethylene)]-poly[oxy(1-methyl-2-oxoethylene)/oxy(6-oxohexane-1,6-diyl)]-poly[oxy(1-methyl-2-oxoethylene)] | P907086 | C3H4O2 | Thermal property | Heat of fusion | 0.00345 | 3.228316e-06 | kcal/g
Copolymer | poly[oxy(1-methyl-2-oxoethylene)]-poly[oxy(1-methyl-2-oxoethylene)/oxy(6-oxohexane-1,6-diyl)]-poly[oxy(1-methyl-2-oxoethylene)] | P907086 | C3H4O2 | Thermal property | Melting temperature | 159 | 125.8947 | C
Copolymer | poly[oxy(1-methyl-2-oxoethylene)]-poly[oxy(1-methyl-2-oxoethylene)/oxy(6-oxohexane-1,6-diyl)]-poly[oxy(1-methyl-2-oxoethylene)] | P907086 | C3H4O2 | Tensile property | Dynamic mechanical properties storage modulus | 0.1655 | 0.01051874 | GPa
Copolymer | poly[oxy(1-methyl-2-oxoethylene)]-poly[oxy(1-methyl-2-oxoethylene)/oxy(6-oxohexane-1,6-diyl)]-poly[oxy(1-methyl-2-oxoethylene)] | P907086 | C3H4O2 | Tensile property | Dynamic mechanical properties loss modulus | 0.0225 | 0.0002483804 | GPa
Copolymer | poly[oxy(1-methyl-2-oxoethylene)]-poly[oxy(1-methyl-2-oxoethylene)/oxy(6-oxohexane-1,6-diyl)]-poly[oxy(1-methyl-2-oxoethylene)] | P907086 | C3H4O2 | Tensile property | Elongation at break | 340 | 16371.43 | %
Copolymer | poly[oxy(1-methyl-2-oxoethylene)]-poly[oxy(1-methyl-2-oxoethylene)/oxy(6-oxohexane-1,6-diyl)]-poly[oxy(1-methyl-2-oxoethylene)] | P907086 | C3H4O2 | Tensile property | Tensile stress strength at break | 0.025 | 0.001653429 | GPa
Copolymer | poly(ethyleneoxy)-2,2-dimethyl-1-oxoethylene-poly[2-(isopropylcarbamoyl)ethylene]-poly{2-[3-(trimethylazaniumyl)propylcarbamoyl]ethylene} | P907087 | C4H6O | Dilute solution property | Radius of gyration | 3.15 | 0.4924242 | nm
Copolymer | poly[2-(isopropylcarbamoyl)ethylene]-poly{2-[3-(trimethylazaniumyl)propylcarbamoyl]ethylene} | P907088 | C6H11NO | Dilute solution property | Radius of gyration | 3.25 | 0.003333333 | nm
Copolymer | poly[1,4-phenylenemethanylylidene(5-tert-butyl-2-oxocyclohexane-1,3-diylidene)methanylylidene/1,4-phenylenemethanylylidene(2-oxocyclopentane-1,3-diylidene)methanylylidene] | P907089 | C13H10O | Thermal property | Thermal decomposition temperature | 500 | 22222.22 | C
Copolymer | poly[1,4-phenylenemethanylylidene(5-tert-butyl-2-oxocyclohexane-1,3-diylidene)methanylylidene/1,4-phenylenemethanylylidene(2-oxocyclopentane-1,3-diylidene)methanylylidene] | P907089 | C13H10O | Thermal property | Thermal decomposition weight loss | 74 | 1270.844 | %
Copolymer | poly[1,4-phenylenemethanylylidene(5-tert-butyl-2-oxocyclohexane-1,3-diylidene)methanylylidene/1,4-phenylenemethanylylidene(2-oxocyclopentane-1,3-diylidene)methanylylidene] | P907089 | C13H10O | Electric property | Electric conductivity | 8.6e-12 | 0 | 1/(ohm*cm)
Copolymer | poly[1,4-phenylenemethanylylidene(5-tert-butyl-2-oxocyclohexane-1,3-diylidene)methanylylidene/1,4-phenylenemethanylylidene(2-oxocyclopentane-1,3-diylidene)methanylylidene] | P907089 | C13H10O | Electric property | Volume resistivity | 120000000000 | 0 | ohm*cm
Copolymer | poly[1,4-phenylenemethanylylidene(5-tert-butyl-2-oxocyclohexane-1,3-diylidene)methanylylidene/1,4-phenylenemethanylylidene(2-oxocyclohexane-1,3-diylidene)methanylylidene] | P907090 | C14H12O | Thermal property | Thermal decomposition temperature | 500 | 22222.22 | C
Copolymer | poly[1,4-phenylenemethanylylidene(5-tert-butyl-2-oxocyclohexane-1,3-diylidene)methanylylidene/1,4-phenylenemethanylylidene(2-oxocyclohexane-1,3-diylidene)methanylylidene] | P907090 | C14H12O | Thermal property | Thermal decomposition weight loss | 79 | 1167.733 | %
Copolymer | poly[1,4-phenylenemethanylylidene(5-tert-butyl-2-oxocyclohexane-1,3-diylidene)methanylylidene/1,4-phenylenemethanylylidene(2-oxocyclohexane-1,3-diylidene)methanylylidene] | P907090 | C14H12O | Electric property | Electric conductivity | 6.8e-11 | 0 | 1/(ohm*cm)
Copolymer | poly[1,4-phenylenemethanylylidene(5-tert-butyl-2-oxocyclohexane-1,3-diylidene)methanylylidene/1,4-phenylenemethanylylidene(2-oxocyclohexane-1,3-diylidene)methanylylidene] | P907090 | C14H12O | Electric property | Volume resistivity | 15000000000 | 0 | ohm*cm
Copolymer | poly[1,4-phenylenemethanylylidene(5-tert-butyl-2-oxocyclohexane-1,3-diylidene)methanylylidene/1,4-phenylenemethanylylidene(2-oxocycloheptane-1,3-diylidene)methanylylidene] | P907091 | C15H14O | Thermal property | Thermal decomposition temperature | 500 | 22222.22 | C
Copolymer | poly[1,4-phenylenemethanylylidene(5-tert-butyl-2-oxocyclohexane-1,3-diylidene)methanylylidene/1,4-phenylenemethanylylidene(2-oxocycloheptane-1,3-diylidene)methanylylidene] | P907091 | C15H14O | Thermal property | Thermal decomposition weight loss | 75 | 1032.622 | %
Copolymer | poly[1,4-phenylenemethanylylidene(5-tert-butyl-2-oxocyclohexane-1,3-diylidene)methanylylidene/1,4-phenylenemethanylylidene(2-oxocycloheptane-1,3-diylidene)methanylylidene] | P907091 | C15H14O | Electric property | Electric conductivity | 7.5e-11 | 0 | 1/(ohm*cm)
Copolymer | poly[1,4-phenylenemethanylylidene(5-tert-butyl-2-oxocyclohexane-1,3-diylidene)methanylylidene/1,4-phenylenemethanylylidene(2-oxocycloheptane-1,3-diylidene)methanylylidene] | P907091 | C15H14O | Electric property | Volume resistivity | 13000000000 | 0 | ohm*cm
Copolymer | poly[(1-methyl-4-oxopiperidine-3,5-diylidene)methanylidenyl-1,4-phenylenemethanylylidene/1,4-phenylenemethanylylidene(5-tert-butyl-2-oxocyclohexane-1,3-diylidene)methanylylidene] | P907092 | C14H13NO | Thermal property | Thermal decomposition temperature | 500 | 22222.22 | C
Copolymer | poly[(1-methyl-4-oxopiperidine-3,5-diylidene)methanylidenyl-1,4-phenylenemethanylylidene/1,4-phenylenemethanylylidene(5-tert-butyl-2-oxocyclohexane-1,3-diylidene)methanylylidene] | P907092 | C14H13NO | Thermal property | Thermal decomposition weight loss | 79 | 1308.711 | %
Copolymer | poly[(1-methyl-4-oxopiperidine-3,5-diylidene)methanylidenyl-1,4-phenylenemethanylylidene/1,4-phenylenemethanylylidene(5-tert-butyl-2-oxocyclohexane-1,3-diylidene)methanylylidene] | P907092 | C14H13NO | Electric property | Electric conductivity | 1.21e-11 | 0 | 1/(ohm*cm)
Copolymer | poly[(1-methyl-4-oxopiperidine-3,5-diylidene)methanylidenyl-1,4-phenylenemethanylylidene/1,4-phenylenemethanylylidene(5-tert-butyl-2-oxocyclohexane-1,3-diylidene)methanylylidene] | P907092 | C14H13NO | Electric property | Volume resistivity | 82600000000 | 0 | ohm*cm
Copolymer | poly[1,4-phenylenemethanylylidene(5-tert-butyl-2-oxocyclohexane-1,3-diylidene)methanylylidene/1,4-phenylenemethanylylidene(5-methyl-2-oxocyclohexane-1,3-diylidene)methanylylidene] | P907093 | C15H14O | Thermal property | Thermal decomposition temperature | 500 | 22222.22 | C
Copolymer | poly[1,4-phenylenemethanylylidene(5-tert-butyl-2-oxocyclohexane-1,3-diylidene)methanylylidene/1,4-phenylenemethanylylidene(5-methyl-2-oxocyclohexane-1,3-diylidene)methanylylidene] | P907093 | C15H14O | Thermal property | Thermal decomposition weight loss | 79 | 1109.778 | %
Copolymer | poly[1,4-phenylenemethanylylidene(5-tert-butyl-2-oxocyclohexane-1,3-diylidene)methanylylidene/1,4-phenylenemethanylylidene(5-methyl-2-oxocyclohexane-1,3-diylidene)methanylylidene] | P907093 | C15H14O | Electric property | Electric conductivity | 2.2e-11 | 0 | 1/(ohm*cm)
Copolymer | poly[1,4-phenylenemethanylylidene(5-tert-butyl-2-oxocyclohexane-1,3-diylidene)methanylylidene/1,4-phenylenemethanylylidene(5-methyl-2-oxocyclohexane-1,3-diylidene)methanylylidene] | P907093 | C15H14O | Electric property | Volume resistivity | 45000000000 | 0 | ohm*cm
Copolymer | poly[(7-methyl-1,3-dioxo-4,5-dihydroisoindoline-2,5-diyl)(2,5-dioxopyrrolidine-3,1-diyl)-1,4-phenylenemethylene-1,4-phenylene/(1,3-dioxoisoindoline-2,5-diyl)carbonyl(1,3-dioxoisoindoline-5,2-diyl)-1,4-phenylenemethylene-1,4-phenylene] | P907094 | C26H22N2O4 | Thermal property | Thermal decomposition temperature | 432 | 1337.606 | C
Copolymer | poly[(7-methyl-1,3-dioxo-4,5-dihydroisoindoline-2,5-diyl)(2,5-dioxopyrrolidine-3,1-diyl)-1,4-phenylenemethylene-1,4-phenylene/(1,3-dioxoisoindoline-2,5-diyl)carbonyl(1,3-dioxoisoindoline-5,2-diyl)-1,4-phenylenemethylene-1,4-phenylene] | P907094 | C26H22N2O4 | Thermal property | Thermal decomposition weight loss | 10 | 0 | %
Copolymer | poly[(7-methyl-1,3-dioxo-4,5-dihydroisoindoline-2,5-diyl)(2,5-dioxopyrrolidine-3,1-diyl)-1,4-phenylenemethylene-1,4-phenylene/(1,3-dioxoisoindoline-2,5-diyl)carbonyl(1,3-dioxoisoindoline-5,2-diyl)-1,4-phenylenemethylene-1,4-phenylene] | P907094 | C26H22N2O4 | Electric property | Dielectric constant ac | 2.965 | 0.001724242
Copolymer | poly[(7-methyl-1,3-dioxo-4,5-dihydroisoindoline-2,5-diyl)(2,5-dioxopyrrolidine-3,1-diyl)-1,4-phenylenemethylene-1,4-phenylene/(1,3-dioxoisoindoline-2,5-diyl)carbonyl(1,3-dioxoisoindoline-5,2-diyl)-1,4-phenylenemethylene-1,4-phenylene] | P907094 | C26H22N2O4 | Electric property | Dielectric loss tangent | 0.001575 | 7.677879e-08
Copolymer | poly[(7-methyl-1,3-dioxo-4,5-dihydroisoindoline-2,5-diyl)(2,5-dioxopyrrolidine-3,1-diyl)-1,4-phenylenemethylene-1,4-phenylene/(1,3-dioxoisoindoline-2,5-diyl)carbonyl(1,3-dioxoisoindoline-5,2-diyl)-1,4-phenylenemethylene-1,4-phenylene] | P907094 | C26H22N2O4 | Electric property | Electric conductivity | 8.0135e-10 | 1.249524e-18 | 1/(ohm*cm)
Copolymer | poly[(7-methyl-1,3-dioxo-4,5-dihydroisoindoline-2,5-diyl)(2,5-dioxopyrrolidine-3,1-diyl)-1,4-phenylenemethylene-1,4-phenylene/(1,3-dioxoisoindoline-2,5-diyl)carbonyl(1,3-dioxoisoindoline-5,2-diyl)-1,4-phenylenemethylene-1,4-phenylene] | P907094 | C26H22N2O4 | Electric property | Volume resistivity | 185305000000 | 3.9802e+22 | ohm*cm
Copolymer | poly(iminohexanedioyliminononane-1,9-diyl/iminoterephthaloyliminononane-1,9-diyl) | P907095 | C17H24N2O2 | Thermal property | Crystallization temperature | 205.2 | 603.56 | C
Copolymer | poly(iminohexanedioyliminononane-1,9-diyl/iminoterephthaloyliminononane-1,9-diyl) | P907095 | C17H24N2O2 | Thermal property | Glass transition temperature | 78.9 | 77.19824 | C
Copolymer | poly(iminohexanedioyliminononane-1,9-diyl/iminoterephthaloyliminononane-1,9-diyl) | P907095 | C17H24N2O2 | Thermal property | Thermal decomposition temperature | 391.7 | 376.469 | C
Copolymer | poly(iminohexanedioyliminononane-1,9-diyl/iminoterephthaloyliminononane-1,9-diyl) | P907095 | C17H24N2O2 | Thermal property | Thermal decomposition weight loss | 5 | 0 | %
Copolymer | poly(iminohexanedioyliminononane-1,9-diyl/iminoterephthaloyliminononane-1,9-diyl) | P907095 | C17H24N2O2 | Thermal property | Melting temperature | 247.5 | 292.233 | C
Copolymer | poly{oxy-1,4-phenylenesulfonyl-1,4-phenyleneoxy[2-(2-oxodibenzo[c,e][1,2]oxaphosphinin-2-ylmethyl)-1,4-phenylene](dimethylmethylene)[3-(2-oxodibenzo[c,e][1,2]oxaphoshinin-2-ylmethyl)-1,4-phenylene]/oxy-1,4-phenylenesulfonyl-1,4-phenyleneoxy[2-(2-oxodibenzo[c,e][1,2]oxaphosphinin-2-ylmethyl)-1,4-phenylene](dimethylmethylene)-1,4-phenylene/oxy-1,4-phenylenesulfonyl-1,4-phenyleneoxy-1,4-phenylene(dimethylmethylene)-1,4-phenylene} | P907096 | C27H22O4S | Optical property | Refractive index | 1.645 | 1.52e-05
Copolymer | poly{oxy-1,4-phenylenesulfonyl-1,4-phenyleneoxy[2-(2-oxodibenzo[c,e][1,2]oxaphosphinin-2-ylmethyl)-1,4-phenylene](dimethylmethylene)[3-(2-oxodibenzo[c,e][1,2]oxaphoshinin-2-ylmethyl)-1,4-phenylene]/oxy-1,4-phenylenesulfonyl-1,4-phenyleneoxy[2-(2-oxodibenzo[c,e][1,2]oxaphosphinin-2-ylmethyl)-1,4-phenylene](dimethylmethylene)-1,4-phenylene/oxy-1,4-phenylenesulfonyl-1,4-phenyleneoxy-1,4-phenylene(dimethylmethylene)-1,4-phenylene} | P907096 | C27H22O4S | Electric property | Dielectric constant ac | 2.6 | 0.2133333
Copolymer | poly{oxy-1,4-phenylenesulfonyl-1,4-phenyleneoxy[2-(2-oxodibenzo[c,e][1,2]oxaphosphinin-2-ylmethyl)-1,4-phenylene](dimethylmethylene)[3-(2-oxodibenzo[c,e][1,2]oxaphoshinin-2-ylmethyl)-1,4-phenylene]/oxy-1,4-phenylenesulfonyl-1,4-phenyleneoxy[2-(2-oxodibenzo[c,e][1,2]oxaphosphinin-2-ylmethyl)-1,4-phenylene](dimethylmethylene)-1,4-phenylene/oxy-1,4-phenylenesulfonyl-1,4-phenyleneoxy-1,4-phenylene(dimethylmethylene)-1,4-phenylene} | P907096 | C27H22O4S | Electric property | Dielectric loss factor | 0.0119 | 3.468e-05
Copolymer | poly{oxy-1,4-phenylenesulfonyl-1,4-phenyleneoxy[2-(2-oxodibenzo[c,e][1,2]oxaphosphinin-2-ylmethyl)-1,4-phenylene](dimethylmethylene)[3-(2-oxodibenzo[c,e][1,2]oxaphoshinin-2-ylmethyl)-1,4-phenylene]/oxy-1,4-phenylenesulfonyl-1,4-phenyleneoxy[2-(2-oxodibenzo[c,e][1,2]oxaphosphinin-2-ylmethyl)-1,4-phenylene](dimethylmethylene)-1,4-phenylene/oxy-1,4-phenylenesulfonyl-1,4-phenyleneoxy-1,4-phenylene(dimethylmethylene)-1,4-phenylene} | P907096 | C27H22O4S | Electric property | Electric conductivity | 6.35e-13 | 1.160333e-25 | 1/(ohm*cm)
Copolymer | poly{oxy-1,4-phenylenesulfonyl-1,4-phenyleneoxy[2-(2-oxodibenzo[c,e][1,2]oxaphosphinin-2-ylmethyl)-1,4-phenylene](dimethylmethylene)[3-(2-oxodibenzo[c,e][1,2]oxaphoshinin-2-ylmethyl)-1,4-phenylene]/oxy-1,4-phenylenesulfonyl-1,4-phenyleneoxy[2-(2-oxodibenzo[c,e][1,2]oxaphosphinin-2-ylmethyl)-1,4-phenylene](dimethylmethylene)-1,4-phenylene/oxy-1,4-phenylenesulfonyl-1,4-phenyleneoxy-1,4-phenylene(dimethylmethylene)-1,4-phenylene} | P907096 | C27H22O4S | Electric property | Volume resistivity | 2000000000000 | 1.08e+24 | ohm*cm
Copolymer | poly{(1,3-dioxoisoindoline-2,5-diyl)[bis(trifluoromethyl)methylene](1,3-dioxoisoindoline-5,2-diyl)-1,4-phenyleneoxy-1,4-phenylene/(1,3-dioxoisoindoline-2,5-diyl)[bis(trifluoromethyl)methylene](1,3-dioxoisoindoline-5,2-diyl)[5-(sodiooxycarbonyl)-1,3-phenylene]} | P907097 | C26H9F6N2NaO6 | Thermal property | Thermal decomposition temperature | 490 | 2060.606 | C
Copolymer | poly{(1,3-dioxoisoindoline-2,5-diyl)[bis(trifluoromethyl)methylene](1,3-dioxoisoindoline-5,2-diyl)-1,4-phenyleneoxy-1,4-phenylene/(1,3-dioxoisoindoline-2,5-diyl)[bis(trifluoromethyl)methylene](1,3-dioxoisoindoline-5,2-diyl)[5-(sodiooxycarbonyl)-1,3-phenylene]} | P907097 | C26H9F6N2NaO6 | Electric property | Dielectric constant ac | 1.8 | 0.04266667
Copolymer | poly{(1,3-dioxoisoindoline-2,5-diyl)[bis(trifluoromethyl)methylene](1,3-dioxoisoindoline-5,2-diyl)-1,4-phenyleneoxy-1,4-phenylene/(1,3-dioxoisoindoline-2,5-diyl)[bis(trifluoromethyl)methylene](1,3-dioxoisoindoline-5,2-diyl)[5-(sodiooxycarbonyl)-1,3-phenylene]} | P907097 | C26H9F6N2NaO6 | Electric property | Electric conductivity | 2.3e-08 | 2.930667e-16 | 1/(ohm*cm)
Copolymer | poly{(1,3-dioxoisoindoline-2,5-diyl)[bis(trifluoromethyl)methylene](1,3-dioxoisoindoline-5,2-diyl)-1,4-phenyleneoxy-1,4-phenylene/(1,3-dioxoisoindoline-2,5-diyl)[bis(trifluoromethyl)methylene](1,3-dioxoisoindoline-5,2-diyl)[5-(sodiooxycarbonyl)-1,3-phenylene]} | P907097 | C26H9F6N2NaO6 | Electric property | Volume resistivity | 43000000 | 610400000000000 | ohm*cm
Copolymer | poly{(1,3-dioxoisoindoline-2,5-diyl)[bis(trifluoromethyl)methylene](1,3-dioxoisoindoline-5,2-diyl)-1,4-phenyleneoxy-1,4-phenylene/(1,3-dioxoisoindoline-2,5-diyl)[bis(trifluoromethyl)methylene](1,3-dioxoisoindoline-5,2-diyl)[5-(sodiooxycarbonyl)-1,3-phenylene]} | P907097 | C26H9F6N2NaO6 | Physicochemical property | Water absorption | 2.5 | 0.194 | wt%
Copolymer | poly[oxy(1-ethyl-3-oxopropane-1,3-diyl)/oxy(1-methyl-3-oxopropane-1,3-diyl)]-poly(oxyethylene) | P907099 | C2H4O | Thermal property | Crystallization temperature | 32 | 713.0518 | C
Copolymer | poly[oxy(1-ethyl-3-oxopropane-1,3-diyl)/oxy(1-methyl-3-oxopropane-1,3-diyl)]-poly(oxyethylene) | P907099 | C2H4O | Thermal property | Melting temperature | 92 | 2400.122 | C
Copolymer | poly(oxybutane-1,4-diyloxyterephthaloyl)-poly(oxyethylene)-poly(oxyterephthaloyloxybutane-1,4-diyl) | P907100 | C2H4O | Thermal property | Crystallization temperature | 107.05 | 6761.842 | C
Copolymer | poly(oxybutane-1,4-diyloxyterephthaloyl)-poly(oxyethylene)-poly(oxyterephthaloyloxybutane-1,4-diyl) | P907100 | C2H4O | Thermal property | Heat of crystallization | 12.7 | 26.70925 | cal/g
Copolymer | poly(oxybutane-1,4-diyloxyterephthaloyl)-poly(oxyethylene)-poly(oxyterephthaloyloxybutane-1,4-diyl) | P907100 | C2H4O | Thermal property | Heat of fusion | 0.0115 | 3.988246e-05 | kcal/g
Copolymer | poly(oxybutane-1,4-diyloxyterephthaloyl)-poly(oxyethylene)-poly(oxyterephthaloyloxybutane-1,4-diyl) | P907100 | C2H4O | Thermal property | Thermal decomposition temperature | 346 | 0.4506667 | C
Copolymer | poly(oxybutane-1,4-diyloxyterephthaloyl)-poly(oxyethylene)-poly(oxyterephthaloyloxybutane-1,4-diyl) | P907100 | C2H4O | Thermal property | Thermal decomposition weight loss | 5 | 0 | %
Copolymer | poly(oxybutane-1,4-diyloxyterephthaloyl)-poly(oxyethylene)-poly(oxyterephthaloyloxybutane-1,4-diyl) | P907100 | C2H4O | Thermal property | Melting temperature | 129.2 | 8120.228 | C
Copolymer | poly[1-(9H-carbazol-9-yl)ethylene/1-(carboxymethyl)-1-(hexadecyloxycarbonyl)ethylene] | P907101 | C14H11N | Electric property | Electric conductivity | 3.4e-10 | 0 | 1/(ohm*cm)
Copolymer | poly[1-(9H-carbazol-9-yl)ethylene/1-(carboxymethyl)-1-(hexadecyloxycarbonyl)ethylene] | P907101 | C14H11N | Electric property | Volume resistivity | 2900000000 | 0 | ohm*cm
Copolymer | poly{6,6'-bi(1,3-benzoxazole)-2,2'-diylphenylene[bis(trifluoromethyl)methylene]phenylene/(1,3-dioxoisoindoline-2,5-diyl)[bis(trifluoromethyl)methylene](1,3-dioxoisoindoline-5,2-diyl)(3,3'-dihydroxybiphenyl-4,4'-diyl)} | P907102 | C29H14F6N2O2 | Physical property | Density | 1.373 | 0.002820267 | g/cm3
Copolymer | poly{6,6'-bi(1,3-benzoxazole)-2,2'-diylphenylene[bis(trifluoromethyl)methylene]phenylene/(1,3-dioxoisoindoline-2,5-diyl)[bis(trifluoromethyl)methylene](1,3-dioxoisoindoline-5,2-diyl)(3,3'-dihydroxybiphenyl-4,4'-diyl)} | P907102 | C29H14F6N2O2 | Physical property | Specific volume | 0.7283 | 0.0007408347 | cm3/g
Copolymer | poly{6,6'-bi(1,3-benzoxazole)-2,2'-diylphenylene[bis(trifluoromethyl)methylene]phenylene/(1,3-dioxoisoindoline-2,5-diyl)[bis(trifluoromethyl)methylene](1,3-dioxoisoindoline-5,2-diyl)(3,3'-dihydroxybiphenyl-4,4'-diyl)} | P907102 | C29H14F6N2O2 | Physicochemical property | Gas permeability coefficient p | 2.3e-12 | 3.887478e-23 | cm3(STP)cm/(cm2*s*Pa)
Copolymer | poly[5,5'-bi(1,3-benzoxazole)-2,2'-diylphenylene[bis(trifluoromethyl)methylene]phenylene/(1,3-dioxoisoindoline-2,5-diyl)[bis(trifluoromethyl)methylene](1,3-dioxoisoindoline-5,2-diyl)(4,4'-dihydroxybiphenyl-3,3'-diyl)] | P907103 | C29H14F6N2O2 | Physical property | Density | 1.364 | 0.002149067 | g/cm3
Copolymer | poly[5,5'-bi(1,3-benzoxazole)-2,2'-diylphenylene[bis(trifluoromethyl)methylene]phenylene/(1,3-dioxoisoindoline-2,5-diyl)[bis(trifluoromethyl)methylene](1,3-dioxoisoindoline-5,2-diyl)(4,4'-dihydroxybiphenyl-3,3'-diyl)] | P907103 | C29H14F6N2O2 | Physical property | Specific volume | 0.7331 | 0.000589592 | cm3/g
Copolymer | poly[5,5'-bi(1,3-benzoxazole)-2,2'-diylphenylene[bis(trifluoromethyl)methylene]phenylene/(1,3-dioxoisoindoline-2,5-diyl)[bis(trifluoromethyl)methylene](1,3-dioxoisoindoline-5,2-diyl)(4,4'-dihydroxybiphenyl-3,3'-diyl)] | P907103 | C29H14F6N2O2 | Physicochemical property | Gas permeability coefficient p | 3.25e-12 | 2.354743e-22 | cm3(STP)cm/(cm2*s*Pa)
Copolymer | poly[poly(oxybutane-1,4-diyl)oxycarbonyliminohexane-1,6-diyliminocarbonyl/sulfanediylcarbonyliminohexane-1,6-diyliminocarbonylsulfanediylmethylene-1,4-phenylenemethylene-1,4-phenylenemethylene] | P907104 | C4H8O | Thermal property | Crystallization temperature | 52 | 63.2 | C
Copolymer | poly[poly(oxybutane-1,4-diyl)oxycarbonyliminohexane-1,6-diyliminocarbonyl/sulfanediylcarbonyliminohexane-1,6-diyliminocarbonylsulfanediylmethylene-1,4-phenylenemethylene-1,4-phenylenemethylene] | P907104 | C4H8O | Thermal property | Glass transition temperature | -47.5 | 228.6364 | C
Copolymer | poly[poly(oxybutane-1,4-diyl)oxycarbonyliminohexane-1,6-diyliminocarbonyl/sulfanediylcarbonyliminohexane-1,6-diyliminocarbonylsulfanediylmethylene-1,4-phenylenemethylene-1,4-phenylenemethylene] | P907104 | C4H8O | Thermal property | Heat of fusion | 0.004345 | 9.986897e-06 | kcal/g
Copolymer | poly[poly(oxybutane-1,4-diyl)oxycarbonyliminohexane-1,6-diyliminocarbonyl/sulfanediylcarbonyliminohexane-1,6-diyliminocarbonylsulfanediylmethylene-1,4-phenylenemethylene-1,4-phenylenemethylene] | P907104 | C4H8O | Thermal property | Thermal decomposition temperature | 391 | 4358.693 | C
Copolymer | poly[poly(oxybutane-1,4-diyl)oxycarbonyliminohexane-1,6-diyliminocarbonyl/sulfanediylcarbonyliminohexane-1,6-diyliminocarbonylsulfanediylmethylene-1,4-phenylenemethylene-1,4-phenylenemethylene] | P907104 | C4H8O | Thermal property | Thermal decomposition weight loss | 25.5 | 654.8182 | %
Copolymer | poly[poly(oxybutane-1,4-diyl)oxycarbonyliminohexane-1,6-diyliminocarbonyl/sulfanediylcarbonyliminohexane-1,6-diyliminocarbonylsulfanediylmethylene-1,4-phenylenemethylene-1,4-phenylenemethylene] | P907104 | C4H8O | Thermal property | Melting temperature | 175 | 189.7273 | C
Copolymer | poly[poly(oxybutane-1,4-diyl)oxycarbonyliminohexane-1,6-diyliminocarbonyl/sulfanediylcarbonyliminohexane-1,6-diyliminocarbonylsulfanediylmethylene-1,4-phenylenemethylene-1,4-phenylenemethylene] | P907104 | C4H8O | Tensile property | Elongation at break | 425 | 40683.47 | %
Copolymer | poly[poly(oxybutane-1,4-diyl)oxycarbonyliminohexane-1,6-diyliminocarbonyl/sulfanediylcarbonyliminohexane-1,6-diyliminocarbonylsulfanediylmethylene-1,4-phenylenemethylene-1,4-phenylenemethylene] | P907104 | C4H8O | Tensile property | Tensile modulus | 0.0476 | 0.0003417947 | GPa
Copolymer | poly[poly(oxybutane-1,4-diyl)oxycarbonyliminohexane-1,6-diyliminocarbonyl/sulfanediylcarbonyliminohexane-1,6-diyliminocarbonylsulfanediylmethylene-1,4-phenylenemethylene-1,4-phenylenemethylene] | P907104 | C4H8O | Tensile property | Tensile stress strength at break | 0.0255 | 1.200267e-05 | GPa
Copolymer | poly[poly(oxybutane-1,4-diyl)oxycarbonyliminohexane-1,6-diyliminocarbonyl/sulfanediylcarbonyliminohexane-1,6-diyliminocarbonylsulfanediylmethylene-1,4-phenylenemethylene-1,4-phenylenemethylene] | P907104 | C4H8O | Hardness | Shore hardness | 89 | 8.266667
Copolymer | poly[poly(oxybutane-1,4-diyl)oxycarbonyliminohexane-1,6-diyliminocarbonyl] | P907105 | C4H8O | Thermal property | Crystallization temperature | -11.4 | 0 | C
Copolymer | poly[poly(oxybutane-1,4-diyl)oxycarbonyliminohexane-1,6-diyliminocarbonyl] | P907105 | C4H8O | Thermal property | Glass transition temperature | -71.5 | 0.3333333 | C
Copolymer | poly[poly(oxybutane-1,4-diyl)oxycarbonyliminohexane-1,6-diyliminocarbonyl] | P907105 | C4H8O | Thermal property | Heat of crystallization | 13.4 | 0 | cal/g
Copolymer | poly[poly(oxybutane-1,4-diyl)oxycarbonyliminohexane-1,6-diyliminocarbonyl] | P907105 | C4H8O | Thermal property | Heat of fusion | 0.00819 | 8.62712e-06 | kcal/g
Copolymer | poly[poly(oxybutane-1,4-diyl)oxycarbonyliminohexane-1,6-diyliminocarbonyl] | P907105 | C4H8O | Thermal property | Thermal decomposition temperature | 400 | 4167.2 | C
Copolymer | poly[poly(oxybutane-1,4-diyl)oxycarbonyliminohexane-1,6-diyliminocarbonyl] | P907105 | C4H8O | Thermal property | Thermal decomposition weight loss | 25.5 | 800.3333 | %
Copolymer | poly[poly(oxybutane-1,4-diyl)oxycarbonyliminohexane-1,6-diyliminocarbonyl] | P907105 | C4H8O | Thermal property | Melting temperature | 42 | 94.304 | C
Copolymer | poly[poly(oxybutane-1,4-diyl)oxycarbonyliminohexane-1,6-diyliminocarbonyl] | P907105 | C4H8O | Tensile property | Elongation at break | 50 | 0 | %
Copolymer | poly[poly(oxybutane-1,4-diyl)oxycarbonyliminohexane-1,6-diyliminocarbonyl] | P907105 | C4H8O | Tensile property | Tensile modulus | 0.0404 | 0 | GPa
Copolymer | poly[poly(oxybutane-1,4-diyl)oxycarbonyliminohexane-1,6-diyliminocarbonyl] | P907105 | C4H8O | Tensile property | Tensile stress strength at break | 0.0045 | 0 | GPa
Copolymer | poly[poly(oxybutane-1,4-diyl)oxycarbonyliminohexane-1,6-diyliminocarbonyl] | P907105 | C4H8O | Hardness | Shore hardness | 80 | 0
Copolymer | poly[poly(oxycarbonyloxyhexane-1,6-diyl)oxycarbonyliminohexane-1,6-diyliminocarbonyloxyhexane-1,6-diyl/sulfanediylcarbonyliminohexane-1,6-diyliminocarbonylsulfanediylmethylene-1,4-phenylenemethylene-1,4-phenylenemethylene] | P907106 | C7H12O3 | Thermal property | Glass transition temperature | -17.5 | 156 | C
Copolymer | poly[poly(oxycarbonyloxyhexane-1,6-diyl)oxycarbonyliminohexane-1,6-diyliminocarbonyloxyhexane-1,6-diyl/sulfanediylcarbonyliminohexane-1,6-diyliminocarbonylsulfanediylmethylene-1,4-phenylenemethylene-1,4-phenylenemethylene] | P907106 | C7H12O3 | Thermal property | Heat of fusion | 0.00917 | 8.85888e-06 | kcal/g
Copolymer | poly[poly(oxycarbonyloxyhexane-1,6-diyl)oxycarbonyliminohexane-1,6-diyliminocarbonyloxyhexane-1,6-diyl/sulfanediylcarbonyliminohexane-1,6-diyliminocarbonylsulfanediylmethylene-1,4-phenylenemethylene-1,4-phenylenemethylene] | P907106 | C7H12O3 | Thermal property | Thermal decomposition temperature | 346 | 2040.575 | C
Copolymer | poly[poly(oxycarbonyloxyhexane-1,6-diyl)oxycarbonyliminohexane-1,6-diyliminocarbonyloxyhexane-1,6-diyl/sulfanediylcarbonyliminohexane-1,6-diyliminocarbonylsulfanediylmethylene-1,4-phenylenemethylene-1,4-phenylenemethylene] | P907106 | C7H12O3 | Thermal property | Thermal decomposition weight loss | 25.5 | 654.8182 | %
Copolymer | poly[poly(oxycarbonyloxyhexane-1,6-diyl)oxycarbonyliminohexane-1,6-diyliminocarbonyloxyhexane-1,6-diyl/sulfanediylcarbonyliminohexane-1,6-diyliminocarbonylsulfanediylmethylene-1,4-phenylenemethylene-1,4-phenylenemethylene] | P907106 | C7H12O3 | Thermal property | Melting temperature | 184 | 0.2666667 | C
Copolymer | poly[poly(oxycarbonyloxyhexane-1,6-diyl)oxycarbonyliminohexane-1,6-diyliminocarbonyloxyhexane-1,6-diyl/sulfanediylcarbonyliminohexane-1,6-diyliminocarbonylsulfanediylmethylene-1,4-phenylenemethylene-1,4-phenylenemethylene] | P907106 | C7H12O3 | Tensile property | Elongation at break | 405 | 12903.2 | %
Copolymer | poly[poly(oxycarbonyloxyhexane-1,6-diyl)oxycarbonyliminohexane-1,6-diyliminocarbonyloxyhexane-1,6-diyl/sulfanediylcarbonyliminohexane-1,6-diyliminocarbonylsulfanediylmethylene-1,4-phenylenemethylene-1,4-phenylenemethylene] | P907106 | C7H12O3 | Tensile property | Tensile modulus | 0.0561 | 0.000535592 | GPa
Copolymer | poly[poly(oxycarbonyloxyhexane-1,6-diyl)oxycarbonyliminohexane-1,6-diyliminocarbonyloxyhexane-1,6-diyl/sulfanediylcarbonyliminohexane-1,6-diyliminocarbonylsulfanediylmethylene-1,4-phenylenemethylene-1,4-phenylenemethylene] | P907106 | C7H12O3 | Tensile property | Tensile stress strength at break | 0.0425 | 8.818667e-06 | GPa
Copolymer | poly[poly(oxycarbonyloxyhexane-1,6-diyl)oxycarbonyliminohexane-1,6-diyliminocarbonyloxyhexane-1,6-diyl/sulfanediylcarbonyliminohexane-1,6-diyliminocarbonylsulfanediylmethylene-1,4-phenylenemethylene-1,4-phenylenemethylene] | P907106 | C7H12O3 | Hardness | Shore hardness | 90 | 3.466667
Copolymer | poly[2-(tricyclo[5.2.1.0^2,6^^]decan-8-yloxy)ethylene]-poly(2-butoxyethylene) | P907109 | C12H18O | Physical property | Density | 1.03 | 0.008533333 | g/cm3
Copolymer | poly[2-(tricyclo[5.2.1.0^2,6^^]decan-8-yloxy)ethylene]-poly(2-butoxyethylene) | P907109 | C12H18O | Physical property | Specific volume | 1.0005 | 0.01320033 | cm3/g
Copolymer | poly[2-(tricyclo[5.2.1.0^2,6^^]decan-8-yloxy)ethylene]-poly(2-butoxyethylene) | P907109 | C12H18O | Thermal property | Glass transition temperature | -44 | 3847.2 | C
Copolymer | poly[1-(4-hydroxyphenyl)ethylene]-poly(1-phenylethylene) | P907110 | C8H8 | Physical property | Density | 1.125 | 0.0075 | g/cm3
Copolymer | poly[1-(4-hydroxyphenyl)ethylene]-poly(1-phenylethylene) | P907110 | C8H8 | Physical property | Specific volume | 0.8925 | 0.004720333 | cm3/g
Copolymer | poly[1-(4-hydroxyphenyl)ethylene]-poly(1-phenylethylene) | P907110 | C8H8 | Thermal property | Glass transition temperature | 90 | 0 | C
Copolymer | poly[3-(6-azidohexyl)thiophene-2,5-diyl/3-hexylthiophene-2,5-diyl] | P907111 | C10H14S | Thermal property | Crystallization temperature | 148 | 0 | C
Copolymer | poly[3-(6-azidohexyl)thiophene-2,5-diyl/3-hexylthiophene-2,5-diyl] | P907111 | C10H14S | Thermal property | Heat of fusion | 0.00349 | 0 | kcal/g
Copolymer | poly[3-(6-azidohexyl)thiophene-2,5-diyl/3-hexylthiophene-2,5-diyl] | P907111 | C10H14S | Thermal property | Melting temperature | 203 | 0 | C
Copolymer | poly{(1,3-dioxoisoindoline-2,5-diyl)[bis(trifluoromethyl)methylene](1,3-dioxoisoindoline-5,2-diyl)(6-aminopyrimidine-2,4-diyl)/(1,3-dioxoisoindoline-2,5-diyl)[bis(trifluoromethyl)methylene](1,3-dioxoisoindoline-5,2-diyl)-1,4-phenyleneoxy-1,4-phenylene/(1,3-dioxoisoindoline-2,5-diyl)[bis(trifluoromethyl)methylene](1,3-dioxoisoindoline-5,2-diyl)pyrimidine-2,4,6-triyl} | P907112 | C23H7F6N4O4 | Physical property | Density | 1.379 | 6.909091e-05 | g/cm3
Copolymer | poly{(1,3-dioxoisoindoline-2,5-diyl)[bis(trifluoromethyl)methylene](1,3-dioxoisoindoline-5,2-diyl)(6-aminopyrimidine-2,4-diyl)/(1,3-dioxoisoindoline-2,5-diyl)[bis(trifluoromethyl)methylene](1,3-dioxoisoindoline-5,2-diyl)-1,4-phenyleneoxy-1,4-phenylene/(1,3-dioxoisoindoline-2,5-diyl)[bis(trifluoromethyl)methylene](1,3-dioxoisoindoline-5,2-diyl)pyrimidine-2,4,6-triyl} | P907112 | C23H7F6N4O4 | Physical property | Specific volume | 0.72515 | 1.875909e-05 | cm3/g
Copolymer | poly{(1,3-dioxoisoindoline-2,5-diyl)[bis(trifluoromethyl)methylene](1,3-dioxoisoindoline-5,2-diyl)(6-aminopyrimidine-2,4-diyl)/(1,3-dioxoisoindoline-2,5-diyl)[bis(trifluoromethyl)methylene](1,3-dioxoisoindoline-5,2-diyl)-1,4-phenyleneoxy-1,4-phenylene/(1,3-dioxoisoindoline-2,5-diyl)[bis(trifluoromethyl)methylene](1,3-dioxoisoindoline-5,2-diyl)pyrimidine-2,4,6-triyl} | P907112 | C23H7F6N4O4 | Thermal property | Glass transition temperature | 282.5 | 205.7273 | C
Copolymer | poly{(1,3-dioxoisoindoline-2,5-diyl)[bis(trifluoromethyl)methylene](1,3-dioxoisoindoline-5,2-diyl)(6-aminopyrimidine-2,4-diyl)/(1,3-dioxoisoindoline-2,5-diyl)[bis(trifluoromethyl)methylene](1,3-dioxoisoindoline-5,2-diyl)-1,4-phenyleneoxy-1,4-phenylene/(1,3-dioxoisoindoline-2,5-diyl)[bis(trifluoromethyl)methylene](1,3-dioxoisoindoline-5,2-diyl)pyrimidine-2,4,6-triyl} | P907112 | C23H7F6N4O4 | Thermal property | Thermal decomposition temperature | 471.5 | 1926.091 | C
Copolymer | poly{(1,3-dioxoisoindoline-2,5-diyl)[bis(trifluoromethyl)methylene](1,3-dioxoisoindoline-5,2-diyl)(6-aminopyrimidine-2,4-diyl)/(1,3-dioxoisoindoline-2,5-diyl)[bis(trifluoromethyl)methylene](1,3-dioxoisoindoline-5,2-diyl)-1,4-phenyleneoxy-1,4-phenylene/(1,3-dioxoisoindoline-2,5-diyl)[bis(trifluoromethyl)methylene](1,3-dioxoisoindoline-5,2-diyl)pyrimidine-2,4,6-triyl} | P907112 | C23H7F6N4O4 | Thermal property | Thermal decomposition weight loss | 5 | 0 | %
Copolymer | poly{(1,3-dioxoisoindoline-2,5-diyl)[bis(trifluoromethyl)methylene](1,3-dioxoisoindoline-5,2-diyl)(6-aminopyrimidine-2,4-diyl)/(1,3-dioxoisoindoline-2,5-diyl)[bis(trifluoromethyl)methylene](1,3-dioxoisoindoline-5,2-diyl)-1,4-phenyleneoxy-1,4-phenylene/(1,3-dioxoisoindoline-2,5-diyl)[bis(trifluoromethyl)methylene](1,3-dioxoisoindoline-5,2-diyl)pyrimidine-2,4,6-triyl} | P907112 | C23H7F6N4O4 | Physicochemical property | Gas diffusion coefficient d | 4.7e-09 | 5.279926e-17 | cm2/s
Copolymer | poly{(1,3-dioxoisoindoline-2,5-diyl)[bis(trifluoromethyl)methylene](1,3-dioxoisoindoline-5,2-diyl)(6-aminopyrimidine-2,4-diyl)/(1,3-dioxoisoindoline-2,5-diyl)[bis(trifluoromethyl)methylene](1,3-dioxoisoindoline-5,2-diyl)-1,4-phenyleneoxy-1,4-phenylene/(1,3-dioxoisoindoline-2,5-diyl)[bis(trifluoromethyl)methylene](1,3-dioxoisoindoline-5,2-diyl)pyrimidine-2,4,6-triyl} | P907112 | C23H7F6N4O4 | Physicochemical property | Gas permeability coefficient p | 1.6e-13 | 1.479706e-24 | cm3(STP)cm/(cm2*s*Pa)
Copolymer | poly{(1,3-dioxoisoindoline-2,5-diyl)[bis(trifluoromethyl)methylene](1,3-dioxoisoindoline-5,2-diyl)(6-aminopyrimidine-2,4-diyl)/(1,3-dioxoisoindoline-2,5-diyl)[bis(trifluoromethyl)methylene](1,3-dioxoisoindoline-5,2-diyl)-1,4-phenyleneoxy-1,4-phenylene/(1,3-dioxoisoindoline-2,5-diyl)[bis(trifluoromethyl)methylene](1,3-dioxoisoindoline-5,2-diyl)pyrimidine-2,4,6-triyl} | P907112 | C23H7F6N4O4 | Tensile property | Elongation at break | 5.6 | 6.927111 | %
Copolymer | poly{(1,3-dioxoisoindoline-2,5-diyl)[bis(trifluoromethyl)methylene](1,3-dioxoisoindoline-5,2-diyl)(6-aminopyrimidine-2,4-diyl)/(1,3-dioxoisoindoline-2,5-diyl)[bis(trifluoromethyl)methylene](1,3-dioxoisoindoline-5,2-diyl)-1,4-phenyleneoxy-1,4-phenylene/(1,3-dioxoisoindoline-2,5-diyl)[bis(trifluoromethyl)methylene](1,3-dioxoisoindoline-5,2-diyl)pyrimidine-2,4,6-triyl} | P907112 | C23H7F6N4O4 | Tensile property | Tensile stress strength at break | 0.084 | 0.0001755556 | GPa
Copolymer | poly{(1,3-dioxoisoindoline-2,5-diyl)[bis(trifluoromethyl)methylene](1,3-dioxoisoindoline-5,2-diyl)(6-aminopyrimidine-2,4-diyl)/(1,3-dioxoisoindoline-2,5-diyl)[bis(trifluoromethyl)methylene](1,3-dioxoisoindoline-5,2-diyl)pyrimidine-2,4,6-triyl} | P907113 | C23H7F6N4O4 | Physical property | Density | 1.398 | 0 | g/cm3
Copolymer | poly{(1,3-dioxoisoindoline-2,5-diyl)[bis(trifluoromethyl)methylene](1,3-dioxoisoindoline-5,2-diyl)(6-aminopyrimidine-2,4-diyl)/(1,3-dioxoisoindoline-2,5-diyl)[bis(trifluoromethyl)methylene](1,3-dioxoisoindoline-5,2-diyl)pyrimidine-2,4,6-triyl} | P907113 | C23H7F6N4O4 | Physical property | Specific volume | 0.7153 | 0 | cm3/g
Copolymer | poly{(1,3-dioxoisoindoline-2,5-diyl)[bis(trifluoromethyl)methylene](1,3-dioxoisoindoline-5,2-diyl)(6-aminopyrimidine-2,4-diyl)/(1,3-dioxoisoindoline-2,5-diyl)[bis(trifluoromethyl)methylene](1,3-dioxoisoindoline-5,2-diyl)pyrimidine-2,4,6-triyl} | P907113 | C23H7F6N4O4 | Thermal property | Glass transition temperature | 266 | 0 | C
Copolymer | poly{(1,3-dioxoisoindoline-2,5-diyl)[bis(trifluoromethyl)methylene](1,3-dioxoisoindoline-5,2-diyl)(6-aminopyrimidine-2,4-diyl)/(1,3-dioxoisoindoline-2,5-diyl)[bis(trifluoromethyl)methylene](1,3-dioxoisoindoline-5,2-diyl)pyrimidine-2,4,6-triyl} | P907113 | C23H7F6N4O4 | Thermal property | Thermal decomposition temperature | 432 | 0 | C
Copolymer | poly{(1,3-dioxoisoindoline-2,5-diyl)[bis(trifluoromethyl)methylene](1,3-dioxoisoindoline-5,2-diyl)(6-aminopyrimidine-2,4-diyl)/(1,3-dioxoisoindoline-2,5-diyl)[bis(trifluoromethyl)methylene](1,3-dioxoisoindoline-5,2-diyl)pyrimidine-2,4,6-triyl} | P907113 | C23H7F6N4O4 | Thermal property | Thermal decomposition weight loss | 5 | 0 | %
Copolymer | poly[1-acetoxyethylene/1-(4-formylphenoxycarbonyl)ethylene] | P907114 | C4H6O2 | Thermal property | Glass transition temperature | 42 | 0 | C
Copolymer | poly[1-acetoxyethylene/1-(4-formylphenoxycarbonyl)ethylene] | P907114 | C4H6O2 | Thermal property | Thermal decomposition temperature | 293.325 | 447.7408 | C
Copolymer | poly[1-acetoxyethylene/1-(4-formylphenoxycarbonyl)ethylene] | P907114 | C4H6O2 | Thermal property | Thermal decomposition weight loss | 5 | 33.33333 | %
Copolymer | poly(1-acetoxyethylene/1-{4-[(pyren-1-ylimino)methyl]phenoxycarbonyl}ethylene) | P907115 | C4H6O2 | Thermal property | Glass transition temperature | 50 | 0 | C
Copolymer | poly(1-acetoxyethylene/1-{4-[(pyren-1-ylimino)methyl]phenoxycarbonyl}ethylene) | P907115 | C4H6O2 | Thermal property | Thermal decomposition temperature | 281.5 | 176.3333 | C
Copolymer | poly(1-acetoxyethylene/1-{4-[(pyren-1-ylimino)methyl]phenoxycarbonyl}ethylene) | P907115 | C4H6O2 | Thermal property | Thermal decomposition weight loss | 5 | 33.33333 | %
Copolymer | poly[1-acetoxyethylene/1-(4-{[(3',6'-dihydroxy-3-oxospiro[isobenzofuran-1,9'-xanten]-5-yl)imino]methyl}phenoxycarbonyl)ethylene] | P907116 | C4H6O2 | Thermal property | Glass transition temperature | 86 | 0 | C
Copolymer | poly[1-acetoxyethylene/1-(4-{[(3',6'-dihydroxy-3-oxospiro[isobenzofuran-1,9'-xanten]-5-yl)imino]methyl}phenoxycarbonyl)ethylene] | P907116 | C4H6O2 | Thermal property | Thermal decomposition temperature | 292.135 | 136.9576 | C
Copolymer | poly[1-acetoxyethylene/1-(4-{[(3',6'-dihydroxy-3-oxospiro[isobenzofuran-1,9'-xanten]-5-yl)imino]methyl}phenoxycarbonyl)ethylene] | P907116 | C4H6O2 | Thermal property | Thermal decomposition weight loss | 5 | 33.33333 | %
Copolymer | poly(cyclopentane-1,3-diylethene-1,2-diyl/4-vinylcyclopentane-1,3-diylethene-1,2-diyl) | P907117 | C7H10 | Thermal property | Glass transition temperature | 45.5 | 51.38844 | C
Copolymer | poly(6-methoxy-1,3,5-triazine-2,4-diylsulfanediyl-1,4-phenyleneoxy-1,4-phenylenesulfanediyl/6-methoxy-1,3,5-triazine-2,4-diylsulfanediyl-1,4-phenylenesulfanediyl-1,4-phenylenesulfanediyl) | P907118 | C16H11N3OS3 | Thermal property | Glass transition temperature | 160 | 142.9333 | C
Copolymer | poly(6-methoxy-1,3,5-triazine-2,4-diylsulfanediyl-1,4-phenyleneoxy-1,4-phenylenesulfanediyl/6-methoxy-1,3,5-triazine-2,4-diylsulfanediyl-1,4-phenylenesulfanediyl-1,4-phenylenesulfanediyl) | P907118 | C16H11N3OS3 | Thermal property | Thermal decomposition temperature | 315 | 10490.91 | C
Copolymer | poly(6-methoxy-1,3,5-triazine-2,4-diylsulfanediyl-1,4-phenyleneoxy-1,4-phenylenesulfanediyl/6-methoxy-1,3,5-triazine-2,4-diylsulfanediyl-1,4-phenylenesulfanediyl-1,4-phenylenesulfanediyl) | P907118 | C16H11N3OS3 | Thermal property | Thermal decomposition weight loss | 1 | 91.2 | %
Copolymer | poly{(7-methyl-1,3-dioxo-3a,4,5,7a-tetrahydroisoindoline-2,5-diyl)-2,5-dioxopyrrolidine-3,1-diyl[5-(3-octadecyl-2,5-dioxopyrrolidin-1-yl)-1,3-phenylene]/(7-methyl-1,3-dioxo-3a,4,5,7a-tetrahydroisoindoline-2,5-diyl)-2,5-dioxopyrrolidine-3,1-diyl-1,4-phenylenemethylene-1,4-phenylene} | P907119 | C41H55N3O6 | Thermal property | Glass transition temperature | 226 | 231.4667 | C
Copolymer | poly{(7-methyl-1,3-dioxo-3a,4,5,7a-tetrahydroisoindoline-2,5-diyl)-2,5-dioxopyrrolidine-3,1-diyl[5-(3-octadecyl-2,5-dioxopyrrolidin-1-yl)-1,3-phenylene]/(7-methyl-1,3-dioxo-3a,4,5,7a-tetrahydroisoindoline-2,5-diyl)-2,5-dioxopyrrolidine-3,1-diyl-1,4-phenylenemethylene-1,4-phenylene} | P907119 | C41H55N3O6 | Thermal property | Thermal decomposition temperature | 432 | 0 | C
Copolymer | poly{(7-methyl-1,3-dioxo-3a,4,5,7a-tetrahydroisoindoline-2,5-diyl)-2,5-dioxopyrrolidine-3,1-diyl[5-(3-octadecyl-2,5-dioxopyrrolidin-1-yl)-1,3-phenylene]/(7-methyl-1,3-dioxo-3a,4,5,7a-tetrahydroisoindoline-2,5-diyl)-2,5-dioxopyrrolidine-3,1-diyl-1,4-phenylenemethylene-1,4-phenylene} | P907119 | C41H55N3O6 | Thermal property | Thermal decomposition weight loss | 5 | 0 | %
Copolymer | poly{(7-methyl-1,3-dioxo-3a,4,5,7a-tetrahydroisoindoline-2,5-diyl)-2,5-dioxopyrrolidine-3,1-diyl[5-(3-octadecyl-2,5-dioxopyrrolidin-1-yl)-1,3-phenylene]/(7-methyl-1,3-dioxo-3a,4,5,7a-tetrahydroisoindoline-2,5-diyl)-2,5-dioxopyrrolidine-3,1-diyl-1,4-phenylenemethylene-1,4-phenylene} | P907119 | C41H55N3O6 | Electric property | Dielectric constant ac | 3.24 | 0.01482667
Copolymer | poly{(7-methyl-1,3-dioxo-3a,4,5,7a-tetrahydroisoindoline-2,5-diyl)-2,5-dioxopyrrolidine-3,1-diyl[5-(3-octadecyl-2,5-dioxopyrrolidin-1-yl)-1,3-phenylene]/(7-methyl-1,3-dioxo-3a,4,5,7a-tetrahydroisoindoline-2,5-diyl)-2,5-dioxopyrrolidine-3,1-diyl-1,4-phenylenemethylene-1,4-phenylene} | P907119 | C41H55N3O6 | Physicochemical property | Surface tension | 40.59 | 7.650667 | mN/m
Copolymer | poly[oxy(2-{4-[4-(4-anilinoanilino)anilino]phenylcarbamoyl}-1,3-phenylene)oxy-1,4-phenyleneiminocarbonyl-2-carboxy-1,4-phenyleneoxy-4-carboxy-1,3-phenylenecarbonylimino-1,4-phenylene/oxy-4-carboxy-1,3-phenylenecarbonylimino-1,4-phenylene-9H-fluorene-9,9-diyl-1,4-phenyleneiminocarbonyl-2-carboxy-1,4-phenylene] | P907120 | C41H26N2O7 | Thermal property | Thermal decomposition temperature | 290 | 0 | C
Copolymer | poly[oxy(2-{4-[4-(4-anilinoanilino)anilino]phenylcarbamoyl}-1,3-phenylene)oxy-1,4-phenyleneiminocarbonyl-2-carboxy-1,4-phenyleneoxy-4-carboxy-1,3-phenylenecarbonylimino-1,4-phenylene/oxy-4-carboxy-1,3-phenylenecarbonylimino-1,4-phenylene-9H-fluorene-9,9-diyl-1,4-phenyleneiminocarbonyl-2-carboxy-1,4-phenylene] | P907120 | C41H26N2O7 | Thermal property | Thermal decomposition weight loss | 10 | 0 | %
Copolymer | poly[1-carboxy-1-methylethylene/1-(methoxycarbonyl)-1-methylethylene]-poly{1-phenylethylene/1-[4-(prop-2-yn-1-yloxy)phenyl]ethylene} | P907121 | C8H8 | Thermal property | Glass transition temperature | 119 | 3252.786 | C
Copolymer | poly[1-carboxy-1-methylethylene/1-(methoxycarbonyl)-1-methylethylene]-poly{1-(4-fluorophenyl)ethylene/1-[4-(prop-2-yn-1-yloxy)phenyl]ethylene} | P907122 | C8H7F | Thermal property | Glass transition temperature | 91 | 0 | C
Copolymer | poly[1-(methoxycarbonyl)-1-methylethylene]-2-methyl-3-oxopropane-1,3-diyloxypropane-1,3-diyl(dimethylsilanediyl)-poly[oxy(dimethylsilanediyl)]-propane-1,3-diyloxy-2-methyl-1-oxopropane-1,3-diyl-poly[2-(methoxycarbonyl)-2-methylethylene] | P907123 | C2H6OSi | Physicochemical property | Surface tension | 24.3 | 4.792889 | mN/m
Copolymer | poly[(acetylimino)ethylene/(pyren-1-ylcarbonylimino)ethylene] | P907124 | C4H7NO | Thermal property | Glass transition temperature | 48 | 57.86667 | C
Copolymer | poly[(acetylimino)ethylene/(pyren-1-ylcarbonylimino)ethylene] | P907124 | C4H7NO | Thermal property | Thermal decomposition temperature | 330 | 22.4 | C
Copolymer | poly[(acetylimino)ethylene/(pyren-1-ylcarbonylimino)ethylene] | P907124 | C4H7NO | Thermal property | Thermal decomposition weight loss | 5 | 0 | %
Copolymer | poly[(2-hydroxyethylimino)-1,4-phenylene/imino-1,4-phenylene] | P907125 | C6H5N | Thermal property | Thermal decomposition temperature | 244 | 0 | C
Copolymer | poly[(2-hydroxyethylimino)-1,4-phenylene/imino-1,4-phenylene] | P907125 | C6H5N | Thermal property | Thermal decomposition weight loss | 10 | 0 | %
Copolymer | poly{imino-1,4-phenylene/(octadecylimino)-1,4-phenylene/[2-(octadecyloxy)ethylimino]-1,4-phenylene} | P907126 | C6H5N | Thermal property | Thermal decomposition temperature | 303 | 0 | C
Copolymer | poly{imino-1,4-phenylene/(octadecylimino)-1,4-phenylene/[2-(octadecyloxy)ethylimino]-1,4-phenylene} | P907126 | C6H5N | Thermal property | Thermal decomposition weight loss | 10 | 0 | %
Copolymer | poly(oxy-1-methyl-3-oxopropane-1,3-diyl/oxy-3-propyl-1-oxopropane-1,3-diyl) | P907128 | C4H6O2 | Thermal property | Glass transition temperature | 11.4 | 0 | C
Copolymer | poly(oxy-1-methyl-3-oxopropane-1,3-diyl/oxy-3-propyl-1-oxopropane-1,3-diyl) | P907128 | C4H6O2 | Electric property | Dielectric constant ac | 3 | 0
Copolymer | poly(1-{4-[poly(ethyleneoxy)]phenyl}ethylene) | P907129 | C8H8 | Thermal property | Heat of fusion | 0.0278625 | 4.054334e-05 | kcal/g
Copolymer | poly(1-{4-[poly(ethyleneoxy)]phenyl}ethylene) | P907129 | C8H8 | Thermal property | Thermal decomposition temperature | 276 | 57.86667 | C
Copolymer | poly(1-{4-[poly(ethyleneoxy)]phenyl}ethylene) | P907129 | C8H8 | Thermal property | Thermal decomposition weight loss | 0 | 0 | %
Copolymer | poly(1-{4-[poly(ethyleneoxy)]phenyl}ethylene) | P907129 | C8H8 | Thermal property | Melting temperature | 42.305 | 95.28886 | C
Copolymer | poly(1-{4-[poly(ethyleneoxy)]phenyl}ethylene) | P907129 | C8H8 | Thermal property | Thermal conductivity | 0.11 | 0.0001866667 | W/(m*K)
Copolymer | poly[9-(4-methoxyphenyl)-9H-carbazole-3,6-diyl-9,9-dioctyl-9H-fluorene-2,7-diyl/1,3,4-oxadiazole-2,5-diyl-1,4-phenylene-9,9-dioctyl-9H-fluorene-2,7-diyl-1,4-phenylene] | P907130 | C48H53NO | Thermal property | Thermal decomposition temperature | 443 | 7771.467 | C
Copolymer | poly[9-(4-methoxyphenyl)-9H-carbazole-3,6-diyl-9,9-dioctyl-9H-fluorene-2,7-diyl/1,3,4-oxadiazole-2,5-diyl-1,4-phenylene-9,9-dioctyl-9H-fluorene-2,7-diyl-1,4-phenylene] | P907130 | C48H53NO | Thermal property | Thermal decomposition weight loss | 24 | 261.3333 | %
Copolymer | tetrakis{poly[2-(4-{4-[3-(4-fluorophenyl)-1-phenyl-4,5-dihydro-pyrazolin-5-yl]phenoxymethyl}phenyl)ethylene]-(2,2-dimethyl-1-oxoethylene)oxymethylene}methane | P907132 | C30H25FN2O | Thermal property | Glass transition temperature | 145 | 0 | C
Copolymer | tetrakis{poly[2-(4-{4-[3-(4-fluorophenyl)-1-phenyl-4,5-dihydro-pyrazolin-5-yl]phenoxymethyl}phenyl)ethylene]-(2,2-dimethyl-1-oxoethylene)oxymethylene}methane | P907132 | C30H25FN2O | Thermal property | Thermal decomposition temperature | 290 | 0 | C
Copolymer | tetrakis{poly[2-(4-{4-[3-(4-fluorophenyl)-1-phenyl-4,5-dihydro-pyrazolin-5-yl]phenoxymethyl}phenyl)ethylene]-(2,2-dimethyl-1-oxoethylene)oxymethylene}methane | P907132 | C30H25FN2O | Thermal property | Thermal decomposition weight loss | 0 | 0 | %
Copolymer | poly[(1-oxoprop-2-ene-1,3-diyl)(4-oxy-1,3-phenylene)oxy/oxy(1-oxodecane-1,10-diyl)] | P907133 | C9H5O3 | Thermal property | Glass transition temperature | 24.1 | 1085.625 | C
Copolymer | poly[(1-oxoprop-2-ene-1,3-diyl)(4-oxy-1,3-phenylene)oxy/oxy(1-oxodecane-1,10-diyl)] | P907133 | C9H5O3 | Tensile property | Elongation at break | 181.7 | 10855.23 | %
Copolymer | poly[(1-oxoprop-2-ene-1,3-diyl)(4-oxy-1,3-phenylene)oxy/oxy(1-oxodecane-1,10-diyl)] | P907133 | C9H5O3 | Tensile property | Tensile stress strength at break | 0.0025 | 1.180117e-05 | GPa
Copolymer | poly{oxy[2-(4-methoxyphenyl)-1,4-phenylene]oxy(perfluorobiphenyl-4,4'-diyl)/oxy(perfluorobiphenyl-4,4'-diyl)oxy(2,2,3,3,4,4,5,5,6,6,7,7-dodecafluorooctane-1,8-diyl)} | P907134 | C25H10F8O3 | Thermal property | Glass transition temperature | 119.6 | 197.192 | C
Copolymer | poly{oxy[2-(4-hydroxyphenyl)-1,4-phenylene]oxy(perfluorobiphenyl-4,4'-diyl)/oxy(perfluorobiphenyl-4,4'-diyl)oxy(2,2,3,3,4,4,5,5,6,6,7,7-dodecafluorooctane-1,8-diyl)} | P907135 | C24H8F8O3 | Thermal property | Glass transition temperature | 131.7 | 77.208 | C
Copolymer | poly(oxy{2-[4-(oxiran-2-ylmethoxy)phenyl]-1,4-phenylene}oxy(perfluorobiphenyl-4,4'-diyl)/oxy(perfluorobiphenyl-4,4'-diyl)oxy(2,2,3,3,4,4,5,5,6,6,7,7-dodecafluorooctane-1,8-diyl)) | P907136 | C27H12F8O4 | Optical property | Refractive index | 1.4875 | 0.000137384
Copolymer | poly(oxy{2-[4-(oxiran-2-ylmethoxy)phenyl]-1,4-phenylene}oxy(perfluorobiphenyl-4,4'-diyl)/oxy(perfluorobiphenyl-4,4'-diyl)oxy(2,2,3,3,4,4,5,5,6,6,7,7-dodecafluorooctane-1,8-diyl)) | P907136 | C27H12F8O4 | Thermal property | Glass transition temperature | 128.8 | 122.5147 | C
Copolymer | poly(oxy{2-[4-(oxiran-2-ylmethoxy)phenyl]-1,4-phenylene}oxy(perfluorobiphenyl-4,4'-diyl)/oxy(perfluorobiphenyl-4,4'-diyl)oxy(2,2,3,3,4,4,5,5,6,6,7,7-dodecafluorooctane-1,8-diyl)) | P907136 | C27H12F8O4 | Thermal property | Thermal decomposition temperature | 238.7 | 358.4187 | C
Copolymer | poly(oxy{2-[4-(oxiran-2-ylmethoxy)phenyl]-1,4-phenylene}oxy(perfluorobiphenyl-4,4'-diyl)/oxy(perfluorobiphenyl-4,4'-diyl)oxy(2,2,3,3,4,4,5,5,6,6,7,7-dodecafluorooctane-1,8-diyl)) | P907136 | C27H12F8O4 | Thermal property | Thermal decomposition weight loss | 5 | 0 | %
Copolymer | poly{oxy(2-cyano-1,3-phenylene)oxy-1,4-phenylene[(2-carboxyphenyl)methylene]-1,4-phenylene/oxy(2-cyano-1,3-phenylene)oxy-1,4-phenylene(dimethylmethylene)-1,4-phenylene} | P907137 | C22H17NO2 | Thermal property | Glass transition temperature | 211 | 0 | C
Copolymer | poly{oxy(2-cyano-1,3-phenylene)oxy-1,4-phenylene[(2-carboxyphenyl)methylene]-1,4-phenylene/oxy(2-cyano-1,3-phenylene)oxy-1,4-phenylene(dimethylmethylene)-1,4-phenylene} | P907137 | C22H17NO2 | Thermal property | Thermal decomposition temperature | 383 | 5261.6 | C
Copolymer | poly{oxy(2-cyano-1,3-phenylene)oxy-1,4-phenylene[(2-carboxyphenyl)methylene]-1,4-phenylene/oxy(2-cyano-1,3-phenylene)oxy-1,4-phenylene(dimethylmethylene)-1,4-phenylene} | P907137 | C22H17NO2 | Thermal property | Thermal decomposition weight loss | 10 | 6.666667 | %
Copolymer | poly{oxy(2-cyano-1,3-phenylene)oxy-1,4-phenylene[(2-carboxyphenyl)methylene]-1,4-phenylene/oxy(2-cyano-1,3-phenylene)oxy-1,4-phenylene(dimethylmethylene)-1,4-phenylene} | P907137 | C22H17NO2 | Electric property | Dielectric constant ac | 3.98 | 0
Copolymer | poly{oxy(2-cyano-1,3-phenylene)oxy-1,4-phenylene[(2-carboxyphenyl)methylene]-1,4-phenylene/oxy(2-cyano-1,3-phenylene)oxy-1,4-phenylene(dimethylmethylene)-1,4-phenylene} | P907137 | C22H17NO2 | Electric property | Dielectric loss tangent | 0.018 | 0
Copolymer | poly{oxy(2-cyano-1,3-phenylene)oxy-1,4-phenylene[(2-carboxyphenyl)methylene]-1,4-phenylene/oxy(2-cyano-1,3-phenylene)oxy-1,4-phenylene(dimethylmethylene)-1,4-phenylene} | P907137 | C22H17NO2 | Tensile property | Elongation at break | 4.4 | 0 | %
Copolymer | poly{oxy(2-cyano-1,3-phenylene)oxy-1,4-phenylene[(2-carboxyphenyl)methylene]-1,4-phenylene/oxy(2-cyano-1,3-phenylene)oxy-1,4-phenylene(dimethylmethylene)-1,4-phenylene} | P907137 | C22H17NO2 | Tensile property | Tensile modulus | 2.9 | 0 | GPa
Copolymer | poly{oxy(2-cyano-1,3-phenylene)oxy-1,4-phenylene[(2-carboxyphenyl)methylene]-1,4-phenylene/oxy(2-cyano-1,3-phenylene)oxy-1,4-phenylene(dimethylmethylene)-1,4-phenylene} | P907137 | C22H17NO2 | Tensile property | Tensile stress strength at break | 0.0831 | 0 | GPa
Copolymer | poly{oxy(2-cyano-1,3-phenylene)oxy-1,4-phenylene[(2-{[4-(3,4-dicyanophenoxy)phenyl]carbamoyl}phenyl)methylene]-1,4-phenylene/oxy(2-cyano-1,3-phenylene)oxy-1,4-phenylene(dimethylmethylene)-1,4-phenylene} | P907138 | C22H17NO2 | Thermal property | Glass transition temperature | 235.3 | 0.12 | C
Copolymer | poly{oxy(2-cyano-1,3-phenylene)oxy-1,4-phenylene[(2-{[4-(3,4-dicyanophenoxy)phenyl]carbamoyl}phenyl)methylene]-1,4-phenylene/oxy(2-cyano-1,3-phenylene)oxy-1,4-phenylene(dimethylmethylene)-1,4-phenylene} | P907138 | C22H17NO2 | Thermal property | Thermal decomposition temperature | 455 | 588 | C
Copolymer | poly{oxy(2-cyano-1,3-phenylene)oxy-1,4-phenylene[(2-{[4-(3,4-dicyanophenoxy)phenyl]carbamoyl}phenyl)methylene]-1,4-phenylene/oxy(2-cyano-1,3-phenylene)oxy-1,4-phenylene(dimethylmethylene)-1,4-phenylene} | P907138 | C22H17NO2 | Thermal property | Thermal decomposition weight loss | 7.5 | 8.333333 | %
Copolymer | poly{oxy(2-cyano-1,3-phenylene)oxy-1,4-phenylene[(2-{[4-(3,4-dicyanophenoxy)phenyl]carbamoyl}phenyl)methylene]-1,4-phenylene/oxy(2-cyano-1,3-phenylene)oxy-1,4-phenylene(dimethylmethylene)-1,4-phenylene} | P907138 | C22H17NO2 | Tensile property | Elongation at break | 3.1 | 0 | %
Copolymer | poly{oxy(2-cyano-1,3-phenylene)oxy-1,4-phenylene[(2-{[4-(3,4-dicyanophenoxy)phenyl]carbamoyl}phenyl)methylene]-1,4-phenylene/oxy(2-cyano-1,3-phenylene)oxy-1,4-phenylene(dimethylmethylene)-1,4-phenylene} | P907138 | C22H17NO2 | Tensile property | Tensile modulus | 3.5 | 0 | GPa
Copolymer | poly{oxy(2-cyano-1,3-phenylene)oxy-1,4-phenylene[(2-{[4-(3,4-dicyanophenoxy)phenyl]carbamoyl}phenyl)methylene]-1,4-phenylene/oxy(2-cyano-1,3-phenylene)oxy-1,4-phenylene(dimethylmethylene)-1,4-phenylene} | P907138 | C22H17NO2 | Tensile property | Tensile stress strength at break | 0.0897 | 0 | GPa
Copolymer | poly(1-bromooctane-1,8-diyl/1-{poly[2-(tert-butoxycarbonyl)ethylene]}octane-1,8-diyl) | P907141 | C7H12O2 | Thermal property | Melting temperature | 44.16 | 15.76003 | C
Copolymer | 2,4,6-tris[poly(1-phenylethylene)-propane-3,1-diyloxy]-1,3,5-triazine | P907142 | C3N3 | Physical property | Density | 1.047 | 0 | g/cm3
Copolymer | 2,4,6-tris[poly(1-phenylethylene)-propane-3,1-diyloxy]-1,3,5-triazine | P907142 | C3N3 | Physical property | Specific volume | 0.9551 | 0 | cm3/g
Copolymer | 2,4,6-tris[poly(1-phenylethylene)-propane-3,1-diyloxy]-1,3,5-triazine | P907142 | C3N3 | Thermal property | Glass transition temperature | 101.1 | 11.21333 | C
Copolymer | 2,4,6-tris[poly(1-phenylethylene)-propane-3,1-diyloxy]-1,3,5-triazine | P907142 | C3N3 | Other physical property | Pvt relation pressure | 41.4 | 0 | MPa
Copolymer | 2,4,6-tris[poly(1-phenylethylene)-propane-3,1-diyloxy]-1,3,5-triazine | P907142 | C3N3 | Other physical property | Pvt relation specific volume | 0.96 | 0 | cm3/g
Copolymer | 2,4,6-tris[poly(1-phenylethylene)-propane-3,1-diyloxy]-1,3,5-triazine | P907142 | C3N3 | Other physical property | Pvt relation temperature | 104 | 0 | C
Copolymer | poly[3-(6-(thiophene-2,3,5-triyl-3)-9-{8-[3,6-di(thiophene-2,3,5-triyl-3)-9H-carbazol-9-yl]-3,6-dioxaoctyl}-9H-carbazol-3-yl)thiophene-2,5-diyl/thiophen-2,5-diyl] | P907143 | C4H2S | Thermal property | Thermal decomposition temperature | 258 | 20501.33 | C
Copolymer | poly[3-(6-(thiophene-2,3,5-triyl-3)-9-{8-[3,6-di(thiophene-2,3,5-triyl-3)-9H-carbazol-9-yl]-3,6-dioxaoctyl}-9H-carbazol-3-yl)thiophene-2,5-diyl/thiophen-2,5-diyl] | P907143 | C4H2S | Thermal property | Thermal decomposition weight loss | 25 | 833.3333 | %
Copolymer | poly[3-(6-(thiophene-2,3,5-triyl-3)-9-{8-[3,6-di(thiophene-2,3,5-triyl-3)-9H-carbazol-9-yl]-3,6-dioxaoctyl}-9H-carbazol-3-yl)thiophene-2,5-diyl/thiophen-2,5-diyl] | P907143 | C4H2S | Electric property | Electric conductivity | 0.00015 | 0 | 1/(ohm*cm)
Copolymer | poly[3-(6-(thiophene-2,3,5-triyl-3)-9-{8-[3,6-di(thiophene-2,3,5-triyl-3)-9H-carbazol-9-yl]-3,6-dioxaoctyl}-9H-carbazol-3-yl)thiophene-2,5-diyl/thiophen-2,5-diyl] | P907143 | C4H2S | Electric property | Volume resistivity | 6700 | 0 | ohm*cm
Copolymer | poly[2,3-dihydrothieno[3,4-b][1,4]dioxin/3-(6-(thiophene-2,3,5-triyl-3)-9-{8-[3,6-di(thiophene-2,3,5-triyl-3)-9H-carbazol-9-yl]-3,6-dioxaoctyl}-9H-carbazol-3-yl)thiophene-2,5-diyl] | P907144 | C6H4O2S | Thermal property | Thermal decomposition temperature | 265 | 11041.33 | C
Copolymer | poly[2,3-dihydrothieno[3,4-b][1,4]dioxin/3-(6-(thiophene-2,3,5-triyl-3)-9-{8-[3,6-di(thiophene-2,3,5-triyl-3)-9H-carbazol-9-yl]-3,6-dioxaoctyl}-9H-carbazol-3-yl)thiophene-2,5-diyl] | P907144 | C6H4O2S | Thermal property | Thermal decomposition weight loss | 25 | 833.3333 | %
Copolymer | poly[2,3-dihydrothieno[3,4-b][1,4]dioxin/3-(6-(thiophene-2,3,5-triyl-3)-9-{8-[3,6-di(thiophene-2,3,5-triyl-3)-9H-carbazol-9-yl]-3,6-dioxaoctyl}-9H-carbazol-3-yl)thiophene-2,5-diyl] | P907144 | C6H4O2S | Electric property | Electric conductivity | 3.1e-06 | 0 | 1/(ohm*cm)
Copolymer | poly[2,3-dihydrothieno[3,4-b][1,4]dioxin/3-(6-(thiophene-2,3,5-triyl-3)-9-{8-[3,6-di(thiophene-2,3,5-triyl-3)-9H-carbazol-9-yl]-3,6-dioxaoctyl}-9H-carbazol-3-yl)thiophene-2,5-diyl] | P907144 | C6H4O2S | Electric property | Volume resistivity | 320000 | 0 | ohm*cm
Copolymer | poly[2,3-dihydrothieno[3,4-b][1,4]dioxin/3-(6-(thiophene-2,3,5-triyl-3)-9-{5-[3,6-di(thiophene-2,3,5-triyl-3)-9H-carbazol-9-yl]pentyl}-9H-carbazol-3-yl)thiophene-2,5-diyl] | P907145 | C6H4O2S | Thermal property | Thermal decomposition temperature | 291 | 18252 | C
Copolymer | poly[2,3-dihydrothieno[3,4-b][1,4]dioxin/3-(6-(thiophene-2,3,5-triyl-3)-9-{5-[3,6-di(thiophene-2,3,5-triyl-3)-9H-carbazol-9-yl]pentyl}-9H-carbazol-3-yl)thiophene-2,5-diyl] | P907145 | C6H4O2S | Thermal property | Thermal decomposition weight loss | 25 | 833.3333 | %
Copolymer | poly[2,3-dihydrothieno[3,4-b][1,4]dioxin/3-(6-(thiophene-2,3,5-triyl-3)-9-{5-[3,6-di(thiophene-2,3,5-triyl-3)-9H-carbazol-9-yl]pentyl}-9H-carbazol-3-yl)thiophene-2,5-diyl] | P907145 | C6H4O2S | Electric property | Electric conductivity | 0.00018 | 0 | 1/(ohm*cm)
Copolymer | poly[2,3-dihydrothieno[3,4-b][1,4]dioxin/3-(6-(thiophene-2,3,5-triyl-3)-9-{5-[3,6-di(thiophene-2,3,5-triyl-3)-9H-carbazol-9-yl]pentyl}-9H-carbazol-3-yl)thiophene-2,5-diyl] | P907145 | C6H4O2S | Electric property | Volume resistivity | 5600 | 0 | ohm*cm
Copolymer | poly{poly[oxyethyleneoxy(2-oxoethylene)]-oxybutane-1,4-diyloxy-poly[(1-oxoethylene)oxyethyleneoxy]-carbonyliminohexane-1,6-diyliminocarbonyl} | P907146 | C4H6O3 | Thermal property | Crystallization temperature | 43.6 | 0 | C
Copolymer | poly{poly[oxyethyleneoxy(2-oxoethylene)]-oxybutane-1,4-diyloxy-poly[(1-oxoethylene)oxyethyleneoxy]-carbonyliminohexane-1,6-diyliminocarbonyl} | P907146 | C4H6O3 | Thermal property | Glass transition temperature | -12.1 | 0 | C
Copolymer | poly{poly[oxyethyleneoxy(2-oxoethylene)]-oxybutane-1,4-diyloxy-poly[(1-oxoethylene)oxyethyleneoxy]-carbonyliminohexane-1,6-diyliminocarbonyl} | P907146 | C4H6O3 | Thermal property | Heat of crystallization | 12.03 | 0 | cal/g
Copolymer | poly{poly[oxyethyleneoxy(2-oxoethylene)]-oxybutane-1,4-diyloxy-poly[(1-oxoethylene)oxyethyleneoxy]-carbonyliminohexane-1,6-diyliminocarbonyl} | P907146 | C4H6O3 | Thermal property | Heat of fusion | 0.012 | 0 | kcal/g
Copolymer | poly{poly[oxyethyleneoxy(2-oxoethylene)]-oxybutane-1,4-diyloxy-poly[(1-oxoethylene)oxyethyleneoxy]-carbonyliminohexane-1,6-diyliminocarbonyl} | P907146 | C4H6O3 | Thermal property | Melting temperature | 94.3 | 0 | C
Copolymer | poly{poly[oxyethyleneoxy(2-oxoethylene)]-oxybutane-1,4-diyloxy-poly[(1-oxoethylene)oxyethyleneoxy]-carbonyliminohexane-1,6-diyliminocarbonyl} | P907146 | C4H6O3 | Dilute solution property | Intrinsic viscosity eta | 1.51 | 0 | dl/g
Copolymer | poly{poly[oxyethyleneoxy(2-oxoethylene)]-oxybutane-1,4-diyloxy-poly[(1-oxoethylene)oxyethyleneoxy]-carbonyliminohexane-1,6-diyliminocarbonyl} | P907146 | C4H6O3 | Flexural property | Dynamic flexural properties storage modulus | 3.0938 | 9.536554 | GPa
Copolymer | poly{poly(oxybutane-1,4-diyl)-oxycarbonyliminohexane-1,6-diyliminocarbonyl/poly[oxyethyleneoxy(2-oxoethylene)]-oxybutane-1,4-diyloxy-poly[(1-oxoethylene)oxyethyleneoxy]-carbonyliminohexane-1,6-diyliminocarbonyl} | P907147 | C4H8O | Thermal property | Crystallization temperature | 10.4 | 357.0379 | C
Copolymer | poly{poly(oxybutane-1,4-diyl)-oxycarbonyliminohexane-1,6-diyliminocarbonyl/poly[oxyethyleneoxy(2-oxoethylene)]-oxybutane-1,4-diyloxy-poly[(1-oxoethylene)oxyethyleneoxy]-carbonyliminohexane-1,6-diyliminocarbonyl} | P907147 | C4H8O | Thermal property | Glass transition temperature | -12.3 | 0.01066667 | C
Copolymer | poly{poly(oxybutane-1,4-diyl)-oxycarbonyliminohexane-1,6-diyliminocarbonyl/poly[oxyethyleneoxy(2-oxoethylene)]-oxybutane-1,4-diyloxy-poly[(1-oxoethylene)oxyethyleneoxy]-carbonyliminohexane-1,6-diyliminocarbonyl} | P907147 | C4H8O | Thermal property | Heat of crystallization | 3.92 | 5.957882 | cal/g
Copolymer | poly{poly(oxybutane-1,4-diyl)-oxycarbonyliminohexane-1,6-diyliminocarbonyl/poly[oxyethyleneoxy(2-oxoethylene)]-oxybutane-1,4-diyloxy-poly[(1-oxoethylene)oxyethyleneoxy]-carbonyliminohexane-1,6-diyliminocarbonyl} | P907147 | C4H8O | Thermal property | Heat of fusion | 0.0091 | 1.69416e-06 | kcal/g
Copolymer | poly{poly(oxybutane-1,4-diyl)-oxycarbonyliminohexane-1,6-diyliminocarbonyl/poly[oxyethyleneoxy(2-oxoethylene)]-oxybutane-1,4-diyloxy-poly[(1-oxoethylene)oxyethyleneoxy]-carbonyliminohexane-1,6-diyliminocarbonyl} | P907147 | C4H8O | Thermal property | Melting temperature | 92.5 | 0.2906667 | C
Copolymer | poly{poly(oxybutane-1,4-diyl)-oxycarbonyliminohexane-1,6-diyliminocarbonyl/poly[oxyethyleneoxy(2-oxoethylene)]-oxybutane-1,4-diyloxy-poly[(1-oxoethylene)oxyethyleneoxy]-carbonyliminohexane-1,6-diyliminocarbonyl} | P907147 | C4H8O | Dilute solution property | Intrinsic viscosity eta | 1.75 | 0.00488 | dl/g
Copolymer | poly{poly(oxybutane-1,4-diyl)-oxycarbonyliminohexane-1,6-diyliminocarbonyl/poly[oxyethyleneoxy(2-oxoethylene)]-oxybutane-1,4-diyloxy-poly[(1-oxoethylene)oxyethyleneoxy]-carbonyliminohexane-1,6-diyliminocarbonyl} | P907147 | C4H8O | Flexural property | Dynamic flexural properties storage modulus | 2.58365 | 6.223812 | GPa
Copolymer | poly{1-(methoxycarbonyl)-1-methylethylene/1-methyl-1-[(1-methylethane-1,1,2-triyl-1-carbonyl)oxymethylene-4,1-phenylenesulfanediyl-4,1-phenylenemethyleneoxycarbonyl]ethylene/1-phenylethylene} | P907148 | C8H8 | Thermal property | Glass transition temperature | 111.95 | 294.0473 | C
Copolymer | poly{1-(methoxycarbonyl)-1-methylethylene/1-methyl-1-[(1-methylethane-1,1,2-triyl-1-carbonyl)oxymethylene-4,1-phenylenesulfanediyl-4,1-phenylenemethyleneoxycarbonyl]ethylene/1-phenylethylene} | P907148 | C8H8 | Thermal property | Thermal decomposition temperature | 290 | 732.2581 | C
Copolymer | poly{1-(methoxycarbonyl)-1-methylethylene/1-methyl-1-[(1-methylethane-1,1,2-triyl-1-carbonyl)oxymethylene-4,1-phenylenesulfanediyl-4,1-phenylenemethyleneoxycarbonyl]ethylene/1-phenylethylene} | P907148 | C8H8 | Thermal property | Thermal decomposition weight loss | 7.5 | 6.451613 | %
Copolymer | poly{1-(methoxycarbonyl)-1-methylethylene/1-methyl-1-[(1-methylethane-1,1,2-triyl-1-carbonyl)oxymethylene-4,1-phenylenesulfanediyl-4,1-phenylenemethyleneoxycarbonyl]ethylene/1-phenylethylene} | P907148 | C8H8 | Tensile property | Elongation at break | 2.7 | 3.161167 | %
Copolymer | poly{1-(methoxycarbonyl)-1-methylethylene/1-methyl-1-[(1-methylethane-1,1,2-triyl-1-carbonyl)oxymethylene-4,1-phenylenesulfanediyl-4,1-phenylenemethyleneoxycarbonyl]ethylene/1-phenylethylene} | P907148 | C8H8 | Tensile property | Tensile modulus | 1.2655 | 0.0062626 | GPa
Copolymer | poly{1-(methoxycarbonyl)-1-methylethylene/1-methyl-1-[(1-methylethane-1,1,2-triyl-1-carbonyl)oxymethylene-4,1-phenylenesulfanediyl-4,1-phenylenemethyleneoxycarbonyl]ethylene/1-phenylethylene} | P907148 | C8H8 | Tensile property | Tensile stress strength at break | 0.03035 | 0.0001060847 | GPa
Copolymer | poly(oligo{oxy[(dimethyl)silanediyl]}-methyleneoxy-1,4-phenylenemethanylylidene(2-oxocyclohexane-1,3-diylidene)methanylylidene-1,4-phenyleneoxymethylene[(dimethyl)silanediyl]) | P907149 | C2H6OSi | Thermal property | Thermal decomposition temperature | 263.5 | 3816.333 | C
Copolymer | poly(oligo{oxy[(dimethyl)silanediyl]}-methyleneoxy-1,4-phenylenemethanylylidene(2-oxocyclohexane-1,3-diylidene)methanylylidene-1,4-phenyleneoxymethylene[(dimethyl)silanediyl]) | P907149 | C2H6OSi | Thermal property | Thermal decomposition weight loss | 10 | 0 | %
Copolymer | poly(oligo{oxy[(dimethyl)silanediyl]}-methyleneoxy-1,4-phenylenemethanylylidene(2-oxocyclohexane-1,3-diylidene)methanylylidene-1,4-phenyleneoxymethylene[(dimethyl)silanediyl]) | P907149 | C2H6OSi | Thermal property | Lc phase transition temperature | 140 | 252.6222 | C
Copolymer | poly(oligo{oxy[(dimethyl)silanediyl]}-methyleneoxy-1,4-phenylenemethanylylidene(2-oxocyclohexane-1,3-diylidene)methanylylidene-1,4-phenyleneoxymethylene[(dimethyl)silanediyl]) | P907149 | C2H6OSi | Thermal property | Melting temperature | 105 | 409.1429 | C
Copolymer | poly{imino-1,4-phenylene/[(poly{1-bromo-1-(4-methylphenyl)ethylene/1-bromo-1-phenylethylene/[ethane-1,1,2-triy-1-(4,1-phenylene)]methylene/1-phenylethylene})imino]-1,4-phenylene} | P907152 | C6H5N | Thermal property | Glass transition temperature | 103 | 0 | C
Copolymer | poly{imino-1,4-phenylene/[(poly{1-bromo-1-(4-methylphenyl)ethylene/1-bromo-1-phenylethylene/[ethane-1,1,2-triy-1-(4,1-phenylene)]methylene/1-phenylethylene})imino]-1,4-phenylene} | P907152 | C6H5N | Thermal property | Thermal decomposition temperature | 204 | 0 | C
Copolymer | poly{imino-1,4-phenylene/[(poly{1-bromo-1-(4-methylphenyl)ethylene/1-bromo-1-phenylethylene/[ethane-1,1,2-triy-1-(4,1-phenylene)]methylene/1-phenylethylene})imino]-1,4-phenylene} | P907152 | C6H5N | Electric property | Electric conductivity | 0.17 | 0 | 1/(ohm*cm)
Copolymer | poly{imino-1,4-phenylene/[(poly{1-bromo-1-(4-methylphenyl)ethylene/1-bromo-1-phenylethylene/[ethane-1,1,2-triy-1-(4,1-phenylene)]methylene/1-phenylethylene})imino]-1,4-phenylene} | P907152 | C6H5N | Electric property | Volume resistivity | 5.9 | 0 | ohm*cm
Copolymer | poly{1-methyl-1-[(1-methylethane-1,1,2-triyl-1-carbonyl)oxyethyleneoxyethyleneoxyethyleneoxycarbonyl]ethylene/1-methyl-1-[(1-methylethane-1,1,2-triyl-1-carbonyl)oxy(2-hydroxypropane-3,1-diyl)oxy-4,1-phenylene(dimethylmethylene)-3,1-phenylene(dimethylmethylene)-4,1-phenyleneoxy(2-hydroxypropane-3,1-diyl)oxycarbonyl]ethylene} | P907154 | C4H6O2 | Flexural property | Flexural modulus | 1.05 | 0 | GPa
Copolymer | poly{1-methyl-1-[(1-methylethane-1,1,2-triyl-1-carbonyl)oxyethyleneoxyethyleneoxyethyleneoxycarbonyl]ethylene/1-methyl-1-[(1-methylethane-1,1,2-triyl-1-carbonyl)oxy(2-hydroxypropane-3,1-diyl)oxy-4,1-phenylene(dimethylmethylene)-3,1-phenylene(dimethylmethylene)-4,1-phenyleneoxy(2-hydroxypropane-3,1-diyl)oxycarbonyl]ethylene} | P907154 | C4H6O2 | Flexural property | Flexural stress strength at break | 0.0635 | 0 | GPa
Copolymer | poly{oxymethylenecyclohexane-1,4-diylmethyleneoxy[5-(methoxymethyl)-2,4,6-trimethyl-1,3-phenylene]methylene/oxymethylenecyclohexane-1,4-diylmethyleneoxy(2,4,6-trimethyl-5-methylene-1,3-phenylene)methylene} | P907157 | C19H27O2 | Thermal property | Glass transition temperature | 77 | 0 | C
Copolymer | poly{oxyhexane-1,6-diyloxy[5-(methoxymethyl)-2,4,6-trimethyl-1,3-phenylene]methylene/oxyhexane-1,6-diyloxy(2,4,6-trimethyl-5-methylene-1,3-phenylene)methylene/oxymethylenecyclohexane-1,4-diylmethyleneoxy[5-(methoxymethyl)-2,4,6-trimethyl-1,3-phenylene]methylene/oxymethylenecyclohexane-1,4-diylmethyleneoxy(2,4,6-trimethyl-5-methylene-1,3-phenylene)methylene} | P907158 | C19H27O2 | Thermal property | Glass transition temperature | 35 | 353.0667 | C
Copolymer | poly{oxyhexane-1,6-diyloxy[5-(methoxymethyl)-2,4,6-trimethyl-1,3-phenylene]methylene/oxyhexane-1,6-diyloxy(2,4,6-trimethyl-5-methylene-1,3-phenylene)methylene} | P907159 | C17H25O2 | Thermal property | Glass transition temperature | 1 | 0 | C
Copolymer | tris{poly[imino(5-imino-3,1-phenylene)carbonyl/imino(1-oxohexane-6,1-diyl)]-iminoethyl}amine | P907160 | C7H5N2O | Thermal property | Glass transition temperature | 69.6 | 0 | C
Copolymer | tris{poly[imino(5-imino-3,1-phenylene)carbonyl/imino(1-oxohexane-6,1-diyl)]-iminoethyl}amine | P907160 | C7H5N2O | Thermal property | Thermal decomposition temperature | 85 | 0 | C
Copolymer | tris{poly[imino(5-imino-3,1-phenylene)carbonyl/imino(1-oxohexane-6,1-diyl)]-iminoethyl}amine | P907160 | C7H5N2O | Thermal property | Thermal decomposition weight loss | 3 | 0 | %
Copolymer | 1,3,5-tris{poly[carbonyl(5-carbonyl-3,1-phenylene)imino/(6-oxohexane-6,1-diyl)imino]carbonyl}benzene | P907161 | C8H4NO2 | Thermal property | Thermal decomposition temperature | 359 | 0 | C
Copolymer | 1,3,5-tris{poly[carbonyl(5-carbonyl-3,1-phenylene)imino/(6-oxohexane-6,1-diyl)imino]carbonyl}benzene | P907161 | C8H4NO2 | Thermal property | Thermal decomposition weight loss | 3 | 0 | %
Copolymer | poly{[(ethylene)imino]ethylene/iminoethylene}-poly[imino(1-oxododecane-12,1-diyl)] | P907162 | C2H5N | Thermal property | Glass transition temperature | 21.5 | 73.91842 | C
Copolymer | poly{[(ethylene)imino]ethylene/iminoethylene}-poly[imino(1-oxododecane-12,1-diyl)] | P907162 | C2H5N | Thermal property | Melting temperature | 169.5 | 22.81046 | C
Copolymer | poly{1-chloroethylene/1-[(4-pyridyl)sulfanyl]ethylene} | P907168 | C2H3Cl | Physical property | Density | 1.337 | 0.001532527 | g/cm3
Copolymer | poly{1-chloroethylene/1-[(4-pyridyl)sulfanyl]ethylene} | P907168 | C2H3Cl | Physical property | Specific volume | 0.7479 | 0.0005233398 | cm3/g
Copolymer | poly{1-chloroethylene/1-[(4-pyridyl)sulfanyl]ethylene} | P907168 | C2H3Cl | Thermal property | Glass transition temperature | 87 | 7.787879 | C
Copolymer | poly{1-chloroethylene/1-[(2-naphthyl)sulfanyl]ethylene} | P907169 | C2H3Cl | Physical property | Density | 1.273 | 0.001303956 | g/cm3
Copolymer | poly{1-chloroethylene/1-[(2-naphthyl)sulfanyl]ethylene} | P907169 | C2H3Cl | Physical property | Specific volume | 0.7855 | 0.0005055446 | cm3/g
Copolymer | poly{1-chloroethylene/1-[(2-naphthyl)sulfanyl]ethylene} | P907169 | C2H3Cl | Thermal property | Glass transition temperature | 92.5 | 4.727273 | C
Copolymer | poly{oxy[1-(2,5,8-trioxanonyl)ethylene]/oxy[1-(2,5,8-trioxaundec-10-en-1-yl)ethylene]} | P907170 | C8H16O4 | Thermal property | Glass transition temperature | -75.3 | 0 | C
Copolymer | poly{oxy[1-(2,5,8,11-tetraoxadodecyl)ethylene]/oxy[1-(2,5,8-trioxaundec-10-en-1-yl)ethylene]} | P907171 | C10H18O4 | Thermal property | Glass transition temperature | -74.9 | 0 | C
Copolymer | poly{oxy[1-(2,6,9,13-tetraoxatetradecyl)ethylene]/oxy[1-(2,5,8-trioxaundec-10-en-1-yl)ethylene]} | P907172 | C10H18O4 | Thermal property | Glass transition temperature | -79.2 | 0 | C
Copolymer | poly{oxy[1-(2,5,8,11,14-pentaoxapentadecyl)ethylene]/oxy[1-(2,5,8-trioxaundec-10-en-1-yl)ethylene]} | P907173 | C10H18O4 | Thermal property | Glass transition temperature | -75.2 | 0 | C
Copolymer | poly{oxy[1-(2,5,9,12,16-pentaoxaheptadecyl)ethylene]/oxy[1-(2,5,8-trioxaundec-10-en-1-yl)ethylene]} | P907174 | C10H18O4 | Thermal property | Glass transition temperature | -80 | 0 | C
Copolymer | poly{oxy[1-(2,5,8,11,14,17-hexaoxaoctadecyl)ethylene]/oxy[1-(2,5,8-trioxaundec-10-en-1-yl)ethylene]} | P907175 | C14H28O7 | Thermal property | Glass transition temperature | -74.3 | 0.2135714 | C
Copolymer | poly(oxy{1-[(allyloxy)methyl]ethylene}/oxy[1-(2,5,8,11,14,17-hexaoxaoctadecyl)ethylene]) | P907176 | C6H10O2 | Thermal property | Glass transition temperature | -73.9 | 0 | C
Copolymer | poly{oxy[1-(2,5,8,11,14-penaoxaheptadec-16-en-1-yl)ethylene]/oxy[1-(2,5,8,11,14,17-hexaoxaoctadecyl)ethylene]} | P907177 | C14H26O6 | Thermal property | Glass transition temperature | -75.2 | 0 | C
Copolymer | tetrakis{poly[2-(2-ethylhexyloxycarbonyl)ethylene/2-(methoxycarbonyl)ethylene]-(dimethylmethylene)oxy(2-oxoethylene)}methane | P907178 | C4H6O2 | Thermal property | Glass transition temperature | -40 | 0 | C
Copolymer | poly[1-(2-ethylhexyloxycarbonyl)ethylene/1-(methoxycarbonyl)ethylene]-poly[1-(methoxycarbonyl)-1-methylethylene] | P907179 | C4H6O2 | Thermal property | Glass transition temperature | 73 | 6064.8 | C
Copolymer | poly[1-(2-ethylhexyloxycarbonyl)ethylene/1-(methoxycarbonyl)ethylene]-poly[1-(methoxycarbonyl)-1-methylethylene] | P907179 | C4H6O2 | Shear property | Dynamic shear properties storage modulus | 1.3e-06 | 0 | GPa
Copolymer | poly[1-(2-ethylhexyloxycarbonyl)ethylene/1-(methoxycarbonyl)ethylene]-poly[1-(methoxycarbonyl)-1-methylethylene] | P907179 | C4H6O2 | Shear property | Dynamic shear properties loss tangent | 0.69 | 0
Copolymer | poly[1-(methoxycarbonyl)-1-methylethylene]-poly[1-(2-ethylhexyloxycarbonyl)ethylene/1-(methoxycarbonyl)ethylene]-[1,4-bis(ethoxycarbonyl)butane-1,4-diyl]-poly[1-(2-ethylhexyloxycarbonyl)ethylene/1-(methoxycarbonyl)ethylene]-poly[1-(methoxycarbonyl)-1-methylethylene] | P907180 | C4H6O2 | Thermal property | Glass transition temperature | 21.5 | 5048.286 | C
Copolymer | poly[1-(methoxycarbonyl)-1-methylethylene]-poly[1-(2-ethylhexyloxycarbonyl)ethylene/1-(methoxycarbonyl)ethylene]-[1,4-bis(ethoxycarbonyl)butane-1,4-diyl]-poly[1-(2-ethylhexyloxycarbonyl)ethylene/1-(methoxycarbonyl)ethylene]-poly[1-(methoxycarbonyl)-1-methylethylene] | P907180 | C4H6O2 | Shear property | Dynamic shear properties storage modulus | 0.0039525 | 2.077701e-05 | GPa
Copolymer | poly[1-(methoxycarbonyl)-1-methylethylene]-poly[1-(2-ethylhexyloxycarbonyl)ethylene/1-(methoxycarbonyl)ethylene]-[1,4-bis(ethoxycarbonyl)butane-1,4-diyl]-poly[1-(2-ethylhexyloxycarbonyl)ethylene/1-(methoxycarbonyl)ethylene]-poly[1-(methoxycarbonyl)-1-methylethylene] | P907180 | C4H6O2 | Shear property | Dynamic shear properties loss tangent | 1.085 | 0.6816333
Copolymer | poly[carbonyl(5-hydroxy-1,3-phenylene)oxy/carbonyl(5-oxy-1,3-phenylene)oxy] | P907184 | C7H3O3 | Optical property | Refractive index | 1.582 | 0.001355956
Copolymer | poly[carbonyl(5-hydroxy-1,3-phenylene)oxy/carbonyl(5-oxy-1,3-phenylene)oxy] | P907184 | C7H3O3 | Thermal property | Glass transition temperature | 227 | 0 | C
Copolymer | poly[carbonyl(5-hydroxy-1,3-phenylene)oxy/carbonyl(5-oxy-1,3-phenylene)oxy] | P907184 | C7H3O3 | Physicochemical property | Surface tension | 38.15 | 29.67158 | mN/m
Copolymer | poly[carbonyl(5-hydroxy-1,3-phenylene)oxy/carbonyl(5-oxy-1,3-phenylene)oxy] | P907184 | C7H3O3 | Physicochemical property | Water absorption | 17.5 | 67.07143 | wt%
Copolymer | poly[carbonyl(5-hydroxy-1,3-phenylene)oxy/carbonyl(5-oxy-1,3-phenylene)oxy] | P907184 | C7H3O3 | Physicochemical property | Contact angle | 45.95 | 450.813 | degree
Copolymer | poly[(2,6-dioxabicyclo[3.3.0]octane-4,8-diyl)oxycarbonyloxy/(2,6-dioxabicyclo[3.3.0]octane-4,8-diyl)oxycarbonyloxy] | P907185 | C7H8O5 | Thermal property | Glass transition temperature | 164 | 1.333333 | C
Copolymer | poly{butanedioylimino[1,1-bis(oxymethyl)ethylene]oxy/butanedioylimino[1-(hydroxymethyl)-1-(oxymethyl)ethylene]oxy/butanedioylimino[1,1-bis(hydroxymethyl)ethylene]oxy} | P907186 | C8H12NO5 | Thermal property | Glass transition temperature | 37.15 | 0.1633333 | C
Copolymer | poly{butanedioylimino[1,1-bis(oxymethyl)ethylene]oxy/butanedioylimino[1-(hydroxymethyl)-1-(oxymethyl)ethylene]oxy/butanedioylimino[1,1-bis(hydroxymethyl)ethylene]oxy} | P907186 | C8H12NO5 | Thermal property | Thermal decomposition temperature | 257.85 | 771.2033 | C
Copolymer | poly{butanedioylimino[1,1-bis(oxymethyl)ethylene]oxy/butanedioylimino[1-(hydroxymethyl)-1-(oxymethyl)ethylene]oxy/butanedioylimino[1,1-bis(hydroxymethyl)ethylene]oxy} | P907186 | C8H12NO5 | Thermal property | Thermal decomposition weight loss | 10 | 0 | %
Copolymer | poly{hexanedioylimino[1,1-bis(oxymethyl)ethylene]oxy/hexanedioylimino[1-(hydroxymethyl)-1-(oxymethyl)ethylene]oxy/hexanedioylimino[1,1-bis(hydroxymethyl)ethylene]oxy} | P907187 | C10H16NO5 | Thermal property | Glass transition temperature | 19.7 | 0 | C
Copolymer | poly{hexanedioylimino[1,1-bis(oxymethyl)ethylene]oxy/hexanedioylimino[1-(hydroxymethyl)-1-(oxymethyl)ethylene]oxy/hexanedioylimino[1,1-bis(hydroxymethyl)ethylene]oxy} | P907187 | C10H16NO5 | Thermal property | Thermal decomposition temperature | 301 | 0 | C
Copolymer | poly{hexanedioylimino[1,1-bis(oxymethyl)ethylene]oxy/hexanedioylimino[1-(hydroxymethyl)-1-(oxymethyl)ethylene]oxy/hexanedioylimino[1,1-bis(hydroxymethyl)ethylene]oxy} | P907187 | C10H16NO5 | Thermal property | Thermal decomposition weight loss | 10 | 0 | %
Copolymer | poly{decanedioylimino[1,1-bis(oxymethyl)ethylene]oxy/decanedioylimino[1-(hydroxymethyl)-1-(oxymethyl)ethylene]oxy/decanedioylimino[1,1-bis(hydroxymethyl)ethylene]oxy} | P907188 | C14H24NO5 | Thermal property | Glass transition temperature | 7.5 | 0 | C
Copolymer | poly{decanedioylimino[1,1-bis(oxymethyl)ethylene]oxy/decanedioylimino[1-(hydroxymethyl)-1-(oxymethyl)ethylene]oxy/decanedioylimino[1,1-bis(hydroxymethyl)ethylene]oxy} | P907188 | C14H24NO5 | Thermal property | Thermal decomposition temperature | 333.2 | 0 | C
Copolymer | poly{decanedioylimino[1,1-bis(oxymethyl)ethylene]oxy/decanedioylimino[1-(hydroxymethyl)-1-(oxymethyl)ethylene]oxy/decanedioylimino[1,1-bis(hydroxymethyl)ethylene]oxy} | P907188 | C14H24NO5 | Thermal property | Thermal decomposition weight loss | 10 | 0 | %
Copolymer | poly{terephthaloylimino[1,1-bis(oxymethyl)ethylene]oxy/terephthaloylimino[1-(hydroxymethyl)-1-(oxymethyl)ethylene]oxy/terephthaloylimino[1,1-bis(hydroxymethyl)ethylene]oxy} | P907189 | C12H12NO5 | Thermal property | Glass transition temperature | 51.1 | 0 | C
Copolymer | poly{terephthaloylimino[1,1-bis(oxymethyl)ethylene]oxy/terephthaloylimino[1-(hydroxymethyl)-1-(oxymethyl)ethylene]oxy/terephthaloylimino[1,1-bis(hydroxymethyl)ethylene]oxy} | P907189 | C12H12NO5 | Thermal property | Thermal decomposition temperature | 311 | 0 | C
Copolymer | poly{terephthaloylimino[1,1-bis(oxymethyl)ethylene]oxy/terephthaloylimino[1-(hydroxymethyl)-1-(oxymethyl)ethylene]oxy/terephthaloylimino[1,1-bis(hydroxymethyl)ethylene]oxy} | P907189 | C12H12NO5 | Thermal property | Thermal decomposition weight loss | 10 | 0 | %
Copolymer | poly{butanedioylimino[1-ethyl-1-(oxymethyl)ethylene]oxy/butanedioylimino[1-ethyl-1-(hydroxymethyl)ethylene]oxy} | P907190 | C9H14NO4 | Thermal property | Glass transition temperature | 28.55 | 41.07 | C
Copolymer | poly{butanedioylimino[1-ethyl-1-(oxymethyl)ethylene]oxy/butanedioylimino[1-ethyl-1-(hydroxymethyl)ethylene]oxy} | P907190 | C9H14NO4 | Thermal property | Thermal decomposition temperature | 280.7 | 87.48 | C
Copolymer | poly{butanedioylimino[1-ethyl-1-(oxymethyl)ethylene]oxy/butanedioylimino[1-ethyl-1-(hydroxymethyl)ethylene]oxy} | P907190 | C9H14NO4 | Thermal property | Thermal decomposition weight loss | 10 | 0 | %
Copolymer | poly{hexanedioylimino[1-ethyl-1-(oxymethyl)ethylene]oxy/hexanedioylimino[1-ethyl-1-(hydroxymethyl)ethylene]oxy} | P907191 | C11H18NO4 | Thermal property | Glass transition temperature | 1.5 | 0 | C
Copolymer | poly{hexanedioylimino[1-ethyl-1-(oxymethyl)ethylene]oxy/hexanedioylimino[1-ethyl-1-(hydroxymethyl)ethylene]oxy} | P907191 | C11H18NO4 | Thermal property | Thermal decomposition temperature | 278.2 | 0 | C
Copolymer | poly{hexanedioylimino[1-ethyl-1-(oxymethyl)ethylene]oxy/hexanedioylimino[1-ethyl-1-(hydroxymethyl)ethylene]oxy} | P907191 | C11H18NO4 | Thermal property | Thermal decomposition weight loss | 10 | 0 | %
Copolymer | poly{decanedioylimino[1-ethyl-1-(oxymethyl)ethylene]oxy/decanedioylimino[1-ethyl-1-(hydroxymethyl)ethylene]oxy} | P907192 | C15H26NO4 | Thermal property | Glass transition temperature | -2.3 | 0 | C
Copolymer | poly{decanedioylimino[1-ethyl-1-(oxymethyl)ethylene]oxy/decanedioylimino[1-ethyl-1-(hydroxymethyl)ethylene]oxy} | P907192 | C15H26NO4 | Thermal property | Thermal decomposition temperature | 366.1 | 0 | C
Copolymer | poly{decanedioylimino[1-ethyl-1-(oxymethyl)ethylene]oxy/decanedioylimino[1-ethyl-1-(hydroxymethyl)ethylene]oxy} | P907192 | C15H26NO4 | Thermal property | Thermal decomposition weight loss | 10 | 0 | %
Copolymer | poly{terephthaloylimino[1-ethyl-1-(oxymethyl)ethylene]oxy/terephthaloylimino[1-ethyl-1-(hydroxymethyl)ethylene]oxy} | P907193 | C13H14NO4 | Thermal property | Glass transition temperature | 53.2 | 0 | C
Copolymer | poly{terephthaloylimino[1-ethyl-1-(oxymethyl)ethylene]oxy/terephthaloylimino[1-ethyl-1-(hydroxymethyl)ethylene]oxy} | P907193 | C13H14NO4 | Thermal property | Thermal decomposition temperature | 281.3 | 0 | C
Copolymer | poly{terephthaloylimino[1-ethyl-1-(oxymethyl)ethylene]oxy/terephthaloylimino[1-ethyl-1-(hydroxymethyl)ethylene]oxy} | P907193 | C13H14NO4 | Thermal property | Thermal decomposition weight loss | 10 | 0 | %
Copolymer | poly{4-(oxymethyl)cyclohexane-1,2-diyloxy/oxy[5-(hydroxymethyl)cyclohexane-1,2-diyl]/oxymethylene-3-hydroxycyclohexane-1,4-diyl} | P907194 | C7H11O2 | Thermal property | Glass transition temperature | 105 | 0 | C
Copolymer | poly{4-(oxymethyl)cyclohexane-1,2-diyloxy/oxy[5-(hydroxymethyl)cyclohexane-1,2-diyl]/oxymethylene-3-hydroxycyclohexane-1,4-diyl} | P907194 | C7H11O2 | Thermal property | Thermal decomposition temperature | 374 | 0 | C
Copolymer | poly{4-(oxymethyl)cyclohexane-1,2-diyloxy/oxy[5-(hydroxymethyl)cyclohexane-1,2-diyl]/oxymethylene-3-hydroxycyclohexane-1,4-diyl} | P907194 | C7H11O2 | Thermal property | Thermal decomposition weight loss | 10 | 0 | %
Copolymer | poly{[4-methyl-1-oxo-4-(4-oxyphenyl)butane-1,4-diyl]-1,4-phenyleneoxy/oxy-1,4-phenylene[1-(4-hydroxyphenyl)-1-methyl-4-oxobutane-1,4-diyl]} | P907195 | C17H15O3 | Optical property | Refractive index | 1.604 | 0
Copolymer | poly{[4-methyl-1-oxo-4-(4-oxyphenyl)butane-1,4-diyl]-1,4-phenyleneoxy/oxy-1,4-phenylene[1-(4-hydroxyphenyl)-1-methyl-4-oxobutane-1,4-diyl]} | P907195 | C17H15O3 | Thermal property | Glass transition temperature | 129 | 230.4176 | C
Copolymer | poly{[4-methyl-1-oxo-4-(4-oxyphenyl)butane-1,4-diyl]-1,4-phenyleneoxy/oxy-1,4-phenylene[1-(4-hydroxyphenyl)-1-methyl-4-oxobutane-1,4-diyl]} | P907195 | C17H15O3 | Thermal property | Thermal decomposition temperature | 300 | 0 | C
Copolymer | poly{[4-methyl-1-oxo-4-(4-oxyphenyl)butane-1,4-diyl]-1,4-phenyleneoxy/oxy-1,4-phenylene[1-(4-hydroxyphenyl)-1-methyl-4-oxobutane-1,4-diyl]} | P907195 | C17H15O3 | Physicochemical property | Surface tension | 36 | 0 | mN/m
Copolymer | poly{[4-methyl-1-oxo-4-(4-oxyphenyl)butane-1,4-diyl]-1,4-phenyleneoxy/oxy-1,4-phenylene[1-(4-hydroxyphenyl)-1-methyl-4-oxobutane-1,4-diyl]} | P907195 | C17H15O3 | Physicochemical property | Contact angle | 79 | 188.84 | degree
Copolymer | poly{(1,1,5-trimethyl-2-oxyheptane-1,7-diyl)oxy/oxy[2-hydroxy-1,1,5-trimethylheptane-1,7-diyl]/oxy[1-(5-hydroxy-3-methylpentyl)-2,2-dimethylethylene]} | P907196 | C10H20O2 | Thermal property | Glass transition temperature | -9.8 | 11.02933 | C
Copolymer | poly{(1,1,5-trimethyl-2-oxyheptane-1,7-diyl)oxy/oxy[2-hydroxy-1,1,5-trimethylheptane-1,7-diyl]/oxy[1-(5-hydroxy-3-methylpentyl)-2,2-dimethylethylene]} | P907196 | C10H20O2 | Thermal property | Thermal decomposition temperature | 266.7 | 122.9662 | C
Copolymer | poly{(1,1,5-trimethyl-2-oxyheptane-1,7-diyl)oxy/oxy[2-hydroxy-1,1,5-trimethylheptane-1,7-diyl]/oxy[1-(5-hydroxy-3-methylpentyl)-2,2-dimethylethylene]} | P907196 | C10H20O2 | Thermal property | Thermal decomposition weight loss | 10 | 0 | %
Copolymer | poly{[1-(4-hydroxyphenyl)-2,5-dioxopyrrolidine-3,4-diyl]-1-phenylethylene/[1-(4-{2-methyl-5-[poly(6-oxohexane-6,1-diylimino)carbonylimino]phenylcarbamoyloxy}phenyl)-2,5-dioxopyrrolidine-3,4-diyl]-1-phenylethylene/(1-phenyl-2,5-dioxopyrrolidine-3,4-diyl)-1-phenylethylene} | P907197 | C18H15NO2 | Thermal property | Glass transition temperature | 53 | 3.555556 | C
Copolymer | poly{[1-(4-hydroxyphenyl)-2,5-dioxopyrrolidine-3,4-diyl]-1-phenylethylene/[1-(4-{2-methyl-5-[poly(6-oxohexane-6,1-diylimino)carbonylimino]phenylcarbamoyloxy}phenyl)-2,5-dioxopyrrolidine-3,4-diyl]-1-phenylethylene/(1-phenyl-2,5-dioxopyrrolidine-3,4-diyl)-1-phenylethylene} | P907197 | C18H15NO2 | Thermal property | Heat of fusion | 0.0106 | 9.040178e-07 | kcal/g
Copolymer | poly{[1-(4-hydroxyphenyl)-2,5-dioxopyrrolidine-3,4-diyl]-1-phenylethylene/[1-(4-{2-methyl-5-[poly(6-oxohexane-6,1-diylimino)carbonylimino]phenylcarbamoyloxy}phenyl)-2,5-dioxopyrrolidine-3,4-diyl]-1-phenylethylene/(1-phenyl-2,5-dioxopyrrolidine-3,4-diyl)-1-phenylethylene} | P907197 | C18H15NO2 | Thermal property | Thermal decomposition temperature | 352 | 64.26667 | C
Copolymer | poly{[1-(4-hydroxyphenyl)-2,5-dioxopyrrolidine-3,4-diyl]-1-phenylethylene/[1-(4-{2-methyl-5-[poly(6-oxohexane-6,1-diylimino)carbonylimino]phenylcarbamoyloxy}phenyl)-2,5-dioxopyrrolidine-3,4-diyl]-1-phenylethylene/(1-phenyl-2,5-dioxopyrrolidine-3,4-diyl)-1-phenylethylene} | P907197 | C18H15NO2 | Thermal property | Thermal decomposition weight loss | 5 | 0 | %
Copolymer | poly{[1-(4-hydroxyphenyl)-2,5-dioxopyrrolidine-3,4-diyl]-1-phenylethylene/[1-(4-{2-methyl-5-[poly(6-oxohexane-6,1-diylimino)carbonylimino]phenylcarbamoyloxy}phenyl)-2,5-dioxopyrrolidine-3,4-diyl]-1-phenylethylene/(1-phenyl-2,5-dioxopyrrolidine-3,4-diyl)-1-phenylethylene} | P907197 | C18H15NO2 | Thermal property | Melting temperature | 219 | 2.222222 | C
Copolymer | poly{[1-(4-hydroxyphenyl)-2,5-dioxopyrrolidine-3,4-diyl]-1-phenylethylene/[1-(4-{2-methyl-5-[poly(6-oxohexane-6,1-diylimino)carbonylimino]phenylcarbamoyloxy}phenyl)-2,5-dioxopyrrolidine-3,4-diyl]-1-phenylethylene/(1-phenyl-2,5-dioxopyrrolidine-3,4-diyl)-1-phenylethylene} | P907197 | C18H15NO2 | Physicochemical property | Water absorption | 4.1 | 0.1111111 | wt%
Copolymer | poly[3-(2-{4-[2-(3-thienyl)ethoxycarbonyl]benzoyloxy}ethyl)thiophene-2,5-diyl/thiophene-2,5-diyl] | P907198 | C4H2S | Thermal property | Thermal decomposition temperature | 280 | 0 | C
Copolymer | poly[3-(2-{4-[2-(3-thienyl)ethoxycarbonyl]benzoyloxy}ethyl)thiophene-2,5-diyl/thiophene-2,5-diyl] | P907198 | C4H2S | Thermal property | Thermal decomposition weight loss | 20 | 0 | %
Copolymer | poly[3-(2-{4-[2-(3-thienyl)ethoxycarbonyl]benzoyloxy}ethyl)thiophene-2,5-diyl/thiophene-2,5-diyl] | P907198 | C4H2S | Thermal property | Melting temperature | 122 | 0 | C
Copolymer | poly[3-(2-{4-[2-(3-thienyl)ethoxycarbonyl]benzoyloxy}ethyl)thiophene-2,5-diyl/thiophene-2,5-diyl] | P907198 | C4H2S | Electric property | Electric conductivity | 0.004 | 0 | 1/(ohm*cm)
Copolymer | poly[3-(2-{4-[2-(3-thienyl)ethoxycarbonyl]benzoyloxy}ethyl)thiophene-2,5-diyl/thiophene-2,5-diyl] | P907198 | C4H2S | Electric property | Volume resistivity | 200 | 0 | ohm*cm
Copolymer | 1,3,5-tris[poly(ethyleneoxy)carbonyl]benzene | P907199 | C6H3 | Thermal property | Crystallization kinetics half time of crystallization | 174 | 0 | second
Copolymer | 1,3,5-tris[poly(ethyleneoxy)carbonyl]benzene | P907199 | C6H3 | Thermal property | Melting temperature | 55.65 | 2.43 | C
Copolymer | 1,3,5-tris[poly(ethyleneoxy)carbonyl]benzene | P907199 | C6H3 | Dilute solution property | Radius of gyration | 3.08 | 0 | nm
Copolymer | 1,2,4,5-tetrakis[poly(ethyleneoxy)carbonyl]benzene | P907200 | C2H4O | Thermal property | Crystallization kinetics half time of crystallization | 240 | 0 | second
Copolymer | 1,2,4,5-tetrakis[poly(ethyleneoxy)carbonyl]benzene | P907200 | C2H4O | Thermal property | Melting temperature | 56.25 | 4.563333 | C
Copolymer | 1,2,4,5-tetrakis[poly(ethyleneoxy)carbonyl]benzene | P907200 | C2H4O | Dilute solution property | Radius of gyration | 3.26 | 0 | nm
Copolymer | poly[1-(butoxycarbonyl)-1-methylethylene/1-methyl-1-(1-methylethane-1,1,2-triyl-1-methoxycarbonyl)ethylene] | P907203 | C8H14O2 | Tensile property | Elongation at break | 96.5 | 11656.33 | %
Copolymer | poly[1-(butoxycarbonyl)-1-methylethylene/1-methyl-1-(1-methylethane-1,1,2-triyl-1-methoxycarbonyl)ethylene] | P907203 | C8H14O2 | Tensile property | Tensile stress strength at break | 0.0115 | 3e-06 | GPa
Copolymer | poly{1-[4-(tert-butoxycarbonyloxy)phenyl]ethylene/1-(4-hydroxyphenyl)ethylene} | P907204 | C8H8O | Thermal property | Glass transition temperature | 168 | 0 | C
Copolymer | poly(ethyleneoxy)-terephthaloyl-poly(oxyethylene) | P907207 | C8H4O2 | Thermal property | Crystallization kinetics half time of crystallization | 90 | 0 | second
Copolymer | poly(ethyleneoxy)-isophthaloyl-poly(oxyethylene) | P907208 | C8H4O2 | Thermal property | Crystallization kinetics half time of crystallization | 120 | 0 | second
Copolymer | poly(ethyleneoxy)-isophthaloyl-poly(oxyethylene) | P907208 | C8H4O2 | Thermal property | Melting temperature | 57 | 0 | C
Copolymer | poly(ethyleneoxy)-phthaloyl-poly(oxyethylene) | P907209 | C8H4O2 | Thermal property | Crystallization kinetics half time of crystallization | 150 | 0 | second
Copolymer | poly(ethyleneoxy)-phthaloyl-poly(oxyethylene) | P907209 | C8H4O2 | Thermal property | Melting temperature | 57.4 | 0 | C
Copolymer | poly(1-{6-[(4'-cyanobiphenyl-4-yl)oxy]hexyloxycarbonyl}ethylene)-poly(1-phenylethylene)-poly(1-{6-[(4'-cyanobiphenyl-4-yl)oxy]hexyloxycarbonyl}ethylene) | P907210 | C8H8 | Thermal property | Glass transition temperature | 72.5 | 833.4286 | C
Copolymer | poly(1-{6-[(4'-cyanobiphenyl-4-yl)oxy]hexyloxycarbonyl}ethylene)-poly(1-phenylethylene)-poly(1-{6-[(4'-cyanobiphenyl-4-yl)oxy]hexyloxycarbonyl}ethylene) | P907210 | C8H8 | Thermal property | Lc phase transition temperature | 117 | 0 | C
Copolymer | poly(9,9-dioctylfluorene-2,7-diyl/thiophene-2,5-diyl) | P907211 | C4H2S | Electric property | Electric conductivity | 6.1e-11 | 1.018546e-15 | 1/(ohm*cm)
Copolymer | poly(9,9-dioctylfluorene-2,7-diyl/thiophene-2,5-diyl) | P907211 | C4H2S | Electric property | Volume resistivity | 16000000000 | 1.3122e+22 | ohm*cm
Copolymer | poly(imino-1,4-phenyleneoxy-1,4-phenyleneimino-1,3,5-triazine-2,4,6-triyl/6-chloro-1,3,5-triazine-2,4-diylimino-1,4-phenyleneoxy-1,4-phenyleneimino) | P907215 | C15H10N5O | Physical property | Density | 1.18 | 0 | g/cm3
Copolymer | poly(imino-1,4-phenyleneoxy-1,4-phenyleneimino-1,3,5-triazine-2,4,6-triyl/6-chloro-1,3,5-triazine-2,4-diylimino-1,4-phenyleneoxy-1,4-phenyleneimino) | P907215 | C15H10N5O | Physical property | Specific volume | 0.847 | 0 | cm3/g
Copolymer | poly(imino-1,4-phenyleneoxy-1,4-phenyleneimino-1,3,5-triazine-2,4,6-triyl/6-chloro-1,3,5-triazine-2,4-diylimino-1,4-phenyleneoxy-1,4-phenyleneimino) | P907215 | C15H10N5O | Thermal property | Glass transition temperature | 254.5 | 363 | C
Copolymer | poly(imino-1,4-phenyleneoxy-1,4-phenyleneimino-1,3,5-triazine-2,4,6-triyl/6-chloro-1,3,5-triazine-2,4-diylimino-1,4-phenyleneoxy-1,4-phenyleneimino) | P907215 | C15H10N5O | Thermal property | Thermal decomposition temperature | 357.5 | 2476.786 | C
Copolymer | poly(imino-1,4-phenyleneoxy-1,4-phenyleneimino-1,3,5-triazine-2,4,6-triyl/6-chloro-1,3,5-triazine-2,4-diylimino-1,4-phenyleneoxy-1,4-phenyleneimino) | P907215 | C15H10N5O | Thermal property | Thermal decomposition weight loss | 7.5 | 91.07143 | %
Copolymer | poly(imino-1,4-phenyleneoxy-1,4-phenyleneimino-1,3,5-triazine-2,4,6-triyl/6-chloro-1,3,5-triazine-2,4-diylimino-1,4-phenyleneoxy-1,4-phenyleneimino) | P907215 | C15H10N5O | Heat resistance and combustion | Oxygen index | 37 | 1.333333 | %
Copolymer | poly[poly(2-methyl-1-oxoethyleneoxy)-1-oxoprop-2-ene-1,3-diyl-4-oxy-1,3-phenyleneoxy] | P907216 | C3H4O2 | Thermal property | Crystallization temperature | 127.5 | 115.7143 | C
Copolymer | poly[poly(2-methyl-1-oxoethyleneoxy)-1-oxoprop-2-ene-1,3-diyl-4-oxy-1,3-phenyleneoxy] | P907216 | C3H4O2 | Thermal property | Glass transition temperature | 58 | 14.04444 | C
Copolymer | poly[poly(2-methyl-1-oxoethyleneoxy)-1-oxoprop-2-ene-1,3-diyl-4-oxy-1,3-phenyleneoxy] | P907216 | C3H4O2 | Thermal property | Thermal decomposition temperature | 332 | 74.22222 | C
Copolymer | poly[poly(2-methyl-1-oxoethyleneoxy)-1-oxoprop-2-ene-1,3-diyl-4-oxy-1,3-phenyleneoxy] | P907216 | C3H4O2 | Thermal property | Thermal decomposition weight loss | 10 | 0 | %
Copolymer | poly[poly(2-methyl-1-oxoethyleneoxy)-1-oxoprop-2-ene-1,3-diyl-4-oxy-1,3-phenyleneoxy] | P907216 | C3H4O2 | Thermal property | Melting temperature | 155 | 158.4889 | C
Copolymer | poly[poly(2-methyl-1-oxoethyleneoxy)-1-oxoprop-2-ene-1,3-diyl-4-oxy-1,3-phenyleneoxy] | P907216 | C3H4O2 | Tensile property | Elongation at break | 4.5 | 0.7318333 | %
Copolymer | poly[poly(2-methyl-1-oxoethyleneoxy)-1-oxoprop-2-ene-1,3-diyl-4-oxy-1,3-phenyleneoxy] | P907216 | C3H4O2 | Tensile property | Tensile modulus | 1 | 0.005451667 | GPa
Copolymer | poly[poly(2-methyl-1-oxoethyleneoxy)-1-oxoprop-2-ene-1,3-diyl-4-oxy-1,3-phenyleneoxy] | P907216 | C3H4O2 | Tensile property | Tensile stress strength at break | 0.042 | 4.985e-05 | GPa
Copolymer | poly[methylene(phenylimino)methylene(2-hydroxy-5-{4-hydroxy-3-[methylene(phenylimino)methylene]benzene-1,3,5-triyl-1-(dimethylmethylene)}-1,3-phenylene)/methylene(phenylimino)methylene(2-hydroxy-1,3-phenylene)] | P907218 | C14H13NO | Thermal property | Glass transition temperature | 173 | 36.26667 | C
Copolymer | tetrakis{poly[oxy-2-methylethylene(oxy-2-methylethylene)iminocarbonylcyclohexane-2,1-diylcarbonyl]oxymethylene}methane | P907219 | C | Dilute solution property | Radius of gyration | 1.69 | 0 | nm
Copolymer | poly[oxy(2,4,5,6-tetramethyl-1,3-phenylene)methyleneoxyhexane-1,6-diyl/oxy(2,4,5,6-tetramethyl-1,3-phenylene)methyleneoxymethylenecyclohexane-1,4-diylmethylene] | P907221 | C19H28O2 | Thermal property | Glass transition temperature | 45 | 442.4 | C
Copolymer | poly[1-(methoxycarbonyl)-1-methylethylene/1-(2-oxopyrrolidin-1-yl)ethylene] | P907222 | C6H9NO | Thermal property | Glass transition temperature | 110 | 61.37846 | C
Copolymer | poly[oxy(1-methyl-2-oxoethylene)]-imino(1-methylethylene)-poly(oxyethylene)-oxy(2-methylethylene)imino-poly[(2-methyl-1-oxoethylene)oxy] | P907223 | C2H4O | Thermal property | Thermal decomposition temperature | 305 | 0 | C
Copolymer | poly[oxy(1-methyl-2-oxoethylene)]-imino(1-methylethylene)-poly(oxyethylene)-oxy(2-methylethylene)imino-poly[(2-methyl-1-oxoethylene)oxy] | P907223 | C2H4O | Thermal property | Thermal decomposition weight loss | 95 | 0 | %
Copolymer | poly[oxy(1-methyl-2-oxoethylene)]-imino(1-methylethylene)-poly(oxyethylene)-oxy(2-methylethylene)imino-poly[(2-methyl-1-oxoethylene)oxy] | P907223 | C2H4O | Thermal property | Melting temperature | 160 | 3181.067 | C
Copolymer | poly(ethylene)-poly[5-(2-bromo-2-methylpropanoyloxy)bicyclo[2.2.1]heptane-2,3-diyl/ethylene] | P907224 | CH2 | Thermal property | Melting temperature | 127 | 3.466667 | C
Copolymer | poly(ethylene)-poly[5-(2-bromo-2-methylpropanoyloxy)bicyclo[2.2.1]heptane-2,3-diyl/ethylene] | P907224 | CH2 | Physicochemical property | Contact angle | 89 | 0 | degree
Copolymer | poly(ethylene)-poly{ethylene/5-[2-methylpropanoyloxy-2-poly(2-carboxyethylene)]bicyclo[2.2.1]heptane-2,3-diyl} | P907225 | CH2 | Thermal property | Melting temperature | 117 | 150.6813 | C
Copolymer | poly(ethylene)-poly{ethylene/5-[2-methylpropanoyloxy-2-poly(2-carboxyethylene)]bicyclo[2.2.1]heptane-2,3-diyl} | P907225 | CH2 | Physicochemical property | Contact angle | 62 | 0 | degree
Copolymer | poly[2-(2,2,3,4,4,4-hexafluorobutoxycarbonyl)-2-methylethylene]-poly{2-methyl-2-[3-(trimethoxysilyl)propoxycarbonyl]ethylene} | P907229 | C8H8F6O2 | Thermal property | Glass transition temperature | 68 | 0 | C
Copolymer | poly[2-(2,2,3,4,4,4-hexafluorobutoxycarbonyl)-2-methylethylene]-poly{2-methyl-2-[3-(trimethoxysilyl)propoxycarbonyl]ethylene} | P907229 | C8H8F6O2 | Thermal property | Thermal decomposition temperature | 259 | 0 | C
Copolymer | poly[2-(2,2,3,4,4,4-hexafluorobutoxycarbonyl)-2-methylethylene]-poly{2-methyl-2-[3-(trimethoxysilyl)propoxycarbonyl]ethylene} | P907229 | C8H8F6O2 | Thermal property | Thermal decomposition weight loss | 10 | 0 | %
Copolymer | poly[2-(2,2,3,4,4,4-hexafluorobutoxycarbonyl)-2-methylethylene]-poly{2-methyl-2-[3-(trimethoxysilyl)propoxycarbonyl]ethylene} | P907229 | C8H8F6O2 | Physicochemical property | Surface tension | 24.4 | 1.154667 | mN/m
Copolymer | poly[2-(2,2,3,4,4,4-hexafluorobutoxycarbonyl)-2-methylethylene]-poly{2-methyl-2-[3-(trimethoxysilyl)propoxycarbonyl]ethylene} | P907229 | C8H8F6O2 | Physicochemical property | Contact angle | 97.8 | 3.048 | degree
Copolymer | poly[1-carbamoyl-1-methylethylene/1-(methoxycarbonyl)-1-methylethylene] | P907231 | C5H8O2 | Thermal property | Glass transition temperature | 139 | 196.2143 | C
Copolymer | poly[oxy(1-methyl-2-oxoethylene)]-poly[oxy(1-butyl-6-oxohexane-1,6-diyl)]-poly(oxyethylene)-oxy-poly[(6-butyl-1-oxohexane-1,6-diyl)oxy]-poly[(2-methyl-1-oxoethylene)oxy] | P907233 | O | Thermal property | Glass transition temperature | -47.2 | 0 | C
Copolymer | poly[oxy(1-methyl-2-oxoethylene)]-poly[oxy(1-butyl-6-oxohexane-1,6-diyl)]-poly(oxyethylene)-oxy-poly[(6-butyl-1-oxohexane-1,6-diyl)oxy]-poly[(2-methyl-1-oxoethylene)oxy] | P907233 | O | Tensile property | Elongation at break | 53.5 | 1776.333 | %
Copolymer | poly[oxy(1-methyl-2-oxoethylene)]-poly[oxy(1-butyl-6-oxohexane-1,6-diyl)]-poly(oxyethylene)-oxy-poly[(6-butyl-1-oxohexane-1,6-diyl)oxy]-poly[(2-methyl-1-oxoethylene)oxy] | P907233 | O | Tensile property | Tensile modulus | 0.0715 | 0.001776333 | GPa
Copolymer | poly[oxy(1-methyl-2-oxoethylene)]-poly[oxy(1-butyl-6-oxohexane-1,6-diyl)]-poly(oxyethylene)-oxy-poly[(6-butyl-1-oxohexane-1,6-diyl)oxy]-poly[(2-methyl-1-oxoethylene)oxy] | P907233 | O | Tensile property | Tensile stress strength at break | 0.0029 | 4.32e-06 | GPa
Copolymer | poly{poly[oxy(1-methyl-2-oxoethylene)]-poly[oxy(1-butyl-6-oxohexane-1,6-diyl)]-poly(oxyethylene)-oxy-poly[(6-butyl-1-oxohexane-1,6-diyl)oxy]-poly[(2-methyl-1-oxoethylene)oxy]-carbonylimino[5-(ethoxycarobnyl)pentane-1,5-diyl]iminocarbonyl} | P907234 | O | Thermal property | Glass transition temperature | -30 | 1255.571 | C
Copolymer | poly{poly[oxy(1-methyl-2-oxoethylene)]-poly[oxy(1-butyl-6-oxohexane-1,6-diyl)]-poly(oxyethylene)-oxy-poly[(6-butyl-1-oxohexane-1,6-diyl)oxy]-poly[(2-methyl-1-oxoethylene)oxy]-carbonylimino[5-(ethoxycarobnyl)pentane-1,5-diyl]iminocarbonyl} | P907234 | O | Tensile property | Dynamic mechanical properties storage modulus | 0.1 | 0 | GPa
Copolymer | poly{poly[oxy(1-methyl-2-oxoethylene)]-poly[oxy(1-butyl-6-oxohexane-1,6-diyl)]-poly(oxyethylene)-oxy-poly[(6-butyl-1-oxohexane-1,6-diyl)oxy]-poly[(2-methyl-1-oxoethylene)oxy]-carbonylimino[5-(ethoxycarobnyl)pentane-1,5-diyl]iminocarbonyl} | P907234 | O | Tensile property | Dynamic mechanical properties loss modulus | 0.023 | 0 | GPa
Copolymer | poly{poly[oxy(1-methyl-2-oxoethylene)]-poly[oxy(1-butyl-6-oxohexane-1,6-diyl)]-poly(oxyethylene)-oxy-poly[(6-butyl-1-oxohexane-1,6-diyl)oxy]-poly[(2-methyl-1-oxoethylene)oxy]-carbonylimino[5-(ethoxycarobnyl)pentane-1,5-diyl]iminocarbonyl} | P907234 | O | Tensile property | Dynamic mechanical properties loss tangent | 0.68 | 0
Copolymer | poly{poly[oxy(1-methyl-2-oxoethylene)]-poly[oxy(1-butyl-6-oxohexane-1,6-diyl)]-poly(oxyethylene)-oxy-poly[(6-butyl-1-oxohexane-1,6-diyl)oxy]-poly[(2-methyl-1-oxoethylene)oxy]-carbonylimino[5-(ethoxycarobnyl)pentane-1,5-diyl]iminocarbonyl} | P907234 | O | Tensile property | Elongation at break | 711.5 | 176.3333 | %
Copolymer | poly{poly[oxy(1-methyl-2-oxoethylene)]-poly[oxy(1-butyl-6-oxohexane-1,6-diyl)]-poly(oxyethylene)-oxy-poly[(6-butyl-1-oxohexane-1,6-diyl)oxy]-poly[(2-methyl-1-oxoethylene)oxy]-carbonylimino[5-(ethoxycarobnyl)pentane-1,5-diyl]iminocarbonyl} | P907234 | O | Tensile property | Tensile modulus | 0.0675 | 4.033333e-05 | GPa
Copolymer | poly{poly[oxy(1-methyl-2-oxoethylene)]-poly[oxy(1-butyl-6-oxohexane-1,6-diyl)]-poly(oxyethylene)-oxy-poly[(6-butyl-1-oxohexane-1,6-diyl)oxy]-poly[(2-methyl-1-oxoethylene)oxy]-carbonylimino[5-(ethoxycarobnyl)pentane-1,5-diyl]iminocarbonyl} | P907234 | O | Tensile property | Tensile stress strength at break | 0.00755 | 5.603333e-06 | GPa
Copolymer | poly[iminoisophthaloylimino(3,3'-dihydroxybiphenyl-4,4'-diyl)/oxy-1,4-phenyleneiminoisophthaloylimino-1,4-phenylene] | P907235 | C20H14N2O4 | Thermal property | Glass transition temperature | 290 | 374.4 | C
Copolymer | poly[iminoisophthaloylimino(3,3'-dihydroxybiphenyl-4,4'-diyl)/oxy-1,4-phenyleneiminoisophthaloylimino-1,4-phenylene] | P907235 | C20H14N2O4 | Thermal property | Thermal decomposition temperature | 453 | 1397.067 | C
Copolymer | poly[iminoisophthaloylimino(3,3'-dihydroxybiphenyl-4,4'-diyl)/oxy-1,4-phenyleneiminoisophthaloylimino-1,4-phenylene] | P907235 | C20H14N2O4 | Thermal property | Thermal decomposition weight loss | 5 | 0 | %
Copolymer | poly[iminoisophthaloylimino(3,3'-dihydroxybiphenyl-4,4'-diyl)/oxy-1,4-phenyleneiminoisophthaloylimino-1,4-phenylene] | P907235 | C20H14N2O4 | Physicochemical property | Gas permeability coefficient p | 2.05e-14 | 1.444237912e-26 | cm3(STP)cm/(cm2*s*Pa)
Copolymer | poly[6,6'-bi(1,3-benzoxazole)-2,2'-diyl-1,3-phenylene/oxy-1,4-phenyleneiminoisophthaloylimino-1,4-phenylene] | P907236 | C20H10N2O2 | Physicochemical property | Gas permeability coefficient p | 3.3e-14 | 2.282102e-26 | cm3(STP)cm/(cm2*s*Pa)
Copolymer | poly[1-(methoxycarbonyl)-1-methylethylene/1-(2-oxopyrrolidin-1-yl)ethylene] | P907237 | C6H9NO | Thermal property | Glass transition temperature | 107.5 | 67.64286 | C
Copolymer | poly[furan-2,5-diylcarbonyloxyethyleneoxycarbonyl/oxyethyleneoxybutanedioyl] | P907239 | C8H6O5 | Thermal property | Heat of fusion | 0.009064 | 3.154837e-05 | kcal/g
Copolymer | poly[furan-2,5-diylcarbonyloxyethyleneoxycarbonyl/oxyethyleneoxybutanedioyl] | P907239 | C8H6O5 | Thermal property | Thermal decomposition temperature | 392 | 638.9333 | C
Copolymer | poly[furan-2,5-diylcarbonyloxyethyleneoxycarbonyl/oxyethyleneoxybutanedioyl] | P907239 | C8H6O5 | Thermal property | Melting temperature | 72.1 | 4069.175 | C
Copolymer | poly[furan-2,5-diylcarbonyloxyethyleneoxycarbonyl/oxyethyleneoxybutanedioyl] | P907239 | C8H6O5 | Dilute solution property | Intrinsic viscosity eta | 1.04 | 0.02389333 | dl/g
Copolymer | poly(1-phenylethylene)-poly[1-methylbut-1-ene-1,4-diyl/(2-methyloxirane-2,3-diyl)ethylene]-poly(1-phenylethylene) | P907240 | C5H8O | Thermal property | Glass transition temperature | 27 | 4375.667 | C
Copolymer | poly[1-carboxyethylene/1-(2-ethylhexyloxycarbonyl)ethylene/1-(2-phenoxyethoxycarbonyl)ethylene] | P907241 | C3H4O2 | Thermal property | Glass transition temperature | -23.69 | 0 | C
Copolymer | poly(9,9-dioctylfluorene-2,7-diyl)-poly(4-hexylthiophene-2,5-diyl) | P907242 | C10H14S | Thermal property | Thermal decomposition temperature | 450 | 0 | C
Copolymer | poly(9,9-dioctylfluorene-2,7-diyl)-poly(4-hexylthiophene-2,5-diyl) | P907242 | C10H14S | Thermal property | Thermal decomposition weight loss | 10 | 0 | %
Copolymer | poly(9,9-dioctylfluorene-2,7-diyl)-poly(4-hexylthiophene-2,5-diyl) | P907242 | C10H14S | Thermal property | Melting temperature | 190 | 2133.333 | C
Copolymer | poly(9,9-dioctylfluorene-2,7-diyl)-poly(4-hexylthiophene-2,5-diyl) | P907242 | C10H14S | Electric property | Electric conductivity | 5.23e-05 | 0 | 1/(ohm*cm)
Copolymer | poly(9,9-dioctylfluorene-2,7-diyl)-poly(4-hexylthiophene-2,5-diyl) | P907242 | C10H14S | Electric property | Volume resistivity | 19100 | 0 | ohm*cm
Copolymer | poly[2-hydroxy-4-(2-phenylhydrazonomethyl)-1,3-phenylene/4-hydroxy-2-(2-phenylhydrazonomethyl)-1,3-phenylene/4-hydroxy-6-(2-phenylhydrazonomethyl)-1,3-phenylene] | P907243 | C13H10N2O | Thermal property | Thermal decomposition temperature | 365 | 24776.27 | C
Copolymer | poly[2-hydroxy-4-(2-phenylhydrazonomethyl)-1,3-phenylene/4-hydroxy-2-(2-phenylhydrazonomethyl)-1,3-phenylene/4-hydroxy-6-(2-phenylhydrazonomethyl)-1,3-phenylene] | P907243 | C13H10N2O | Thermal property | Thermal decomposition weight loss | 25 | 833.3333 | %
Copolymer | poly[2-hydroxy-4-(2-phenylhydrazonomethyl)-1,3-phenylene/4-hydroxy-2-(2-phenylhydrazonomethyl)-1,3-phenylene/4-hydroxy-6-(2-phenylhydrazonomethyl)-1,3-phenylene] | P907243 | C13H10N2O | Electric property | Electric conductivity | 0.032 | 0 | 1/(ohm*cm)
Copolymer | poly[2-hydroxy-4-(2-phenylhydrazonomethyl)-1,3-phenylene/4-hydroxy-2-(2-phenylhydrazonomethyl)-1,3-phenylene/4-hydroxy-6-(2-phenylhydrazonomethyl)-1,3-phenylene] | P907243 | C13H10N2O | Electric property | Volume resistivity | 31 | 0 | ohm*cm
Copolymer | poly[1-acetoxyethylene/1-(sulfanylacetoxy)ethylene] | P907246 | C4H6O2 | Thermal property | Glass transition temperature | 70 | 0 | C
Copolymer | poly[1-acetoxyethylene/1-(sulfanylacetoxy)ethylene] | P907246 | C4H6O2 | Thermal property | Heat of fusion | 0.0109 | 0 | kcal/g
Copolymer | poly[1-acetoxyethylene/1-(sulfanylacetoxy)ethylene] | P907246 | C4H6O2 | Thermal property | Thermal decomposition temperature | 320 | 0 | C
Copolymer | poly[1-acetoxyethylene/1-(sulfanylacetoxy)ethylene] | P907246 | C4H6O2 | Thermal property | Thermal decomposition weight loss | 40 | 0 | %
Copolymer | poly[1-acetoxyethylene/1-(sulfanylacetoxy)ethylene] | P907246 | C4H6O2 | Thermal property | Melting temperature | 205 | 0 | C
Copolymer | poly{oxy[2-acetoxy-5-(acetoxymethyl)-1-oxopentane-1,5-diyl]/oxy(1-methyl-2-oxoethylene)} | P907247 | C3H4O2 | Thermal property | Crystallization temperature | 119 | 0 | C
Copolymer | poly{oxy[2-acetoxy-5-(acetoxymethyl)-1-oxopentane-1,5-diyl]/oxy(1-methyl-2-oxoethylene)} | P907247 | C3H4O2 | Thermal property | Glass transition temperature | 52 | 0 | C
Copolymer | poly{oxy[2-acetoxy-5-(acetoxymethyl)-1-oxopentane-1,5-diyl]/oxy(1-methyl-2-oxoethylene)} | P907247 | C3H4O2 | Thermal property | Melting temperature | 151 | 0 | C
Copolymer | poly{oxy[2-acetoxy-5-(acetoxymethyl)-1-oxopentane-1,5-diyl]/oxy(1-methyl-2-oxoethylene)} | P907247 | C3H4O2 | Tensile property | Elongation at break | 1 | 0 | %
Copolymer | poly{oxy[2-acetoxy-5-(acetoxymethyl)-1-oxopentane-1,5-diyl]/oxy(1-methyl-2-oxoethylene)} | P907247 | C3H4O2 | Tensile property | Tensile modulus | 3.74 | 0 | GPa
Copolymer | poly{oxy[2-acetoxy-5-(acetoxymethyl)-1-oxopentane-1,5-diyl]/oxy(1-methyl-2-oxoethylene)} | P907247 | C3H4O2 | Tensile property | Tensile stress strength at break | 0.0356 | 0 | GPa
Copolymer | poly(1-phenylethylene)-poly[1-(methoxycarbonyl)-1-methylethylene]-poly{1-[4-(tert-butoxycabonyl)phenyl]ethylene} | P907248 | C8H8 | Thermal property | Glass transition temperature | 119 | 0 | C
Copolymer | poly{1-[3-(2-hydroxybenzylideneamino)propyl]pyrrole-2,5-diyl/pyrrole-2,5-diyl} | P907249 | C4H3N | Thermal property | Thermal decomposition temperature | 345 | 833.3333 | C
Copolymer | poly{1-[3-(2-hydroxybenzylideneamino)propyl]pyrrole-2,5-diyl/pyrrole-2,5-diyl} | P907249 | C4H3N | Thermal property | Thermal decomposition weight loss | 20 | 0 | %
Copolymer | poly{1-[3-(2-hydroxybenzylideneamino)propyl]pyrrole-2,5-diyl/pyrrole-2,5-diyl} | P907249 | C4H3N | Electric property | Electric conductivity | 1.5 | 0.7688178 | 1/(ohm*cm)
Copolymer | poly{1-[3-(2-hydroxybenzylideneamino)propyl]pyrrole-2,5-diyl/pyrrole-2,5-diyl} | P907249 | C4H3N | Electric property | Volume resistivity | 0.67 | 0.5361333 | ohm*cm
Copolymer | poly[1-cyanoethylene/1-methyl-1-(oxiranylmethoxycarbonyl)ethylene] | P907253 | C3H3N | Thermal property | Glass transition temperature | 118.3 | 132.8293 | C
Copolymer | poly(1-cyanoethylene)-1-aminobutane-1,4-diyl-poly[(dimethylsilanediyl)oxy]-(dimethylsilanediyl)-4-aminobutane-1,4-diyl-poly(2-cyanoethylene) | P907255 | C3H3N | Thermal property | Glass transition temperature | 50.3 | 75.39143 | C
Copolymer | poly(oxybutane-1,4-diyloxyterephthaloyl/oxybutane-1,4-diyloxy/1-oxohexane-1,6-diyloxy/terephthaloyl) | P907257 | C8H4O2 | Thermal property | Heat of fusion | 0.004495 | 4.567336e-06 | kcal/g
Copolymer | poly(oxybutane-1,4-diyloxyterephthaloyl/oxybutane-1,4-diyloxy/1-oxohexane-1,6-diyloxy/terephthaloyl) | P907257 | C8H4O2 | Thermal property | Thermal decomposition temperature | 360.6 | 236.0382 | C
Copolymer | poly(oxybutane-1,4-diyloxyterephthaloyl/oxybutane-1,4-diyloxy/1-oxohexane-1,6-diyloxy/terephthaloyl) | P907257 | C8H4O2 | Thermal property | Thermal decomposition weight loss | 50 | 0 | %
Copolymer | poly(oxybutane-1,4-diyloxyterephthaloyl/oxybutane-1,4-diyloxy/1-oxohexane-1,6-diyloxy/terephthaloyl) | P907257 | C8H4O2 | Thermal property | Melting temperature | 134.15 | 1353.696 | C
Copolymer | poly(oxybutane-1,4-diyloxyterephthaloyl/oxybutane-1,4-diyloxy/1-oxohexane-1,6-diyloxy/terephthaloyl) | P907257 | C8H4O2 | Dilute solution property | Intrinsic viscosity eta | 0.24 | 0.003351111 | dl/g
Copolymer | poly(oxybutane-1,4-diyloxyterephthaloyl/oxybutane-1,4-diyloxy/1-oxohexane-1,6-diyloxy/terephthaloyl) | P907257 | C8H4O2 | Tensile property | Elongation at break | 30 | 6552.622 | %
Copolymer | poly(oxybutane-1,4-diyloxyterephthaloyl/oxybutane-1,4-diyloxy/1-oxohexane-1,6-diyloxy/terephthaloyl) | P907257 | C8H4O2 | Tensile property | Tensile modulus | 0.3 | 0.6323733 | GPa
Copolymer | poly(oxybutane-1,4-diyloxyterephthaloyl/oxybutane-1,4-diyloxy/1-oxohexane-1,6-diyloxy/terephthaloyl) | P907257 | C8H4O2 | Tensile property | Tensile stress strength at break | 0.012 | 5.573333e-05 | GPa
Copolymer | poly{oxyethylene/oxy[1-(ferrocenylmethoxymethyl)ethylene]} | P907258 | C2H4O | Thermal property | Glass transition temperature | -56 | 12.21978 | C
Copolymer | poly{oxyethylene/oxy[1-(ferrocenylmethoxymethyl)ethylene]} | P907258 | C2H4O | Thermal property | Heat of fusion | 0.0103 | 4.362788e-05 | kcal/g
Copolymer | poly{oxyethylene/oxy[1-(ferrocenylmethoxymethyl)ethylene]} | P907258 | C2H4O | Thermal property | Melting temperature | 21.5 | 201.4545 | C
Copolymer | poly(diazanediyl-1,4-phenylenesulfonyl-1,4-phenylene/imino-1,4-phenylene) | P907260 | C6H5N | Electric property | Electric conductivity | 0.0348 | 0 | 1/(ohm*cm)
Copolymer | poly(diazanediyl-1,4-phenylenesulfonyl-1,4-phenylene/imino-1,4-phenylene) | P907260 | C6H5N | Electric property | Volume resistivity | 28.7 | 0 | ohm*cm
Copolymer | poly[1-(3,3,4,4,5,5,6,6,7,7,8,8,9,9,10,10,10-heptadecafluorodecyloxycarbonyl)ethylene/1-(methoxycarbonyl)-1-methylethylene] | P907261 | C5H8O2 | Thermal property | Glass transition temperature | 65 | 0 | C
Copolymer | poly[1-(3,3,4,4,5,5,6,6,7,7,8,8,9,9,10,10,10-heptadecafluorodecyloxycarbonyl)ethylene/1-(methoxycarbonyl)-1-methylethylene] | P907261 | C5H8O2 | Physicochemical property | Surface tension | 13.4 | 0 | mN/m
Copolymer | poly[oxy(1-methyl-2-oxoethylene)]-oxypentane-1,5-diyloxy-poly[(2-methyl-1-oxoethylene)oxy] | P907262 | C3H4O2 | Thermal property | Glass transition temperature | 50.05 | 4.083333 | C
Copolymer | poly[oxy(1-methyl-2-oxoethylene)]-oxypentane-1,5-diyloxy-poly[(2-methyl-1-oxoethylene)oxy] | P907262 | C3H4O2 | Thermal property | Heat of fusion | 0.00964 | 5.808e-07 | kcal/g
Copolymer | poly[oxy(1-methyl-2-oxoethylene)]-oxypentane-1,5-diyloxy-poly[(2-methyl-1-oxoethylene)oxy] | P907262 | C3H4O2 | Thermal property | Melting temperature | 116.1 | 47.592 | C
Copolymer | poly(1-phenylethylene)-poly(oxyethylene)-methylene-1,2-phenylenemethylene-poly(oxyethylene)-poly(1-phenylethylene) | P907263 | C8H8 | Thermal property | Glass transition temperature | 105 | 0 | C
Copolymer | poly(1-phenylethylene)-poly(oxyethylene)-methylene-1,2-phenylenemethylene-poly(oxyethylene)-poly(1-phenylethylene) | P907263 | C8H8 | Thermal property | Melting temperature | 50 | 200 | C
Copolymer | poly(1-phenylethylene)-poly(oxyethylene)-methylene-1,2-phenylenemethylene-poly(oxyethylene)-poly(1-phenylethylene) | P907263 | C8H8 | Physicochemical property | Gas permeability coefficient p | 1.22e-13 | 2.961564e-25 | cm3(STP)cm/(cm2*s*Pa)
Copolymer | poly(1-phenylethylene)-1,1-dimethyl-2-oxoethylene-poly[oxy(1-methyl-3-oxopropane-1,3-diyl)]-oxyethyleneoxy(2,2-dimethyl-1-oxoethylene)-poly(2-phenylethylene) | P907264 | C8H8 | Thermal property | Glass transition temperature | 69 | 5985.333 | C
Copolymer | poly(1-phenylethylene)-1,1-dimethyl-2-oxoethylene-poly[oxy(1-methyl-3-oxopropane-1,3-diyl)]-oxyethyleneoxy(2,2-dimethyl-1-oxoethylene)-poly(2-phenylethylene) | P907264 | C8H8 | Thermal property | Thermal decomposition temperature | 334.5 | 4950.286 | C
Copolymer | poly{1,3-dioxoisoindoline-2,5-diyl[bis(trifluoromethyl)methylene]-1,3-dioxoisoindoline-5,2-diyl(2,3,5,6-tetramethyl-1,4-phenylene)/1,3-dioxoisoindoline-2,5-diyl[bis(trifluoromethyl)methylene]-1,3-dioxoisoindoline-5,2-diyl-1,4-phenyleneoxy-1,4-phenylene} | P907265 | C29H18F6N2O4 | Physical property | Density | 1.4 | 0.0005650667 | g/cm3
Copolymer | poly{1,3-dioxoisoindoline-2,5-diyl[bis(trifluoromethyl)methylene]-1,3-dioxoisoindoline-5,2-diyl(2,3,5,6-tetramethyl-1,4-phenylene)/1,3-dioxoisoindoline-2,5-diyl[bis(trifluoromethyl)methylene]-1,3-dioxoisoindoline-5,2-diyl-1,4-phenyleneoxy-1,4-phenylene} | P907265 | C29H18F6N2O4 | Physical property | Specific volume | 0.714 | 0.0001474667 | cm3/g
Copolymer | poly{1,3-dioxoisoindoline-2,5-diyl[bis(trifluoromethyl)methylene]-1,3-dioxoisoindoline-5,2-diyl(2,3,5,6-tetramethyl-1,4-phenylene)/1,3-dioxoisoindoline-2,5-diyl[bis(trifluoromethyl)methylene]-1,3-dioxoisoindoline-5,2-diyl-1,4-phenyleneoxy-1,4-phenylene} | P907265 | C29H18F6N2O4 | Thermal property | Glass transition temperature | 335 | 388.2667 | C
Copolymer | poly{1,3-dioxoisoindoline-2,5-diyl[bis(trifluoromethyl)methylene]-1,3-dioxoisoindoline-5,2-diyl(2,3,5,6-tetramethyl-1,4-phenylene)/1,3-dioxoisoindoline-2,5-diyl[bis(trifluoromethyl)methylene]-1,3-dioxoisoindoline-5,2-diyl-1,4-phenyleneoxy-1,4-phenylene} | P907265 | C29H18F6N2O4 | Thermal property | Thermal decomposition temperature | 502 | 1.066667 | C
Copolymer | poly{1,3-dioxoisoindoline-2,5-diyl[bis(trifluoromethyl)methylene]-1,3-dioxoisoindoline-5,2-diyl(2,3,5,6-tetramethyl-1,4-phenylene)/1,3-dioxoisoindoline-2,5-diyl[bis(trifluoromethyl)methylene]-1,3-dioxoisoindoline-5,2-diyl-1,4-phenyleneoxy-1,4-phenylene} | P907265 | C29H18F6N2O4 | Thermal property | Thermal decomposition weight loss | 5 | 0 | %
Copolymer | poly{1,3-dioxoisoindoline-2,5-diyl[bis(trifluoromethyl)methylene]-1,3-dioxoisoindoline-5,2-diyl(2,3,5,6-tetramethyl-1,4-phenylene)/1,3-dioxoisoindoline-2,5-diyl[bis(trifluoromethyl)methylene]-1,3-dioxoisoindoline-5,2-diyl-1,4-phenyleneoxy-1,4-phenylene} | P907265 | C29H18F6N2O4 | Physicochemical property | Gas diffusion coefficient d | 1.755e-08 | 2.6832e-16 | cm2/s
Copolymer | poly{1,3-dioxoisoindoline-2,5-diyl[bis(trifluoromethyl)methylene]-1,3-dioxoisoindoline-5,2-diyl(2,3,5,6-tetramethyl-1,4-phenylene)/1,3-dioxoisoindoline-2,5-diyl[bis(trifluoromethyl)methylene]-1,3-dioxoisoindoline-5,2-diyl-1,4-phenyleneoxy-1,4-phenylene} | P907265 | C29H18F6N2O4 | Physicochemical property | Gas permeability coefficient p | 1.09e-12 | 4.721918e-24 | cm3(STP)cm/(cm2*s*Pa)
Copolymer | poly{1,3-dioxoisoindoline-2,5-diyl[bis(trifluoromethyl)methylene]-1,3-dioxoisoindoline-5,2-diyl(2,3,5,6-tetramethyl-1,4-phenylene)/1,3-dioxoisoindoline-2,5-diyl[bis(trifluoromethyl)methylene]-1,3-dioxoisoindoline-5,2-diyl-1,4-phenyleneoxy-1,4-phenylene} | P907265 | C29H18F6N2O4 | Tensile property | Elongation at break | 5.9 | 2.336 | %
Copolymer | poly{1,3-dioxoisoindoline-2,5-diyl[bis(trifluoromethyl)methylene]-1,3-dioxoisoindoline-5,2-diyl(2,3,5,6-tetramethyl-1,4-phenylene)/1,3-dioxoisoindoline-2,5-diyl[bis(trifluoromethyl)methylene]-1,3-dioxoisoindoline-5,2-diyl-1,4-phenyleneoxy-1,4-phenylene} | P907265 | C29H18F6N2O4 | Tensile property | Tensile modulus | 1.93 | 0.00288 | GPa
Copolymer | poly{1-[3,5-bis(2,3,4,5,6-pentafluorobenzyloxy)benzyloxycarbonyl]ethylene/1-(methoxycarbonyl)-1-methylethylene} | P907266 | C5H8O2 | Thermal property | Glass transition temperature | 58 | 98.48889 | C
Copolymer | poly{1-[3,5-bis(2,3,4,5,6-pentafluorobenzyloxy)benzyloxycarbonyl]ethylene/1-(methoxycarbonyl)-1-methylethylene} | P907266 | C5H8O2 | Thermal property | Thermal decomposition temperature | 333 | 260.8352 | C
Copolymer | poly{1-[3,5-bis(2,3,4,5,6-pentafluorobenzyloxy)benzyloxycarbonyl]ethylene/1-(methoxycarbonyl)-1-methylethylene} | P907266 | C5H8O2 | Thermal property | Thermal decomposition weight loss | 10 | 0 | %
Copolymer | poly{1-[3,5-bis(2,3,4,5,6-pentafluorobenzyloxy)benzyloxycarbonyl]ethylene/1-(methoxycarbonyl)-1-methylethylene} | P907266 | C5H8O2 | Physicochemical property | Surface tension | 25.17 | 1.558107 | mN/m
Copolymer | poly{1-[3,5-bis(2,3,4,5,6-pentafluorobenzyloxy)benzyloxycarbonyl]ethylene/1-(methoxycarbonyl)-1-methylethylene} | P907266 | C5H8O2 | Physicochemical property | Water absorption | 0.6 | 0 | wt%
Copolymer | poly{1-[3,5-bis(2,3,4,5,6-pentafluorobenzyloxy)benzyloxycarbonyl]ethylene/1-(methoxycarbonyl)-1-methylethylene} | P907266 | C5H8O2 | Physicochemical property | Contact angle | 88.5 | 151.9579 | degree
Copolymer | poly(oxy-1,4-phenylenesulfonyl-1,4-phenyleneoxy-2-chloromethyl-1,4-phenylene(dimethylmethylene)-1,4-phenylene/oxy-1,4-phenylenesulfonyl-1,4-phenyleneoxy-1,4-phenylene(dimethylmethylene)-1,4-phenylene/oxy-1,4-phenylenesulfonyl-1,4-phenyleneoxy{2-poly[ethylene(propanoylimino)]methylene-1,4-phenylene}(dimethylmethylene)-1,4-phenylene) | P907267 | C5H9NO | Thermal property | Glass transition temperature | 49.9 | 55.83143 | C
Copolymer | poly(1-ferrocenylethylene/1-phenyl-2,5-dioxopyrrolidine-3,4-diyl) | P907268 | C10H7NO2 | Thermal property | Thermal decomposition temperature | 491.5 | 15696.33 | C
Copolymer | poly(1-ferrocenylethylene/1-phenyl-2,5-dioxopyrrolidine-3,4-diyl) | P907268 | C10H7NO2 | Thermal property | Thermal decomposition weight loss | 32.5 | 675 | %
Copolymer | poly(1-ferrocenylethylene/1-phenyl-2,5-dioxopyrrolidine-3,4-diyl) | P907268 | C10H7NO2 | Thermal property | Melting temperature | 280 | 0 | C
Copolymer | poly(1-ferrocenylethylene/1-ethyl-2,5-dioxopyrrolidine-3,4-diyl) | P907269 | C6H7NO2 | Thermal property | Thermal decomposition temperature | 496.5 | 14283 | C
Copolymer | poly(1-ferrocenylethylene/1-ethyl-2,5-dioxopyrrolidine-3,4-diyl) | P907269 | C6H7NO2 | Thermal property | Thermal decomposition weight loss | 41.5 | 1323 | %
Copolymer | poly(1-ferrocenylethylene/1-ethyl-2,5-dioxopyrrolidine-3,4-diyl) | P907269 | C6H7NO2 | Thermal property | Melting temperature | 250 | 0 | C
Copolymer | poly(1-ferrocenylethylene/1-methyl-2,5-dioxopyrrolidine-3,4-diyl) | P907270 | C12H12Fe | Thermal property | Thermal decomposition temperature | 493.5 | 15123 | C
Copolymer | poly(1-ferrocenylethylene/1-methyl-2,5-dioxopyrrolidine-3,4-diyl) | P907270 | C12H12Fe | Thermal property | Thermal decomposition weight loss | 44.5 | 1587 | %
Copolymer | poly(1-ferrocenylethylene/1-methyl-2,5-dioxopyrrolidine-3,4-diyl) | P907270 | C12H12Fe | Thermal property | Melting temperature | 270 | 0 | C
Copolymer | poly(1-carboxy-1-methylethylene/oxy-1-oxohexane-1,6-diyl) | P907271 | C4H6O2 | Thermal property | Glass transition temperature | 32 | 0 | C
Copolymer | poly(1-carboxy-1-methylethylene/oxy-1-oxohexane-1,6-diyl) | P907271 | C4H6O2 | Thermal property | Thermal decomposition temperature | 362 | 0 | C
Copolymer | poly(1-carboxy-1-methylethylene/oxy-1-oxohexane-1,6-diyl) | P907271 | C4H6O2 | Thermal property | Thermal decomposition weight loss | 10 | 0 | %
Copolymer | poly[1-(tert-butoxycarbonyl)-1-methylethylene/oxy(1-oxohexane-1,6-diyl)] | P907272 | C8H14O2 | Thermal property | Glass transition temperature | -1 | 952.2667 | C
Copolymer | poly[1-(tert-butoxycarbonyl)-1-methylethylene/oxy(1-oxohexane-1,6-diyl)] | P907272 | C8H14O2 | Thermal property | Thermal decomposition temperature | 256 | 24.26667 | C
Copolymer | poly[1-(tert-butoxycarbonyl)-1-methylethylene/oxy(1-oxohexane-1,6-diyl)] | P907272 | C8H14O2 | Thermal property | Thermal decomposition weight loss | 10 | 0 | %
Copolymer | poly[1-(tert-butoxycarbonyl)-1-methylethylene/oxy(1-oxohexane-1,6-diyl)] | P907272 | C8H14O2 | Thermal property | Melting temperature | 45.5 | 27 | C
Copolymer | poly[1-(biphenyl-4-yl)ethylene/1-chloroethylene] | P907273 | C2H3Cl | Thermal property | Glass transition temperature | 142 | 135.2 | C
Copolymer | poly[1-(biphenyl-4-yl)ethylene/1-chloroethylene] | P907273 | C2H3Cl | Thermal property | Thermal decomposition temperature | 225 | 0 | C
Copolymer | poly[1-(biphenyl-4-yl)ethylene/1-chloroethylene] | P907273 | C2H3Cl | Thermal property | Thermal decomposition weight loss | 20 | 0 | %
Copolymer | poly[1-chloroethylene/1-(2-naphthyl)ethylene] | P907274 | C2H3Cl | Thermal property | Glass transition temperature | 121 | 169.8667 | C
Copolymer | poly[1-chloroethylene/1-(2-naphthyl)ethylene] | P907274 | C2H3Cl | Thermal property | Thermal decomposition temperature | 225 | 0 | C
Copolymer | poly[1-chloroethylene/1-(2-naphthyl)ethylene] | P907274 | C2H3Cl | Thermal property | Thermal decomposition weight loss | 20 | 0 | %
Copolymer | poly[1-methylethylene/1-(4-methylphenethyl)ethylene] | P907275 | C3H6 | Thermal property | Glass transition temperature | 8 | 0 | C
Copolymer | poly[1-methylethylene/1-(4-methylphenethyl)ethylene] | P907275 | C3H6 | Thermal property | Heat of fusion | 0.01625 | 1.144209e-05 | kcal/g
Copolymer | poly[1-methylethylene/1-(4-methylphenethyl)ethylene] | P907275 | C3H6 | Thermal property | Melting temperature | 144.6 | 52.61931 | C
Copolymer | poly[1-(4-hydroxybutyl)ethylene/1-methylethylene] | P907276 | C3H6 | Thermal property | Glass transition temperature | 33 | 0 | C
Copolymer | poly[1-(4-hydroxybutyl)ethylene/1-methylethylene] | P907276 | C3H6 | Tensile property | Dynamic mechanical properties loss tangent | 0.183 | 0
Copolymer | poly(ethylene)-poly(1-hexylethylene) | P907277 | CH2 | Thermal property | Glass transition temperature | -58 | 0 | C
Copolymer | poly(ethylene)-poly(1-hexylethylene) | P907277 | CH2 | Thermal property | Heat of fusion | 0.00908 | 0 | kcal/g
Copolymer | poly(ethylene)-poly(1-hexylethylene) | P907277 | CH2 | Thermal property | Melting temperature | 123.9 | 0 | C
Copolymer | poly(ethylene)-poly(1-hexylethylene) | P907277 | CH2 | Tensile property | Dynamic mechanical properties storage modulus | 0.65 | 0 | GPa
Copolymer | poly(ethylene)-poly(1-hexylethylene) | P907277 | CH2 | Tensile property | Dynamic mechanical properties loss modulus | 0.19 | 0 | GPa
Copolymer | poly(ethylene)-poly(1-hexylethylene) | P907277 | CH2 | Tensile property | Elongation at break | 1240 | 0 | %
Copolymer | poly(ethylene)-poly(1-hexylethylene) | P907277 | CH2 | Tensile property | Tensile stress strength at break | 0.0132 | 0 | GPa
Copolymer | poly[1-carboxyethylene/1-cyanoethylene/1-(methoxycarbonyl)-1-methylethylene] | P907278 | C3H3N | Electric property | Surface resistivity | 803000000000 | 0 | ohm
Copolymer | poly[1-carboxyethylene/1-cyanoethylene/1-(methoxycarbonyl)-1-methylethylene] | P907278 | C3H3N | Tensile property | Fiber tensile elongation at break | 19.615 | 0 | %
Copolymer | poly[1-(4-tert-butylphenyl)ethylene/1-(hexyloxycarbonyl)ethylene] | P907279 | C12H16 | Thermal property | Glass transition temperature | 53 | 0 | C
Copolymer | poly[1-(4-tert-butylphenyl)ethylene/1-(hexyloxycarbonyl)ethylene] | P907279 | C12H16 | Thermal property | Thermal decomposition temperature | 210 | 0 | C
Copolymer | poly(imino{1-oxo-3-[(sodiooxy)carbonyl]propane-1,3-diyl}/imino[1-(hexadecylcarbamoyl)-3-oxopropane-1,3-diyl]) | P907280 | C4H4NNaO3 | Thermal property | Glass transition temperature | 53.22 | 105.1477 | C
Copolymer | poly(oxyethylene{(4-{2-[4-cyano-5-(dicyanomethylidene)-2,2-dimethyl-2,5-dihydrofuran-3-yl]ethenyl}phenyl)imino}ethyleneoxycarbonylimino-4-methyl-1,3-phenyleneiminocarbonyl/oxyethylene(phenylimino)ethyleneoxycarbonylimino-4-methyl-1,3-phenyleneiminocarbonyl) | P907281 | C19H21N3O4 | Thermal property | Glass transition temperature | 118.5 | 243 | C
Copolymer | poly(oxyethylene{(4-{2-[4-cyano-5-(dicyanomethylidene)-2,2-dimethyl-2,5-dihydrofuran-3-yl]ethenyl}phenyl)imino}ethyleneoxycarbonylimino-4-methyl-1,3-phenyleneiminocarbonyl/oxyethylene(phenylimino)ethyleneoxycarbonylimino-4-methyl-1,3-phenyleneiminocarbonyl) | P907281 | C19H21N3O4 | Thermal property | Thermal decomposition temperature | 259.5 | 16.33333 | C
Copolymer | poly(oxyethylene{(4-{2-[4-cyano-5-(dicyanomethylidene)-2,2-dimethyl-2,5-dihydrofuran-3-yl]ethenyl}phenyl)imino}ethyleneoxycarbonylimino-4-methyl-1,3-phenyleneiminocarbonyl/oxyethylene(phenylimino)ethyleneoxycarbonylimino-4-methyl-1,3-phenyleneiminocarbonyl) | P907281 | C19H21N3O4 | Thermal property | Thermal decomposition weight loss | 5 | 0 | %
Copolymer | poly[1-(methoxycarbonyl)-1-methylethylene/1-(2-{4-[2,3,4,5,6-pentahydroxyhexanamido]butylaminocarbonyoxy}ethoxycarbonyl)ethylene] | P907283 | C5H8O2 | Thermal property | Glass transition temperature | 22.5 | 1222.41 | C
Copolymer | poly[1-(methoxycarbonyl)-1-methylethylene/1-(2-{4-[2,3,4,5,6-pentahydroxyhexanamido]butylaminocarbonyoxy}ethoxycarbonyl)ethylene] | P907283 | C5H8O2 | Thermal property | Thermal decomposition temperature | 330 | 9144.474 | C
Copolymer | poly[1-(methoxycarbonyl)-1-methylethylene/1-(2-{4-[2,3,4,5,6-pentahydroxyhexanamido]butylaminocarbonyoxy}ethoxycarbonyl)ethylene] | P907283 | C5H8O2 | Thermal property | Thermal decomposition weight loss | 10 | 0 | %
Copolymer | poly[1-(methoxycarbonyl)-1-methylethylene/1-(2-{4-[2,3,4,5,6-pentahydroxyhexanamido]butylaminocarbonyoxy}ethoxycarbonyl)ethylene] | P907283 | C5H8O2 | Thermal property | Melting temperature | 130 | 110.4889 | C
Copolymer | poly{1-[4-(dihydroxyboranyl)phenyl]ethylene/1-[(dihydroxy)(oxo)-lambda5-phosphanyl]ethylene} | P907284 | C2H5O3P | Thermal property | Thermal decomposition temperature | 435 | 218.4 | C
Copolymer | poly{1-[4-(dihydroxyboranyl)phenyl]ethylene/1-[(dihydroxy)(oxo)-lambda5-phosphanyl]ethylene} | P907284 | C2H5O3P | Thermal property | Thermal decomposition weight loss | 30 | 0 | %
Copolymer | poly{1-[4-(dihydroxyboranyl)phenyl]ethylene/1-[(dihydroxy)(oxo)-lambda5-phosphanyl]ethylene} | P907284 | C2H5O3P | Electric property | Electric conductivity | 0.00037 | 1.362667e-08 | 1/(ohm*cm)
Copolymer | poly{1-[4-(dihydroxyboranyl)phenyl]ethylene/1-[(dihydroxy)(oxo)-lambda5-phosphanyl]ethylene} | P907284 | C2H5O3P | Electric property | Volume resistivity | 2700 | 2594666.7 | ohm*cm
Copolymer | poly(1-oxo-1,2-dihydrophthalazine-4,2-diyl-2-cyano-1,3-phenyleneoxy-1,4-phenylene/1-oxo-1,2-dihydrophthalazine-4,2-diyl-1,4-phenylenecarbonyl-1,4-phenyleneoxy-1,4-phenylene) | P907285 | C21H11N3O2 | Physical property | Density | 1.32 | 0 | g/cm3
Copolymer | poly(1-oxo-1,2-dihydrophthalazine-4,2-diyl-2-cyano-1,3-phenyleneoxy-1,4-phenylene/1-oxo-1,2-dihydrophthalazine-4,2-diyl-1,4-phenylenecarbonyl-1,4-phenyleneoxy-1,4-phenylene) | P907285 | C21H11N3O2 | Physical property | Specific volume | 0.758 | 0 | cm3/g
Copolymer | poly(1-oxo-1,2-dihydrophthalazine-4,2-diyl-2-cyano-1,3-phenyleneoxy-1,4-phenylene/1-oxo-1,2-dihydrophthalazine-4,2-diyl-1,4-phenylenecarbonyl-1,4-phenyleneoxy-1,4-phenylene) | P907285 | C21H11N3O2 | Thermal property | Glass transition temperature | 277 | 42.9011 | C
Copolymer | poly(1-oxo-1,2-dihydrophthalazine-4,2-diyl-2-cyano-1,3-phenyleneoxy-1,4-phenylene/1-oxo-1,2-dihydrophthalazine-4,2-diyl-1,4-phenylenecarbonyl-1,4-phenyleneoxy-1,4-phenylene) | P907285 | C21H11N3O2 | Thermal property | Thermal decomposition temperature | 507 | 9.494505 | C
Copolymer | poly(1-oxo-1,2-dihydrophthalazine-4,2-diyl-2-cyano-1,3-phenyleneoxy-1,4-phenylene/1-oxo-1,2-dihydrophthalazine-4,2-diyl-1,4-phenylenecarbonyl-1,4-phenyleneoxy-1,4-phenylene) | P907285 | C21H11N3O2 | Thermal property | Thermal decomposition weight loss | 5 | 0 | %
Copolymer | poly(1-oxo-1,2-dihydrophthalazine-4,2-diyl-2-cyano-1,3-phenyleneoxy-1,4-phenylene/1-oxo-1,2-dihydrophthalazine-4,2-diyl-1,4-phenylenecarbonyl-1,4-phenyleneoxy-1,4-phenylene) | P907285 | C21H11N3O2 | Electric property | Surface resistivity | 55600000000000 | 4.2069e+26 | ohm
Copolymer | poly(1-oxo-1,2-dihydrophthalazine-4,2-diyl-2-cyano-1,3-phenyleneoxy-1,4-phenylene/1-oxo-1,2-dihydrophthalazine-4,2-diyl-1,4-phenylenecarbonyl-1,4-phenyleneoxy-1,4-phenylene) | P907285 | C21H11N3O2 | Tensile property | Elongation at break | 13 | 1.802198 | %
Copolymer | poly(1-oxo-1,2-dihydrophthalazine-4,2-diyl-2-cyano-1,3-phenyleneoxy-1,4-phenylene/1-oxo-1,2-dihydrophthalazine-4,2-diyl-1,4-phenylenecarbonyl-1,4-phenyleneoxy-1,4-phenylene) | P907285 | C21H11N3O2 | Tensile property | Tensile stress strength at break | 0.088 | 7.059341e-05 | GPa
Copolymer | poly(1-oxo-1,2-dihydrophthalazine-4,2-diyl-2-cyano-1,3-phenyleneoxy-1,4-phenylene/1-oxo-1,2-dihydrophthalazine-4,2-diyl-1,4-phenylenecarbonyl-1,4-phenyleneoxy-1,4-phenylene) | P907285 | C21H11N3O2 | Flexural property | Flexural modulus | 3.8 | 0 | GPa
Copolymer | poly(1-oxo-1,2-dihydrophthalazine-4,2-diyl-2-cyano-1,3-phenyleneoxy-1,4-phenylene/1-oxo-1,2-dihydrophthalazine-4,2-diyl-1,4-phenylenecarbonyl-1,4-phenyleneoxy-1,4-phenylene) | P907285 | C21H11N3O2 | Flexural property | Flexural stress strength at break | 0.194 | 0 | GPa
Copolymer | poly(1-oxo-1,2-dihydrophthalazine-4,2-diyl-2-cyano-1,3-phenyleneoxy-1,4-phenylene/1-oxo-1,2-dihydrophthalazine-4,2-diyl-1,4-phenylenecarbonyl-1,4-phenyleneoxy-1,4-phenylene) | P907285 | C21H11N3O2 | Heat characteristics | Deflection temperature under load hdt | 270 | 0 | C
Copolymer | poly{1-[4-(2,5-dioxotetrahydrofuran-3-ylmethyl)phenethyl]ethylene/1-methylethylene/1-(4-methylphenethyl)ethylene} | P907286 | C3H6 | Thermal property | Heat of fusion | 0.0151 | 1.4632992e-05 | kcal/g
Copolymer | poly{1-[4-(2,5-dioxotetrahydrofuran-3-ylmethyl)phenethyl]ethylene/1-methylethylene/1-(4-methylphenethyl)ethylene} | P907286 | C3H6 | Thermal property | Melting temperature | 148 | 3.444062 | C
Copolymer | poly{1,3,4-oxadiazole-2,5-diyl-1,4-phenyleneoxy-1,4-phenylene(1,3-dioxo-2,3-dihydro-1H-benzo[d,e]isoquinoline-2,6-diyl)terephthaloyl(1,3-dioxo-2,3-dihydro-1H-benzo[d,e]isoquinoline-6,2-diyl)-1,4-phenyleneoxy-1,4-phenylene/1,3,4-oxodiazole-2,5-diyl-1,4-phenyleneoxy-1,4-phenylene-1,3-dioxoisoindoline-2,5-diyl[bis(trifluoromethyl)methylene]-1,3-dioxoisoindoline-5,2-diyl-1,4-phenyleneoxy-1,4-phenylene} | P907287 | C45H22F6N4O7 | Thermal property | Glass transition temperature | 245 | 0 | C
Copolymer | poly{1,3,4-oxadiazole-2,5-diyl-1,4-phenyleneoxy-1,4-phenylene(1,3-dioxo-2,3-dihydro-1H-benzo[d,e]isoquinoline-2,6-diyl)terephthaloyl(1,3-dioxo-2,3-dihydro-1H-benzo[d,e]isoquinoline-6,2-diyl)-1,4-phenyleneoxy-1,4-phenylene/1,3,4-oxodiazole-2,5-diyl-1,4-phenyleneoxy-1,4-phenylene-1,3-dioxoisoindoline-2,5-diyl[bis(trifluoromethyl)methylene]-1,3-dioxoisoindoline-5,2-diyl-1,4-phenyleneoxy-1,4-phenylene} | P907287 | C45H22F6N4O7 | Thermal property | Thermal decomposition temperature | 492.5 | 675 | C
Copolymer | poly{1,3,4-oxadiazole-2,5-diyl-1,4-phenyleneoxy-1,4-phenylene(1,3-dioxo-2,3-dihydro-1H-benzo[d,e]isoquinoline-2,6-diyl)terephthaloyl(1,3-dioxo-2,3-dihydro-1H-benzo[d,e]isoquinoline-6,2-diyl)-1,4-phenyleneoxy-1,4-phenylene/1,3,4-oxodiazole-2,5-diyl-1,4-phenyleneoxy-1,4-phenylene-1,3-dioxoisoindoline-2,5-diyl[bis(trifluoromethyl)methylene]-1,3-dioxoisoindoline-5,2-diyl-1,4-phenyleneoxy-1,4-phenylene} | P907287 | C45H22F6N4O7 | Thermal property | Thermal decomposition weight loss | 10 | 0 | %
Copolymer | poly{1,3,4-oxadiazole-2,5-diyl-1,4-phenyleneoxy-1,4-phenylene(1,3-dioxo-2,3-dihydro-1H-benzo[d,e]isoquinoline-2,6-diyl)terephthaloyl(1,3-dioxo-2,3-dihydro-1H-benzo[d,e]isoquinoline-6,2-diyl)-1,4-phenyleneoxy-1,4-phenylene/1,3,4-oxodiazole-2,5-diyl-1,4-phenyleneoxy-1,4-phenylene-1,3-dioxoisoindoline-2,5-diyl[bis(trifluoromethyl)methylene]-1,3-dioxoisoindoline-5,2-diyl-1,4-phenyleneoxy-1,4-phenylene} | P907287 | C45H22F6N4O7 | Tensile property | Elongation at break | 6.2 | 0 | %
Copolymer | poly{1,3,4-oxadiazole-2,5-diyl-1,4-phenyleneoxy-1,4-phenylene(1,3-dioxo-2,3-dihydro-1H-benzo[d,e]isoquinoline-2,6-diyl)terephthaloyl(1,3-dioxo-2,3-dihydro-1H-benzo[d,e]isoquinoline-6,2-diyl)-1,4-phenyleneoxy-1,4-phenylene/1,3,4-oxodiazole-2,5-diyl-1,4-phenyleneoxy-1,4-phenylene-1,3-dioxoisoindoline-2,5-diyl[bis(trifluoromethyl)methylene]-1,3-dioxoisoindoline-5,2-diyl-1,4-phenyleneoxy-1,4-phenylene} | P907287 | C45H22F6N4O7 | Tensile property | Tensile modulus | 3.37 | 0 | GPa
Copolymer | poly{1,3,4-oxadiazole-2,5-diyl-1,4-phenyleneoxy-1,4-phenylene(1,3-dioxo-2,3-dihydro-1H-benzo[d,e]isoquinoline-2,6-diyl)terephthaloyl(1,3-dioxo-2,3-dihydro-1H-benzo[d,e]isoquinoline-6,2-diyl)-1,4-phenyleneoxy-1,4-phenylene/1,3,4-oxodiazole-2,5-diyl-1,4-phenyleneoxy-1,4-phenylene-1,3-dioxoisoindoline-2,5-diyl[bis(trifluoromethyl)methylene]-1,3-dioxoisoindoline-5,2-diyl-1,4-phenyleneoxy-1,4-phenylene} | P907287 | C45H22F6N4O7 | Tensile property | Tensile stress strength at break | 0.11298 | 0 | GPa
Copolymer | poly{1,3,4-oxadiazole-2,5-diyl-1,4-phenyleneoxy-1,3-phenylene(1,3-dioxo-2,3-dihydro-1H-benzo[d,e]isoquinoline-2,6-diyl)terephthaloyl(1,3-dioxo-2,3-dihydro-1H-benzo[d,e]isoquinoline-6,2-diyl)-1,3-phenyleneoxy-1,4-phenylene/1,3,4-oxodiazole-2,5-diyl-1,4-phenyleneoxy-1,3-phenylene-1,3-dioxoisoindoline-2,5-diyl[bis(trifluoromethyl)methylene]-1,3-dioxoisoindoline-5,2-diyl-1,3-phenyleneoxy-1,4-phenylene} | P907288 | C58H30N4O9 | Thermal property | Glass transition temperature | 195 | 0 | C
Copolymer | poly{1,3,4-oxadiazole-2,5-diyl-1,4-phenyleneoxy-1,3-phenylene(1,3-dioxo-2,3-dihydro-1H-benzo[d,e]isoquinoline-2,6-diyl)terephthaloyl(1,3-dioxo-2,3-dihydro-1H-benzo[d,e]isoquinoline-6,2-diyl)-1,3-phenyleneoxy-1,4-phenylene/1,3,4-oxodiazole-2,5-diyl-1,4-phenyleneoxy-1,3-phenylene-1,3-dioxoisoindoline-2,5-diyl[bis(trifluoromethyl)methylene]-1,3-dioxoisoindoline-5,2-diyl-1,3-phenyleneoxy-1,4-phenylene} | P907288 | C58H30N4O9 | Thermal property | Thermal decomposition temperature | 480 | 300 | C
Copolymer | poly{1,3,4-oxadiazole-2,5-diyl-1,4-phenyleneoxy-1,3-phenylene(1,3-dioxo-2,3-dihydro-1H-benzo[d,e]isoquinoline-2,6-diyl)terephthaloyl(1,3-dioxo-2,3-dihydro-1H-benzo[d,e]isoquinoline-6,2-diyl)-1,3-phenyleneoxy-1,4-phenylene/1,3,4-oxodiazole-2,5-diyl-1,4-phenyleneoxy-1,3-phenylene-1,3-dioxoisoindoline-2,5-diyl[bis(trifluoromethyl)methylene]-1,3-dioxoisoindoline-5,2-diyl-1,3-phenyleneoxy-1,4-phenylene} | P907288 | C58H30N4O9 | Thermal property | Thermal decomposition weight loss | 10 | 0 | %
Copolymer | poly{1,3,4-oxadiazole-2,5-diyl-1,4-phenyleneoxy-1,3-phenylene(1,3-dioxo-2,3-dihydro-1H-benzo[d,e]isoquinoline-2,6-diyl)terephthaloyl(1,3-dioxo-2,3-dihydro-1H-benzo[d,e]isoquinoline-6,2-diyl)-1,3-phenyleneoxy-1,4-phenylene/1,3,4-oxodiazole-2,5-diyl-1,4-phenyleneoxy-1,3-phenylene-1,3-dioxoisoindoline-2,5-diyl[bis(trifluoromethyl)methylene]-1,3-dioxoisoindoline-5,2-diyl-1,3-phenyleneoxy-1,4-phenylene} | P907288 | C58H30N4O9 | Tensile property | Elongation at break | 5.1 | 0 | %
Copolymer | poly{1,3,4-oxadiazole-2,5-diyl-1,4-phenyleneoxy-1,3-phenylene(1,3-dioxo-2,3-dihydro-1H-benzo[d,e]isoquinoline-2,6-diyl)terephthaloyl(1,3-dioxo-2,3-dihydro-1H-benzo[d,e]isoquinoline-6,2-diyl)-1,3-phenyleneoxy-1,4-phenylene/1,3,4-oxodiazole-2,5-diyl-1,4-phenyleneoxy-1,3-phenylene-1,3-dioxoisoindoline-2,5-diyl[bis(trifluoromethyl)methylene]-1,3-dioxoisoindoline-5,2-diyl-1,3-phenyleneoxy-1,4-phenylene} | P907288 | C58H30N4O9 | Tensile property | Tensile modulus | 3.03 | 0 | GPa
Copolymer | poly{1,3,4-oxadiazole-2,5-diyl-1,4-phenyleneoxy-1,3-phenylene(1,3-dioxo-2,3-dihydro-1H-benzo[d,e]isoquinoline-2,6-diyl)terephthaloyl(1,3-dioxo-2,3-dihydro-1H-benzo[d,e]isoquinoline-6,2-diyl)-1,3-phenyleneoxy-1,4-phenylene/1,3,4-oxodiazole-2,5-diyl-1,4-phenyleneoxy-1,3-phenylene-1,3-dioxoisoindoline-2,5-diyl[bis(trifluoromethyl)methylene]-1,3-dioxoisoindoline-5,2-diyl-1,3-phenyleneoxy-1,4-phenylene} | P907288 | C58H30N4O9 | Tensile property | Tensile stress strength at break | 0.08715 | 0 | GPa
Copolymer | poly(oxy-1-oxoethyleneoxyethylene/imino-1-benzyl-2-oxoethylene) | P907290 | C9H9NO | Thermal property | Crystallization temperature | 30.82 | 122.42888 | C
Copolymer | poly(oxy-1-oxoethyleneoxyethylene/imino-1-benzyl-2-oxoethylene) | P907290 | C9H9NO | Thermal property | Glass transition temperature | -5.8 | 2.5392 | C
Copolymer | poly(oxy-1-oxoethyleneoxyethylene/imino-1-benzyl-2-oxoethylene) | P907290 | C9H9NO | Thermal property | Heat of crystallization | 6.595 | 16.71254 | cal/g
Copolymer | poly(oxy-1-oxoethyleneoxyethylene/imino-1-benzyl-2-oxoethylene) | P907290 | C9H9NO | Thermal property | Heat of fusion | 0.011031 | 2.686816e-05 | kcal/g
Copolymer | poly(oxy-1-oxoethyleneoxyethylene/imino-1-benzyl-2-oxoethylene) | P907290 | C9H9NO | Thermal property | Melting temperature | 96.96 | 8.0688 | C
Copolymer | poly(ethylene)-poly(ethylene/5-{2-methylpropanoyloxy-2-poly[2-(t-butyloxycarbonyl)ethylene]}bicyclo[2.2.1]heptane-2,3-diyl) | P907294 | CH2 | Thermal property | Melting temperature | 127 | 1.846154 | C
Copolymer | poly(ethylene)-poly(ethylene/5-{2-methylpropanoyloxy-2-poly[2-(t-butyloxycarbonyl)ethylene]}bicyclo[2.2.1]heptane-2,3-diyl) | P907294 | CH2 | Physicochemical property | Contact angle | 85 | 0 | degree
Copolymer | poly(oxypropane-1,3-diyloxyterephthaloyl)-poly[poly(oxyethylene)oxyterephthaloyl] | P907296 | C2H4O | Thermal property | Crystallization temperature | 83.25 | 8380.103 | C
Copolymer | poly(oxypropane-1,3-diyloxyterephthaloyl)-poly[poly(oxyethylene)oxyterephthaloyl] | P907296 | C2H4O | Thermal property | Glass transition temperature | -50.2 | 0.1406061 | C
Copolymer | poly(oxypropane-1,3-diyloxyterephthaloyl)-poly[poly(oxyethylene)oxyterephthaloyl] | P907296 | C2H4O | Thermal property | Heat of crystallization | 5.955 | 5.541328 | cal/g
Copolymer | poly(oxypropane-1,3-diyloxyterephthaloyl)-poly[poly(oxyethylene)oxyterephthaloyl] | P907296 | C2H4O | Thermal property | Heat of fusion | 0.00619 | 2.908214e-06 | kcal/g
Copolymer | poly(oxypropane-1,3-diyloxyterephthaloyl)-poly[poly(oxyethylene)oxyterephthaloyl] | P907296 | C2H4O | Thermal property | Melting temperature | 128.5 | 9934.656 | C
Copolymer | poly(oxypropane-1,3-diyloxyterephthaloyl)-poly[poly(oxyethylene)oxyterephthaloyl] | P907296 | C2H4O | Electric property | Electric conductivity | 5.05e-13 | 1.469697e-07 | 1/(ohm*cm)
Copolymer | poly(oxypropane-1,3-diyloxyterephthaloyl)-poly[poly(oxyethylene)oxyterephthaloyl] | P907296 | C2H4O | Electric property | Volume resistivity | 50500000000000 | 2.3169e+29 | ohm*cm
Copolymer | poly[(1,3,5,7-tetraoxo-2,3,6,7-tetrahydro-1H,5H-benzo[1,2-c:4,5-c']dipyrrole-2,6-diyl)-1,4-phenyleneoxyhexane-1,6-diyloxy-1,4-phenylene/(1,3,5,7-tetraoxo-2,3,6,7-tetrahydro-1H,5H-benzo[1,2-c:4,5-c']dipyrrole-2,6-diyl)-1,4-phenyleneoxy-1,4-phenylene] | P907297 | C22H10N2O5 | Thermal property | Thermal decomposition temperature | 533 | 0 | C
Copolymer | poly[(1,3,5,7-tetraoxo-2,3,6,7-tetrahydro-1H,5H-benzo[1,2-c:4,5-c']dipyrrole-2,6-diyl)-1,4-phenyleneoxyhexane-1,6-diyloxy-1,4-phenylene/(1,3,5,7-tetraoxo-2,3,6,7-tetrahydro-1H,5H-benzo[1,2-c:4,5-c']dipyrrole-2,6-diyl)-1,4-phenyleneoxy-1,4-phenylene] | P907297 | C22H10N2O5 | Thermal property | Thermal decomposition weight loss | 10 | 0 | %
Copolymer | poly[oxy(1-methyl-2-oxoethylene)/oxy(6-oxohexane-1,6-diyl)]-oxybutane-1,4-diyl(dimethylsilanediyl)-poly[oxy(dimethylsilanediyl)]-butane-1,4-diyloxy-poly[(2-methyl-1-oxoethylene)oxy/(1-oxohexane-1,6-diyl)oxy] | P907298 | C2H6OSi | Thermal property | Glass transition temperature | 7 | 0 | C
Copolymer | poly[oxy(1-methyl-2-oxoethylene)/oxy(1-methyl-2-oxoethylene)]-oxybutane-1,4-diyl(dimethylsilanediyl)-poly[oxy(dimethylsilanediyl)]-butane-1,4-diyloxy-poly[(2-methyl-1-oxoethylene)oxy/(2-methyl-1-oxoethylene)oxy] | P907299 | C2H6OSi | Thermal property | Glass transition temperature | 42 | 0 | C
Copolymer | poly[1-(4-tert-butylphenyl)ethylene/1-(hexyloxycarbonyl)ethylene]-poly[1-(4-tert-butylphenyl)ethylene/1-(hexyloxycarbonyl)ethylene/1-(2,5-dioxopyrrolidin-1-yloxycarbonyl)ethylene]-poly[1-(dimethylcarbamoyl)ethylene] | P907300 | C12H16 | Thermal property | Glass transition temperature | 60 | 0 | C
Copolymer | poly[1-(4-tert-butylphenyl)ethylene/1-(hexyloxycarbonyl)ethylene]-poly[1-(4-tert-butylphenyl)ethylene/1-(hexyloxycarbonyl)ethylene/1-(2,5-dioxopyrrolidin-1-yloxycarbonyl)ethylene]-poly[1-(dimethylcarbamoyl)ethylene] | P907300 | C12H16 | Thermal property | Thermal decomposition temperature | 230 | 0 | C
Copolymer | poly[1-(4-tert-butylphenyl)ethylene/1-(hexyloxycarbonyl)ethylene]-poly[1-(4-tert-butylphenyl)ethylene/1-(hexyloxycarbonyl)ethylene/1-(2,5-dioxopyrrolidin-1-yloxycarbonyl)ethylene] | P907301 | C7H7NO4 | Thermal property | Glass transition temperature | 100.5 | 1875 | C
Copolymer | poly[1-(4-tert-butylphenyl)ethylene/1-(hexyloxycarbonyl)ethylene]-poly[1-(4-tert-butylphenyl)ethylene/1-(hexyloxycarbonyl)ethylene/1-(2,5-dioxopyrrolidin-1-yloxycarbonyl)ethylene] | P907301 | C7H7NO4 | Thermal property | Thermal decomposition temperature | 225 | 0 | C
Copolymer | poly(1-carbamoylethylene/pyrrole-2,5-diyl) | P907302 | C4H3N | Thermal property | Thermal decomposition temperature | 224 | 0 | C
Copolymer | poly(1-carbamoylethylene/pyrrole-2,5-diyl) | P907302 | C4H3N | Thermal property | Thermal decomposition weight loss | 0 | 0 | %
Copolymer | poly(1-carbamoylethylene/pyrrole-2,5-diyl) | P907302 | C4H3N | Electric property | Dielectric constant ac | 60 | 1376.467
Copolymer | poly(1-carbamoylethylene/pyrrole-2,5-diyl) | P907302 | C4H3N | Electric property | Dielectric loss tangent | 0.25 | 1.628667
Copolymer | poly(1-carbamoylethylene/pyrrole-2,5-diyl) | P907302 | C4H3N | Electric property | Electric conductivity | 3.85e-12 | 7.959964e-17 | 1/(ohm*cm)
Copolymer | poly(1-carbamoylethylene/pyrrole-2,5-diyl) | P907302 | C4H3N | Electric property | Volume resistivity | 550000000000 | 1.131e+27 | ohm*cm
Copolymer | poly{1,1-bis[4-(dimethylamino)phenyl]ethylene/1-phenylethylene} | P907304 | C8H8 | Thermal property | Glass transition temperature | 100.75 | 24.41533 | C
Copolymer | poly(2-phenylethylene)-poly{2-[2-(2,2,3,3,4,4,5,5,6,6,7,7,8,8,8-pentadecafluorooctanoyloxy)ethyl]ethylene} | P907305 | C8H8 | Thermal property | Glass transition temperature | 64 | 0 | C
Copolymer | poly(2-phenylethylene)-poly{2-[2-(2,2,3,3,4,4,5,5,6,6,7,7,8,8,8-pentadecafluorooctanoyloxy)ethyl]ethylene} | P907305 | C8H8 | Physicochemical property | Surface tension | 30.31 | 9.738519 | mN/m
Copolymer | poly[2-(2-hydroxyethoxycarbonyl)bicyclo[2.2.1]heptane-2,3-diyl/1-(2-methyladamantane-2-yloxycarbonyl)ethylene/1-methyl-1-(2-oxotetrahydrofuran-3-yloxycarbonyl)ethylene] | P907306 | C10H14O3 | Thermal property | Glass transition temperature | 122 | 0 | C
Copolymer | poly[2-(2-hydroxyethoxycarbonyl)bicyclo[2.2.1]heptane-2,3-diyl/1-methyl-1-(2-methyladamantane-2-yloxycarbonyl)ethylene/1-(2-oxotetrahydrofuran-3-yloxycarbonyl)ethylene] | P907307 | C10H14O3 | Thermal property | Glass transition temperature | 127 | 0 | C
Copolymer | poly[1-(2-methyladamantane-2-yloxycarbonyl)ethylene/1-methyl-1-(2-oxotetrahydrofuran-3-yloxycarbonyl)ethylene/2-(2-oxotetrahydrofuran-3-yloxycarbonyl)bicyclo[2.2.1]heptane-2,3-diyl] | P907308 | C12H14O4 | Thermal property | Glass transition temperature | 160 | 0 | C
Copolymer | poly[1-methyl-1-(2-methyladamantane-2-yloxycarbonyl)ethylene/1-(2-oxotetrahydrofuran-3-yloxycarbonyl)ethylene/2-(2-oxotetrahydrofuran-3-yloxycarbonyl)bicyclo[2.2.1]heptane-2,3-diyl] | P907309 | C12H14O4 | Thermal property | Glass transition temperature | 175 | 0 | C
Copolymer | poly[2-(methoxycarbonyl)bicyclo[2.2.1]heptane-2,3-diyl/1-(2-methyladamantane-2-yloxycarbonyl)ethylene/1-methyl-1-(2-oxotetrahydrofuran-3-yloxycarbonyl)ethylene] | P907310 | C9H12O2 | Thermal property | Glass transition temperature | 161 | 0 | C
Copolymer | poly[2-(methoxycarbonyl)bicyclo[2.2.1]heptane-2,3-diyl/1-methyl-1-(2-methyladamantane-2-yloxycarbonyl)ethylene/1-(2-oxotetrahydrofuran-3-yloxycarbonyl)ethylene] | P907311 | C9H12O2 | Thermal property | Glass transition temperature | 142 | 0 | C
Copolymer | poly[1-(3-hydroxyadamantane-1-yloxycarbonyl)-1-methylethylene/1-methyl-1-(2-methyladamantane-2-yloxycarbonyl)ethylene/1-methyl-1-(2-oxotetrahydrofuran-3-yloxycarbonyl)ethylene] | P907312 | C15H22O2 | Thermal property | Glass transition temperature | 180 | 0 | C
Copolymer | poly(1-[3-(3,5,7,9,11,13,15-heptacyclopentyl-2,4,6,8,10,12,14,16,17,18,19,20-dodecaoxaoctasilapentacyclo[9.5.1.1^3.9^^.1^5.15^^.1^7.13^^]icosan-1-yl)propoxycarbonyl]-1-methylethylene/1-methyl-1-{3-[tris(trimethylsiloxy)silyl]propoxycarbonyl}ethylene) | P907313 | C42H74O14Si8 | Physical property | Density | 1.025 | 0.004037156 | g/cm3
Copolymer | poly(1-[3-(3,5,7,9,11,13,15-heptacyclopentyl-2,4,6,8,10,12,14,16,17,18,19,20-dodecaoxaoctasilapentacyclo[9.5.1.1^3.9^^.1^5.15^^.1^7.13^^]icosan-1-yl)propoxycarbonyl]-1-methylethylene/1-methyl-1-{3-[tris(trimethylsiloxy)silyl]propoxycarbonyl}ethylene) | P907313 | C42H74O14Si8 | Physical property | Specific volume | 0.9756 | 0.003100171 | cm3/g
Copolymer | poly(1-[3-(3,5,7,9,11,13,15-heptacyclopentyl-2,4,6,8,10,12,14,16,17,18,19,20-dodecaoxaoctasilapentacyclo[9.5.1.1^3.9^^.1^5.15^^.1^7.13^^]icosan-1-yl)propoxycarbonyl]-1-methylethylene/1-methyl-1-{3-[tris(trimethylsiloxy)silyl]propoxycarbonyl}ethylene) | P907313 | C42H74O14Si8 | Thermal property | Glass transition temperature | 15.2 | 744.0284 | C
Copolymer | poly(1-[3-(3,5,7,9,11,13,15-heptacyclopentyl-2,4,6,8,10,12,14,16,17,18,19,20-dodecaoxaoctasilapentacyclo[9.5.1.1^3.9^^.1^5.15^^.1^7.13^^]icosan-1-yl)propoxycarbonyl]-1-methylethylene/1-methyl-1-{3-[tris(trimethylsiloxy)silyl]propoxycarbonyl}ethylene) | P907313 | C42H74O14Si8 | Thermal property | Thermal decomposition temperature | 282.5 | 875.4211 | C
Copolymer | poly(1-[3-(3,5,7,9,11,13,15-heptacyclopentyl-2,4,6,8,10,12,14,16,17,18,19,20-dodecaoxaoctasilapentacyclo[9.5.1.1^3.9^^.1^5.15^^.1^7.13^^]icosan-1-yl)propoxycarbonyl]-1-methylethylene/1-methyl-1-{3-[tris(trimethylsiloxy)silyl]propoxycarbonyl}ethylene) | P907313 | C42H74O14Si8 | Thermal property | Thermal decomposition weight loss | 7.5 | 6.578947 | %
Copolymer | poly{1,3-dioxoisoindoline-2,5-diyl[bis(trifluoromethyl)methylene]-1,3-dioxoisoindoline-5,2-diyl[2,2'-bis(trifluoromethyl)biphenyl-4,4'-diyl]/1,3-dioxoisoindoline-2,5-diyl[bis(trifluoromethyl)methylene]-1,3-dioxoisoindoline-5,2-diyl-1,4-phenyleneoxy-1,4-phenylene} | P907314 | C33H12F12N2O4 | Optical property | Refractive index | 1.5525 | 8.942857e-05
Copolymer | poly[poly(1,1',3,3'-tetraoxo-5,5'-biisoindoline-2,2'-diylbenzimidazole-5,2-diyl-1,4-phenylene)-poly(1,1',3,3'-tetraoxo-5,5'-biisoindoline-2,2'-diyl-1,4-phenyleneoxy-1,4-phenylene)] | P907315 | C29H14N4O4 | Thermal property | Glass transition temperature | 310 | 762.1472 | C
Copolymer | poly[poly(1,1',3,3'-tetraoxo-5,5'-biisoindoline-2,2'-diylbenzimidazole-5,2-diyl-1,4-phenylene)-poly(1,1',3,3'-tetraoxo-5,5'-biisoindoline-2,2'-diyl-1,4-phenyleneoxy-1,4-phenylene)] | P907315 | C29H14N4O4 | Thermal property | Thermal decomposition temperature | 548 | 297.7273 | C
Copolymer | poly[poly(1,1',3,3'-tetraoxo-5,5'-biisoindoline-2,2'-diylbenzimidazole-5,2-diyl-1,4-phenylene)-poly(1,1',3,3'-tetraoxo-5,5'-biisoindoline-2,2'-diyl-1,4-phenyleneoxy-1,4-phenylene)] | P907315 | C29H14N4O4 | Thermal property | Thermal decomposition weight loss | 5 | 0 | %
Copolymer | poly[poly(1,1',3,3'-tetraoxo-5,5'-biisoindoline-2,2'-diylbenzimidazole-5,2-diyl-1,4-phenylene)-poly(1,1',3,3'-tetraoxo-5,5'-biisoindoline-2,2'-diyl-1,4-phenyleneoxy-1,4-phenylene)] | P907315 | C29H14N4O4 | Physicochemical property | Water absorption | 2.115 | 0.01907879 | wt%
Copolymer | poly[poly(1,1',3,3'-tetraoxo-5,5'-biisoindoline-2,2'-diylbenzimidazole-5,2-diyl-1,4-phenylene)-poly(1,1',3,3'-tetraoxo-5,5'-biisoindoline-2,2'-diyl-1,4-phenyleneoxy-1,4-phenylene)] | P907315 | C29H14N4O4 | Tensile property | Elongation at break | 6.35 | 0.8569697 | %
Copolymer | poly[poly(1,1',3,3'-tetraoxo-5,5'-biisoindoline-2,2'-diylbenzimidazole-5,2-diyl-1,4-phenylene)-poly(1,1',3,3'-tetraoxo-5,5'-biisoindoline-2,2'-diyl-1,4-phenyleneoxy-1,4-phenylene)] | P907315 | C29H14N4O4 | Tensile property | Tensile modulus | 4.1 | 1.035455 | GPa
Copolymer | poly[poly(1,1',3,3'-tetraoxo-5,5'-biisoindoline-2,2'-diylbenzimidazole-5,2-diyl-1,4-phenylene)-poly(1,1',3,3'-tetraoxo-5,5'-biisoindoline-2,2'-diyl-1,4-phenyleneoxy-1,4-phenylene)] | P907315 | C29H14N4O4 | Tensile property | Tensile stress strength at break | 0.141 | 0.001302333 | GPa
Copolymer | poly(1,1',3,3'-tetraoxo-5,5'-biisoindoline-2,2'-diylbenzimidazole-5,2-diyl-1,4-phenylene/1,1',3,3'-tetraoxo-5,5'-biisoindoline-2,2'-diyl-1,4-phenyleneoxy-1,4-phenylene) | P907316 | C29H14N4O4 | Thermal property | Glass transition temperature | 308 | 517.2391 | C
Copolymer | poly(1,1',3,3'-tetraoxo-5,5'-biisoindoline-2,2'-diylbenzimidazole-5,2-diyl-1,4-phenylene/1,1',3,3'-tetraoxo-5,5'-biisoindoline-2,2'-diyl-1,4-phenyleneoxy-1,4-phenylene) | P907316 | C29H14N4O4 | Thermal property | Thermal decomposition temperature | 542 | 324.6061 | C
Copolymer | poly(1,1',3,3'-tetraoxo-5,5'-biisoindoline-2,2'-diylbenzimidazole-5,2-diyl-1,4-phenylene/1,1',3,3'-tetraoxo-5,5'-biisoindoline-2,2'-diyl-1,4-phenyleneoxy-1,4-phenylene) | P907316 | C29H14N4O4 | Thermal property | Thermal decomposition weight loss | 5 | 0 | %
Copolymer | poly(1,1',3,3'-tetraoxo-5,5'-biisoindoline-2,2'-diylbenzimidazole-5,2-diyl-1,4-phenylene/1,1',3,3'-tetraoxo-5,5'-biisoindoline-2,2'-diyl-1,4-phenyleneoxy-1,4-phenylene) | P907316 | C29H14N4O4 | Physicochemical property | Water absorption | 2.135 | 0.01783333 | wt%
Copolymer | poly(1,1',3,3'-tetraoxo-5,5'-biisoindoline-2,2'-diylbenzimidazole-5,2-diyl-1,4-phenylene/1,1',3,3'-tetraoxo-5,5'-biisoindoline-2,2'-diyl-1,4-phenyleneoxy-1,4-phenylene) | P907316 | C29H14N4O4 | Tensile property | Elongation at break | 8.4 | 1.105455 | %
Copolymer | poly(1,1',3,3'-tetraoxo-5,5'-biisoindoline-2,2'-diylbenzimidazole-5,2-diyl-1,4-phenylene/1,1',3,3'-tetraoxo-5,5'-biisoindoline-2,2'-diyl-1,4-phenyleneoxy-1,4-phenylene) | P907316 | C29H14N4O4 | Tensile property | Tensile modulus | 3.5 | 0.649697 | GPa
Copolymer | poly(1,1',3,3'-tetraoxo-5,5'-biisoindoline-2,2'-diylbenzimidazole-5,2-diyl-1,4-phenylene/1,1',3,3'-tetraoxo-5,5'-biisoindoline-2,2'-diyl-1,4-phenyleneoxy-1,4-phenylene) | P907316 | C29H14N4O4 | Tensile property | Tensile stress strength at break | 0.1335 | 0.0009500909 | GPa
Copolymer | poly(1-phenylethylene)-poly(oxy-1-oxohexane-1,6-diyl) | P907317 | C8H8 | Thermal property | Crystallization kinetics r | 26 | 21.33333 | nm/s
Copolymer | poly(1-phenylethylene)-poly(oxy-1-oxohexane-1,6-diyl) | P907317 | C8H8 | Thermal property | Crystallization kinetics k | 0.001 | 2.887811e-05
Copolymer | poly(1-phenylethylene)-poly(oxy-1-oxohexane-1,6-diyl) | P907317 | C8H8 | Thermal property | Crystallization kinetics n | 2.1 | 0.024
Copolymer | poly(1-phenylethylene)-poly(oxy-1-oxohexane-1,6-diyl) | P907317 | C8H8 | Thermal property | Crystallization kinetics half time of crystallization | 456 | 1085406.656 | second
Copolymer | poly(1-phenylethylene)-poly(oxy-1-oxohexane-1,6-diyl) | P907317 | C8H8 | Thermal property | Glass transition temperature | -65 | 0.05333333 | C
Copolymer | poly(1-phenylethylene)-poly(oxy-1-oxohexane-1,6-diyl) | P907317 | C8H8 | Thermal property | Thermal decomposition temperature | 350 | 0 | C
Copolymer | poly(1-phenylethylene)-poly(oxy-1-oxohexane-1,6-diyl) | P907317 | C8H8 | Thermal property | Thermal decomposition weight loss | 5 | 0 | %
Copolymer | poly(1-phenylethylene)-poly(oxy-1-oxohexane-1,6-diyl) | P907317 | C8H8 | Thermal property | Melting temperature | 57.3 | 11.32711 | C
Copolymer | poly[oxy(dimethylsilanediyl)]-poly(oxy-1-oxohexane-1,6-diyl) | P907318 | C2H6OSi | Thermal property | Crystallization kinetics r | 14 | 0 | nm/s
Copolymer | poly[oxy(dimethylsilanediyl)]-poly(oxy-1-oxohexane-1,6-diyl) | P907318 | C2H6OSi | Thermal property | Crystallization kinetics k | 0.001 | 8.533333e-07
Copolymer | poly[oxy(dimethylsilanediyl)]-poly(oxy-1-oxohexane-1,6-diyl) | P907318 | C2H6OSi | Thermal property | Crystallization kinetics n | 1.9 | 0
Copolymer | poly[oxy(dimethylsilanediyl)]-poly(oxy-1-oxohexane-1,6-diyl) | P907318 | C2H6OSi | Thermal property | Crystallization kinetics half time of crystallization | 2886 | 1714608 | second
Copolymer | poly[oxy(dimethylsilanediyl)]-poly(oxy-1-oxohexane-1,6-diyl) | P907318 | C2H6OSi | Thermal property | Glass transition temperature | -65 | 0.01333333 | C
Copolymer | poly[oxy(dimethylsilanediyl)]-poly(oxy-1-oxohexane-1,6-diyl) | P907318 | C2H6OSi | Thermal property | Thermal decomposition temperature | 375 | 0 | C
Copolymer | poly[oxy(dimethylsilanediyl)]-poly(oxy-1-oxohexane-1,6-diyl) | P907318 | C2H6OSi | Thermal property | Thermal decomposition weight loss | 5 | 0 | %
Copolymer | poly[oxy(dimethylsilanediyl)]-poly(oxy-1-oxohexane-1,6-diyl) | P907318 | C2H6OSi | Thermal property | Melting temperature | 54.2 | 1.362667 | C
Copolymer | poly(1-oxohexane-1,6-diyloxy)-2,2-dimethyl-1-oxoethylene-poly{2-[3-(3,5,7,9,11,13,15-heptaphenyl-2,4,6,8,10,12,14,16,17,18,19,20-dodecaoxaoctasilapentacyclo[9.5.1.1^3.9^^.1^5.15^^.1^7.13^^]icosan-1-yl)propoxycarbonyl]-2-methylethylene} | P907319 | C4H6O | Thermal property | Crystallization temperature | 26.5 | 16.33333 | C
Copolymer | poly(1-oxohexane-1,6-diyloxy)-2,2-dimethyl-1-oxoethylene-poly{2-[3-(3,5,7,9,11,13,15-heptaphenyl-2,4,6,8,10,12,14,16,17,18,19,20-dodecaoxaoctasilapentacyclo[9.5.1.1^3.9^^.1^5.15^^.1^7.13^^]icosan-1-yl)propoxycarbonyl]-2-methylethylene} | P907319 | C4H6O | Thermal property | Melting temperature | 54 | 0 | C
Copolymer | poly{1-[4-(phenyldiazenyl)phenoxycarbonyl]ethylene/1-[(3,3,4,4,5,5,6,6,7,7,8,8,8-tridecafluorooctyl)oxycarbonyl]ethylene} | P907320 | C15H12N2O2 | Thermal property | Glass transition temperature | 52.5 | 412.8571 | C
Copolymer | poly{1-[4-(phenyldiazenyl)phenoxycarbonyl]ethylene/1-[(3,3,4,4,5,5,6,6,7,7,8,8,8-tridecafluorooctyl)oxycarbonyl]ethylene} | P907320 | C15H12N2O2 | Physicochemical property | Surface tension | 12 | 72.53333 | mN/m
Copolymer | poly[(1,3-dioxo-2,3-dihydro-1H-benzo[d,e]isoquinoline-6,2-diyl)-1,4-phenyleneoxy-1,4-phenylene(1,3-dioxo-2,3-dihydro-1H-benzo[d,e]isoquinoline-2,6-diyl)sulfanediyl-1,4-phenylenecarbonyl-1,4-phenylenesulfanediyl/(1,3-dioxo-2,3-dihydro-1H-benzo[d,e]isoquinoline-2,6-diyl)sulfanediyl-1,4-phenylenecarbonyl-1,4-phenylenesulfanediyl(1,3-dioxo-2,3-dihydro-1H-benzo[d,e]isoquinoline-6,2-diyl)-1,4-phenyleneoxy-3,3'-disulfobiphenyl-4,4'-diyloxy-1,4-phenylene] | P907321 | C49H26N2O6S2 | Thermal property | Thermal decomposition temperature | 154 | 0 | C
Copolymer | poly[(1,3-dioxo-2,3-dihydro-1H-benzo[d,e]isoquinoline-6,2-diyl)-1,4-phenyleneoxy-1,4-phenylene(1,3-dioxo-2,3-dihydro-1H-benzo[d,e]isoquinoline-2,6-diyl)sulfanediyl-1,4-phenylenecarbonyl-1,4-phenylenesulfanediyl/(1,3-dioxo-2,3-dihydro-1H-benzo[d,e]isoquinoline-2,6-diyl)sulfanediyl-1,4-phenylenecarbonyl-1,4-phenylenesulfanediyl(1,3-dioxo-2,3-dihydro-1H-benzo[d,e]isoquinoline-6,2-diyl)-1,4-phenyleneoxy-3,3'-disulfobiphenyl-4,4'-diyloxy-1,4-phenylene] | P907321 | C49H26N2O6S2 | Thermal property | Thermal decomposition weight loss | 10 | 0 | %
Copolymer | poly[(1,3-dioxo-2,3-dihydro-1H-benzo[d,e]isoquinoline-6,2-diyl)-1,4-phenyleneoxy-1,4-phenylene(1,3-dioxo-2,3-dihydro-1H-benzo[d,e]isoquinoline-2,6-diyl)sulfanediyl-1,4-phenylenecarbonyl-1,4-phenylenesulfanediyl/(1,3-dioxo-2,3-dihydro-1H-benzo[d,e]isoquinoline-2,6-diyl)sulfanediyl-1,4-phenylenecarbonyl-1,4-phenylenesulfanediyl(1,3-dioxo-2,3-dihydro-1H-benzo[d,e]isoquinoline-6,2-diyl)-1,4-phenyleneoxy-3,3'-disulfobiphenyl-4,4'-diyloxy-1,4-phenylene] | P907321 | C49H26N2O6S2 | Electric property | Electric conductivity | 0.029 | 0.0001986667 | 1/(ohm*cm)
Copolymer | poly[(1,3-dioxo-2,3-dihydro-1H-benzo[d,e]isoquinoline-6,2-diyl)-1,4-phenyleneoxy-1,4-phenylene(1,3-dioxo-2,3-dihydro-1H-benzo[d,e]isoquinoline-2,6-diyl)sulfanediyl-1,4-phenylenecarbonyl-1,4-phenylenesulfanediyl/(1,3-dioxo-2,3-dihydro-1H-benzo[d,e]isoquinoline-2,6-diyl)sulfanediyl-1,4-phenylenecarbonyl-1,4-phenylenesulfanediyl(1,3-dioxo-2,3-dihydro-1H-benzo[d,e]isoquinoline-6,2-diyl)-1,4-phenyleneoxy-3,3'-disulfobiphenyl-4,4'-diyloxy-1,4-phenylene] | P907321 | C49H26N2O6S2 | Electric property | Volume resistivity | 34 | 599.3778 | ohm*cm
Copolymer | poly[(1,3-dioxo-2,3-dihydro-1H-benzo[d,e]isoquinoline-6,2-diyl)-1,4-phenyleneoxy-1,4-phenylene(1,3-dioxo-2,3-dihydro-1H-benzo[d,e]isoquinoline-2,6-diyl)sulfanediyl-1,4-phenylenecarbonyl-1,4-phenylenesulfanediyl/(1,3-dioxo-2,3-dihydro-1H-benzo[d,e]isoquinoline-2,6-diyl)sulfanediyl-1,4-phenylenecarbonyl-1,4-phenylenesulfanediyl(1,3-dioxo-2,3-dihydro-1H-benzo[d,e]isoquinoline-6,2-diyl)-1,4-phenyleneoxy-3,3'-disulfobiphenyl-4,4'-diyloxy-1,4-phenylene] | P907321 | C49H26N2O6S2 | Physicochemical property | Water absorption | 28.4 | 0 | wt%
Copolymer | poly[(1,3-dioxo-2,3-dihydro-1H-benzo[d,e]isoquinoline-6,2-diyl)-1,4-phenyleneoxy-1,4-phenylene(1,3-dioxo-2,3-dihydro-1H-benzo[d,e]isoquinoline-2,6-diyl)sulfanediyl-1,4-phenylenecarbonyl-1,4-phenylenesulfanediyl/(1,3-dioxo-2,3-dihydro-1H-benzo[d,e]isoquinoline-2,6-diyl)sulfanediyl-1,4-phenylenecarbonyl-1,4-phenylenesulfanediyl(1,3-dioxo-2,3-dihydro-1H-benzo[d,e]isoquinoline-6,2-diyl)-1,4-phenyleneoxy-3,3'-disulfobiphenyl-4,4'-diyloxy-1,4-phenylene] | P907321 | C49H26N2O6S2 | Tensile property | Elongation at break | 39.7 | 4.813333 | %
Copolymer | poly[(1,3-dioxo-2,3-dihydro-1H-benzo[d,e]isoquinoline-6,2-diyl)-1,4-phenyleneoxy-1,4-phenylene(1,3-dioxo-2,3-dihydro-1H-benzo[d,e]isoquinoline-2,6-diyl)sulfanediyl-1,4-phenylenecarbonyl-1,4-phenylenesulfanediyl/(1,3-dioxo-2,3-dihydro-1H-benzo[d,e]isoquinoline-2,6-diyl)sulfanediyl-1,4-phenylenecarbonyl-1,4-phenylenesulfanediyl(1,3-dioxo-2,3-dihydro-1H-benzo[d,e]isoquinoline-6,2-diyl)-1,4-phenyleneoxy-3,3'-disulfobiphenyl-4,4'-diyloxy-1,4-phenylene] | P907321 | C49H26N2O6S2 | Tensile property | Tensile modulus | 1.725 | 0.01763333 | GPa
Copolymer | poly[(1,3-dioxo-2,3-dihydro-1H-benzo[d,e]isoquinoline-6,2-diyl)-1,4-phenyleneoxy-1,4-phenylene(1,3-dioxo-2,3-dihydro-1H-benzo[d,e]isoquinoline-2,6-diyl)sulfanediyl-1,4-phenylenecarbonyl-1,4-phenylenesulfanediyl/(1,3-dioxo-2,3-dihydro-1H-benzo[d,e]isoquinoline-2,6-diyl)sulfanediyl-1,4-phenylenecarbonyl-1,4-phenylenesulfanediyl(1,3-dioxo-2,3-dihydro-1H-benzo[d,e]isoquinoline-6,2-diyl)-1,4-phenyleneoxy-3,3'-disulfobiphenyl-4,4'-diyloxy-1,4-phenylene] | P907321 | C49H26N2O6S2 | Tensile property | Tensile stress strength at break | 0.05145 | 1.083e-05 | GPa
Copolymer | poly[(1,3-dioxo-2,3-dihydro-1H-benzo[d,e]isoquinoline-6,2-diyl)-1,4-phenyleneoxy-1,4-phenylene(1,3-dioxo-2,3-dihydro-1H-benzo[d,e]isoquinoline-2,6-diyl)sulfanediyl-1,4-phenylenecarbonyl-1,4-phenylenesulfanediyl/(1,3-dioxo-2,3-dihydro-1H-benzo[d,e]isoquinoline-6,2-diyl)-3-sulfo-1,4-phenyleneoxy-2-sulfo-1,4-phenylene(1,3-dioxo-2,3-dihydro-1H-benzo[d,e]isoquinoline-2,6-diyl)sulfanediyl-1,4-phenylenecarbonyl-1,4-phenylenesulfanediyl] | P907322 | C49H26N2O6S2 | Thermal property | Thermal decomposition temperature | 154 | 0 | C
Copolymer | poly[(1,3-dioxo-2,3-dihydro-1H-benzo[d,e]isoquinoline-6,2-diyl)-1,4-phenyleneoxy-1,4-phenylene(1,3-dioxo-2,3-dihydro-1H-benzo[d,e]isoquinoline-2,6-diyl)sulfanediyl-1,4-phenylenecarbonyl-1,4-phenylenesulfanediyl/(1,3-dioxo-2,3-dihydro-1H-benzo[d,e]isoquinoline-6,2-diyl)-3-sulfo-1,4-phenyleneoxy-2-sulfo-1,4-phenylene(1,3-dioxo-2,3-dihydro-1H-benzo[d,e]isoquinoline-2,6-diyl)sulfanediyl-1,4-phenylenecarbonyl-1,4-phenylenesulfanediyl] | P907322 | C49H26N2O6S2 | Thermal property | Thermal decomposition weight loss | 10 | 0 | %
Copolymer | poly[(1,3-dioxo-2,3-dihydro-1H-benzo[d,e]isoquinoline-6,2-diyl)-1,4-phenyleneoxy-1,4-phenylene(1,3-dioxo-2,3-dihydro-1H-benzo[d,e]isoquinoline-2,6-diyl)sulfanediyl-1,4-phenylenecarbonyl-1,4-phenylenesulfanediyl/(1,3-dioxo-2,3-dihydro-1H-benzo[d,e]isoquinoline-6,2-diyl)-3-sulfo-1,4-phenyleneoxy-2-sulfo-1,4-phenylene(1,3-dioxo-2,3-dihydro-1H-benzo[d,e]isoquinoline-2,6-diyl)sulfanediyl-1,4-phenylenecarbonyl-1,4-phenylenesulfanediyl] | P907322 | C49H26N2O6S2 | Electric property | Electric conductivity | 0.1 | 0.0007029333 | 1/(ohm*cm)
Copolymer | poly[(1,3-dioxo-2,3-dihydro-1H-benzo[d,e]isoquinoline-6,2-diyl)-1,4-phenyleneoxy-1,4-phenylene(1,3-dioxo-2,3-dihydro-1H-benzo[d,e]isoquinoline-2,6-diyl)sulfanediyl-1,4-phenylenecarbonyl-1,4-phenylenesulfanediyl/(1,3-dioxo-2,3-dihydro-1H-benzo[d,e]isoquinoline-6,2-diyl)-3-sulfo-1,4-phenyleneoxy-2-sulfo-1,4-phenylene(1,3-dioxo-2,3-dihydro-1H-benzo[d,e]isoquinoline-2,6-diyl)sulfanediyl-1,4-phenylenecarbonyl-1,4-phenylenesulfanediyl] | P907322 | C49H26N2O6S2 | Electric property | Volume resistivity | 10 | 14.41156 | ohm*cm
Copolymer | poly[(1,3-dioxo-2,3-dihydro-1H-benzo[d,e]isoquinoline-6,2-diyl)-1,4-phenyleneoxy-1,4-phenylene(1,3-dioxo-2,3-dihydro-1H-benzo[d,e]isoquinoline-2,6-diyl)sulfanediyl-1,4-phenylenecarbonyl-1,4-phenylenesulfanediyl/(1,3-dioxo-2,3-dihydro-1H-benzo[d,e]isoquinoline-6,2-diyl)-3-sulfo-1,4-phenyleneoxy-2-sulfo-1,4-phenylene(1,3-dioxo-2,3-dihydro-1H-benzo[d,e]isoquinoline-2,6-diyl)sulfanediyl-1,4-phenylenecarbonyl-1,4-phenylenesulfanediyl] | P907322 | C49H26N2O6S2 | Physicochemical property | Water absorption | 40.8 | 0 | wt%
Copolymer | poly[(1,3-dioxo-2,3-dihydro-1H-benzo[d,e]isoquinoline-6,2-diyl)-1,4-phenyleneoxy-1,4-phenylene(1,3-dioxo-2,3-dihydro-1H-benzo[d,e]isoquinoline-2,6-diyl)sulfanediyl-1,4-phenylenecarbonyl-1,4-phenylenesulfanediyl/(1,3-dioxo-2,3-dihydro-1H-benzo[d,e]isoquinoline-6,2-diyl)-3-sulfo-1,4-phenyleneoxy-2-sulfo-1,4-phenylene(1,3-dioxo-2,3-dihydro-1H-benzo[d,e]isoquinoline-2,6-diyl)sulfanediyl-1,4-phenylenecarbonyl-1,4-phenylenesulfanediyl] | P907322 | C49H26N2O6S2 | Tensile property | Elongation at break | 23.9 | 56.33333 | %
Copolymer | poly[(1,3-dioxo-2,3-dihydro-1H-benzo[d,e]isoquinoline-6,2-diyl)-1,4-phenyleneoxy-1,4-phenylene(1,3-dioxo-2,3-dihydro-1H-benzo[d,e]isoquinoline-2,6-diyl)sulfanediyl-1,4-phenylenecarbonyl-1,4-phenylenesulfanediyl/(1,3-dioxo-2,3-dihydro-1H-benzo[d,e]isoquinoline-6,2-diyl)-3-sulfo-1,4-phenyleneoxy-2-sulfo-1,4-phenylene(1,3-dioxo-2,3-dihydro-1H-benzo[d,e]isoquinoline-2,6-diyl)sulfanediyl-1,4-phenylenecarbonyl-1,4-phenylenesulfanediyl] | P907322 | C49H26N2O6S2 | Tensile property | Tensile modulus | 1.945 | 0.01763333 | GPa
Copolymer | poly[(1,3-dioxo-2,3-dihydro-1H-benzo[d,e]isoquinoline-6,2-diyl)-1,4-phenyleneoxy-1,4-phenylene(1,3-dioxo-2,3-dihydro-1H-benzo[d,e]isoquinoline-2,6-diyl)sulfanediyl-1,4-phenylenecarbonyl-1,4-phenylenesulfanediyl/(1,3-dioxo-2,3-dihydro-1H-benzo[d,e]isoquinoline-6,2-diyl)-3-sulfo-1,4-phenyleneoxy-2-sulfo-1,4-phenylene(1,3-dioxo-2,3-dihydro-1H-benzo[d,e]isoquinoline-2,6-diyl)sulfanediyl-1,4-phenylenecarbonyl-1,4-phenylenesulfanediyl] | P907322 | C49H26N2O6S2 | Tensile property | Tensile stress strength at break | 0.062 | 2.253333e-06 | GPa
Copolymer | poly[(1,3-dioxo-2,3-dihydro-1H-benzo[d,e]isoquinoline-2,6-diyl)sulfanediyl(1,3-dioxo-2,3-dihydro-1H-benzo[d,e]isoquinoline-6,2-diyl)-1,4-phenyleneoxy-1,4-phenylene/(1,3-dioxo-2,3-dihydro-1H-benzo[d,e]isoquinoline-2,6-diyl)sulfanediyl(1,3-dioxo-2,3-dihydro-1H-benzo[d,e]isoquinoline-6,2-diyl)-1,4-phenyleneoxy-3,3'-disulfobiphenyl-4,4'-diyloxy-1,4-phenylene] | P907323 | C36H18N2O5S | Thermal property | Thermal decomposition temperature | 154 | 36299.47 | C
Copolymer | poly[(1,3-dioxo-2,3-dihydro-1H-benzo[d,e]isoquinoline-2,6-diyl)sulfanediyl(1,3-dioxo-2,3-dihydro-1H-benzo[d,e]isoquinoline-6,2-diyl)-1,4-phenyleneoxy-1,4-phenylene/(1,3-dioxo-2,3-dihydro-1H-benzo[d,e]isoquinoline-2,6-diyl)sulfanediyl(1,3-dioxo-2,3-dihydro-1H-benzo[d,e]isoquinoline-6,2-diyl)-1,4-phenyleneoxy-3,3'-disulfobiphenyl-4,4'-diyloxy-1,4-phenylene] | P907323 | C36H18N2O5S | Thermal property | Thermal decomposition weight loss | 10 | 0 | %
Copolymer | poly[(1,3-dioxo-2,3-dihydro-1H-benzo[d,e]isoquinoline-2,6-diyl)sulfanediyl(1,3-dioxo-2,3-dihydro-1H-benzo[d,e]isoquinoline-6,2-diyl)-1,4-phenyleneoxy-1,4-phenylene/(1,3-dioxo-2,3-dihydro-1H-benzo[d,e]isoquinoline-2,6-diyl)sulfanediyl(1,3-dioxo-2,3-dihydro-1H-benzo[d,e]isoquinoline-6,2-diyl)-1,4-phenyleneoxy-3,3'-disulfobiphenyl-4,4'-diyloxy-1,4-phenylene] | P907323 | C36H18N2O5S | Electric property | Electric conductivity | 0.0375 | 0.001950931 | 1/(ohm*cm)
Copolymer | poly[(1,3-dioxo-2,3-dihydro-1H-benzo[d,e]isoquinoline-2,6-diyl)sulfanediyl(1,3-dioxo-2,3-dihydro-1H-benzo[d,e]isoquinoline-6,2-diyl)-1,4-phenyleneoxy-1,4-phenylene/(1,3-dioxo-2,3-dihydro-1H-benzo[d,e]isoquinoline-2,6-diyl)sulfanediyl(1,3-dioxo-2,3-dihydro-1H-benzo[d,e]isoquinoline-6,2-diyl)-1,4-phenyleneoxy-3,3'-disulfobiphenyl-4,4'-diyloxy-1,4-phenylene] | P907323 | C36H18N2O5S | Electric property | Volume resistivity | 30 | 924.6185 | ohm*cm
Copolymer | poly[(1,3-dioxo-2,3-dihydro-1H-benzo[d,e]isoquinoline-2,6-diyl)sulfanediyl(1,3-dioxo-2,3-dihydro-1H-benzo[d,e]isoquinoline-6,2-diyl)-1,4-phenyleneoxy-1,4-phenylene/(1,3-dioxo-2,3-dihydro-1H-benzo[d,e]isoquinoline-2,6-diyl)sulfanediyl(1,3-dioxo-2,3-dihydro-1H-benzo[d,e]isoquinoline-6,2-diyl)-1,4-phenyleneoxy-3,3'-disulfobiphenyl-4,4'-diyloxy-1,4-phenylene] | P907323 | C36H18N2O5S | Physicochemical property | Water absorption | 36 | 3 | wt%
Copolymer | poly[(1,3-dioxo-2,3-dihydro-1H-benzo[d,e]isoquinoline-2,6-diyl)sulfanediyl(1,3-dioxo-2,3-dihydro-1H-benzo[d,e]isoquinoline-6,2-diyl)-1,4-phenyleneoxy-1,4-phenylene/(1,3-dioxo-2,3-dihydro-1H-benzo[d,e]isoquinoline-2,6-diyl)sulfanediyl(1,3-dioxo-2,3-dihydro-1H-benzo[d,e]isoquinoline-6,2-diyl)-1,4-phenyleneoxy-3,3'-disulfobiphenyl-4,4'-diyloxy-1,4-phenylene] | P907323 | C36H18N2O5S | Tensile property | Elongation at break | 15.4 | 13.54 | %
Copolymer | poly[(1,3-dioxo-2,3-dihydro-1H-benzo[d,e]isoquinoline-2,6-diyl)sulfanediyl(1,3-dioxo-2,3-dihydro-1H-benzo[d,e]isoquinoline-6,2-diyl)-1,4-phenyleneoxy-1,4-phenylene/(1,3-dioxo-2,3-dihydro-1H-benzo[d,e]isoquinoline-2,6-diyl)sulfanediyl(1,3-dioxo-2,3-dihydro-1H-benzo[d,e]isoquinoline-6,2-diyl)-1,4-phenyleneoxy-3,3'-disulfobiphenyl-4,4'-diyloxy-1,4-phenylene] | P907323 | C36H18N2O5S | Tensile property | Tensile modulus | 1.755 | 0.011 | GPa
Copolymer | poly[(1,3-dioxo-2,3-dihydro-1H-benzo[d,e]isoquinoline-2,6-diyl)sulfanediyl(1,3-dioxo-2,3-dihydro-1H-benzo[d,e]isoquinoline-6,2-diyl)-1,4-phenyleneoxy-1,4-phenylene/(1,3-dioxo-2,3-dihydro-1H-benzo[d,e]isoquinoline-2,6-diyl)sulfanediyl(1,3-dioxo-2,3-dihydro-1H-benzo[d,e]isoquinoline-6,2-diyl)-1,4-phenyleneoxy-3,3'-disulfobiphenyl-4,4'-diyloxy-1,4-phenylene] | P907323 | C36H18N2O5S | Tensile property | Tensile stress strength at break | 0.0609 | 1.217714e-05 | GPa
Copolymer | poly[(1,3-dioxo-2,3-dihydro-1H-benzo[d,e]isoquinoline-2,6-diyl)sulfanediyl(1,3-dioxo-2,3-dihydro-1H-benzo[d,e]isoquinoline-6,2-diyl)-1,4-phenyleneoxy-1,4-phenylene/(1,3-dioxo-2,3-dihydro-1H-benzo[d,e]isoquinoline-2,6-diyl)sulfanediyl(1,3-dioxo-2,3-dihydro-1H-benzo[d,e]isoquinoline-6,2-diyl)-3-sulfo-1,4-phenyleneoxy-2-sulfo-1,4-phenylene] | P907324 | C36H18N2O5S | Thermal property | Thermal decomposition temperature | 408.5 | 33455.43 | C
Copolymer | poly[(1,3-dioxo-2,3-dihydro-1H-benzo[d,e]isoquinoline-2,6-diyl)sulfanediyl(1,3-dioxo-2,3-dihydro-1H-benzo[d,e]isoquinoline-6,2-diyl)-1,4-phenyleneoxy-1,4-phenylene/(1,3-dioxo-2,3-dihydro-1H-benzo[d,e]isoquinoline-2,6-diyl)sulfanediyl(1,3-dioxo-2,3-dihydro-1H-benzo[d,e]isoquinoline-6,2-diyl)-3-sulfo-1,4-phenyleneoxy-2-sulfo-1,4-phenylene] | P907324 | C36H18N2O5S | Thermal property | Thermal decomposition weight loss | 10 | 0 | %
Copolymer | poly[(1,3-dioxo-2,3-dihydro-1H-benzo[d,e]isoquinoline-2,6-diyl)sulfanediyl(1,3-dioxo-2,3-dihydro-1H-benzo[d,e]isoquinoline-6,2-diyl)-1,4-phenyleneoxy-1,4-phenylene/(1,3-dioxo-2,3-dihydro-1H-benzo[d,e]isoquinoline-2,6-diyl)sulfanediyl(1,3-dioxo-2,3-dihydro-1H-benzo[d,e]isoquinoline-6,2-diyl)-3-sulfo-1,4-phenyleneoxy-2-sulfo-1,4-phenylene] | P907324 | C36H18N2O5S | Electric property | Electric conductivity | 0.085 | 0.0009526421 | 1/(ohm*cm)
Copolymer | poly[(1,3-dioxo-2,3-dihydro-1H-benzo[d,e]isoquinoline-2,6-diyl)sulfanediyl(1,3-dioxo-2,3-dihydro-1H-benzo[d,e]isoquinoline-6,2-diyl)-1,4-phenyleneoxy-1,4-phenylene/(1,3-dioxo-2,3-dihydro-1H-benzo[d,e]isoquinoline-2,6-diyl)sulfanediyl(1,3-dioxo-2,3-dihydro-1H-benzo[d,e]isoquinoline-6,2-diyl)-3-sulfo-1,4-phenyleneoxy-2-sulfo-1,4-phenylene] | P907324 | C36H18N2O5S | Electric property | Volume resistivity | 11.5 | 25.05147 | ohm*cm
Copolymer | poly[(1,3-dioxo-2,3-dihydro-1H-benzo[d,e]isoquinoline-2,6-diyl)sulfanediyl(1,3-dioxo-2,3-dihydro-1H-benzo[d,e]isoquinoline-6,2-diyl)-1,4-phenyleneoxy-1,4-phenylene/(1,3-dioxo-2,3-dihydro-1H-benzo[d,e]isoquinoline-2,6-diyl)sulfanediyl(1,3-dioxo-2,3-dihydro-1H-benzo[d,e]isoquinoline-6,2-diyl)-3-sulfo-1,4-phenyleneoxy-2-sulfo-1,4-phenylene] | P907324 | C36H18N2O5S | Physicochemical property | Water absorption | 40.3 | 28.21333 | wt%
Copolymer | poly[(1,3-dioxo-2,3-dihydro-1H-benzo[d,e]isoquinoline-2,6-diyl)sulfanediyl(1,3-dioxo-2,3-dihydro-1H-benzo[d,e]isoquinoline-6,2-diyl)-1,4-phenyleneoxy-1,4-phenylene/(1,3-dioxo-2,3-dihydro-1H-benzo[d,e]isoquinoline-2,6-diyl)sulfanediyl(1,3-dioxo-2,3-dihydro-1H-benzo[d,e]isoquinoline-6,2-diyl)-3-sulfo-1,4-phenyleneoxy-2-sulfo-1,4-phenylene] | P907324 | C36H18N2O5S | Tensile property | Elongation at break | 10.5 | 21.72214 | %
Copolymer | poly[(1,3-dioxo-2,3-dihydro-1H-benzo[d,e]isoquinoline-2,6-diyl)sulfanediyl(1,3-dioxo-2,3-dihydro-1H-benzo[d,e]isoquinoline-6,2-diyl)-1,4-phenyleneoxy-1,4-phenylene/(1,3-dioxo-2,3-dihydro-1H-benzo[d,e]isoquinoline-2,6-diyl)sulfanediyl(1,3-dioxo-2,3-dihydro-1H-benzo[d,e]isoquinoline-6,2-diyl)-3-sulfo-1,4-phenyleneoxy-2-sulfo-1,4-phenylene] | P907324 | C36H18N2O5S | Tensile property | Tensile modulus | 2.045 | 0.01297143 | GPa
Copolymer | poly[(1,3-dioxo-2,3-dihydro-1H-benzo[d,e]isoquinoline-2,6-diyl)sulfanediyl(1,3-dioxo-2,3-dihydro-1H-benzo[d,e]isoquinoline-6,2-diyl)-1,4-phenyleneoxy-1,4-phenylene/(1,3-dioxo-2,3-dihydro-1H-benzo[d,e]isoquinoline-2,6-diyl)sulfanediyl(1,3-dioxo-2,3-dihydro-1H-benzo[d,e]isoquinoline-6,2-diyl)-3-sulfo-1,4-phenyleneoxy-2-sulfo-1,4-phenylene] | P907324 | C36H18N2O5S | Tensile property | Tensile stress strength at break | 0.0613 | 3.691429e-05 | GPa
Copolymer | poly[oxy(2-{poly[oxy(1-oxohexane-6,1-diyl)]oxy}propane-1,3-diyl)oxyhexanedioyl] | P907325 | C6H10O2 | Thermal property | Crystallization kinetics r | 295 | 9633.333 | nm/s
Copolymer | poly[oxy(2-{poly[oxy(1-oxohexane-6,1-diyl)]oxy}propane-1,3-diyl)oxyhexanedioyl] | P907325 | C6H10O2 | Thermal property | Glass transition temperature | -25.5 | 0.6533333 | C
Copolymer | poly[oxy(2-{poly[oxy(1-oxohexane-6,1-diyl)]oxy}propane-1,3-diyl)oxyhexanedioyl] | P907325 | C6H10O2 | Thermal property | Heat of fusion | 0.01058 | 1.672533e-06 | kcal/g
Copolymer | poly[oxy(2-{poly[oxy(1-oxohexane-6,1-diyl)]oxy}propane-1,3-diyl)oxyhexanedioyl] | P907325 | C6H10O2 | Thermal property | Melting temperature | 52.65 | 2.43 | C
Copolymer | poly(1-{4-[poly(1-phenylethylene)methyl]phenyl}ethylene) | P907326 | C8H8 | Thermal property | Glass transition temperature | 82 | 29.15556 | C
Copolymer | poly(1-{4-[poly(1-phenylethylene)methyl]phenyl}ethylene) | P907326 | C8H8 | Shear property | Dynamic shear properties storage modulus | 1e-06 | 1.092267e-11 | GPa
Copolymer | poly(1-{4-[poly(1-phenylethylene)methyl]phenyl}ethylene) | P907326 | C8H8 | Shear property | Dynamic shear properties loss modulus | 1.8e-05 | 1.557333e-10 | GPa
Copolymer | 1,2,3-tris[poly(oxy-2-methyl-1-oxoethylene)oxy(12-hexyldodec-9-enoyl)oxy]propane | P907327 | C18H32O3 | Thermal property | Crystallization temperature | 81.5 | 21.89697 | C
Copolymer | 1,2,3-tris[poly(oxy-2-methyl-1-oxoethylene)oxy(12-hexyldodec-9-enoyl)oxy]propane | P907327 | C18H32O3 | Thermal property | Glass transition temperature | 35 | 355.0988 | C
Copolymer | 1,2,3-tris[poly(oxy-2-methyl-1-oxoethylene)oxy(12-hexyldodec-9-enoyl)oxy]propane | P907327 | C18H32O3 | Thermal property | Heat of crystallization | 18.15 | 18.65024 | cal/g
Copolymer | 1,2,3-tris[poly(oxy-2-methyl-1-oxoethylene)oxy(12-hexyldodec-9-enoyl)oxy]propane | P907327 | C18H32O3 | Thermal property | Heat of fusion | 0.02921 | 0.0001654925 | kcal/g
Copolymer | 1,2,3-tris[poly(oxy-2-methyl-1-oxoethylene)oxy(12-hexyldodec-9-enoyl)oxy]propane | P907327 | C18H32O3 | Thermal property | Thermal decomposition temperature | 305 | 4654.645 | C
Copolymer | 1,2,3-tris[poly(oxy-2-methyl-1-oxoethylene)oxy(12-hexyldodec-9-enoyl)oxy]propane | P907327 | C18H32O3 | Thermal property | Thermal decomposition weight loss | 7.5 | 7.142857 | %
Copolymer | 1,2,3-tris[poly(oxy-2-methyl-1-oxoethylene)oxy(12-hexyldodec-9-enoyl)oxy]propane | P907327 | C18H32O3 | Thermal property | Melting temperature | 133.1 | 178.1952 | C
Copolymer | 1,2,3-tris[poly(oxy-2-methyl-1-oxoethylene)oxy(12-hexyldodec-9-enoyl)oxy]propane | P907327 | C18H32O3 | Tensile property | Dynamic mechanical properties loss tangent | 1.53 | 0
Copolymer | 1,2,3-tris[poly(oxy-2-methyl-1-oxoethylene)oxy(12-hexyldodec-9-enoyl)oxy]propane | P907327 | C18H32O3 | Tensile property | Elongation at break | 61.2 | 0 | %
Copolymer | 1,2,3-tris[poly(oxy-2-methyl-1-oxoethylene)oxy(12-hexyldodec-9-enoyl)oxy]propane | P907327 | C18H32O3 | Tensile property | Tensile modulus | 0.00341 | 0 | GPa
Copolymer | 1,2,3-tris[poly(oxy-2-methyl-1-oxoethylene)oxy(12-hexyldodec-9-enoyl)oxy]propane | P907327 | C18H32O3 | Tensile property | Tensile stress strength at break | 0.00192 | 0 | GPa
Copolymer | poly{oxyethylene[(4-{2-[4-cyano-5-(dicyanomethanylidene)-2,2-dimethyl-2,5-dihydrofuran-3-yl]ethenyl}phenyl)imino]ethyleneoxycarbonylimino-4-methyl-1,3-phenyleneiminocarbonyl/oxyethylene[(4-formylphenyl)imino]ethyleneoxycarbonylimino-4-methyl-1,3-phenyleneiminocarbonyl} | P907328 | C20H21N3O5 | Thermal property | Glass transition temperature | 142 | 85.33333 | C
Copolymer | poly{oxyethylene[(4-{2-[4-cyano-5-(dicyanomethanylidene)-2,2-dimethyl-2,5-dihydrofuran-3-yl]ethenyl}phenyl)imino]ethyleneoxycarbonylimino-4-methyl-1,3-phenyleneiminocarbonyl/oxyethylene[(4-formylphenyl)imino]ethyleneoxycarbonylimino-4-methyl-1,3-phenyleneiminocarbonyl} | P907328 | C20H21N3O5 | Thermal property | Thermal decomposition temperature | 259.5 | 0.3333333 | C
Copolymer | poly{oxyethylene[(4-{2-[4-cyano-5-(dicyanomethanylidene)-2,2-dimethyl-2,5-dihydrofuran-3-yl]ethenyl}phenyl)imino]ethyleneoxycarbonylimino-4-methyl-1,3-phenyleneiminocarbonyl/oxyethylene[(4-formylphenyl)imino]ethyleneoxycarbonylimino-4-methyl-1,3-phenyleneiminocarbonyl} | P907328 | C20H21N3O5 | Thermal property | Thermal decomposition weight loss | 5 | 0 | %
Copolymer | poly(1,3,5,7-tetraoxo-2,3,6,7-tetrahydro-1H,5H-benzo[1,2-c:4,5-c']dipyrrole-2,6-diylcyclohexane-1,4-diylmethylenecyclohexane-1,4-diyl/1,3,5,7-tetraoxo-2,3,6,7-tetrahydro-1H,5H-benzo[1,2-c:4,5-c']dipyrrole-2,6-diyl-1,4-phenyleneoxy-1,4-phenylene)-poly[1-(x-sulfophenyl)ethylene] | P907332 | C8H8O3S | Tensile property | Elongation at break | 26 | 0 | %
Copolymer | poly(1,3,5,7-tetraoxo-2,3,6,7-tetrahydro-1H,5H-benzo[1,2-c:4,5-c']dipyrrole-2,6-diylcyclohexane-1,4-diylmethylenecyclohexane-1,4-diyl/1,3,5,7-tetraoxo-2,3,6,7-tetrahydro-1H,5H-benzo[1,2-c:4,5-c']dipyrrole-2,6-diyl-1,4-phenyleneoxy-1,4-phenylene)-poly[1-(x-sulfophenyl)ethylene] | P907332 | C8H8O3S | Tensile property | Tensile stress strength at break | 0.09 | 0 | GPa
Copolymer | poly(1,3,5,7-tetraoxo-2,3,6,7-tetrahydro-1H,5H-benzo[1,2-c:4,5-c']dipyrrole-2,6-diylcyclohexane-1,4-diylmethylenecyclohexane-1,4-diyl/1,3,5,7-tetraoxo-2,3,6,7-tetrahydro-1H,5H-benzo[1,2-c:4,5-c']dipyrrole-2,6-diyl-1,4-phenyleneoxy-1,4-phenylene)-poly(1-phenylethylene) | P907333 | C8H8 | Tensile property | Elongation at break | 28 | 0 | %
Copolymer | poly(1,3,5,7-tetraoxo-2,3,6,7-tetrahydro-1H,5H-benzo[1,2-c:4,5-c']dipyrrole-2,6-diylcyclohexane-1,4-diylmethylenecyclohexane-1,4-diyl/1,3,5,7-tetraoxo-2,3,6,7-tetrahydro-1H,5H-benzo[1,2-c:4,5-c']dipyrrole-2,6-diyl-1,4-phenyleneoxy-1,4-phenylene)-poly(1-phenylethylene) | P907333 | C8H8 | Tensile property | Tensile stress strength at break | 0.118 | 0 | GPa
Copolymer | poly(1-methylethylene)-poly[1-(methoxycarbonyl)-1-methylethylene] | P907335 | C3H6 | Thermal property | Heat of fusion | 0.019435 | 2.273361e-06 | kcal/g
Copolymer | poly(1-methylethylene)-poly[1-(methoxycarbonyl)-1-methylethylene] | P907335 | C3H6 | Thermal property | Melting temperature | 162.21 | 1.025915 | C
Copolymer | poly[9,9-bis(6-{4-[5-(4-tert-butylphenyl)-1,3,4-oxadiazol-2-yl]phenoxy}hexyl)-9',9'-dihexyl-2,2'-bifluorene-7,7'-diyl/9,9-bis[4-(9H-carbazol-9-yl)butyl]-9',9'-dihexyl-2,2'-bifluorene-7,7'-diyl] | P907336 | C70H70N2 | Thermal property | Crystallization temperature | 104 | 0 | C
Copolymer | poly[9,9-bis(6-{4-[5-(4-tert-butylphenyl)-1,3,4-oxadiazol-2-yl]phenoxy}hexyl)-9',9'-dihexyl-2,2'-bifluorene-7,7'-diyl/9,9-bis[4-(9H-carbazol-9-yl)butyl]-9',9'-dihexyl-2,2'-bifluorene-7,7'-diyl] | P907336 | C70H70N2 | Thermal property | Glass transition temperature | 160 | 0 | C
Copolymer | poly[9,9-bis(6-{4-[5-(4-tert-butylphenyl)-1,3,4-oxadiazol-2-yl]phenoxy}hexyl)-9',9'-dihexyl-2,2'-bifluorene-7,7'-diyl/9,9-bis[4-(9H-carbazol-9-yl)butyl]-9',9'-dihexyl-2,2'-bifluorene-7,7'-diyl] | P907336 | C70H70N2 | Thermal property | Thermal decomposition temperature | 495 | 0 | C
Copolymer | poly[9,9-bis(6-{4-[5-(4-tert-butylphenyl)-1,3,4-oxadiazol-2-yl]phenoxy}hexyl)-9',9'-dihexyl-2,2'-bifluorene-7,7'-diyl/9,9-bis[4-(9H-carbazol-9-yl)butyl]-9',9'-dihexyl-2,2'-bifluorene-7,7'-diyl] | P907336 | C70H70N2 | Thermal property | Thermal decomposition weight loss | 80 | 0 | %
Copolymer | poly[poly(oxybutane-1,4-diyl)-oxypentane-1,5-diylureylene(4-methyl-1,3-phenylene)ureylenehexane-1,6-diylureylene(6-methyl-1,3-phenylene)ureylenepentane-1,5-diyl/poly(oxybutane-1,4-diyl)-oxypentane-1,5-diylureylene(2-methyl-1,3-phenylene)ureylenehexane-1,6-diylureylene(2-methyl-1,3-phenylene)ureylenepentane-1,5-diyl] | P907337 | C4H8O | Thermal property | Glass transition temperature | -55 | 450 | C
Copolymer | poly[poly(oxybutane-1,4-diyl)-oxypentane-1,5-diylureylene(4-methyl-1,3-phenylene)ureylenehexane-1,6-diylureylene(6-methyl-1,3-phenylene)ureylenepentane-1,5-diyl/poly(oxybutane-1,4-diyl)-oxypentane-1,5-diylureylene(2-methyl-1,3-phenylene)ureylenehexane-1,6-diylureylene(2-methyl-1,3-phenylene)ureylenepentane-1,5-diyl] | P907337 | C4H8O | Thermal property | Thermal decomposition temperature | 275 | 1250 | C
Copolymer | poly[poly(oxybutane-1,4-diyl)-oxypentane-1,5-diylureylene(4-methyl-1,3-phenylene)ureylenehexane-1,6-diylureylene(6-methyl-1,3-phenylene)ureylenepentane-1,5-diyl/poly(oxybutane-1,4-diyl)-oxypentane-1,5-diylureylene(2-methyl-1,3-phenylene)ureylenehexane-1,6-diylureylene(2-methyl-1,3-phenylene)ureylenepentane-1,5-diyl] | P907337 | C4H8O | Thermal property | Thermal decomposition weight loss | 2 | 0 | %
Copolymer | poly[poly(oxybutane-1,4-diyl)-oxypentane-1,5-diylureylene(4-methyl-1,3-phenylene)ureylenehexane-1,6-diylureylene(6-methyl-1,3-phenylene)ureylenepentane-1,5-diyl/poly(oxybutane-1,4-diyl)-oxypentane-1,5-diylureylene(2-methyl-1,3-phenylene)ureylenehexane-1,6-diylureylene(2-methyl-1,3-phenylene)ureylenepentane-1,5-diyl] | P907337 | C4H8O | Dilute solution property | Intrinsic viscosity eta | 0.31 | 0.0162 | dl/g
Copolymer | poly[poly(oxybutane-1,4-diyl)-oxypentane-1,5-diylureylene(4-methyl-1,3-phenylene)ureylene(2-chloro-1,4-phenylene)methylene(3-chloro-1,4-phenylene)ureylene(6-methyl-1,3-phenylene)ureylenepentane-1,5-diyl/poly(oxybutane-1,4-diyl)-oxypentane-1,5-diylureylene(2-methyl-1,3-phenylene)ureylene(2-chloro-1,4-phenylene)methylene(3-chloro-1,4-phenylene)ureylene(2-methyl-1,3-phenylene)ureylenepentane-1,5-diyl] | P907338 | C4H8O | Thermal property | Glass transition temperature | -55 | 450 | C
Copolymer | poly[poly(oxybutane-1,4-diyl)-oxypentane-1,5-diylureylene(4-methyl-1,3-phenylene)ureylene(2-chloro-1,4-phenylene)methylene(3-chloro-1,4-phenylene)ureylene(6-methyl-1,3-phenylene)ureylenepentane-1,5-diyl/poly(oxybutane-1,4-diyl)-oxypentane-1,5-diylureylene(2-methyl-1,3-phenylene)ureylene(2-chloro-1,4-phenylene)methylene(3-chloro-1,4-phenylene)ureylene(2-methyl-1,3-phenylene)ureylenepentane-1,5-diyl] | P907338 | C4H8O | Thermal property | Thermal decomposition temperature | 275 | 1250 | C
Copolymer | poly[poly(oxybutane-1,4-diyl)-oxypentane-1,5-diylureylene(4-methyl-1,3-phenylene)ureylene(2-chloro-1,4-phenylene)methylene(3-chloro-1,4-phenylene)ureylene(6-methyl-1,3-phenylene)ureylenepentane-1,5-diyl/poly(oxybutane-1,4-diyl)-oxypentane-1,5-diylureylene(2-methyl-1,3-phenylene)ureylene(2-chloro-1,4-phenylene)methylene(3-chloro-1,4-phenylene)ureylene(2-methyl-1,3-phenylene)ureylenepentane-1,5-diyl] | P907338 | C4H8O | Thermal property | Thermal decomposition weight loss | 2 | 0 | %
Copolymer | poly[poly(oxybutane-1,4-diyl)-oxypentane-1,5-diylureylene(4-methyl-1,3-phenylene)ureylene(2-chloro-1,4-phenylene)methylene(3-chloro-1,4-phenylene)ureylene(6-methyl-1,3-phenylene)ureylenepentane-1,5-diyl/poly(oxybutane-1,4-diyl)-oxypentane-1,5-diylureylene(2-methyl-1,3-phenylene)ureylene(2-chloro-1,4-phenylene)methylene(3-chloro-1,4-phenylene)ureylene(2-methyl-1,3-phenylene)ureylenepentane-1,5-diyl] | P907338 | C4H8O | Dilute solution property | Intrinsic viscosity eta | 0.31 | 0.0162 | dl/g
Copolymer | poly(oxyethyleneoxycarbonyl-1,4-phenyleneoxypentane-1,5-diyloxy-1,4-phenylenecarbonyl/oxyethyleneoxyterephthaloyl/oxy-1,4-phenyleneoxycarbonyl-1,4-phenyleneoxycarbonyl-1,4-phenyleneoxypentane-1,5-diyloxy-1,4-phenylenecarbonyloxy-1,4-phenylenecarbonyl/oxy-1,4-phenyleneoxycarbonyl-1,4-phenyleneoxyterephthaloyloxy-1,4-phenylenecarbonyl) | P907339 | C10H8O4 | Thermal property | Melting temperature | 217 | 539.3778 | C
Copolymer | poly(oxyethyleneoxycarbonyl-1,4-phenyleneoxypentane-1,5-diyloxy-1,4-phenylenecarbonyl/oxyethyleneoxyterephthaloyl/oxy-1,4-phenyleneoxycarbonyl-1,4-phenyleneoxycarbonyl-1,4-phenyleneoxypentane-1,5-diyloxy-1,4-phenylenecarbonyloxy-1,4-phenylenecarbonyl/oxy-1,4-phenyleneoxycarbonyl-1,4-phenyleneoxyterephthaloyloxy-1,4-phenylenecarbonyl) | P907339 | C10H8O4 | Electric property | Dielectric loss factor | 0.0935 | 0.09082021
Copolymer | poly[(1-methylpyridinium-2,6-diyl)oxy-1,4-phenyleneoxy/pyridine-2,6-diyloxy-1,4-phenyleneoxy] | P907340 | C11H7NO2 | Thermal property | Glass transition temperature | 140 | 0 | C
Copolymer | poly[(1-methylpyridinium-2,6-diyl)oxybiphenyl-4,4'-diyloxy/pyridine-2,6-diyloxybiphenyl-4,4'-diyloxy] | P907341 | C17H11NO2 | Thermal property | Glass transition temperature | 204 | 0 | C
Copolymer | poly[(1-methylpyridinium-2,6-diyl)oxy-1,4-phenyleneoxy/oxy-1,4-phenyleneoxy-1,4-phenylenesulfonyl-1,4-phenylene/pyridine-2,6-diyloxy-1,4-phenyleneoxy] | P907342 | C11H7NO2 | Thermal property | Glass transition temperature | 147 | 0 | C
Copolymer | poly[(1-methylpyridinium-2,6-diyl)oxy(2-methyl-1,4-phenylene)oxy/oxy(2-methyl-1,4-phenylene)oxy-1,4-phenylenesulfonyl-1,4-phenylene/pyridine-2,6-diyloxy(2-methyl-1,4-phenylene)oxy] | P907343 | C12H9NO2 | Thermal property | Glass transition temperature | 178 | 0 | C
Copolymer | poly[(1-methylpyridinium-2,6-diyl)oxy(2-phenyl-1,4-phenylene)oxy/oxy(2-phenyl-1,4-phenylene)oxy-1,4-phenylenesulfonyl-1,4-phenylene] | P907344 | C18H14NO2 | Thermal property | Glass transition temperature | 181 | 0 | C
Copolymer | poly[(1-methylpyridinium-2,6-diyl)oxy-1,4-phenylene(dimethylmethylene)-1,4-phenyleneoxy/oxy-1,4-phenylenesulfonyl-1,4-phenyleneoxy-1,4-phenylene(dimethylmethylene)-1,4-phenylene] | P907345 | C21H20NO2 | Thermal property | Glass transition temperature | 184.5 | 16.33333 | C
Copolymer | poly[(1-methylpyridinium-2,6-diyl)oxy-1,4-phenylene(dimethylmethylene)-1,4-phenyleneoxy/oxy-1,4-phenylenesulfonyl-1,4-phenyleneoxy-1,4-phenylene(dimethylmethylene)-1,4-phenylene] | P907345 | C21H20NO2 | Physicochemical property | Gas permeability coefficient p | 2.155e-13 | 1.577449e-25 | cm3(STP)cm/(cm2*s*Pa)
Copolymer | poly{oxy[(2,2,3,3,4,4,5,5,6,6,7,7,8,8,9,9-2H16)decanedioyl]oxy-1,4-phenylene(methylmethanylylidene)diazane-1,2-diylidene(methylmethanylylidene)-1,4-phenylene/oxy-1,4-phenylene(methylmethanylylidene)diazane-1,2-diylidene(methylmethanylylidene)-1,4-phenyleneoxy[(2,2,3,3,4,4,5,5,6,6,7,7,8,8,9,9,10,10,11,11-2H20)dodecanedioyl]} | P907346 | C26H14D16N2O4 | Thermal property | Lc phase transition temperature | 236 | 0 | C
Copolymer | poly{oxy[(2,2,3,3,4,4,5,5,6,6,7,7,8,8,9,9-2H16)decanedioyl]oxy-1,4-phenylene(methylmethanylylidene)diazane-1,2-diylidene(methylmethanylylidene)-1,4-phenylene/oxy-1,4-phenylene(methylmethanylylidene)diazane-1,2-diylidene(methylmethanylylidene)-1,4-phenyleneoxy[(2,2,3,3,4,4,5,5,6,6,7,7,8,8,9,9,10,10,11,11-2H20)dodecanedioyl]} | P907346 | C26H14D16N2O4 | Thermal property | Melting temperature | 151 | 0 | C
Copolymer | poly{oxydecanedioyloxy[(2,3,5,6-2H4)-1,4-phenylene][(2H3)methylmethanylylidene]diazane-1,2-diylidene[(2H3)methylmethanylylidene][(2,3,5,6-2H4)-1,4-phenylene]/oxy[(2,3,5,6-2H4)-1,4-phenylene][(2H3)methylmethanylylidene]diazane-1,2-diylidene[(2H3)methylmethanylylidene][(2,3,5,6-2H4)-1,4-phenylene]oxydodecanedioyl} | P907347 | C26H16D14N2O4 | Thermal property | Lc phase transition temperature | 250 | 0 | C
Copolymer | poly{oxydecanedioyloxy[(2,3,5,6-2H4)-1,4-phenylene][(2H3)methylmethanylylidene]diazane-1,2-diylidene[(2H3)methylmethanylylidene][(2,3,5,6-2H4)-1,4-phenylene]/oxy[(2,3,5,6-2H4)-1,4-phenylene][(2H3)methylmethanylylidene]diazane-1,2-diylidene[(2H3)methylmethanylylidene][(2,3,5,6-2H4)-1,4-phenylene]oxydodecanedioyl} | P907347 | C26H16D14N2O4 | Thermal property | Melting temperature | 162 | 0 | C
Copolymer | poly{oxy[(2,2,3,3,4,4,5,5,6,6,7,7,8,8,9,9-2H16)decanedioyl]oxy[(2,3,5,6-2H4)-1,4-phenylene][(2H3-methyl)methanylylidene]diazane-1,2-diylidene[(2H3-methyl)methanylylidene][(2,3,5,6-2H4)-1,4-phenylene]/oxy[(2,3,5,6-2H4)-1,4-phenylene][(2H3-methyl)methanylylidene]diazane-1,2-diylidene[(2H3-methyl)methanylylidene][(2,3,5,6-2H4)-1,4-phenylene]oxy[(2,2,3,3,4,4,5,5,6,6,7,7,8,8,9,9,10,10,11,11-2H20)dodecanedioyl]} | P907348 | C26D30N2O4 | Thermal property | Lc phase transition temperature | 250 | 0 | C
Copolymer | poly{oxy[(2,2,3,3,4,4,5,5,6,6,7,7,8,8,9,9-2H16)decanedioyl]oxy[(2,3,5,6-2H4)-1,4-phenylene][(2H3-methyl)methanylylidene]diazane-1,2-diylidene[(2H3-methyl)methanylylidene][(2,3,5,6-2H4)-1,4-phenylene]/oxy[(2,3,5,6-2H4)-1,4-phenylene][(2H3-methyl)methanylylidene]diazane-1,2-diylidene[(2H3-methyl)methanylylidene][(2,3,5,6-2H4)-1,4-phenylene]oxy[(2,2,3,3,4,4,5,5,6,6,7,7,8,8,9,9,10,10,11,11-2H20)dodecanedioyl]} | P907348 | C26D30N2O4 | Thermal property | Melting temperature | 162 | 0 | C
Copolymer | poly(oxymethylene[5-(2,3,4,5,6-pentafluorophenylmethoxy)-1,3-phenylene]oxymethylene(2,3,5,6-tetrafluoro-1,4-phenylene)/oxymethylene{5-[(2,3,5,6-tetrafluoro-4,1-phenylene)methyleneoxy]-1,3-phenylene}oxymethylene(2,3,5,6-tetrafluoro-1,4-phenylene)) | P907349 | C21H9F8O3 | Thermal property | Glass transition temperature | 52 | 0 | C
Copolymer | poly(oxymethylene[5-(2,3,4,5,6-pentafluorophenylmethoxy)-1,3-phenylene]oxymethylene(2,3,5,6-tetrafluoro-1,4-phenylene)/oxymethylene{5-[(2,3,5,6-tetrafluoro-4,1-phenylene)methyleneoxy]-1,3-phenylene}oxymethylene(2,3,5,6-tetrafluoro-1,4-phenylene)) | P907349 | C21H9F8O3 | Thermal property | Thermal decomposition temperature | 300 | 0 | C
Copolymer | poly(oxymethylene[5-(2,3,4,5,6-pentafluorophenylmethoxy)-1,3-phenylene]oxymethylene(2,3,5,6-tetrafluoro-1,4-phenylene)/oxymethylene{5-[(2,3,5,6-tetrafluoro-4,1-phenylene)methyleneoxy]-1,3-phenylene}oxymethylene(2,3,5,6-tetrafluoro-1,4-phenylene)) | P907349 | C21H9F8O3 | Thermal property | Thermal decomposition weight loss | 0 | 0 | %
Copolymer | poly(oxymethylene[5-(2,3,4,5,6-pentafluorophenylmethoxy)-1,3-phenylene]oxymethylene(2,3,5,6-tetrafluoro-1,4-phenylene)/oxymethylene{5-[(2,3,5,6-tetrafluoro-4,1-phenylene)methyleneoxy]-1,3-phenylene}oxymethylene(2,3,5,6-tetrafluoro-1,4-phenylene)) | P907349 | C21H9F8O3 | Physicochemical property | Contact angle | 58.45 | 1881.753 | degree
Copolymer | poly(oxymetylene{5-[2,3,5,6-tetrafluoro-4-(2,2,2-trifluoroethoxy)benzyloxy]-1,3-phenylene}oxymethylene(2,3,5,6-tetrafluoro-1,4-phenylene)/oxymethylene{5-[(2,3,5,6-tetrafluoro-4,1-phenylene)methyleneoxy]-1,3-phenylene}oxymethylene(2,3,5,6-tetrafluoro-1,4-phenylene)) | P907350 | C21H9F8O3 | Thermal property | Glass transition temperature | 45 | 0 | C
Copolymer | poly(oxymetylene{5-[2,3,5,6-tetrafluoro-4-(2,2,2-trifluoroethoxy)benzyloxy]-1,3-phenylene}oxymethylene(2,3,5,6-tetrafluoro-1,4-phenylene)/oxymethylene{5-[(2,3,5,6-tetrafluoro-4,1-phenylene)methyleneoxy]-1,3-phenylene}oxymethylene(2,3,5,6-tetrafluoro-1,4-phenylene)) | P907350 | C21H9F8O3 | Thermal property | Thermal decomposition temperature | 300 | 0 | C
Copolymer | poly(oxymetylene{5-[2,3,5,6-tetrafluoro-4-(2,2,2-trifluoroethoxy)benzyloxy]-1,3-phenylene}oxymethylene(2,3,5,6-tetrafluoro-1,4-phenylene)/oxymethylene{5-[(2,3,5,6-tetrafluoro-4,1-phenylene)methyleneoxy]-1,3-phenylene}oxymethylene(2,3,5,6-tetrafluoro-1,4-phenylene)) | P907350 | C21H9F8O3 | Thermal property | Thermal decomposition weight loss | 0 | 0 | %
Copolymer | poly(oxymetylene{5-[2,3,5,6-tetrafluoro-4-(2,2,2-trifluoroethoxy)benzyloxy]-1,3-phenylene}oxymethylene(2,3,5,6-tetrafluoro-1,4-phenylene)/oxymethylene{5-[(2,3,5,6-tetrafluoro-4,1-phenylene)methyleneoxy]-1,3-phenylene}oxymethylene(2,3,5,6-tetrafluoro-1,4-phenylene)) | P907350 | C21H9F8O3 | Physicochemical property | Contact angle | 56.5 | 2409.947 | degree
Copolymer | poly(oxymethylene{5-[2,3,5,6-tetrafluoro-4-(3,3,4,4,5,5,6,6,7,7,8,8,9,9,10,10,10-heptadecafluorodecyloxy)benzyloxy]-1,3-phenylene}oxymethylene(2,3,5,6-tetrafluoro-1,4-phenylene)/oxymethylene[5-(2,3,4,5,6-pentafluorophenylmethoxy)-1,3-phenylene]oxymethylene(2,3,5,6-tetrafluoro-1,4-phenylene)/oxymethylene{5-[(2,3,5,6-tetrafluoro-4,1-phenylene)methyleneoxy]-1,3-phenylene}oxymethylene(2,3,5,6-tetrafluoro-1,4-phenylene)) | P907351 | C21H9F8O3 | Thermal property | Glass transition temperature | 47 | 0 | C
Copolymer | poly(oxymethylene{5-[2,3,5,6-tetrafluoro-4-(3,3,4,4,5,5,6,6,7,7,8,8,9,9,10,10,10-heptadecafluorodecyloxy)benzyloxy]-1,3-phenylene}oxymethylene(2,3,5,6-tetrafluoro-1,4-phenylene)/oxymethylene[5-(2,3,4,5,6-pentafluorophenylmethoxy)-1,3-phenylene]oxymethylene(2,3,5,6-tetrafluoro-1,4-phenylene)/oxymethylene{5-[(2,3,5,6-tetrafluoro-4,1-phenylene)methyleneoxy]-1,3-phenylene}oxymethylene(2,3,5,6-tetrafluoro-1,4-phenylene)) | P907351 | C21H9F8O3 | Thermal property | Thermal decomposition temperature | 300 | 0 | C
Copolymer | poly(oxymethylene{5-[2,3,5,6-tetrafluoro-4-(3,3,4,4,5,5,6,6,7,7,8,8,9,9,10,10,10-heptadecafluorodecyloxy)benzyloxy]-1,3-phenylene}oxymethylene(2,3,5,6-tetrafluoro-1,4-phenylene)/oxymethylene[5-(2,3,4,5,6-pentafluorophenylmethoxy)-1,3-phenylene]oxymethylene(2,3,5,6-tetrafluoro-1,4-phenylene)/oxymethylene{5-[(2,3,5,6-tetrafluoro-4,1-phenylene)methyleneoxy]-1,3-phenylene}oxymethylene(2,3,5,6-tetrafluoro-1,4-phenylene)) | P907351 | C21H9F8O3 | Thermal property | Thermal decomposition weight loss | 0 | 0 | %
Copolymer | poly(oxymethylene{5-[2,3,5,6-tetrafluoro-4-(3,3,4,4,5,5,6,6,7,7,8,8,9,9,10,10,10-heptadecafluorodecyloxy)benzyloxy]-1,3-phenylene}oxymethylene(2,3,5,6-tetrafluoro-1,4-phenylene)/oxymethylene[5-(2,3,4,5,6-pentafluorophenylmethoxy)-1,3-phenylene]oxymethylene(2,3,5,6-tetrafluoro-1,4-phenylene)/oxymethylene{5-[(2,3,5,6-tetrafluoro-4,1-phenylene)methyleneoxy]-1,3-phenylene}oxymethylene(2,3,5,6-tetrafluoro-1,4-phenylene)) | P907351 | C21H9F8O3 | Physicochemical property | Contact angle | 91.45 | 1124.807 | degree
Copolymer | poly(oxymethylene{5-[2,3,5,6-tetrafluoro-4-(3,3,4,4,5,5,6,6,7,7,8,8,9,9,10,10,10-heptadecafluorodecyloxy)benzyloxy]-1,3-phenylene}oxymethylene(2,3,5,6-tetrafluoro-1,4-phenylene)/oxymethylene{5-[(2,3,5,6-tetrafluoro-4,1-phenylene)methyleneoxy]-1,3-phenylene}oxymethylene(2,3,5,6-tetrafluoro-1,4-phenylene)) | P907352 | C21H9F8O3 | Thermal property | Glass transition temperature | 54 | 0 | C
Copolymer | poly(oxymethylene{5-[2,3,5,6-tetrafluoro-4-(3,3,4,4,5,5,6,6,7,7,8,8,9,9,10,10,10-heptadecafluorodecyloxy)benzyloxy]-1,3-phenylene}oxymethylene(2,3,5,6-tetrafluoro-1,4-phenylene)/oxymethylene{5-[(2,3,5,6-tetrafluoro-4,1-phenylene)methyleneoxy]-1,3-phenylene}oxymethylene(2,3,5,6-tetrafluoro-1,4-phenylene)) | P907352 | C21H9F8O3 | Thermal property | Thermal decomposition temperature | 300 | 0 | C
Copolymer | poly(oxymethylene{5-[2,3,5,6-tetrafluoro-4-(3,3,4,4,5,5,6,6,7,7,8,8,9,9,10,10,10-heptadecafluorodecyloxy)benzyloxy]-1,3-phenylene}oxymethylene(2,3,5,6-tetrafluoro-1,4-phenylene)/oxymethylene{5-[(2,3,5,6-tetrafluoro-4,1-phenylene)methyleneoxy]-1,3-phenylene}oxymethylene(2,3,5,6-tetrafluoro-1,4-phenylene)) | P907352 | C21H9F8O3 | Thermal property | Thermal decomposition weight loss | 0 | 0 | %
Copolymer | poly(oxymethylene{5-[2,3,5,6-tetrafluoro-4-(3,3,4,4,5,5,6,6,7,7,8,8,9,9,10,10,10-heptadecafluorodecyloxy)benzyloxy]-1,3-phenylene}oxymethylene(2,3,5,6-tetrafluoro-1,4-phenylene)/oxymethylene{5-[(2,3,5,6-tetrafluoro-4,1-phenylene)methyleneoxy]-1,3-phenylene}oxymethylene(2,3,5,6-tetrafluoro-1,4-phenylene)) | P907352 | C21H9F8O3 | Physicochemical property | Contact angle | 94.1 | 944.4933 | degree
Copolymer | 2,4,6-tris[poly(oxyethylene)]-1,3,5-triazine | P907353 | C2H4O | Physical property | Density | 1.2032 | 6.912e-05 | g/cm3
Copolymer | 2,4,6-tris[poly(oxyethylene)]-1,3,5-triazine | P907353 | C2H4O | Physical property | Specific volume | 0.831145 | 3.300083e-05 | cm3/g
Copolymer | 2,4,6-tris[poly(oxyethylene)]-1,3,5-triazine | P907353 | C2H4O | Optical property | Refractive index | 1.5196 | 4.033333e-05
Copolymer | 2,4,6-tris[poly(oxyethylene)]-1,3,5-triazine | P907353 | C2H4O | Physicochemical property | Surface tension | 43.675 | 12.1203 | mN/m
Copolymer | 2,4,6-tris{poly[oxy(2-methylethylene)]}-1,3,5-triazine | P907354 | C3H6O | Physical property | Density | 1.0951 | 7.105333e-05 | g/cm3
Copolymer | 2,4,6-tris{poly[oxy(2-methylethylene)]}-1,3,5-triazine | P907354 | C3H6O | Physical property | Specific volume | 0.9132 | 4.94508e-05 | cm3/g
Copolymer | 2,4,6-tris{poly[oxy(2-methylethylene)]}-1,3,5-triazine | P907354 | C3H6O | Optical property | Refractive index | 1.49555 | 1.587e-05
Copolymer | 2,4,6-tris{poly[oxy(2-methylethylene)]}-1,3,5-triazine | P907354 | C3H6O | Physicochemical property | Surface tension | 38.415 | 0.0363 | mN/m
Copolymer | poly[poly(oxyethylene)-oxycarobonylimino(4-methyl-1,3-phenylene)ureylenepentane-1,5-diyl-poly(oxybutane-1,4-diyl)-oxypentane-1,5-diylureylene(6-methyl-1,3-phenylene)iminocarbonyl/poly(oxyethylene)-oxycarobonylimino(2-methyl-1,3-phenylene)ureylenepentane-1,5-diyl-poly(oxybutane-1,4-diyl)-oxypentane-1,5-diylureylene(2-methyl-1,3-phenylene)iminocarbonyl] | P907355 | C2H4O | Thermal property | Glass transition temperature | -55 | 270 | C
Copolymer | poly[poly(oxyethylene)-oxycarobonylimino(4-methyl-1,3-phenylene)ureylenepentane-1,5-diyl-poly(oxybutane-1,4-diyl)-oxypentane-1,5-diylureylene(6-methyl-1,3-phenylene)iminocarbonyl/poly(oxyethylene)-oxycarobonylimino(2-methyl-1,3-phenylene)ureylenepentane-1,5-diyl-poly(oxybutane-1,4-diyl)-oxypentane-1,5-diylureylene(2-methyl-1,3-phenylene)iminocarbonyl] | P907355 | C2H4O | Thermal property | Thermal decomposition temperature | 275 | 750 | C
Copolymer | poly[poly(oxyethylene)-oxycarobonylimino(4-methyl-1,3-phenylene)ureylenepentane-1,5-diyl-poly(oxybutane-1,4-diyl)-oxypentane-1,5-diylureylene(6-methyl-1,3-phenylene)iminocarbonyl/poly(oxyethylene)-oxycarobonylimino(2-methyl-1,3-phenylene)ureylenepentane-1,5-diyl-poly(oxybutane-1,4-diyl)-oxypentane-1,5-diylureylene(2-methyl-1,3-phenylene)iminocarbonyl] | P907355 | C2H4O | Thermal property | Thermal decomposition weight loss | 2 | 0 | %
Copolymer | poly[poly(oxyethylene)-oxycarobonylimino(4-methyl-1,3-phenylene)ureylenepentane-1,5-diyl-poly(oxybutane-1,4-diyl)-oxypentane-1,5-diylureylene(6-methyl-1,3-phenylene)iminocarbonyl/poly(oxyethylene)-oxycarobonylimino(2-methyl-1,3-phenylene)ureylenepentane-1,5-diyl-poly(oxybutane-1,4-diyl)-oxypentane-1,5-diylureylene(2-methyl-1,3-phenylene)iminocarbonyl] | P907355 | C2H4O | Dilute solution property | Intrinsic viscosity eta | 0.31 | 0.00972 | dl/g
Copolymer | poly[ethyleneiminocarbonyl(5-hydroxy-1,3-phenylene)oxy/ethyleneiminocarbonyl(5-oxy-1,3-phenylene)oxy] | P907356 | C9H9NO3 | Thermal property | Glass transition temperature | 175 | 6.666667 | C
Copolymer | poly[ethyleneiminocarbonyl(5-hydroxy-1,3-phenylene)oxy/ethyleneiminocarbonyl(5-oxy-1,3-phenylene)oxy] | P907356 | C9H9NO3 | Thermal property | Thermal decomposition temperature | 330 | 0 | C
Copolymer | poly{carbonyl[5-(4-aminophenoxy)-1,3-phenylene]oxy-1,4-phenyleneimino/carbonyl[5-(imino-4,1-phenyleneoxy)-1,3-phenylene]oxy-1,4-phenyleneimino} | P907357 | C19H14N2O3 | Thermal property | Glass transition temperature | 200 | 0 | C
Copolymer | poly{carbonyl[5-(4-aminophenoxy)-1,3-phenylene]oxy-1,4-phenyleneimino/carbonyl[5-(imino-4,1-phenyleneoxy)-1,3-phenylene]oxy-1,4-phenyleneimino} | P907357 | C19H14N2O3 | Thermal property | Thermal decomposition temperature | 420 | 16133.33 | C
Copolymer | poly{carbonyl[5-(4-aminophenoxy)-1,3-phenylene]oxy-1,4-phenyleneimino/carbonyl[5-(imino-4,1-phenyleneoxy)-1,3-phenylene]oxy-1,4-phenyleneimino} | P907357 | C19H14N2O3 | Thermal property | Thermal decomposition weight loss | 5 | 33.33333 | %
Copolymer | tris{poly(azanylylidene{bis[2-(2-methoxyethoxy)ethoxy]-lambda5-phosphanylylidene})-azanylylidene[bis(2,2,2-trifluoroethoxy)-lambda5-phosphanylylidene]iminoethylene}amine | P907358 | C10H22NO6P | Thermal property | Glass transition temperature | -79 | 1.333333 | C
Copolymer | poly{1-(2-carboxyethylcarbamoyl)ethylene/1-(1-methylethylcarbamoyl)ethylene/1-[2-(3-{4-[2-(1-methylpyridinium-4-yl)ethenyl]phenoxy}propoxycarbonyl)ethylcarbamoyl]ethylene} | P907359 | C6H11NO | Thermal property | Glass transition temperature | 134.2 | 23.28267 | C
Copolymer | poly[carbonyl(5-hydroxy-1,3-phenylene)oxy/carbonyl(5-oxy-1,3-phenylene)oxy] | P907360 | C7H3O3 | Optical property | Refractive index | 1.6342 | 0
Copolymer | poly[carbonyl(5-hydroxy-1,3-phenylene)oxy/carbonyl(5-oxy-1,3-phenylene)oxy] | P907360 | C7H3O3 | Thermal property | Glass transition temperature | 220 | 1.066667 | C
Copolymer | poly[carbonyl(5-hydroxy-1,3-phenylene)oxy/carbonyl(5-oxy-1,3-phenylene)oxy] | P907360 | C7H3O3 | Shear property | Dynamic shear properties storage modulus | 1.4e-05 | 0 | GPa
Copolymer | poly[carbonyl(5-hydroxy-1,3-phenylene)oxy/carbonyl(5-oxy-1,3-phenylene)oxy] | P907360 | C7H3O3 | Shear property | Dynamic shear properties loss modulus | 1.4e-05 | 0 | GPa
Copolymer | poly[carbonyl(5-acetoxy-1,3-phenylene)oxy/carbonyl(5-hydroxy-1,3-phenylene)oxy/carbonyl(5-oxy-1,3-phenylene)oxy] | P907361 | C7H3O3 | Thermal property | Glass transition temperature | 162 | 0 | C
Copolymer | poly{carbonyl[5-(butanoyloxy)-1,3-phenylene]oxy/carbonyl(5-hydroxy-1,3-phenylene)oxy/carbonyl(5-oxy-1,3-phenylene)oxy} | P907362 | C7H3O3 | Thermal property | Glass transition temperature | 155 | 0 | C
Copolymer | poly{carbonyl[5-(hexanoyloxy)-1,3-phenylene]oxy/carbonyl(5-hydroxy-1,3-phenylene)oxy/carbonyl(5-oxy-1,3-phenylene)oxy} | P907363 | C7H3O3 | Thermal property | Glass transition temperature | 53 | 0 | C
Copolymer | poly{carbonyl(5-hydroxy-1,3-phenylene)oxy/carbonyl[5-(octanoyloxy)-1,3-phenylene]oxy/carbonyl(5-oxy-1,3-phenylene)oxy} | P907364 | C7H3O3 | Thermal property | Glass transition temperature | 85 | 0 | C
Copolymer | poly{carbonyl[5-(dodecanoyloxy)-1,3-phenylene]oxy/carbonyl(5-oxy-1,3-phenylene)oxy} | P907365 | C7H3O3 | Thermal property | Glass transition temperature | -7 | 2241.333 | C
Copolymer | poly{carbonyl[5-(dodecanoyloxy)-1,3-phenylene]oxy/carbonyl(5-oxy-1,3-phenylene)oxy} | P907365 | C7H3O3 | Tensile property | Dynamic mechanical properties storage modulus | 0.8 | 0 | GPa
Copolymer | poly{carbonyl[5-(dodecanoyloxy)-1,3-phenylene]oxy/carbonyl(5-oxy-1,3-phenylene)oxy} | P907365 | C7H3O3 | Tensile property | Dynamic mechanical properties loss modulus | 0.06 | 0 | GPa
Copolymer | poly{carbonyl[5-(dodecanoyloxy)-1,3-phenylene]oxy/carbonyl(5-oxy-1,3-phenylene)oxy} | P907365 | C7H3O3 | Tensile property | Dynamic mechanical properties loss tangent | 0.094 | 0
Copolymer | poly{carbonyl[5-(dodecanoyloxy)-1,3-phenylene]oxy/carbonyl(5-oxy-1,3-phenylene)oxy} | P907365 | C7H3O3 | Shear property | Dynamic shear properties storage modulus | 3.5e-07 | 0 | GPa
Copolymer | poly{carbonyl[5-(dodecanoyloxy)-1,3-phenylene]oxy/carbonyl(5-oxy-1,3-phenylene)oxy} | P907365 | C7H3O3 | Shear property | Dynamic shear properties loss modulus | 2.5e-06 | 0 | GPa
Copolymer | poly{carbonyl(5-hydroxy-1,3-phenylene)oxy/carbonyl(5-oxy-1,3-phenylene)oxy/carbonyl[5-(tetradecanoyloxy)-1,3-phenylene]oxy} | P907366 | C7H3O3 | Thermal property | Glass transition temperature | 90 | 0 | C
Copolymer | poly{carbonyl(5-hydroxy-1,3-phenylene)oxy/carbonyl(5-oxy-1,3-phenylene)oxy/carbonyl[5-(tetradecanoyloxy)-1,3-phenylene]oxy} | P907366 | C7H3O3 | Thermal property | Melting temperature | -30 | 0 | C
Copolymer | poly{carbonyl[5-(hexadecanoyloxy)-1,3-phenylene]oxy/carbonyl(5-hydroxy-1,3-phenylene)oxy/carbonyl(5-oxy-1,3-phenylene)oxy} | P907367 | C7H3O3 | Thermal property | Glass transition temperature | 89 | 2535.071 | C
Copolymer | poly{carbonyl[5-(hexadecanoyloxy)-1,3-phenylene]oxy/carbonyl(5-hydroxy-1,3-phenylene)oxy/carbonyl(5-oxy-1,3-phenylene)oxy} | P907367 | C7H3O3 | Thermal property | Melting temperature | -8 | 6.333333 | C
Copolymer | poly{carbonyl(5-hydroxy-1,3-phenylene)oxy/carbonyl[5-(octadecanoyloxy)-1,3-phenylene]oxy/carbonyl(5-oxy-1,3-phenylene)oxy} | P907368 | C7H3O3 | Thermal property | Glass transition temperature | 119 | 0 | C
Copolymer | poly{carbonyl(5-hydroxy-1,3-phenylene)oxy/carbonyl[5-(octadecanoyloxy)-1,3-phenylene]oxy/carbonyl(5-oxy-1,3-phenylene)oxy} | P907368 | C7H3O3 | Thermal property | Melting temperature | -1 | 0 | C
Copolymer | poly{carbonyl[5-(dodecanoyloxy)-1,3-phenylene]oxy/carbonyl(5-hydroxy-1,3-phenylene)oxy/carbonyl(5-oxy-1,3-phenylene)oxy} | P907369 | C7H3O3 | Thermal property | Glass transition temperature | 69 | 6521.143 | C
Copolymer | poly[carbonyl(5-acteoxy-1,3-phenylene)oxy/carbonyl(5-oxy-1,3-phenylene)oxy] | P907370 | C7H3O3 | Optical property | Refractive index | 1.5815 | 0
Copolymer | poly[carbonyl(5-acteoxy-1,3-phenylene)oxy/carbonyl(5-oxy-1,3-phenylene)oxy] | P907370 | C7H3O3 | Thermal property | Glass transition temperature | 155 | 0 | C
Copolymer | N,N,N',N'-tetrakis{poly[carbonyl(5-carbonyl-3,1-phenylene)oxy]-(2-oxoethylene)}ethane-1,2-diamine | P907373 | C8H3O3 | Optical property | Refractive index | 1.5775 | 0.0004984444
Copolymer | poly[(2-methylethylene)oxy/(2-oxypropane-1,3-diyl)oxy] | P907374 | C3H6O | Thermal property | Glass transition temperature | -50 | 0 | C
Copolymer | poly([1-(biphenyl-4-yl)-2,5-dioxopyrrolidine-3,4-diyl][1-({2-[(4-{2-[3-(dicyanomethanylidene)-5,5-dimethylcyclohex-1-en-1-yl]vinyl}phenyl)(methyl)amino]ethoxycarbonyl}amino)-1-methylethylene]/[1-(biphenyl-4-yl)-2,5-dioxopyrrolidine-3,4-diyl]{1-[(methoxycarbonyl)amino]-1-methylethylene}) | P907375 | C21H20N2O4 | Thermal property | Thermal decomposition temperature | 250 | 0 | C
Copolymer | poly{carbonyl(1,3-dioxoisoindoline-5,2-diyl)-1,4-phenylene[(4-acetoxyphenyl)(methyl)methylene]-1,4-phenyleneoxy/carbonyl(1,3-dioxoisoindoline-5,2-diyl)-1,4-phenylene[methyl(oxy-4,1-phenylene)methylene]-1,4-phenyleneoxy} | P907376 | C29H18NO5 | Thermal property | Glass transition temperature | 245 | 127.6429 | C
Copolymer | poly{carbonyl(1,3-dioxoisoindoline-5,2-diyl)-1,4-phenylene[(4-acetoxyphenyl)(methyl)methylene]-1,4-phenyleneoxy/carbonyl(1,3-dioxoisoindoline-5,2-diyl)-1,4-phenylene[methyl(oxy-4,1-phenylene)methylene]-1,4-phenyleneoxy} | P907376 | C29H18NO5 | Thermal property | Thermal decomposition temperature | 402 | 301.7143 | C
Copolymer | poly{carbonyl(1,3-dioxoisoindoline-5,2-diyl)-1,4-phenylene[(4-acetoxyphenyl)(methyl)methylene]-1,4-phenyleneoxy/carbonyl(1,3-dioxoisoindoline-5,2-diyl)-1,4-phenylene[methyl(oxy-4,1-phenylene)methylene]-1,4-phenyleneoxy} | P907376 | C29H18NO5 | Thermal property | Thermal decomposition weight loss | 10 | 0 | %
Copolymer | poly{(1,3-dioxoisoindoline-5,2-diyl)-1,4-phenylene[(4-hydroxyphenyl)methylene]-1,4-phenyleneoxy/(1,3-dioxoisoindoline-5,2-diyl)-1,4-phenylene[(oxy-4,1-phenylene)methylene]-1,4-phenyleneoxy} | P907377 | C27H16NO4 | Thermal property | Glass transition temperature | 230 | 0 | C
Copolymer | poly{(1,3-dioxoisoindoline-5,2-diyl)-1,4-phenylene[(4-hydroxyphenyl)methylene]-1,4-phenyleneoxy/(1,3-dioxoisoindoline-5,2-diyl)-1,4-phenylene[(oxy-4,1-phenylene)methylene]-1,4-phenyleneoxy} | P907377 | C27H16NO4 | Thermal property | Thermal decomposition temperature | 281 | 0 | C
Copolymer | poly{(1,3-dioxoisoindoline-5,2-diyl)-1,4-phenylene[(4-hydroxyphenyl)methylene]-1,4-phenyleneoxy/(1,3-dioxoisoindoline-5,2-diyl)-1,4-phenylene[(oxy-4,1-phenylene)methylene]-1,4-phenyleneoxy} | P907377 | C27H16NO4 | Thermal property | Thermal decomposition weight loss | 5 | 0 | %
Copolymer | poly{(1,3-dioxoisoindoline-5,2-diyl)-1,4-phenylene[(4-hydroxyphenyl)(methyl)methylene]-1,4-phenyleneoxy/(1,3-dioxoisoindoline-5,2-diyl)-1,4-phenylene[methyl(oxy-4,1-phenylene)methylene]-1,4-phenyleneoxy} | P907378 | C28H18NO4 | Thermal property | Glass transition temperature | 190 | 0 | C
Copolymer | poly{(1,3-dioxoisoindoline-5,2-diyl)-1,4-phenylene[(4-hydroxyphenyl)(methyl)methylene]-1,4-phenyleneoxy/(1,3-dioxoisoindoline-5,2-diyl)-1,4-phenylene[methyl(oxy-4,1-phenylene)methylene]-1,4-phenyleneoxy} | P907378 | C28H18NO4 | Thermal property | Thermal decomposition temperature | 245 | 0 | C
Copolymer | poly{(1,3-dioxoisoindoline-5,2-diyl)-1,4-phenylene[(4-hydroxyphenyl)(methyl)methylene]-1,4-phenyleneoxy/(1,3-dioxoisoindoline-5,2-diyl)-1,4-phenylene[methyl(oxy-4,1-phenylene)methylene]-1,4-phenyleneoxy} | P907378 | C28H18NO4 | Thermal property | Thermal decomposition weight loss | 5 | 0 | %
Copolymer | poly{carbonyl(1,3-dioxoisoindoline-5,2-diyl)-1,3-phenylene[(4-acetoxyphenyl)(methyl)methylene]-1,4-phenyleneoxy/carbonyl(1,3-dioxoisoindoline-5,2-diyl)-1,3-phenylene[methyl(oxy-4,1-phenylene)methylene]-1,4-phenyleneoxy} | P907379 | C29H18NO5 | Thermal property | Glass transition temperature | 225.5 | 3 | C
Copolymer | poly{carbonyl(1,3-dioxoisoindoline-5,2-diyl)-1,3-phenylene[(4-acetoxyphenyl)(methyl)methylene]-1,4-phenyleneoxy/carbonyl(1,3-dioxoisoindoline-5,2-diyl)-1,3-phenylene[methyl(oxy-4,1-phenylene)methylene]-1,4-phenyleneoxy} | P907379 | C29H18NO5 | Thermal property | Thermal decomposition temperature | 374.5 | 120.3333 | C
Copolymer | poly{carbonyl(1,3-dioxoisoindoline-5,2-diyl)-1,3-phenylene[(4-acetoxyphenyl)(methyl)methylene]-1,4-phenyleneoxy/carbonyl(1,3-dioxoisoindoline-5,2-diyl)-1,3-phenylene[methyl(oxy-4,1-phenylene)methylene]-1,4-phenyleneoxy} | P907379 | C29H18NO5 | Thermal property | Thermal decomposition weight loss | 10 | 0 | %
Copolymer | poly((2,5-dioxo-1-phenylpyrrolidine-3,4-diyl)[1-({2-[(4-{2-[3-(dicyanomethanylidene)-5,5-dimethylcyclohex-1-en-1-yl]vinyl}phenyl)(methyl)amino]ethoxycarbonyl}amino)-1-methylethylene]/(2,5-dioxo-1-phenylpyrrolidine-3,4-diyl){1-[(methoxycarbonyl)amino]-1-methylethylene}) | P907381 | C15H16N2O4 | Thermal property | Glass transition temperature | 229 | 432 | C
Copolymer | poly((2,5-dioxo-1-phenylpyrrolidine-3,4-diyl)[1-({2-[(4-{2-[3-(dicyanomethanylidene)-5,5-dimethylcyclohex-1-en-1-yl]vinyl}phenyl)(methyl)amino]ethoxycarbonyl}amino)-1-methylethylene]/(2,5-dioxo-1-phenylpyrrolidine-3,4-diyl){1-[(methoxycarbonyl)amino]-1-methylethylene}) | P907381 | C15H16N2O4 | Thermal property | Thermal decomposition temperature | 260 | 0 | C
Copolymer | poly{carbonyl(1,3-dioxoisoindoline-5,2-diyl)-1,4-phenylene[(4-acetoxyphenyl)methylene]-1,4-phenyleneoxy/carbonyl(1,3-dioxoisoindoline-5,2-diyl)-1,4-phenylene[(oxy-4,1-phenylene)methylene]-1,4-phenyleneoxy} | P907382 | C30H19NO6 | Thermal property | Glass transition temperature | 242 | 0 | C
Copolymer | poly{carbonyl(1,3-dioxoisoindoline-5,2-diyl)-1,4-phenylene[(4-acetoxyphenyl)methylene]-1,4-phenyleneoxy/carbonyl(1,3-dioxoisoindoline-5,2-diyl)-1,4-phenylene[(oxy-4,1-phenylene)methylene]-1,4-phenyleneoxy} | P907382 | C30H19NO6 | Thermal property | Thermal decomposition temperature | 416 | 0 | C
Copolymer | poly{carbonyl(1,3-dioxoisoindoline-5,2-diyl)-1,4-phenylene[(4-acetoxyphenyl)methylene]-1,4-phenyleneoxy/carbonyl(1,3-dioxoisoindoline-5,2-diyl)-1,4-phenylene[(oxy-4,1-phenylene)methylene]-1,4-phenyleneoxy} | P907382 | C30H19NO6 | Thermal property | Thermal decomposition weight loss | 10 | 0 | %
Copolymer | poly{carbonyl(1,3-dioxoisoindoline-5,2-diyl)-1,3-phenylene[(4-acetoxyphenyl)methylene]-1,4-phenyleneoxy/carbonyl(1,3-dioxoisoindoline-5,2-diyl)-1,3-phenylene[(oxy-4,1-phenylene)methylene]-1,4-phenyleneoxy} | P907383 | C28H16NO5 | Thermal property | Glass transition temperature | 217 | 0 | C
Copolymer | poly{carbonyl(1,3-dioxoisoindoline-5,2-diyl)-1,3-phenylene[(4-acetoxyphenyl)methylene]-1,4-phenyleneoxy/carbonyl(1,3-dioxoisoindoline-5,2-diyl)-1,3-phenylene[(oxy-4,1-phenylene)methylene]-1,4-phenyleneoxy} | P907383 | C28H16NO5 | Thermal property | Thermal decomposition temperature | 396 | 0 | C
Copolymer | poly{carbonyl(1,3-dioxoisoindoline-5,2-diyl)-1,3-phenylene[(4-acetoxyphenyl)methylene]-1,4-phenyleneoxy/carbonyl(1,3-dioxoisoindoline-5,2-diyl)-1,3-phenylene[(oxy-4,1-phenylene)methylene]-1,4-phenyleneoxy} | P907383 | C28H16NO5 | Thermal property | Thermal decomposition weight loss | 10 | 0 | %
Copolymer | poly{(1,3-dioxoisoindoline-5,2-diyl)-1,3-phenylene[(4-hydroxyphenyl)methylene]-1,4-phenyleneoxy/(1,3-dioxoisoindoline-5,2-diyl)-1,3-phenylene[(4-oxy-4,1-phenylene)methylene]-1,4-phenyleneoxy} | P907384 | C27H16NO4 | Thermal property | Glass transition temperature | 202 | 0 | C
Copolymer | poly{(1,3-dioxoisoindoline-5,2-diyl)-1,3-phenylene[(4-hydroxyphenyl)methylene]-1,4-phenyleneoxy/(1,3-dioxoisoindoline-5,2-diyl)-1,3-phenylene[(4-oxy-4,1-phenylene)methylene]-1,4-phenyleneoxy} | P907384 | C27H16NO4 | Thermal property | Thermal decomposition temperature | 275 | 0 | C
Copolymer | poly{(1,3-dioxoisoindoline-5,2-diyl)-1,3-phenylene[(4-hydroxyphenyl)methylene]-1,4-phenyleneoxy/(1,3-dioxoisoindoline-5,2-diyl)-1,3-phenylene[(4-oxy-4,1-phenylene)methylene]-1,4-phenyleneoxy} | P907384 | C27H16NO4 | Thermal property | Thermal decomposition weight loss | 5 | 0 | %
Copolymer | poly{(1,3-dioxoisoindoline-5,2-diyl)-1,3-phenylene[(4-hydroxyphenyl)(methyl)methylene]-1,4-phenyleneoxy/(1,3-dioxoisoindoline-5,2-diyl)-1,3-phenylene[methyl(4-oxy-4,1-phenylene)methylene]-1,4-phenyleneoxy} | P907385 | C28H18NO4 | Thermal property | Glass transition temperature | 177 | 0 | C
Copolymer | poly{(1,3-dioxoisoindoline-5,2-diyl)-1,3-phenylene[(4-hydroxyphenyl)(methyl)methylene]-1,4-phenyleneoxy/(1,3-dioxoisoindoline-5,2-diyl)-1,3-phenylene[methyl(4-oxy-4,1-phenylene)methylene]-1,4-phenyleneoxy} | P907385 | C28H18NO4 | Thermal property | Thermal decomposition temperature | 240 | 0 | C
Copolymer | poly{(1,3-dioxoisoindoline-5,2-diyl)-1,3-phenylene[(4-hydroxyphenyl)(methyl)methylene]-1,4-phenyleneoxy/(1,3-dioxoisoindoline-5,2-diyl)-1,3-phenylene[methyl(4-oxy-4,1-phenylene)methylene]-1,4-phenyleneoxy} | P907385 | C28H18NO4 | Thermal property | Thermal decomposition weight loss | 5 | 0 | %
Copolymer | poly{(1,3-dioxoisoindoline-5,2-diyl)-1,4-phenylene[(4-acetoxyphenyl)methylene]-1,4-phenyleneoxy/(1,3-dioxoisoindoline-5,2-diyl)-1,4-phenylene[(4-oxy-4,1-phenylene)methylene]-1,4-phenyleneoxy} | P907386 | C27H16NO4 | Thermal property | Glass transition temperature | 196 | 0 | C
Copolymer | poly{(1,3-dioxoisoindoline-5,2-diyl)-1,4-phenylene[(4-acetoxyphenyl)methylene]-1,4-phenyleneoxy/(1,3-dioxoisoindoline-5,2-diyl)-1,4-phenylene[(4-oxy-4,1-phenylene)methylene]-1,4-phenyleneoxy} | P907386 | C27H16NO4 | Thermal property | Thermal decomposition temperature | 301 | 0 | C
Copolymer | poly{(1,3-dioxoisoindoline-5,2-diyl)-1,4-phenylene[(4-acetoxyphenyl)methylene]-1,4-phenyleneoxy/(1,3-dioxoisoindoline-5,2-diyl)-1,4-phenylene[(4-oxy-4,1-phenylene)methylene]-1,4-phenyleneoxy} | P907386 | C27H16NO4 | Thermal property | Thermal decomposition weight loss | 5 | 0 | %
Copolymer | poly{(1,3-dioxoisoindoline-5,2-diyl)-1,4-phenylene[(4-acetoxyphenyl)(methyl)methylene]-1,4-phenyleneoxy/(1,3-dioxoisoindoline-5,2-diyl)-1,4-phenylene[methyl(4-oxy-4,1-phenylene)methylene]-1,4-phenyleneoxy} | P907387 | C28H18NO4 | Thermal property | Glass transition temperature | 165 | 0 | C
Copolymer | poly{(1,3-dioxoisoindoline-5,2-diyl)-1,4-phenylene[(4-acetoxyphenyl)(methyl)methylene]-1,4-phenyleneoxy/(1,3-dioxoisoindoline-5,2-diyl)-1,4-phenylene[methyl(4-oxy-4,1-phenylene)methylene]-1,4-phenyleneoxy} | P907387 | C28H18NO4 | Thermal property | Thermal decomposition temperature | 251 | 0 | C
Copolymer | poly{(1,3-dioxoisoindoline-5,2-diyl)-1,4-phenylene[(4-acetoxyphenyl)(methyl)methylene]-1,4-phenyleneoxy/(1,3-dioxoisoindoline-5,2-diyl)-1,4-phenylene[methyl(4-oxy-4,1-phenylene)methylene]-1,4-phenyleneoxy} | P907387 | C28H18NO4 | Thermal property | Thermal decomposition weight loss | 5 | 0 | %
Copolymer | poly((1,3-dioxoisoindoline-5,2-diyl)-1,4-phenylene{[4-(benzoyloxy)phenyl](methyl)methylene}-1,4-phenyleneoxy/(1,3-dioxoisoindoline-5,2-diyl)-1,4-phenylene[methyl(4-oxy-4,1-phenylene)methylene]-1,4-phenyleneoxy) | P907388 | C28H18NO4 | Thermal property | Glass transition temperature | 185 | 0 | C
Copolymer | poly((1,3-dioxoisoindoline-5,2-diyl)-1,4-phenylene{[4-(benzoyloxy)phenyl](methyl)methylene}-1,4-phenyleneoxy/(1,3-dioxoisoindoline-5,2-diyl)-1,4-phenylene[methyl(4-oxy-4,1-phenylene)methylene]-1,4-phenyleneoxy) | P907388 | C28H18NO4 | Thermal property | Thermal decomposition temperature | 256 | 0 | C
Copolymer | poly((1,3-dioxoisoindoline-5,2-diyl)-1,4-phenylene{[4-(benzoyloxy)phenyl](methyl)methylene}-1,4-phenyleneoxy/(1,3-dioxoisoindoline-5,2-diyl)-1,4-phenylene[methyl(4-oxy-4,1-phenylene)methylene]-1,4-phenyleneoxy) | P907388 | C28H18NO4 | Thermal property | Thermal decomposition weight loss | 5 | 0 | %
Copolymer | poly((1,3-dioxoisoindoline-5,2-diyl)-1,4-phenylene{methyl[4-(1,3-dioxo-2-phenylisoindolin-5-yloxy)phenyl]methylene}-1,4-phenyleneoxy/(1,3-dioxoisoindoline-5,2-diyl)-1,4-phenylene[methyl(4-oxy-4,1-phenylene)methylene]-1,4-phenyleneoxy) | P907390 | C28H18NO4 | Thermal property | Glass transition temperature | 207 | 0 | C
Copolymer | poly((1,3-dioxoisoindoline-5,2-diyl)-1,4-phenylene{methyl[4-(1,3-dioxo-2-phenylisoindolin-5-yloxy)phenyl]methylene}-1,4-phenyleneoxy/(1,3-dioxoisoindoline-5,2-diyl)-1,4-phenylene[methyl(4-oxy-4,1-phenylene)methylene]-1,4-phenyleneoxy) | P907390 | C28H18NO4 | Thermal property | Thermal decomposition temperature | 408 | 0 | C
Copolymer | poly((1,3-dioxoisoindoline-5,2-diyl)-1,4-phenylene{methyl[4-(1,3-dioxo-2-phenylisoindolin-5-yloxy)phenyl]methylene}-1,4-phenyleneoxy/(1,3-dioxoisoindoline-5,2-diyl)-1,4-phenylene[methyl(4-oxy-4,1-phenylene)methylene]-1,4-phenyleneoxy) | P907390 | C28H18NO4 | Thermal property | Thermal decomposition weight loss | 5 | 0 | %
Copolymer | poly((1,3-dioxoisoindoline-5,2-diyl)-1,4-phenylene{[4-(4-cyanophenoxy)phenyl](methyl)methylene}-1,4-phenyleneoxy/(1,3-dioxoisoindoline-5,2-diyl)-1,4-phenylene[methyl(4-oxy-4,1-phenylene)methylene]-1,4-phenyleneoxy) | P907391 | C28H18NO4 | Thermal property | Glass transition temperature | 178 | 0 | C
Copolymer | poly((1,3-dioxoisoindoline-5,2-diyl)-1,4-phenylene{[4-(4-cyanophenoxy)phenyl](methyl)methylene}-1,4-phenyleneoxy/(1,3-dioxoisoindoline-5,2-diyl)-1,4-phenylene[methyl(4-oxy-4,1-phenylene)methylene]-1,4-phenyleneoxy) | P907391 | C28H18NO4 | Thermal property | Thermal decomposition temperature | 257 | 0 | C
Copolymer | poly((1,3-dioxoisoindoline-5,2-diyl)-1,4-phenylene{[4-(4-cyanophenoxy)phenyl](methyl)methylene}-1,4-phenyleneoxy/(1,3-dioxoisoindoline-5,2-diyl)-1,4-phenylene[methyl(4-oxy-4,1-phenylene)methylene]-1,4-phenyleneoxy) | P907391 | C28H18NO4 | Thermal property | Thermal decomposition weight loss | 5 | 0 | %
Copolymer | poly{(1,3-dioxoisoindoline-5,2-diyl)-1,3-phenylene[(4-acetoxyphenyl)methylene]-1,4-phenyleneoxy/(1,3-dioxoisoindoline-5,2-diyl)-1,3-phenylene[(4-oxy-4,1-phenylene)methylene]-1,4-phenyleneoxy} | P907392 | C27H16NO4 | Thermal property | Glass transition temperature | 168 | 0 | C
Copolymer | poly{(1,3-dioxoisoindoline-5,2-diyl)-1,3-phenylene[(4-acetoxyphenyl)methylene]-1,4-phenyleneoxy/(1,3-dioxoisoindoline-5,2-diyl)-1,3-phenylene[(4-oxy-4,1-phenylene)methylene]-1,4-phenyleneoxy} | P907392 | C27H16NO4 | Thermal property | Thermal decomposition temperature | 286 | 0 | C
Copolymer | poly{(1,3-dioxoisoindoline-5,2-diyl)-1,3-phenylene[(4-acetoxyphenyl)methylene]-1,4-phenyleneoxy/(1,3-dioxoisoindoline-5,2-diyl)-1,3-phenylene[(4-oxy-4,1-phenylene)methylene]-1,4-phenyleneoxy} | P907392 | C27H16NO4 | Thermal property | Thermal decomposition weight loss | 5 | 0 | %
Copolymer | poly{(1,3-dioxoisoindoline-5,2-diyl)-1,3-phenylene[(4-acetoxyphenyl)(methyl)methylene]-1,4-phenyleneoxy/(1,3-dioxoisoindoline-5,2-diyl)-1,3-phenylene[methyl(4-oxy-4,1-phenylene)methylene]-1,4-phenyleneoxy} | P907393 | C28H18NO4 | Thermal property | Glass transition temperature | 163 | 0 | C
Copolymer | poly{(1,3-dioxoisoindoline-5,2-diyl)-1,3-phenylene[(4-acetoxyphenyl)(methyl)methylene]-1,4-phenyleneoxy/(1,3-dioxoisoindoline-5,2-diyl)-1,3-phenylene[methyl(4-oxy-4,1-phenylene)methylene]-1,4-phenyleneoxy} | P907393 | C28H18NO4 | Thermal property | Thermal decomposition temperature | 257 | 0 | C
Copolymer | poly{(1,3-dioxoisoindoline-5,2-diyl)-1,3-phenylene[(4-acetoxyphenyl)(methyl)methylene]-1,4-phenyleneoxy/(1,3-dioxoisoindoline-5,2-diyl)-1,3-phenylene[methyl(4-oxy-4,1-phenylene)methylene]-1,4-phenyleneoxy} | P907393 | C28H18NO4 | Thermal property | Thermal decomposition weight loss | 5 | 0 | %
Copolymer | poly((1,3-dioxoisoindoline-5,2-diyl)-1,3-phenylene{[4-(benzoyloxy)phenyl](methyl)methylene}-1,4-phenyleneoxy/(1,3-dioxoisoindoline-5,2-diyl)-1,3-phenylene[methyl(4-oxy-4,1-phenylene)methylene]-1,4-phenyleneoxy) | P907394 | C28H18NO4 | Thermal property | Glass transition temperature | 172 | 0 | C
Copolymer | poly((1,3-dioxoisoindoline-5,2-diyl)-1,3-phenylene{[4-(benzoyloxy)phenyl](methyl)methylene}-1,4-phenyleneoxy/(1,3-dioxoisoindoline-5,2-diyl)-1,3-phenylene[methyl(4-oxy-4,1-phenylene)methylene]-1,4-phenyleneoxy) | P907394 | C28H18NO4 | Thermal property | Thermal decomposition temperature | 295 | 0 | C
Copolymer | poly((1,3-dioxoisoindoline-5,2-diyl)-1,3-phenylene{[4-(benzoyloxy)phenyl](methyl)methylene}-1,4-phenyleneoxy/(1,3-dioxoisoindoline-5,2-diyl)-1,3-phenylene[methyl(4-oxy-4,1-phenylene)methylene]-1,4-phenyleneoxy) | P907394 | C28H18NO4 | Thermal property | Thermal decomposition weight loss | 5 | 0 | %
Copolymer | poly((1,3-dioxoisoindoline-5,2-diyl)-1,3-phenylene{[4-(4-cyanophenoxy)phenyl](methyl)methylene}-1,4-phenyleneoxy/(1,3-dioxoisoindoline-5,2-diyl)-1,3-phenylene[methyl(4-oxy-4,1-phenylene)methylene]-1,4-phenyleneoxy) | P907395 | C28H18NO4 | Thermal property | Thermal decomposition temperature | 297 | 0 | C
Copolymer | poly((1,3-dioxoisoindoline-5,2-diyl)-1,3-phenylene{[4-(4-cyanophenoxy)phenyl](methyl)methylene}-1,4-phenyleneoxy/(1,3-dioxoisoindoline-5,2-diyl)-1,3-phenylene[methyl(4-oxy-4,1-phenylene)methylene]-1,4-phenyleneoxy) | P907395 | C28H18NO4 | Thermal property | Thermal decomposition weight loss | 5 | 0 | %
Copolymer | poly((1,3-dioxoisoindoline-5,2-diyl)-1,3-phenylene{methyl[4-(1,3-dioxo-2-phenylisoindolin-5-yloxy)phenyl]methylene}-1,4-phenyleneoxy/(1,3-dioxoisoindoline-5,2-diyl)-1,3-phenylene[methyl(4-oxy-4,1-phenylene)methylene]-1,4-phenyleneoxy) | P907396 | C28H18NO4 | Thermal property | Glass transition temperature | 214 | 0 | C
Copolymer | poly((1,3-dioxoisoindoline-5,2-diyl)-1,3-phenylene{methyl[4-(1,3-dioxo-2-phenylisoindolin-5-yloxy)phenyl]methylene}-1,4-phenyleneoxy/(1,3-dioxoisoindoline-5,2-diyl)-1,3-phenylene[methyl(4-oxy-4,1-phenylene)methylene]-1,4-phenyleneoxy) | P907396 | C28H18NO4 | Thermal property | Thermal decomposition temperature | 315 | 0 | C
Copolymer | poly((1,3-dioxoisoindoline-5,2-diyl)-1,3-phenylene{methyl[4-(1,3-dioxo-2-phenylisoindolin-5-yloxy)phenyl]methylene}-1,4-phenyleneoxy/(1,3-dioxoisoindoline-5,2-diyl)-1,3-phenylene[methyl(4-oxy-4,1-phenylene)methylene]-1,4-phenyleneoxy) | P907396 | C28H18NO4 | Thermal property | Thermal decomposition weight loss | 5 | 0 | %
Copolymer | poly((2,5-dioxo-1-phenylpyrrolidine-3,4-diyl){1-methyl-1-[2-(methyl{4-[(2-methyl-4-nitrophenyl)diazenyl]phenyl}amino)ethoxycarbonylamino]ethylene}/(2,5-dioxo-1-phenylpyrrolidine-3,4-diyl)[1-(methoxycarbonylamino)-1-methylethylene]) | P907397 | C15H16N2O4 | Thermal property | Glass transition temperature | 228 | 12 | C
Copolymer | poly((2,5-dioxo-1-phenylpyrrolidine-3,4-diyl){1-methyl-1-[2-(methyl{4-[(2-methyl-4-nitrophenyl)diazenyl]phenyl}amino)ethoxycarbonylamino]ethylene}/(2,5-dioxo-1-phenylpyrrolidine-3,4-diyl)[1-(methoxycarbonylamino)-1-methylethylene]) | P907397 | C15H16N2O4 | Thermal property | Thermal decomposition temperature | 242.5 | 8.333333 | C
Copolymer | poly{(2,5-dioxo-1-phenylpyrrolidine-3,4-diyl)[1-(2-{2-[4-({4-[benzyl(methyl)amino]phenyl}diazenyl)phenyl]-5-nitrobenzimidazol-1-yl}ethoxycarbonylamino)-1-methylethylene]/(2,5-dioxo-1-phenylpyrrolidine-3,4-diyl)[1-(methoxycarbonylamino)-1-methylethylene]} | P907398 | C15H16N2O4 | Thermal property | Glass transition temperature | 238.5 | 3 | C
Copolymer | poly{(2,5-dioxo-1-phenylpyrrolidine-3,4-diyl)[1-(2-{2-[4-({4-[benzyl(methyl)amino]phenyl}diazenyl)phenyl]-5-nitrobenzimidazol-1-yl}ethoxycarbonylamino)-1-methylethylene]/(2,5-dioxo-1-phenylpyrrolidine-3,4-diyl)[1-(methoxycarbonylamino)-1-methylethylene]} | P907398 | C15H16N2O4 | Thermal property | Thermal decomposition temperature | 250 | 33.33333 | C
Copolymer | poly([1-(biphenyl-4-yl)-2,5-dioxopyrrolidine-3,4-diyl][1-methyl-1-({[2-(methyl{4-[(2-methyl-4-nitrophenyl)diazenyl]phenyl}amino)ethoxy]carbonyl}amino)ethylene}]/[1-(biphenyl-4-yl)-2,5-dioxopyrrolidine-3,4-diyl]{1-[(methoxycarbonyl)amino]-1-methylethylene}) | P907399 | C21H20N2O4 | Thermal property | Thermal decomposition temperature | 250 | 0 | C
Copolymer | poly([1-(biphenyl-4-yl)-2,5-dioxopyrrolidine-3,4-diyl](1-{[(2-{2-[4-({4-[benzyl(methyl)amino]phenyl}diazenyl)phenyl]-6-nitrobenzimidazol-3-yl}ethoxy)carbonyl]amino}-1-methylethylene)/[1-(biphenyl-4-yl)-2,5-dioxopyrrolidine-3,4-diyl]{1-[(methoxycarbonyl)amino]-1-methylethylene}) | P907400 | C49H42N8O6 | Thermal property | Thermal decomposition temperature | 240 | 0 | C
Copolymer | poly(1,4-phenylene(1,3-dioxoisoindoline-2,5-diyl)oxy[5-(1,3-dioxoisoindoline-2,5-diyloxy)-1,3-phenylene]oxy(1,3-dioxoisoindoline-5,2-diyl)/1,4-phenylene(1,3-dioxoisoindoline-2,5-diyl)oxy{5-[2-(4-methylphenyl)-1,3-dioxoisoindolin-5-yloxy]-1,3-phenylene}oxy(1,3-dioxoisoindoline-5,2-diyl)) | P907406 | C36H16N3O9 | Thermal property | Glass transition temperature | 156 | 7.377778 | C
Copolymer | poly(1,4-phenylene(1,3-dioxoisoindoline-2,5-diyl)oxy[5-(1,3-dioxoisoindoline-2,5-diyloxy)-1,3-phenylene]oxy(1,3-dioxoisoindoline-5,2-diyl)/1,4-phenylene(1,3-dioxoisoindoline-2,5-diyl)oxy{5-[2-(4-methylphenyl)-1,3-dioxoisoindolin-5-yloxy]-1,3-phenylene}oxy(1,3-dioxoisoindoline-5,2-diyl)) | P907406 | C36H16N3O9 | Thermal property | Thermal decomposition temperature | 480 | 984.2105 | C
Copolymer | poly(1,4-phenylene(1,3-dioxoisoindoline-2,5-diyl)oxy[5-(1,3-dioxoisoindoline-2,5-diyloxy)-1,3-phenylene]oxy(1,3-dioxoisoindoline-5,2-diyl)/1,4-phenylene(1,3-dioxoisoindoline-2,5-diyl)oxy{5-[2-(4-methylphenyl)-1,3-dioxoisoindolin-5-yloxy]-1,3-phenylene}oxy(1,3-dioxoisoindoline-5,2-diyl)) | P907406 | C36H16N3O9 | Thermal property | Thermal decomposition weight loss | 7.5 | 6.578947 | %
Copolymer | poly(1,4-phenylene(1,3-dioxoisoindoline-2,5-diyl)oxy[5-(1,3-dioxoisoindoline-2,5-diyloxy)-1,3-phenylene]oxy(1,3-dioxoisoindoline-5,2-diyl)/1,4-phenylene(1,3-dioxoisoindoline-2,5-diyl)oxy{5-[2-(4-methylphenyl)-1,3-dioxoisoindolin-5-yloxy]-1,3-phenylene}oxy(1,3-dioxoisoindoline-5,2-diyl)) | P907406 | C36H16N3O9 | Tensile property | Elongation at break | 0.9 | 0.01357143 | %
Copolymer | poly(1,4-phenylene(1,3-dioxoisoindoline-2,5-diyl)oxy[5-(1,3-dioxoisoindoline-2,5-diyloxy)-1,3-phenylene]oxy(1,3-dioxoisoindoline-5,2-diyl)/1,4-phenylene(1,3-dioxoisoindoline-2,5-diyl)oxy{5-[2-(4-methylphenyl)-1,3-dioxoisoindolin-5-yloxy]-1,3-phenylene}oxy(1,3-dioxoisoindoline-5,2-diyl)) | P907406 | C36H16N3O9 | Tensile property | Tensile modulus | 2.45 | 0.1542857 | GPa
Copolymer | poly(1,4-phenylene(1,3-dioxoisoindoline-2,5-diyl)oxy[5-(1,3-dioxoisoindoline-2,5-diyloxy)-1,3-phenylene]oxy(1,3-dioxoisoindoline-5,2-diyl)/1,4-phenylene(1,3-dioxoisoindoline-2,5-diyl)oxy{5-[2-(4-methylphenyl)-1,3-dioxoisoindolin-5-yloxy]-1,3-phenylene}oxy(1,3-dioxoisoindoline-5,2-diyl)) | P907406 | C36H16N3O9 | Tensile property | Tensile stress strength at break | 0.024 | 2.25e-05 | GPa
Copolymer | poly{ethylene/1-carboxy-1-methylethylene/1-methyl-1-[(1-methylethane-1,1,2-triyl-1-carbonyl)oxymagnesanediyloxycarbonyl]ethylene} | P907407 | CH2 | Shear property | Dynamic shear properties storage modulus | 2.4e-05 | 0 | GPa
Copolymer | poly{ethylene/1-carboxy-1-methylethylene/1-methyl-1-[(1-methylethane-1,1,2-triyl-1-carbonyl)oxymagnesanediyloxycarbonyl]ethylene} | P907407 | CH2 | Shear property | Dynamic shear properties loss tangent | 1.3 | 0
Copolymer | poly{(1,3-dioxoisoindoline-2,5-diyl)[bis(trifluoromethyl)methylene](1,3-dioxoisoindoline-5,2-diyl)(2-aminopyrimidine-4,6-diyl)/(1,3-dioxoisoindoline-2,5-diyl)[bis(trifluoromethyl)methylene](1,3-dioxoisoindoline-5,2-diyl)(6-aminopyrimidine-2,4-diyl)/(1,3-dioxoisoindoline-2,5-diyl)[bis(trifluoromethyl)methylene](1,3-dioxoisoindoline-5,2-diyl)pyrimidine-2,4,6-triyl/(1,3-dioxoisoindoline-2,5-diyl)[bis(trifluoromethyl)methylene](1,3-dioxoisoindoline-5,2-diyl)pyrimidine-4,2,6-triyl} | P907408 | C23H7F6N4O4 | Thermal property | Glass transition temperature | 299 | 285.8667 | C
Copolymer | poly{(1,3-dioxoisoindoline-2,5-diyl)[bis(trifluoromethyl)methylene](1,3-dioxoisoindoline-5,2-diyl)(2-aminopyrimidine-4,6-diyl)/(1,3-dioxoisoindoline-2,5-diyl)[bis(trifluoromethyl)methylene](1,3-dioxoisoindoline-5,2-diyl)(6-aminopyrimidine-2,4-diyl)/(1,3-dioxoisoindoline-2,5-diyl)[bis(trifluoromethyl)methylene](1,3-dioxoisoindoline-5,2-diyl)pyrimidine-2,4,6-triyl/(1,3-dioxoisoindoline-2,5-diyl)[bis(trifluoromethyl)methylene](1,3-dioxoisoindoline-5,2-diyl)pyrimidine-4,2,6-triyl} | P907408 | C23H7F6N4O4 | Thermal property | Thermal decomposition temperature | 504 | 425.6 | C
Copolymer | poly{(1,3-dioxoisoindoline-2,5-diyl)[bis(trifluoromethyl)methylene](1,3-dioxoisoindoline-5,2-diyl)(2-aminopyrimidine-4,6-diyl)/(1,3-dioxoisoindoline-2,5-diyl)[bis(trifluoromethyl)methylene](1,3-dioxoisoindoline-5,2-diyl)(6-aminopyrimidine-2,4-diyl)/(1,3-dioxoisoindoline-2,5-diyl)[bis(trifluoromethyl)methylene](1,3-dioxoisoindoline-5,2-diyl)pyrimidine-2,4,6-triyl/(1,3-dioxoisoindoline-2,5-diyl)[bis(trifluoromethyl)methylene](1,3-dioxoisoindoline-5,2-diyl)pyrimidine-4,2,6-triyl} | P907408 | C23H7F6N4O4 | Thermal property | Thermal decomposition weight loss | 10 | 0 | %
Copolymer | 4,4'-bis(2,2-di{poly[oxy(1-oxohexane-6,1-diyl)]-oxymethylene}propanoyloxy)diphenyl | P907411 | C6H10O2 | Thermal property | Thermal decomposition temperature | 210 | 0 | C
Copolymer | 4,4'-bis(2,2-di{poly[oxy(1-oxohexane-6,1-diyl)]-oxymethylene}propanoyloxy)diphenyl | P907411 | C6H10O2 | Thermal property | Thermal decomposition weight loss | 5 | 0 | %
Copolymer | poly{oxyethylene[(1-oxooctadeca-9,12,15-trien-1-yl)imino]ethyleneoxyphthaloyl}-oxy(hydroxyboranediyl)oxy-poly{phthaloyloxyethylene[(1-oxooctadeca-9,12,15-trien-1-yl)imino]ethyleneoxy} | P907412 | HBO3 | Optical property | Refractive index | 1.5155 | 4e-06
Copolymer | poly{poly[oxy(1-oxohexane-1,6-diyl)]-oxycarbonylimino(3,5,5-trimethylcyclohexane-1,3-diyl)methyleneiminocarbonyl}-poly{[4-oxo-1-(5-oxopyrrolidin-2-ylcarbonylamino)butane-1,4-diyl]imino(3,5,5-trimethylcyclohexane-1,3-diyl)methyleneiminocarbonyl}-poly{oxyethylene[dodecyl(methyl)azaniumdiyl]ethyleneoxycarbonylimino(3,5,5-trimethylcyclohexane-1,3-diyl)methyleneiminocarbonyl/oxyethylene(methyl)iminoethyleneoxycarbonylimino(3,5,5-trimethylcyclohexane-1,3-diyl)methyleneiminocarbonyl} | P907413 | C6H10O2 | Thermal property | Glass transition temperature | -23.15 | 8.67 | C
Copolymer | poly{poly[oxy(1-oxohexane-1,6-diyl)]-oxycarbonylimino(3,5,5-trimethylcyclohexane-1,3-diyl)methyleneiminocarbonyl}-poly{[4-oxo-1-(5-oxopyrrolidin-2-ylcarbonylamino)butane-1,4-diyl]imino(3,5,5-trimethylcyclohexane-1,3-diyl)methyleneiminocarbonyl}-poly{oxyethylene[dodecyl(methyl)azaniumdiyl]ethyleneoxycarbonylimino(3,5,5-trimethylcyclohexane-1,3-diyl)methyleneiminocarbonyl/oxyethylene(methyl)iminoethyleneoxycarbonylimino(3,5,5-trimethylcyclohexane-1,3-diyl)methyleneiminocarbonyl} | P907413 | C6H10O2 | Tensile property | Elongation at break | 550 | 13333.33 | %
Copolymer | poly{poly[oxy(1-oxohexane-1,6-diyl)]-oxycarbonylimino(3,5,5-trimethylcyclohexane-1,3-diyl)methyleneiminocarbonyl}-poly{[4-oxo-1-(5-oxopyrrolidin-2-ylcarbonylamino)butane-1,4-diyl]imino(3,5,5-trimethylcyclohexane-1,3-diyl)methyleneiminocarbonyl}-poly{oxyethylene[dodecyl(methyl)azaniumdiyl]ethyleneoxycarbonylimino(3,5,5-trimethylcyclohexane-1,3-diyl)methyleneiminocarbonyl/oxyethylene(methyl)iminoethyleneoxycarbonylimino(3,5,5-trimethylcyclohexane-1,3-diyl)methyleneiminocarbonyl} | P907413 | C6H10O2 | Tensile property | Tensile modulus | 0.0425 | 8.333333e-06 | GPa
Copolymer | poly{poly[oxy(1-oxohexane-1,6-diyl)]-oxycarbonylimino(3,5,5-trimethylcyclohexane-1,3-diyl)methyleneiminocarbonyl}-poly{[4-oxo-1-(5-oxopyrrolidin-2-ylcarbonylamino)butane-1,4-diyl]imino(3,5,5-trimethylcyclohexane-1,3-diyl)methyleneiminocarbonyl}-poly{oxyethylene[dodecyl(methyl)azaniumdiyl]ethyleneoxycarbonylimino(3,5,5-trimethylcyclohexane-1,3-diyl)methyleneiminocarbonyl/oxyethylene(methyl)iminoethyleneoxycarbonylimino(3,5,5-trimethylcyclohexane-1,3-diyl)methyleneiminocarbonyl} | P907413 | C6H10O2 | Tensile property | Tensile stress strength at break | 0.0155 | 9.72e-06 | GPa
Copolymer | poly(oxy{[3-(9H-carbazol-9-yl)propyl](methyl)silanediyl}/oxy{methyl[3-(methyl{4-[(4-nitrophenyl)diazenyl]phenyl}amino)propyl]silanediyl}) | P907414 | C16H17NOSi | Thermal property | Glass transition temperature | 70 | 0 | C
Copolymer | poly(oxy{[3-(9H-carbazol-9-yl)propyl](methyl)silanediyl}/oxy{methyl[3-(methyl{4-[(4-nitrophenyl)diazenyl]phenyl}amino)propyl]silanediyl}) | P907414 | C16H17NOSi | Thermal property | Thermal decomposition temperature | 330 | 0 | C
Copolymer | poly(oxy{[3-(9H-carbazol-9-yl)propyl](methyl)silanediyl}/oxy[(methyl)(3-{2,5-dimethyl-4-[(4-nitrophenyl)diazenyl]phenoxy}propyl)silanediyl]) | P907415 | C16H17NOSi | Thermal property | Glass transition temperature | 70 | 0 | C
Copolymer | poly(oxy{[3-(9H-carbazol-9-yl)propyl](methyl)silanediyl}/oxy[(methyl)(3-{2,5-dimethyl-4-[(4-nitrophenyl)diazenyl]phenoxy}propyl)silanediyl]) | P907415 | C16H17NOSi | Thermal property | Thermal decomposition temperature | 280 | 0 | C
Copolymer | poly(({3-[4-(acryloyloxy)butoxy]-3-oxopropyl}imino)ethylenepiperazine-1,4-diyl(3-oxopropane-1,3-diyl)oxybutane-1,4-diyloxy(1-oxopropane-1,3-diyl)/{[2-(4-{3-[4-(acryloyloxy)butoxy]-3-oxopropyl}piperazin-1-yl)ethyl]imino}(3-oxopropane-1,3-diyl)oxybutane-1,4-diyloxy(1-oxopropane-1,3-diyl)/{[(1-oxopropane-3,1-diyl)oxybutane-4,1-diyloxy(3-oxopropane-3,1-diyl)]imino}ethylenepiperazine-1,4-diyl(3-oxopropane-1,3-diyl)oxybutane-1,4-diyloxy(1-oxopropane-1,3-diyl)) | P907416 | C26H43N3O8 | Thermal property | Glass transition temperature | -25.8 | 45.25867 | C
Copolymer | poly(({3-[4-(acryloyloxy)butoxy]-3-oxopropyl}imino)ethylenepiperazine-1,4-diyl(3-oxopropane-1,3-diyl)oxybutane-1,4-diyloxy(1-oxopropane-1,3-diyl)/{[2-(4-{3-[4-(acryloyloxy)butoxy]-3-oxopropyl}piperazin-1-yl)ethyl]imino}(3-oxopropane-1,3-diyl)oxybutane-1,4-diyloxy(1-oxopropane-1,3-diyl)/{[(1-oxopropane-3,1-diyl)oxybutane-4,1-diyloxy(3-oxopropane-3,1-diyl)]imino}ethylenepiperazine-1,4-diyl(3-oxopropane-1,3-diyl)oxybutane-1,4-diyloxy(1-oxopropane-1,3-diyl)) | P907416 | C26H43N3O8 | Thermal property | Thermal decomposition temperature | 224 | 156.8 | C
Copolymer | poly(({3-[4-(acryloyloxy)butoxy]-3-oxopropyl}imino)ethylenepiperazine-1,4-diyl(3-oxopropane-1,3-diyl)oxybutane-1,4-diyloxy(1-oxopropane-1,3-diyl)/{[2-(4-{3-[4-(acryloyloxy)butoxy]-3-oxopropyl}piperazin-1-yl)ethyl]imino}(3-oxopropane-1,3-diyl)oxybutane-1,4-diyloxy(1-oxopropane-1,3-diyl)/{[(1-oxopropane-3,1-diyl)oxybutane-4,1-diyloxy(3-oxopropane-3,1-diyl)]imino}ethylenepiperazine-1,4-diyl(3-oxopropane-1,3-diyl)oxybutane-1,4-diyloxy(1-oxopropane-1,3-diyl)) | P907416 | C26H43N3O8 | Thermal property | Thermal decomposition weight loss | 5 | 0 | %
Copolymer | poly(({3-[4-(acryloyloxy)butoxy]-3-oxopropyl}imino)ethylenepiperazine-1,4-diyl(3-oxopropane-1,3-diyl)oxybutane-1,4-diyloxy(1-oxopropane-1,3-diyl)/{[2-(4-{3-[4-(acryloyloxy)butoxy]-3-oxopropyl}piperazin-1-yl)ethyl]imino}(3-oxopropane-1,3-diyl)oxybutane-1,4-diyloxy(1-oxopropane-1,3-diyl)/{[(1-oxopropane-3,1-diyl)oxybutane-4,1-diyloxy(3-oxopropane-3,1-diyl)]imino}ethylenepiperazine-1,4-diyl(3-oxopropane-1,3-diyl)oxybutane-1,4-diyloxy(1-oxopropane-1,3-diyl)) | P907416 | C26H43N3O8 | Dilute solution property | Radius of gyration | 6.2 | 0 | nm
Copolymer | poly(piperazine-1,4-diyl(3-oxopropane-1,3-diyl)oxy[2-(acryloyloxymethyl)-2-ethyl-propane-1,3-diyl]oxy(1-oxopropane-1,3-diyl)/piperazine-1,4-diyl(3-oxopropane-1,3-diyl)oxy{2-ethyl-2-[(1-oxopropane-3,1-diyl)oxymethylene]propane-1,3-diyl}oxy(1-oxopropane-1,3-diyl)) | P907417 | C19H30N2O6 | Thermal property | Glass transition temperature | -21.2 | 176.3227 | C
Copolymer | poly(1-(4-hydroxyphenyl)ethylene/1-{4-hydroxy-3-poly[(4-hydroxybenzene-5,3,1-triyl)(methylmethylene)/(4-hydroxy-3,1-phenylene)(methylmethylene)]phenyl}ethylene) | P907418 | C8H8O | Thermal property | Glass transition temperature | 113 | 0 | C
Copolymer | poly[poly(9,9-dihexylfluorene-2,7-diyl)-1,4-phenylene-3,3'-bi(9H-carbazole)-9,9'-diyl-1,4-phenylene] | P907419 | C25H32 | Thermal property | Glass transition temperature | 112 | 12 | C
Copolymer | poly[poly(9,9-dihexylfluorene-2,7-diyl)-1,4-phenylene-3,3'-bi(9H-carbazole)-9,9'-diyl-1,4-phenylene] | P907419 | C25H32 | Thermal property | Thermal decomposition temperature | 422 | 5.333333 | C
Copolymer | poly[poly(9,9-dihexylfluorene-2,7-diyl)-1,4-phenylene-3,3'-bi(9H-carbazole)-9,9'-diyl-1,4-phenylene] | P907419 | C25H32 | Thermal property | Thermal decomposition weight loss | 5 | 0 | %
Copolymer | poly[poly(9,9-dihexylfluorene-2,7-diyl)-1,4-phenylene-9H-carbazole-9,3,6-triyl] | P907420 | C25H32 | Thermal property | Glass transition temperature | 130 | 133.3333 | C
Copolymer | poly[poly(9,9-dihexylfluorene-2,7-diyl)-1,4-phenylene-9H-carbazole-9,3,6-triyl] | P907420 | C25H32 | Thermal property | Thermal decomposition temperature | 441 | 85.33333 | C
Copolymer | poly[poly(9,9-dihexylfluorene-2,7-diyl)-1,4-phenylene-9H-carbazole-9,3,6-triyl] | P907420 | C25H32 | Thermal property | Thermal decomposition weight loss | 5 | 0 | %
Copolymer | poly{poly(9,9-dihexylfluorene-2,7-diyl)-[9,9'-di(4,1-phenylene)-3,3'-bi(9H-carbazole)-6,6'-diyl]} | P907421 | C25H32 | Thermal property | Thermal decomposition temperature | 407 | 0 | C
Copolymer | poly{poly(9,9-dihexylfluorene-2,7-diyl)-[9,9'-di(4,1-phenylene)-3,3'-bi(9H-carbazole)-6,6'-diyl]} | P907421 | C25H32 | Thermal property | Thermal decomposition weight loss | 5 | 0 | %
Copolymer | poly{[2-ethyl-2-(hydroxymethyl)-1-oxopropane-1,3-diyl]oxy/[2-ethyl-1-oxo-2-(oxymethylene)propane-1,3-diyl]oxy/(2-methyl-1-oxoethylene)oxy} | P907422 | C3H4O2 | Thermal property | Glass transition temperature | 45 | 374.5947 | C
Copolymer | poly{[2-ethyl-2-(hydroxymethyl)-1-oxopropane-1,3-diyl]oxy/[2-ethyl-1-oxo-2-(oxymethylene)propane-1,3-diyl]oxy/(2-methyl-1-oxoethylene)oxy} | P907422 | C3H4O2 | Thermal property | Melting temperature | 142.95 | 0.003333333 | C
Copolymer | poly[2-hydroxypropane-1,3-diyloxy/2-(hydroxymethyl)ethyleneoxy/2-(oxy)propane-1,3-diyloxy] | P907423 | C3H5O2 | Thermal property | Glass transition temperature | -54.2 | 0 | C
Copolymer | poly(dimethylmethylene-1,4-phenyleneethane-1,1,2-triyl/1,1-dimethylethylene) | P907424 | C4H8 | Thermal property | Glass transition temperature | -64 | 9.907757 | C
Copolymer | poly(dimethylmethylene-1,4-phenyleneethane-1,1,2-triyl/1,1-dimethylethylene) | P907424 | C4H8 | Dilute solution property | Intrinsic viscosity eta | 0.5321 | 0.3056913 | dl/g
Copolymer | poly(dimethylmethylene-1,4-phenyleneethane-1,1,2-triyl/1,1-dimethylethylene) | P907424 | C4H8 | Dilute solution property | Radius of gyration | 24.9 | 220.1692 | nm
Copolymer | 1,1,1-tris(poly(oxy-2-methyl-1-oxoethylene)-poly{oxy[2-(oxy)propane-3,1-diyl]}-oxymethyl)propane | P907425 | C3H4O2 | Thermal property | Glass transition temperature | 26 | 90.25108 | C
Copolymer | 1,1,1-tris(poly(oxy-2-methyl-1-oxoethylene)-poly{oxy[2-(oxy)propane-3,1-diyl]}-oxymethyl)propane | P907425 | C3H4O2 | Thermal property | Heat of fusion | 0.001 | 0 | kcal/g
Copolymer | 1,1,1-tris(poly(oxy-2-methyl-1-oxoethylene)-poly{oxy[2-(oxy)propane-3,1-diyl]}-oxymethyl)propane | P907425 | C3H4O2 | Thermal property | Melting temperature | 131 | 0 | C
Copolymer | poly(imino-1,4-phenylenesulfonyl-1,4-phenyleneimino-6-chloro-1,3,5-triazine-2,4-diyl/imino-1,4-phenylenesulfonyl-1,4-phenyleneimino-1,3,5-triazine-2,4,6-triyl) | P907426 | C15H10N5O2S | Physical property | Density | 1.24 | 0 | g/cm3
Copolymer | poly(imino-1,4-phenylenesulfonyl-1,4-phenyleneimino-6-chloro-1,3,5-triazine-2,4-diyl/imino-1,4-phenylenesulfonyl-1,4-phenyleneimino-1,3,5-triazine-2,4,6-triyl) | P907426 | C15H10N5O2S | Physical property | Specific volume | 0.806 | 0 | cm3/g
Copolymer | poly(imino-1,4-phenylenesulfonyl-1,4-phenyleneimino-6-chloro-1,3,5-triazine-2,4-diyl/imino-1,4-phenylenesulfonyl-1,4-phenyleneimino-1,3,5-triazine-2,4,6-triyl) | P907426 | C15H10N5O2S | Thermal property | Glass transition temperature | 240 | 0 | C
Copolymer | poly(imino-1,4-phenylenesulfonyl-1,4-phenyleneimino-6-chloro-1,3,5-triazine-2,4-diyl/imino-1,4-phenylenesulfonyl-1,4-phenyleneimino-1,3,5-triazine-2,4,6-triyl) | P907426 | C15H10N5O2S | Thermal property | Thermal decomposition temperature | 305 | 0 | C
Copolymer | poly(imino-1,4-phenylenesulfonyl-1,4-phenyleneimino-6-chloro-1,3,5-triazine-2,4-diyl/imino-1,4-phenylenesulfonyl-1,4-phenyleneimino-1,3,5-triazine-2,4,6-triyl) | P907426 | C15H10N5O2S | Thermal property | Thermal decomposition weight loss | 5 | 0 | %
Copolymer | poly(imino-1,4-phenylenesulfonyl-1,4-phenyleneimino-6-chloro-1,3,5-triazine-2,4-diyl/imino-1,4-phenylenesulfonyl-1,4-phenyleneimino-1,3,5-triazine-2,4,6-triyl) | P907426 | C15H10N5O2S | Heat resistance and combustion | Oxygen index | 42 | 0 | %
Copolymer | poly(imino-1,4-phenylenemethylene-1,4-phenyleneimino-6-chloro-1,3,5-triazine-2,4-diyl/imino-1,4-phenylenemethylene-1,4-phenyleneimino-1,3,5-triazine-2,4,6-triyl) | P907427 | C16H12N5 | Physical property | Density | 1.29 | 0 | g/cm3
Copolymer | poly(imino-1,4-phenylenemethylene-1,4-phenyleneimino-6-chloro-1,3,5-triazine-2,4-diyl/imino-1,4-phenylenemethylene-1,4-phenyleneimino-1,3,5-triazine-2,4,6-triyl) | P907427 | C16H12N5 | Physical property | Specific volume | 0.775 | 0 | cm3/g
Copolymer | poly(imino-1,4-phenylenemethylene-1,4-phenyleneimino-6-chloro-1,3,5-triazine-2,4-diyl/imino-1,4-phenylenemethylene-1,4-phenyleneimino-1,3,5-triazine-2,4,6-triyl) | P907427 | C16H12N5 | Thermal property | Glass transition temperature | 230 | 0 | C
Copolymer | poly(imino-1,4-phenylenemethylene-1,4-phenyleneimino-6-chloro-1,3,5-triazine-2,4-diyl/imino-1,4-phenylenemethylene-1,4-phenyleneimino-1,3,5-triazine-2,4,6-triyl) | P907427 | C16H12N5 | Thermal property | Thermal decomposition temperature | 250 | 0 | C
Copolymer | poly(imino-1,4-phenylenemethylene-1,4-phenyleneimino-6-chloro-1,3,5-triazine-2,4-diyl/imino-1,4-phenylenemethylene-1,4-phenyleneimino-1,3,5-triazine-2,4,6-triyl) | P907427 | C16H12N5 | Thermal property | Thermal decomposition weight loss | 5 | 0 | %
Copolymer | poly(imino-1,4-phenylenemethylene-1,4-phenyleneimino-6-chloro-1,3,5-triazine-2,4-diyl/imino-1,4-phenylenemethylene-1,4-phenyleneimino-1,3,5-triazine-2,4,6-triyl) | P907427 | C16H12N5 | Heat resistance and combustion | Oxygen index | 32 | 0 | %
Copolymer | 1,1,1,8,8,8-hexakis(poly{oxy[1,1-bis(oxymethylene)ethylene]iminosuccinyl}-oxymethyl)-3,6-dione-2,7-diazaoctane | P907428 | C8H11NO5 | Thermal property | Glass transition temperature | 27.2 | 0 | C
Copolymer | 1,1,1,8,8,8-hexakis(poly{oxy[1,1-bis(oxymethylene)ethylene]iminosuccinyl}-oxymethyl)-3,6-dione-2,7-diazaoctane | P907428 | C8H11NO5 | Shear property | Dynamic shear properties loss modulus | 6e-08 | 0 | GPa
Copolymer | poly[imino-1,4-phenylene(dimethylmethylene)-1,4-phenylene(dimethylmethylene)-1,4-phenyleneimino(6-chloro-1,3,5-triazine-2,4-diyl)/imino-1,4-phenylene(dimethylmethylene)-1,4-phenylene(dimethylmethylene)-1,4-phenyleneimino-1,3,5-triazine-2,4,6-triyl] | P907429 | C27H26N5 | Physical property | Density | 1.22 | 0 | g/cm3
Copolymer | poly[imino-1,4-phenylene(dimethylmethylene)-1,4-phenylene(dimethylmethylene)-1,4-phenyleneimino(6-chloro-1,3,5-triazine-2,4-diyl)/imino-1,4-phenylene(dimethylmethylene)-1,4-phenylene(dimethylmethylene)-1,4-phenyleneimino-1,3,5-triazine-2,4,6-triyl] | P907429 | C27H26N5 | Physical property | Specific volume | 0.82 | 0 | cm3/g
Copolymer | poly[imino-1,4-phenylene(dimethylmethylene)-1,4-phenylene(dimethylmethylene)-1,4-phenyleneimino(6-chloro-1,3,5-triazine-2,4-diyl)/imino-1,4-phenylene(dimethylmethylene)-1,4-phenylene(dimethylmethylene)-1,4-phenyleneimino-1,3,5-triazine-2,4,6-triyl] | P907429 | C27H26N5 | Thermal property | Glass transition temperature | 243 | 0 | C
Copolymer | poly[imino-1,4-phenylene(dimethylmethylene)-1,4-phenylene(dimethylmethylene)-1,4-phenyleneimino(6-chloro-1,3,5-triazine-2,4-diyl)/imino-1,4-phenylene(dimethylmethylene)-1,4-phenylene(dimethylmethylene)-1,4-phenyleneimino-1,3,5-triazine-2,4,6-triyl] | P907429 | C27H26N5 | Thermal property | Thermal decomposition temperature | 402 | 12753.07 | C
Copolymer | poly[imino-1,4-phenylene(dimethylmethylene)-1,4-phenylene(dimethylmethylene)-1,4-phenyleneimino(6-chloro-1,3,5-triazine-2,4-diyl)/imino-1,4-phenylene(dimethylmethylene)-1,4-phenylene(dimethylmethylene)-1,4-phenyleneimino-1,3,5-triazine-2,4,6-triyl] | P907429 | C27H26N5 | Thermal property | Thermal decomposition weight loss | 10 | 486.6667 | %
Copolymer | poly[imino-1,4-phenylene(dimethylmethylene)-1,4-phenylene(dimethylmethylene)-1,4-phenyleneimino(6-chloro-1,3,5-triazine-2,4-diyl)/imino-1,4-phenylene(dimethylmethylene)-1,4-phenylene(dimethylmethylene)-1,4-phenyleneimino-1,3,5-triazine-2,4,6-triyl] | P907429 | C27H26N5 | Heat resistance and combustion | Oxygen index | 38 | 0 | %
Copolymer | poly[1-cyanoethylene/1-(methoxycarbonyl)ethylene/1-({1,1-dimethyl-2-[(sodiooxy)sulfonyl]ethyl}carbamoyl)ethylene] | P907430 | C3H3N | Electric property | Surface resistivity | 2890000000000 | 0 | ohm
Copolymer | poly[poly(2-methyl-1-oxoethyleneoxy/2-methyl-1-oxoethylneneoxy)-2-(oxy)propane-1,3-diyloxy] | P907431 | C3H4O2 | Thermal property | Glass transition temperature | 51.5 | 6.424242 | C
Copolymer | poly[poly(2-methyl-1-oxoethyleneoxy/2-methyl-1-oxoethylneneoxy)-2-(oxy)propane-1,3-diyloxy] | P907431 | C3H4O2 | Dilute solution property | Intrinsic viscosity eta | 0.00485 | 3.276364e-06 | dl/g
Copolymer | poly{oxy[2-(hydroxymethyl)-2-methylpropane-1,3-diyl]/oxy[2-methyl-2-(methylene)propane-1,3-diyl]/oxy[2-(2,5,8,11-tetraoxadodecan-1-yl)-2-methylpropane-1,3-diyl]} | P907432 | C5H9O | Thermal property | Glass transition temperature | -55.4 | 146.0587 | C
Copolymer | poly{oxy[2-(hydroxymethyl)-2-methylpropane-1,3-diyl]/oxy[2-methyl-2-(methylene)propane-1,3-diyl]/oxy[2-(2,5,8,11-tetraoxadodecan-1-yl)-2-methylpropane-1,3-diyl]} | P907432 | C5H9O | Thermal property | Thermal decomposition temperature | 321 | 0 | C
Copolymer | poly{oxy[2-(hydroxymethyl)-2-methylpropane-1,3-diyl]/oxy[2-methyl-2-(methylene)propane-1,3-diyl]/oxy[2-(2,5,8,11-tetraoxadodecan-1-yl)-2-methylpropane-1,3-diyl]} | P907432 | C5H9O | Thermal property | Thermal decomposition weight loss | 10 | 0 | %
Copolymer | poly(oxy-5-carbonyl-1,3-phenylenecarbonyl/oxy-5-carboxy-1,3-phenylenecarbonyl) | P907433 | C8H3O3 | Thermal property | Glass transition temperature | 250 | 0 | C
Copolymer | poly(oxy-5-carbonyl-1,3-phenylenecarbonyl/oxy-5-carboxy-1,3-phenylenecarbonyl) | P907433 | C8H3O3 | Thermal property | Thermal decomposition temperature | 275 | 25186.67 | C
Copolymer | poly(oxy-5-carbonyl-1,3-phenylenecarbonyl/oxy-5-carboxy-1,3-phenylenecarbonyl) | P907433 | C8H3O3 | Thermal property | Thermal decomposition weight loss | 4 | 0 | %
Copolymer | 1,3-bis(poly{poly[imino(5-imino-1,3-phenylene)carbonyl]-imino})benzene | P907434 | C7H5N2O | Thermal property | Glass transition temperature | 309 | 871.0769 | C
Copolymer | 1,3-bis(poly{poly[imino(5-imino-1,3-phenylene)carbonyl]-imino})benzene | P907434 | C7H5N2O | Thermal property | Thermal decomposition temperature | 511 | 443.2088 | C
Copolymer | 1,3-bis(poly{poly[imino(5-imino-1,3-phenylene)carbonyl]-imino})benzene | P907434 | C7H5N2O | Thermal property | Thermal decomposition weight loss | 5 | 0 | %
Copolymer | poly{[2-ethyl-2-(hydroxymethyl)propane-1,3-diyl]oxy/[2-ethyl-2-(oxymethylene)propane-1,3-diyl]oxy} | P907435 | C6H11O2 | Thermal property | Glass transition temperature | 45.2 | 1.922667 | C
Copolymer | poly{2-(oxy)propane-1,3-diyloxy/[2-(2,2,3,3,4,4,5,5,6,6,7,7,8,8,8-pentadecafluorooctanoyloxy)propane-1,3-diyl]oxy/[2-(2,2,3,3,4,4,5,5,6,6,7,7,8,8,8-pentadecafluorooctanoyloxymethyl)ethylene]oxy} | P907436 | C3H5O2 | Thermal property | Glass transition temperature | -32.1 | 0 | C
Copolymer | poly{[2-(trifluoroacetoxy)propane-1,3-diyl]oxy/[2-(trifluoroacetoxymethyl)ethylene]oxy/[2-(oxy)propane-1,3-diyl]oxy} | P907437 | C3H5O2 | Thermal property | Glass transition temperature | -47.4 | 0 | C
Copolymer | poly(oxy{2-[poly(oxy-2-methyl-1-oxoethylene)oxy]propane-1,3-diyl}oxydecanedioyl) | P907438 | C3H4O2 | Thermal property | Glass transition temperature | 47.885 | 184.5202 | C
Copolymer | poly(oxy{2-[poly(oxy-2-methyl-1-oxoethylene)oxy]propane-1,3-diyl}oxydecanedioyl) | P907438 | C3H4O2 | Thermal property | Thermal decomposition temperature | 262 | 39.14286 | C
Copolymer | poly(oxy{2-[poly(oxy-2-methyl-1-oxoethylene)oxy]propane-1,3-diyl}oxydecanedioyl) | P907438 | C3H4O2 | Thermal property | Thermal decomposition weight loss | 0 | 0 | %
Copolymer | poly(oxy{2-[poly(oxy-2-methyl-1-oxoethylene)oxy]propane-1,3-diyl}oxydecanedioyl) | P907438 | C3H4O2 | Thermal property | Melting temperature | 160.56 | 81.58056 | C
Copolymer | poly[oxyterephthaloyloxy-1,4-phenylenecyclohexane-1,1-diyl-1,4-phenylene/oxyphthaloyloxy-1,4-phenylenecyclohexane-1,1-diyl-1,4-phenylene] | P907439 | C26H22O4 | Tensile property | Elongation at break | 5 | 0 | %
Copolymer | poly[oxyterephthaloyloxy-1,4-phenylenecyclohexane-1,1-diyl-1,4-phenylene/oxyphthaloyloxy-1,4-phenylenecyclohexane-1,1-diyl-1,4-phenylene] | P907439 | C26H22O4 | Tensile property | Tensile stress strength at break | 0.00536 | 0 | GPa
Copolymer | poly{carbonylimino-3,5,5-trimethylcyclohexane-1,3-diylmethyleneiminocarbonyloxy[2-ethyl-2-(oxymethylene)propane-1,3-diyl]oxy/poly[oxy-1-(chloromethyl)ethylene]-oxycarbonylimino-3,5,5-trimethylcyclohexane-1,3-diylmethyleneiminocarbonyl} | P907440 | C3H5ClO | Physicochemical property | Cohesive energy density | 119 | 0 | cal/cm3
Copolymer | poly{carbonylimino-3,5,5-trimethylcyclohexane-1,3-diylmethyleneiminocarbonyloxy[2-ethyl-2-(oxymethylene)propane-1,3-diyl]oxy/poly[oxy-1-(chloromethyl)ethylene]-oxycarbonylimino-3,5,5-trimethylcyclohexane-1,3-diylmethyleneiminocarbonyl} | P907440 | C3H5ClO | Physicochemical property | Hansen parameter delta-d: dispersion component | 19 | 0 | (J/cm3)1/2
Copolymer | poly{carbonylimino-3,5,5-trimethylcyclohexane-1,3-diylmethyleneiminocarbonyloxy[2-ethyl-2-(oxymethylene)propane-1,3-diyl]oxy/poly[oxy-1-(chloromethyl)ethylene]-oxycarbonylimino-3,5,5-trimethylcyclohexane-1,3-diylmethyleneiminocarbonyl} | P907440 | C3H5ClO | Physicochemical property | Hansen parameter delta-h: hydrogen bonding | 9.2 | 0 | (J/cm3)1/2
Copolymer | poly{carbonylimino-3,5,5-trimethylcyclohexane-1,3-diylmethyleneiminocarbonyloxy[2-ethyl-2-(oxymethylene)propane-1,3-diyl]oxy/poly[oxy-1-(chloromethyl)ethylene]-oxycarbonylimino-3,5,5-trimethylcyclohexane-1,3-diylmethyleneiminocarbonyl} | P907440 | C3H5ClO | Physicochemical property | Hansen parameter delta p polar | 11 | 0 | (J/cm3)1/2
Copolymer | poly{carbonylimino-3,5,5-trimethylcyclohexane-1,3-diylmethyleneiminocarbonyloxy[2-ethyl-2-(oxymethylene)propane-1,3-diyl]oxy/poly[oxy-1-(chloromethyl)ethylene]-oxycarbonylimino-3,5,5-trimethylcyclohexane-1,3-diylmethyleneiminocarbonyl} | P907440 | C3H5ClO | Physicochemical property | Solubility parameter | 22.3 | 0 | (J/cm3)1/2
Copolymer | poly{carbonyl[5-(4-aminophenoxy)-1,3-phenylene]oxy-1,4-phenyleneimino/carbonyl[5-(imino-4,1-phenyleneoxy)-1,3-phenylene]oxy-1,4-phenyleneimino} | P907441 | C19H13N2O3 | Thermal property | Glass transition temperature | 166.5 | 96.33333 | C
Copolymer | poly(carbonyl{5-[4-(acryloylamino)phenoxy]-1,3-phenylene}oxy-1,4-phenyleneimino/carbonyl[5-(imino-4,1-phenyleneoxy)-1,3-phenylene]oxy-1,4-phenyleneimino) | P907442 | C19H13N2O3 | Thermal property | Glass transition temperature | 166 | 108 | C
Copolymer | poly(carbonyl[5-(imino-4,1-phenyleneoxy)-1,3-phenylene]oxy-1,4-phenyleneimino/carbonyl{5-[4-(pent-4-enoylamino)phenoxy]-1,3-phenylene}oxy-1,4-phenyleneimino) | P907443 | C19H13N2O3 | Thermal property | Glass transition temperature | 135 | 833.3333 | C
Copolymer | poly(carbonyl[5-(imino-4,1-phenyleneoxy)-1,3-phenylene]oxy-1,4-phenyleneimino/carbonyl{5-[4-(undec-10-enoylamino)phenoxy]-1,3-phenylene}oxy-1,4-phenyleneimino) | P907444 | C19H13N2O3 | Thermal property | Glass transition temperature | 111.5 | 320.3333 | C
Copolymer | poly{[3-acetoxy-6-(acetoxymethyl)-4-(2-carboxybenzoyloxy)tetrahydro-2H-pyran-2,5-diyl]oxy/[4-acetoxy-6-(acetoxymethyl)-3-(2-carboxybenzoyloxy)tetrahydro-2H-pyran-2,5-diyl]oxy/[4-acetoxy-6-(2-carboxybenzoyloxymethyl)-3-hydroxytetrahydro-2H-pyran-2,5-diyl]oxy/[3-acetoxy-4-hydroxy-6-(hydroxymethyl)tetrahydro-2H-pyran-2,5-diyl]oxy} | P907445 | C8H12O6 | Thermal property | Glass transition temperature | 142 | 0 | C
Copolymer | poly{[3-acetoxy-6-(acetoxymethyl)-4-(2-carboxybenzoyloxy)tetrahydro-2H-pyran-2,5-diyl]oxy/[4-acetoxy-6-(acetoxymethyl)-3-(2-carboxybenzoyloxy)tetrahydro-2H-pyran-2,5-diyl]oxy/[4-acetoxy-6-(2-carboxybenzoyloxymethyl)-3-hydroxytetrahydro-2H-pyran-2,5-diyl]oxy/[3-acetoxy-4-hydroxy-6-(hydroxymethyl)tetrahydro-2H-pyran-2,5-diyl]oxy} | P907445 | C8H12O6 | Electric property | Dielectric constant ac | 4.51 | 0
Copolymer | poly{[3-acetoxy-6-(acetoxymethyl)-4-(2-carboxybenzoyloxy)tetrahydro-2H-pyran-2,5-diyl]oxy/[4-acetoxy-6-(acetoxymethyl)-3-(2-carboxybenzoyloxy)tetrahydro-2H-pyran-2,5-diyl]oxy/[4-acetoxy-6-(2-carboxybenzoyloxymethyl)-3-hydroxytetrahydro-2H-pyran-2,5-diyl]oxy/[3-acetoxy-4-hydroxy-6-(hydroxymethyl)tetrahydro-2H-pyran-2,5-diyl]oxy} | P907445 | C8H12O6 | Electric property | Dielectric loss tangent | 0.009 | 0
Copolymer | poly[(3,4,5-trihydroxytetrahydro-2H-pyran-2,6-diyl)oxymethylene/(3,4-dihydroxy-5-{3-[(sodiooxy)sulfonyl]propoxy}tetrahydro-2H-pyran-2,6-diyl)oxymethylene] | P907446 | C6H10O5 | Dilute solution property | Intrinsic viscosity eta | 0.287 | 0 | dl/g
Copolymer | poly{glutarylimino[1-ethyl-1-(hydroxymethyl)ethylene]oxy/glutarylimino[1-ethyl-1-(oxymethylene)ethylene]oxy} | P907447 | C10H16NO4 | Thermal property | Glass transition temperature | 7.2 | 0 | C
Copolymer | poly{glutarylimino[1-ethyl-1-(hydroxymethyl)ethylene]oxy/glutarylimino[1-ethyl-1-(oxymethylene)ethylene]oxy} | P907447 | C10H16NO4 | Thermal property | Thermal decomposition temperature | 285.1 | 0 | C
Copolymer | poly{glutarylimino[1-ethyl-1-(hydroxymethyl)ethylene]oxy/glutarylimino[1-ethyl-1-(oxymethylene)ethylene]oxy} | P907447 | C10H16NO4 | Thermal property | Thermal decomposition weight loss | 10 | 0 | %
Copolymer | poly{1-oxoethyleneoxy-2-oxoethyleneimino[1-ethyl-1-(hydroxymethyl)ethylene]oxy/1-oxoethyleneoxy-2-oxoethyleneimino[1-ethyl-1-(oxymethylene)ethylene]oxy} | P907450 | C9H14NO5 | Thermal property | Glass transition temperature | 38.4 | 0 | C
Copolymer | poly{1-oxoethyleneoxy-2-oxoethyleneimino[1-ethyl-1-(hydroxymethyl)ethylene]oxy/1-oxoethyleneoxy-2-oxoethyleneimino[1-ethyl-1-(oxymethylene)ethylene]oxy} | P907450 | C9H14NO5 | Thermal property | Thermal decomposition temperature | 290.3 | 0 | C
Copolymer | poly{1-oxoethyleneoxy-2-oxoethyleneimino[1-ethyl-1-(hydroxymethyl)ethylene]oxy/1-oxoethyleneoxy-2-oxoethyleneimino[1-ethyl-1-(oxymethylene)ethylene]oxy} | P907450 | C9H14NO5 | Thermal property | Thermal decomposition weight loss | 10 | 0 | %
Copolymer | poly{carbonylcyclohexane-1,2-diylcarbonylimino[1-ethyl-1-(hydroxymethyl)ethylene]oxy/carbonylcyclohexane-1,2-diylcarbonylimino[1-ethyl-1-(oxymethylene)ethylene]oxy} | P907451 | C13H20NO4 | Thermal property | Glass transition temperature | 61.9 | 0 | C
Copolymer | poly{carbonylcyclohexane-1,2-diylcarbonylimino[1-ethyl-1-(hydroxymethyl)ethylene]oxy/carbonylcyclohexane-1,2-diylcarbonylimino[1-ethyl-1-(oxymethylene)ethylene]oxy} | P907451 | C13H20NO4 | Thermal property | Thermal decomposition temperature | 325.2 | 0 | C
Copolymer | poly{carbonylcyclohexane-1,2-diylcarbonylimino[1-ethyl-1-(hydroxymethyl)ethylene]oxy/carbonylcyclohexane-1,2-diylcarbonylimino[1-ethyl-1-(oxymethylene)ethylene]oxy} | P907451 | C13H20NO4 | Thermal property | Thermal decomposition weight loss | 10 | 0 | %
Copolymer | poly{glutarylimino[1,1-bis(hydroxymethyl)ethylene]oxy/glutarylimino[1,1-bis(oxymethylene)ethylene]oxy/glutarylimino[1-(hydroxymethyl)-1-(oxymethylene)ethylene]oxy} | P907452 | C9H14NO5 | Thermal property | Glass transition temperature | 21.4 | 0 | C
Copolymer | poly{glutarylimino[1,1-bis(hydroxymethyl)ethylene]oxy/glutarylimino[1,1-bis(oxymethylene)ethylene]oxy/glutarylimino[1-(hydroxymethyl)-1-(oxymethylene)ethylene]oxy} | P907452 | C9H14NO5 | Thermal property | Thermal decomposition temperature | 260.1 | 0 | C
Copolymer | poly{glutarylimino[1,1-bis(hydroxymethyl)ethylene]oxy/glutarylimino[1,1-bis(oxymethylene)ethylene]oxy/glutarylimino[1-(hydroxymethyl)-1-(oxymethylene)ethylene]oxy} | P907452 | C9H14NO5 | Thermal property | Thermal decomposition weight loss | 10 | 0 | %
Copolymer | poly{1-oxoethyleneoxy-2-oxoethyleneimino[1,1-bis(hydroxymethyl)ethylene]oxy/1-oxoethyleneoxy-2-oxoethyleneimino[1,1-bis(oxymethylene)ethylene]oxy/1-oxoethyleneoxy-2-oxoethyleneimino[1-(hydroxymethyl)-1-(oxymethylene)ethylene]oxy} | P907453 | C8H12NO6 | Thermal property | Glass transition temperature | 34.4 | 0 | C
Copolymer | poly{1-oxoethyleneoxy-2-oxoethyleneimino[1,1-bis(hydroxymethyl)ethylene]oxy/1-oxoethyleneoxy-2-oxoethyleneimino[1,1-bis(oxymethylene)ethylene]oxy/1-oxoethyleneoxy-2-oxoethyleneimino[1-(hydroxymethyl)-1-(oxymethylene)ethylene]oxy} | P907453 | C8H12NO6 | Thermal property | Thermal decomposition temperature | 211.7 | 0 | C
Copolymer | poly{1-oxoethyleneoxy-2-oxoethyleneimino[1,1-bis(hydroxymethyl)ethylene]oxy/1-oxoethyleneoxy-2-oxoethyleneimino[1,1-bis(oxymethylene)ethylene]oxy/1-oxoethyleneoxy-2-oxoethyleneimino[1-(hydroxymethyl)-1-(oxymethylene)ethylene]oxy} | P907453 | C8H12NO6 | Thermal property | Thermal decomposition weight loss | 10 | 0 | %
Copolymer | poly{carbonylcyclohexane-1,2-diylcarbonylimino[1,1-bis(hydroxymethyl)ethylene]oxy/carbonylcyclohexane-1,2-diylcarbonylimino[1,1-bis(oxymethylene)ethylene]oxy/carbonylcyclohexane-1,2-diylcarbonylimino[1-(hydroxymethyl)-1-(oxymethylene)ethylene]oxy} | P907454 | C12H18NO5 | Thermal property | Glass transition temperature | 95.6 | 0 | C
Copolymer | poly{carbonylcyclohexane-1,2-diylcarbonylimino[1,1-bis(hydroxymethyl)ethylene]oxy/carbonylcyclohexane-1,2-diylcarbonylimino[1,1-bis(oxymethylene)ethylene]oxy/carbonylcyclohexane-1,2-diylcarbonylimino[1-(hydroxymethyl)-1-(oxymethylene)ethylene]oxy} | P907454 | C12H18NO5 | Thermal property | Thermal decomposition temperature | 322.8 | 0 | C
Copolymer | poly{carbonylcyclohexane-1,2-diylcarbonylimino[1,1-bis(hydroxymethyl)ethylene]oxy/carbonylcyclohexane-1,2-diylcarbonylimino[1,1-bis(oxymethylene)ethylene]oxy/carbonylcyclohexane-1,2-diylcarbonylimino[1-(hydroxymethyl)-1-(oxymethylene)ethylene]oxy} | P907454 | C12H18NO5 | Thermal property | Thermal decomposition weight loss | 10 | 0 | %
Copolymer | tetrakis(poly{oxy[2-methyl-1-oxo-2-(oxymethylene)propane-3,1-diyl]}oxymethyl)methane | P907456 | C5H7O3 | Physical property | Density | 1.295 | 0 | g/cm3
Copolymer | tetrakis(poly{oxy[2-methyl-1-oxo-2-(oxymethylene)propane-3,1-diyl]}oxymethyl)methane | P907456 | C5H7O3 | Physical property | Specific volume | 0.7722 | 0 | cm3/g
Copolymer | tetrakis(poly{oxy[2-methyl-1-oxo-2-(oxymethylene)propane-3,1-diyl]}oxymethyl)methane | P907456 | C5H7O3 | Thermal property | Glass transition temperature | 10 | 0 | C
Copolymer | tetrakis(poly{oxy[2-methyl-1-oxo-2-(oxymethylene)propane-3,1-diyl]}oxymethyl)methane | P907456 | C5H7O3 | Thermal property | Heat of fusion | 0.0022 | 0 | kcal/g
Copolymer | tetrakis(poly{oxy[2-methyl-1-oxo-2-(oxymethylene)propane-3,1-diyl]}oxymethyl)methane | P907456 | C5H7O3 | Thermal property | Melting temperature | 57 | 0 | C
Copolymer | poly(oxy{[3-(9H-carbazol-9-yl)propyl](methyl)silanediyl}/oxy[methyl(3-{3-[(4-nitrophenyl)diazenyl]-9H-carbazol-9-yl}propyl)silanediyl]) | P907458 | C16H17NOSi | Thermal property | Glass transition temperature | 80 | 0 | C
Copolymer | poly(oxy{[3-(9H-carbazol-9-yl)propyl](methyl)silanediyl}/oxy[methyl(3-{3-[(4-nitrophenyl)diazenyl]-9H-carbazol-9-yl}propyl)silanediyl]) | P907458 | C16H17NOSi | Thermal property | Thermal decomposition temperature | 350 | 0 | C
Copolymer | poly{carbonylbiphenyl-2,2'-diylcarbonylimino-1,4-phenylene[(4-hydroxyphenyl)(methyl)methylene]-1,4-phenyleneoxy/carbonylbiphenyl-2,2'-diylcarbonylimino-1,4-phenylene[(methyl)(oxy-4,1-phenylene)methylene]-1,4-phenyleneoxy} | P907459 | C34H24NO4 | Thermal property | Glass transition temperature | 149.6 | 0 | C
Copolymer | poly{carbonylbiphenyl-2,2'-diylcarbonylimino-1,4-phenylene[(4-hydroxyphenyl)(methyl)methylene]-1,4-phenyleneoxy/carbonylbiphenyl-2,2'-diylcarbonylimino-1,4-phenylene[(methyl)(oxy-4,1-phenylene)methylene]-1,4-phenyleneoxy} | P907459 | C34H24NO4 | Thermal property | Thermal decomposition temperature | 386.8 | 919.9547 | C
Copolymer | poly{carbonylbiphenyl-2,2'-diylcarbonylimino-1,4-phenylene[(4-hydroxyphenyl)(methyl)methylene]-1,4-phenyleneoxy/carbonylbiphenyl-2,2'-diylcarbonylimino-1,4-phenylene[(methyl)(oxy-4,1-phenylene)methylene]-1,4-phenyleneoxy} | P907459 | C34H24NO4 | Thermal property | Thermal decomposition weight loss | 10 | 0 | %
Copolymer | poly[oxyethyeneoxy(5-carbonyl-1,3-phenylene)carbonyl/oxyethyeneoxy(5-carboxy-1,3-phenylene)carbonyl] | P907460 | C10H7O4 | Thermal property | Glass transition temperature | 150 | 0 | C
Copolymer | poly(oxy-5-carbonyl-1,3-phenylenecarbonyl/oxy-5-carboxy-1,3-phenylenecarbonyl/oxy-1,4-phenylene-3-oxopropane-1,3-diyl) | P907461 | C8H3O3 | Thermal property | Glass transition temperature | 156 | 972 | C
Copolymer | poly{carbonylbiphenyl-2,2'-diylcarbonylimino-1,3-phenylene[(4-hydroxyphenyl)(methyl)methylene]-1,4-phenyleneoxy/carbonylbiphenyl-2,2'-diylcarbonylimino-1,3-phenylene[(methyl)(oxy-4,1-phenylene)methylene]-1,4-phenyleneoxy} | P907462 | C34H24NO4 | Thermal property | Thermal decomposition temperature | 381.3 | 0 | C
Copolymer | poly{carbonylbiphenyl-2,2'-diylcarbonylimino-1,3-phenylene[(4-hydroxyphenyl)(methyl)methylene]-1,4-phenyleneoxy/carbonylbiphenyl-2,2'-diylcarbonylimino-1,3-phenylene[(methyl)(oxy-4,1-phenylene)methylene]-1,4-phenyleneoxy} | P907462 | C34H24NO4 | Thermal property | Thermal decomposition weight loss | 10 | 0 | %
Copolymer | poly{1-(methoxycarbonyl)-1-methylethylene/1-methyl-1-[2-(dimethylammonio)ethoxycarbonyl]ethylene} | P907463 | C5H8O2 | Dilute solution property | Radius of gyration | 14.85 | 94.52962 | nm
Copolymer | poly{1-(methoxycarbonyl)-1-methylethylene/1-methyl-1-[2-(dimethylammonio)ethoxycarbonyl]ethylene} | P907463 | C5H8O2 | Dilute solution property | Second virial coefficient | 6.5e-09 | 1.400282e-16 | cm3*mol/g2
Copolymer | poly{oxy[1-(allyloxymethyl)ethylene]/oxy[1-(ferrocenylmethoxymethyl)ethylene]} | P907464 | C6H10O2 | Thermal property | Glass transition temperature | -64.5 | 207.5152 | C
Copolymer | poly(chloromethylene/dichloromethylene/methylene)-poly(1-cyanoethylene/1-phenylethylene) | P907466 | CH2 | Thermal property | Glass transition temperature | 116 | 0 | C
Copolymer | poly(chloromethylene/dichloromethylene/methylene)-poly(1-cyanoethylene/1-phenylethylene) | P907466 | CH2 | Tensile property | Dynamic mechanical properties storage modulus | 0.0001 | 0 | GPa
Copolymer | poly(chloromethylene/dichloromethylene/methylene)-poly(1-cyanoethylene/1-phenylethylene) | P907466 | CH2 | Tensile property | Dynamic mechanical properties loss tangent | 2.3 | 0
Copolymer | poly{oxy[3,3'-bis(trimethylammoniomethyl)biphenyl-4,4'-diyl]oxy-1,4-phenylenesulfonyl-1,4-phenylene/oxy[3-(trimethylammoniomethyl)biphenyl-4,4'-diyl]oxy-1,4-phenylenesulfonyl-1,4-phenylene} | P907467 | C28H26NO4S | Thermal property | Thermal decomposition temperature | 270 | 13333.33 | C
Copolymer | poly{oxy[3,3'-bis(trimethylammoniomethyl)biphenyl-4,4'-diyl]oxy-1,4-phenylenesulfonyl-1,4-phenylene/oxy[3-(trimethylammoniomethyl)biphenyl-4,4'-diyl]oxy-1,4-phenylenesulfonyl-1,4-phenylene} | P907467 | C28H26NO4S | Electric property | Electric conductivity | 0.018 | 0.000108 | 1/(ohm*cm)
Copolymer | poly{oxy[3,3'-bis(trimethylammoniomethyl)biphenyl-4,4'-diyl]oxy-1,4-phenylenesulfonyl-1,4-phenylene/oxy[3-(trimethylammoniomethyl)biphenyl-4,4'-diyl]oxy-1,4-phenylenesulfonyl-1,4-phenylene} | P907467 | C28H26NO4S | Electric property | Volume resistivity | 68.5 | 1323 | ohm*cm
Copolymer | poly{oxy[3,3'-bis(trimethylammoniomethyl)biphenyl-4,4'-diyl]oxy-1,4-phenylenesulfonyl-1,4-phenylene/oxy[3-(trimethylammoniomethyl)biphenyl-4,4'-diyl]oxy-1,4-phenylenesulfonyl-1,4-phenylene} | P907467 | C28H26NO4S | Physicochemical property | Water absorption | 55 | 300 | wt%
Copolymer | poly{oxy[2-methyl-6-(trimethylammoniomethyl)-1,4-phenylene]/oxy(2-methyl-1,4-phenylene)} | P907468 | C7H6O | Thermal property | Thermal decomposition temperature | 210 | 9680 | C
Copolymer | poly{oxy[2-methyl-6-(trimethylammoniomethyl)-1,4-phenylene]/oxy(2-methyl-1,4-phenylene)} | P907468 | C7H6O | Electric property | Electric conductivity | 0.0055 | 8.333333e-06 | 1/(ohm*cm)
Copolymer | poly{oxy[2-methyl-6-(trimethylammoniomethyl)-1,4-phenylene]/oxy(2-methyl-1,4-phenylene)} | P907468 | C7H6O | Electric property | Volume resistivity | 200 | 13333.33 | ohm*cm
Copolymer | poly{oxy[2-methyl-6-(trimethylammoniomethyl)-1,4-phenylene]/oxy(2-methyl-1,4-phenylene)} | P907468 | C7H6O | Physicochemical property | Water absorption | 25 | 33.33333 | wt%
Copolymer | poly[oxy(2-cyano-1,3-phenylene)oxybiphenyl-4,4'-diyl/oxy(2-cyano-1,3-phenylene)oxy-1,4-phenylene] | P907469 | C13H7NO2 | Thermal property | Glass transition temperature | 192.3 | 185.6747 | C
Copolymer | poly[oxy(2-cyano-1,3-phenylene)oxybiphenyl-4,4'-diyl/oxy(2-cyano-1,3-phenylene)oxy-1,4-phenylene] | P907469 | C13H7NO2 | Thermal property | Thermal decomposition temperature | 518 | 0 | C
Copolymer | poly[oxy(2-cyano-1,3-phenylene)oxybiphenyl-4,4'-diyl/oxy(2-cyano-1,3-phenylene)oxy-1,4-phenylene] | P907469 | C13H7NO2 | Thermal property | Thermal decomposition weight loss | 5 | 0 | %
Copolymer | poly[oxy(2-cyano-1,3-phenylene)oxybiphenyl-4,4'-diyl/oxy(2-cyano-1,3-phenylene)oxy-1,4-phenylene] | P907469 | C13H7NO2 | Tensile property | Tensile modulus | 2.05829 | 0 | GPa
Copolymer | poly[oxy(2-cyano-1,3-phenylene)oxybiphenyl-4,4'-diyl/oxy(2-cyano-1,3-phenylene)oxy-1,4-phenylene] | P907469 | C13H7NO2 | Tensile property | Tensile stress strength at break | 0.08342 | 0 | GPa
Copolymer | poly[oxy-1,4-phenylenecarbonyl-1,4-phenyleneoxy-1,4-phenylene[bis(trifluoromethyl)methylene]-1,4-phenylene/(15,20-diphenylporphyrin-5,10-diyl)-1,4-phenyleneoxy-1,4-phenylenecarbonyl-1,4-phenyleneoxy-1,4-phenylene] | P907470 | C28H16F6O3 | Thermal property | Glass transition temperature | 195 | 200.7111 | C
Copolymer | poly[oxy-1,4-phenylenecarbonyl-1,4-phenyleneoxy-1,4-phenylene[bis(trifluoromethyl)methylene]-1,4-phenylene/(15,20-diphenylporphyrin-5,10-diyl)-1,4-phenyleneoxy-1,4-phenylenecarbonyl-1,4-phenyleneoxy-1,4-phenylene] | P907470 | C28H16F6O3 | Thermal property | Thermal decomposition temperature | 607 | 201.0667 | C
Copolymer | poly[oxy-1,4-phenylenecarbonyl-1,4-phenyleneoxy-1,4-phenylene[bis(trifluoromethyl)methylene]-1,4-phenylene/(15,20-diphenylporphyrin-5,10-diyl)-1,4-phenyleneoxy-1,4-phenylenecarbonyl-1,4-phenyleneoxy-1,4-phenylene] | P907470 | C28H16F6O3 | Thermal property | Thermal decomposition weight loss | 10 | 0 | %
Copolymer | poly[oxy-1,4-phenylenecarbonyl-1,4-phenyleneoxy-1,4-phenylene[bis(trifluoromethyl)methylene]-1,4-phenylene/(15,20-diphenylporphyrin-5,10-diyl)-1,4-phenyleneoxy-1,4-phenylenecarbonyl-1,4-phenyleneoxy-1,4-phenylene] | P907470 | C28H16F6O3 | Dilute solution property | Intrinsic viscosity eta | 0.624 | 0.01255751 | dl/g
Copolymer | poly[oxy-1,4-phenylenecarbonyl-1,4-phenyleneoxy-1,4-phenylene[bis(trifluoromethyl)methylene]-1,4-phenylene/(15,20-diphenylporphyrin-5,10-diyl)-1,4-phenyleneoxy-1,4-phenylenecarbonyl-1,4-phenyleneoxy-1,4-phenylene] | P907470 | C28H16F6O3 | Tensile property | Elongation at break | 18.2 | 41.59733 | %
Copolymer | poly[oxy-1,4-phenylenecarbonyl-1,4-phenyleneoxy-1,4-phenylene[bis(trifluoromethyl)methylene]-1,4-phenylene/(15,20-diphenylporphyrin-5,10-diyl)-1,4-phenyleneoxy-1,4-phenylenecarbonyl-1,4-phenyleneoxy-1,4-phenylene] | P907470 | C28H16F6O3 | Tensile property | Tensile modulus | 1.79 | 0.003004444 | GPa
Copolymer | poly[oxy-1,4-phenylenecarbonyl-1,4-phenyleneoxy-1,4-phenylene[bis(trifluoromethyl)methylene]-1,4-phenylene/(15,20-diphenylporphyrin-5,10-diyl)-1,4-phenyleneoxy-1,4-phenylenecarbonyl-1,4-phenyleneoxy-1,4-phenylene] | P907470 | C28H16F6O3 | Tensile property | Tensile stress strength at break | 0.0813 | 1.113511e-05 | GPa
Copolymer | poly{oxy[1-(azidomethyl)ethylene]/oxy[1-(chloromethyl)ethylene]/oxyethylene} | P907471 | C2H4O | Thermal property | Glass transition temperature | -46.15 | 3.007857 | C
Copolymer | poly{oxy[1-(azidomethyl)ethylene]/oxy[1-(chloromethyl)ethylene]/oxyethylene} | P907471 | C2H4O | Thermal property | Thermal decomposition temperature | 227.5 | 68.78571 | C
Copolymer | poly{oxy[1-(azidomethyl)ethylene]/oxy[1-(chloromethyl)ethylene]/oxyethylene} | P907471 | C2H4O | Physicochemical property | Gas diffusion coefficient d | 4.2e-07 | 1.422857e-13 | cm2/s
Copolymer | poly{oxy[1-(azidomethyl)ethylene]/oxy[1-(chloromethyl)ethylene]/oxyethylene} | P907471 | C2H4O | Physicochemical property | Gas permeability coefficient p | 5.295e-13 | 3.776565e-24 | cm3(STP)cm/(cm2*s*Pa)
Copolymer | poly(ethyleneoxy)-(2'',2'''''''',3'',3''''',3'''''''',4''''',5'',5''''',5'''''''',6'',6''''',6''''''''-dodecaphenyl-1,1':4',1'':4'',1''':4''',1'''':4'''',1''''':2''''',1'''''':4'''''',1''''''':4''''''',1'''''''':4'''''''',1''''''''':4''''''''',1''''''''''-undeciphenyl-4,4''''''''''-diyl)-poly(oxyethylene) | P907472 | C2H4O | Thermal property | Heat of fusion | 0.0067 | 0 | kcal/g
Copolymer | poly(ethyleneoxy)-(2'',2'''''''',3'',3''''',3'''''''',4''''',5'',5''''',5'''''''',6'',6''''',6''''''''-dodecaphenyl-1,1':4',1'':4'',1''':4''',1'''':4'''',1''''':2''''',1'''''':4'''''',1''''''':4''''''',1'''''''':4'''''''',1''''''''':4''''''''',1''''''''''-undeciphenyl-4,4''''''''''-diyl)-poly(oxyethylene) | P907472 | C2H4O | Thermal property | Melting temperature | 5.8 | 0 | C
Copolymer | 1,2-bis{3',5'-di[poly(ethylneoxy)]-biphenyl-4-yl}-3,4,5,6-tetraphenylbenzne | P907473 | C2H4O | Thermal property | Glass transition temperature | -56 | 0 | C
Copolymer | 1,2-bis{3',5'-di[poly(ethylneoxy)]-biphenyl-4-yl}-3,4,5,6-tetraphenylbenzne | P907473 | C2H4O | Thermal property | Heat of fusion | 0.015 | 0 | kcal/g
Copolymer | 1,2-bis{3',5'-di[poly(ethylneoxy)]-biphenyl-4-yl}-3,4,5,6-tetraphenylbenzne | P907473 | C2H4O | Thermal property | Melting temperature | 24.5 | 0 | C
Copolymer | poly(ethyleneoxy)-3'',4'',5'',6''-tetraphenyl-1,1':4',1'':2'',1''':4''',1''''-quinquephenyl-4,4''''-diyl-poly(oxyethylene) | P907474 | C2H4O | Thermal property | Glass transition temperature | -50 | 0 | C
Copolymer | poly(ethyleneoxy)-3'',4'',5'',6''-tetraphenyl-1,1':4',1'':2'',1''':4''',1''''-quinquephenyl-4,4''''-diyl-poly(oxyethylene) | P907474 | C2H4O | Thermal property | Heat of fusion | 0.014 | 0 | kcal/g
Copolymer | poly(ethyleneoxy)-3'',4'',5'',6''-tetraphenyl-1,1':4',1'':2'',1''':4''',1''''-quinquephenyl-4,4''''-diyl-poly(oxyethylene) | P907474 | C2H4O | Thermal property | Melting temperature | 27.8 | 0 | C
Copolymer | poly[1,1-bis[4-(dimethylamino)phenyl]ethylene/(E)-but-1-ene-1,4-diyl/(Z)-but-1-ene-1,4-diyl/1-phenylethylene/1-vinylethylene] | P907476 | C4H6 | Thermal property | Glass transition temperature | -42.25 | 10.08333 | C
Copolymer | poly[1,1-bis[4-(dimethylamino)phenyl]ethylene/(E)-but-1-ene-1,4-diyl/(Z)-but-1-ene-1,4-diyl/1-phenylethylene/1-vinylethylene] | P907476 | C4H6 | Thermal property | Thermal decomposition temperature | 386.85 | 34.00333 | C
Copolymer | poly[1,1-bis[4-(dimethylamino)phenyl]ethylene/(E)-but-1-ene-1,4-diyl/(Z)-but-1-ene-1,4-diyl/1-phenylethylene/1-vinylethylene] | P907476 | C4H6 | Thermal property | Thermal decomposition weight loss | 5 | 0 | %
Copolymer | poly{1-(tricyclo[5.2.1.0^2,6^^]decan-8-yloxy)ethylene/1-[2-(phenylcarbamoyloxy)ethoxy]ethylene} | P907478 | C12H18O | Physical property | Density | 1.12 | 0 | g/cm3
Copolymer | poly{1-(tricyclo[5.2.1.0^2,6^^]decan-8-yloxy)ethylene/1-[2-(phenylcarbamoyloxy)ethoxy]ethylene} | P907478 | C12H18O | Physical property | Specific volume | 0.893 | 0 | cm3/g
Copolymer | poly{1-(tricyclo[5.2.1.0^2,6^^]decan-8-yloxy)ethylene/1-[2-(phenylcarbamoyloxy)ethoxy]ethylene} | P907478 | C12H18O | Optical property | Refractive index | 1.54 | 0
Copolymer | poly{1-(tricyclo[5.2.1.0^2,6^^]decan-8-yloxy)ethylene/1-[2-(phenylcarbamoyloxy)ethoxy]ethylene} | P907478 | C12H18O | Thermal property | Glass transition temperature | 86 | 0 | C
Copolymer | poly{1-(tricyclo[5.2.1.0^2,6^^]decan-8-yloxy)ethylene/1-[2-(phenylcarbamoyloxy)ethoxy]ethylene} | P907478 | C12H18O | Thermal property | Thermal decomposition temperature | 298 | 0 | C
Copolymer | poly{1-(tricyclo[5.2.1.0^2,6^^]decan-8-yloxy)ethylene/1-[2-(phenylcarbamoyloxy)ethoxy]ethylene} | P907478 | C12H18O | Thermal property | Thermal decomposition weight loss | 5 | 0 | %
Copolymer | poly(1-{2-[2-(acryloyloxy)ethoxy]ethoxy}ethylene/1-(tricyclo[5.2.1.0^2,6^^]decan-8-yloxy)ethylene) | P907479 | C12H18O | Physical property | Density | 1.11 | 0 | g/cm3
Copolymer | poly(1-{2-[2-(acryloyloxy)ethoxy]ethoxy}ethylene/1-(tricyclo[5.2.1.0^2,6^^]decan-8-yloxy)ethylene) | P907479 | C12H18O | Physical property | Specific volume | 0.901 | 0 | cm3/g
Copolymer | poly(1-{2-[2-(acryloyloxy)ethoxy]ethoxy}ethylene/1-(tricyclo[5.2.1.0^2,6^^]decan-8-yloxy)ethylene) | P907479 | C12H18O | Optical property | Refractive index | 1.53 | 0
Copolymer | poly(1-{2-[2-(acryloyloxy)ethoxy]ethoxy}ethylene/1-(tricyclo[5.2.1.0^2,6^^]decan-8-yloxy)ethylene) | P907479 | C12H18O | Thermal property | Glass transition temperature | 45 | 0 | C
Copolymer | poly(1-{2-[2-(acryloyloxy)ethoxy]ethoxy}ethylene/1-(tricyclo[5.2.1.0^2,6^^]decan-8-yloxy)ethylene) | P907479 | C12H18O | Thermal property | Thermal decomposition temperature | 351 | 0 | C
Copolymer | poly(1-{2-[2-(acryloyloxy)ethoxy]ethoxy}ethylene/1-(tricyclo[5.2.1.0^2,6^^]decan-8-yloxy)ethylene) | P907479 | C12H18O | Thermal property | Thermal decomposition weight loss | 5 | 0 | %
Copolymer | poly(1-(tricyclo[5.2.1.0^2,6^^]decan-8-yloxy)ethylene/1-{2-[2-(methacryloyloxy)ethoxy]ethoxy}ethylene) | P907480 | C12H18O | Physical property | Density | 1.08 | 0 | g/cm3
Copolymer | poly(1-(tricyclo[5.2.1.0^2,6^^]decan-8-yloxy)ethylene/1-{2-[2-(methacryloyloxy)ethoxy]ethoxy}ethylene) | P907480 | C12H18O | Physical property | Specific volume | 0.926 | 0 | cm3/g
Copolymer | poly(1-(tricyclo[5.2.1.0^2,6^^]decan-8-yloxy)ethylene/1-{2-[2-(methacryloyloxy)ethoxy]ethoxy}ethylene) | P907480 | C12H18O | Optical property | Refractive index | 1.53 | 0
Copolymer | poly(1-(tricyclo[5.2.1.0^2,6^^]decan-8-yloxy)ethylene/1-{2-[2-(methacryloyloxy)ethoxy]ethoxy}ethylene) | P907480 | C12H18O | Thermal property | Glass transition temperature | 48 | 0 | C
Copolymer | poly(1-(tricyclo[5.2.1.0^2,6^^]decan-8-yloxy)ethylene/1-{2-[2-(methacryloyloxy)ethoxy]ethoxy}ethylene) | P907480 | C12H18O | Thermal property | Thermal decomposition temperature | 351 | 0 | C
Copolymer | poly(1-(tricyclo[5.2.1.0^2,6^^]decan-8-yloxy)ethylene/1-{2-[2-(methacryloyloxy)ethoxy]ethoxy}ethylene) | P907480 | C12H18O | Thermal property | Thermal decomposition weight loss | 5 | 0 | %
Copolymer | poly(1-phenylethylene)-poly(1-carbamoylethylene) | P907481 | C8H8 | Thermal property | Thermal decomposition temperature | 439 | 35.46667 | C
Copolymer | poly(1-phenylethylene)-poly(1-carbamoylethylene) | P907481 | C8H8 | Physicochemical property | Water absorption | 60 | 0 | wt%
Copolymer | poly(4-hexylthiophene-2,5-diyl)-thiophene-2,5-diyl(5,5-diphenylhexane-1,6-diyl)-poly(1-{4-[4-(dihexylamino)phenylethynyl]phenyl}ethylene) | P907482 | C10H14S | Thermal property | Heat of fusion | 0.00074 | 0 | kcal/g
Copolymer | poly(4-hexylthiophene-2,5-diyl)-thiophene-2,5-diyl(5,5-diphenylhexane-1,6-diyl)-poly(1-{4-[4-(dihexylamino)phenylethynyl]phenyl}ethylene) | P907482 | C10H14S | Thermal property | Thermal decomposition temperature | 391 | 0 | C
Copolymer | poly(4-hexylthiophene-2,5-diyl)-thiophene-2,5-diyl(5,5-diphenylhexane-1,6-diyl)-poly(1-{4-[4-(dihexylamino)phenylethynyl]phenyl}ethylene) | P907482 | C10H14S | Thermal property | Thermal decomposition weight loss | 5 | 0 | %
Copolymer | poly(4-hexylthiophene-2,5-diyl)-thiophene-2,5-diyl(5,5-diphenylhexane-1,6-diyl)-poly(1-{4-[4-(dihexylamino)phenylethynyl]phenyl}ethylene) | P907482 | C10H14S | Thermal property | Melting temperature | 203 | 0 | C
Copolymer | poly(4-hexylthiophene-2,5-diyl)-thiophene-2,5-diyl(5,5-diphenylhexane-1,6-diyl)-poly[1-(4-{1,2-bis(dicyanomethylidene)-2-[4-(dihexylamino)phenyl]ethyl}phenyl)ethylene] | P907483 | C10H14S | Thermal property | Glass transition temperature | 129 | 0 | C
Copolymer | poly(4-hexylthiophene-2,5-diyl)-thiophene-2,5-diyl(5,5-diphenylhexane-1,6-diyl)-poly[1-(4-{1,2-bis(dicyanomethylidene)-2-[4-(dihexylamino)phenyl]ethyl}phenyl)ethylene] | P907483 | C10H14S | Thermal property | Heat of fusion | 0.00045 | 0 | kcal/g
Copolymer | poly(4-hexylthiophene-2,5-diyl)-thiophene-2,5-diyl(5,5-diphenylhexane-1,6-diyl)-poly[1-(4-{1,2-bis(dicyanomethylidene)-2-[4-(dihexylamino)phenyl]ethyl}phenyl)ethylene] | P907483 | C10H14S | Thermal property | Thermal decomposition temperature | 331 | 0 | C
Copolymer | poly(4-hexylthiophene-2,5-diyl)-thiophene-2,5-diyl(5,5-diphenylhexane-1,6-diyl)-poly[1-(4-{1,2-bis(dicyanomethylidene)-2-[4-(dihexylamino)phenyl]ethyl}phenyl)ethylene] | P907483 | C10H14S | Thermal property | Thermal decomposition weight loss | 5 | 0 | %
Copolymer | poly(4-hexylthiophene-2,5-diyl)-thiophene-2,5-diyl(5,5-diphenylhexane-1,6-diyl)-poly[1-(4-{1,2-bis(dicyanomethylidene)-2-[4-(dihexylamino)phenyl]ethyl}phenyl)ethylene] | P907483 | C10H14S | Thermal property | Melting temperature | 197 | 0 | C
Copolymer | poly[2-(4-{1,2-bis(dicyanomethanylidene)-2-[4-(dihexylamino)phenyl]ethyl}phenyl)ethylene]-(2,2-diphenylhexane-1,6-diyl)(3'-hexyl-2,2'-bithiophene-5,5'-diyl)-poly(4-hexylthiophene-2,5-diyl)-thiophene-2,5-diyl(5,5-diphenylhexane-1,6-diyl)-poly[1-(4-{1,2-bis(dicyanomethanylidene)-2-[4-(dihexylamino)phenyl]ethyl}phenyl)ethylene] | P907485 | C10H14S | Thermal property | Glass transition temperature | 120 | 0 | C
Copolymer | poly[2-(4-{1,2-bis(dicyanomethanylidene)-2-[4-(dihexylamino)phenyl]ethyl}phenyl)ethylene]-(2,2-diphenylhexane-1,6-diyl)(3'-hexyl-2,2'-bithiophene-5,5'-diyl)-poly(4-hexylthiophene-2,5-diyl)-thiophene-2,5-diyl(5,5-diphenylhexane-1,6-diyl)-poly[1-(4-{1,2-bis(dicyanomethanylidene)-2-[4-(dihexylamino)phenyl]ethyl}phenyl)ethylene] | P907485 | C10H14S | Thermal property | Heat of fusion | 2e-05 | 0 | kcal/g
Copolymer | poly[2-(4-{1,2-bis(dicyanomethanylidene)-2-[4-(dihexylamino)phenyl]ethyl}phenyl)ethylene]-(2,2-diphenylhexane-1,6-diyl)(3'-hexyl-2,2'-bithiophene-5,5'-diyl)-poly(4-hexylthiophene-2,5-diyl)-thiophene-2,5-diyl(5,5-diphenylhexane-1,6-diyl)-poly[1-(4-{1,2-bis(dicyanomethanylidene)-2-[4-(dihexylamino)phenyl]ethyl}phenyl)ethylene] | P907485 | C10H14S | Thermal property | Thermal decomposition temperature | 336 | 0 | C
Copolymer | poly[2-(4-{1,2-bis(dicyanomethanylidene)-2-[4-(dihexylamino)phenyl]ethyl}phenyl)ethylene]-(2,2-diphenylhexane-1,6-diyl)(3'-hexyl-2,2'-bithiophene-5,5'-diyl)-poly(4-hexylthiophene-2,5-diyl)-thiophene-2,5-diyl(5,5-diphenylhexane-1,6-diyl)-poly[1-(4-{1,2-bis(dicyanomethanylidene)-2-[4-(dihexylamino)phenyl]ethyl}phenyl)ethylene] | P907485 | C10H14S | Thermal property | Thermal decomposition weight loss | 5 | 0 | %
Copolymer | poly[2-(4-{1,2-bis(dicyanomethanylidene)-2-[4-(dihexylamino)phenyl]ethyl}phenyl)ethylene]-(2,2-diphenylhexane-1,6-diyl)(3'-hexyl-2,2'-bithiophene-5,5'-diyl)-poly(4-hexylthiophene-2,5-diyl)-thiophene-2,5-diyl(5,5-diphenylhexane-1,6-diyl)-poly[1-(4-{1,2-bis(dicyanomethanylidene)-2-[4-(dihexylamino)phenyl]ethyl}phenyl)ethylene] | P907485 | C10H14S | Thermal property | Melting temperature | 209 | 0 | C
Copolymer | poly[oxy(1-methyl-2-oxoethylene)]-poly(2,5-dioxotetrahydrofuran-3,4-diyl) | P907486 | C4H2O3 | Thermal property | Crystallization temperature | 116.2 | 185.6533 | C
Copolymer | poly[oxy(1-methyl-2-oxoethylene)]-poly(2,5-dioxotetrahydrofuran-3,4-diyl) | P907486 | C4H2O3 | Thermal property | Glass transition temperature | 55.85 | 58.96333 | C
Copolymer | poly[oxy(1-methyl-2-oxoethylene)]-poly(2,5-dioxotetrahydrofuran-3,4-diyl) | P907486 | C4H2O3 | Thermal property | Thermal decomposition temperature | 363 | 0 | C
Copolymer | poly[oxy(1-methyl-2-oxoethylene)]-poly(2,5-dioxotetrahydrofuran-3,4-diyl) | P907486 | C4H2O3 | Thermal property | Thermal decomposition weight loss | 50 | 0 | %
Copolymer | poly[oxy(1-methyl-2-oxoethylene)]-poly(2,5-dioxotetrahydrofuran-3,4-diyl) | P907486 | C4H2O3 | Thermal property | Melting temperature | 149.5 | 3 | C
Copolymer | poly[oxy(1-methyl-2-oxoethylene)]-poly(2,5-dioxotetrahydrofuran-3,4-diyl) | P907486 | C4H2O3 | Tensile property | Elongation at break | 1.41 | 0 | %
Copolymer | poly[oxy(1-methyl-2-oxoethylene)]-poly(2,5-dioxotetrahydrofuran-3,4-diyl) | P907486 | C4H2O3 | Tensile property | Tensile modulus | 4 | 0 | GPa
Copolymer | poly[oxy(1-methyl-2-oxoethylene)]-poly(2,5-dioxotetrahydrofuran-3,4-diyl) | P907486 | C4H2O3 | Tensile property | Tensile stress strength at break | 0.0565 | 0 | GPa
Copolymer | poly{1-[3,5-bis(hydroxymethyl)-4-(dodecyloxy)phenyl]ethene-1,2-diyl/1-(3,5-bis(hydroxymethyl)-4-{4-[(2-hydroxy-1-methylethyl)aminomethyl]benzyloxy}phenyl)ethene-1,2-diyl} | P907487 | C21H25NO4 | Physicochemical property | Gas permeability coefficient p | 6.11e-12 | 0 | cm3(STP)cm/(cm2*s*Pa)
Copolymer | poly{oxy(2,2',3,3',5,5',6,6'-octafluorobiphenyl-4,4'-diyl)oxybiphenyl-4,4'-diyl/oxy(2,2',3,3',5,5',6,6'-octafluorobiphenyl-4,4'-diyl)oxy[3,3'-bis(trimethylammoniomethyl)biphenyl-4,4'-diyl]} | P907488 | C24H8F8O2 | Electric property | Electric conductivity | 0.046 | 0 | 1/(ohm*cm)
Copolymer | poly{oxy(2,2',3,3',5,5',6,6'-octafluorobiphenyl-4,4'-diyl)oxybiphenyl-4,4'-diyl/oxy(2,2',3,3',5,5',6,6'-octafluorobiphenyl-4,4'-diyl)oxy[3,3'-bis(trimethylammoniomethyl)biphenyl-4,4'-diyl]} | P907488 | C24H8F8O2 | Electric property | Volume resistivity | 22 | 0 | ohm*cm
Copolymer | poly{oxy(2,2',3,3',5,5',6,6'-octafluorobiphenyl-4,4'-diyl)oxybiphenyl-4,4'-diyl/oxy(2,2',3,3',5,5',6,6'-octafluorobiphenyl-4,4'-diyl)oxy[3,3'-bis(trimethylammoniomethyl)biphenyl-4,4'-diyl]} | P907488 | C24H8F8O2 | Physicochemical property | Water absorption | 99 | 0 | wt%
Copolymer | poly{oxy(2,2',3,3',5,5',6,6'-octafluorobiphenyl-4,4'-diyl)oxybiphenyl-4,4'-diyl/oxy(2,2',3,3',5,5',6,6'-octafluorobiphenyl-4,4'-diyl)oxy[3,3'-bis(trimethylammoniomethyl)biphenyl-4,4'-diyl]} | P907488 | C24H8F8O2 | Tensile property | Elongation at break | 6 | 12 | %
Copolymer | poly{oxy(2,2',3,3',5,5',6,6'-octafluorobiphenyl-4,4'-diyl)oxybiphenyl-4,4'-diyl/oxy(2,2',3,3',5,5',6,6'-octafluorobiphenyl-4,4'-diyl)oxy[3,3'-bis(trimethylammoniomethyl)biphenyl-4,4'-diyl]} | P907488 | C24H8F8O2 | Tensile property | Tensile stress strength at break | 0.015 | 0.0002613333 | GPa
Copolymer | poly{2-[4-(chloromethyl)phenyl]ethylene}-poly[2-phenylethylene] | P907489 | C8H8 | Thermal property | Glass transition temperature | 107 | 0 | C
Copolymer | poly{2-[4-(chloromethyl)phenyl]ethylene}-poly[2-phenylethylene] | P907489 | C8H8 | Tensile property | Elongation at break | 2.9 | 5.333333 | %
Copolymer | poly{2-[4-(chloromethyl)phenyl]ethylene}-poly[2-phenylethylene] | P907489 | C8H8 | Tensile property | Tensile modulus | 1.455 | 0.3816333 | GPa
Copolymer | poly{2-[4-(chloromethyl)phenyl]ethylene}-poly[2-phenylethylene] | P907489 | C8H8 | Tensile property | Tensile stress strength at break | 0.0215 | 2.7e-05 | GPa
Copolymer | poly[1-(3,6-dioxaheptyloxycarbonyl)-1-methylethylene/1-(4-hydroxyphenyl)ethylene] | P907490 | C8H8O | Thermal property | Glass transition temperature | 57.7 | 0 | C
Copolymer | poly[1-(3,6-dioxaheptyloxycarbonyl)-1-methylethylene/1-(4-hydroxy-3-methoxyphenyl)ethylene] | P907491 | C9H10O2 | Thermal property | Glass transition temperature | 44.7 | 0 | C
Copolymer | poly[1-(3,6-dioxaheptyloxycarbonyl)-1-methylethylene/1-(4-hydroxy-3,5-dimethoxyphenyl)ethylene] | P907492 | C10H12O3 | Thermal property | Glass transition temperature | 46.07 | 0 | C
Copolymer | poly[oxy(1-methyl-2-oxoethylene)]-poly[oxy(6-oxohexane-1,6-diyl)]oxy-XX-oxy-poly[(1-oxohexane-1,6-diyl)oxy]-poly[(2-methyl-1-oxoethylene)oxy] | P907493 | XXO2 | Thermal property | Crystallization kinetics n | 2.18 | 0.11442
Copolymer | poly[oxy(1-methyl-2-oxoethylene)]-poly[oxy(6-oxohexane-1,6-diyl)]oxy-XX-oxy-poly[(1-oxohexane-1,6-diyl)oxy]-poly[(2-methyl-1-oxoethylene)oxy] | P907493 | XXO2 | Thermal property | Crystallization kinetics half time of crystallization | 84.5 | 908.7833 | second
Copolymer | poly[oxy(1-methyl-2-oxoethylene)]-poly[oxy(6-oxohexane-1,6-diyl)]oxy-XX-oxy-poly[(1-oxohexane-1,6-diyl)oxy]-poly[(2-methyl-1-oxoethylene)oxy] | P907493 | XXO2 | Thermal property | Thermal decomposition temperature | 338.5 | 3960.333 | C
Copolymer | poly[oxy(1-methyl-2-oxoethylene)]-poly[oxy(6-oxohexane-1,6-diyl)]oxy-XX-oxy-poly[(1-oxohexane-1,6-diyl)oxy]-poly[(2-methyl-1-oxoethylene)oxy] | P907493 | XXO2 | Thermal property | Melting temperature | 98 | 3205.85 | C
Copolymer | poly[(butyl)imino(1-oxoethylene)/(methyl)imino(1-oxoethylene)] | P907494 | C3H5NO | Thermal property | Thermal decomposition temperature | 247 | 0 | C
Copolymer | poly{imino[2-(sodiooxysulfonyl)-1,4-phenylene]/imino(2-sulfo-1,4-phenylene)} | P907495 | C6H5NO3S | Electric property | Electric conductivity | 2.44e-05 | 3.67923625e-09 | 1/(ohm*cm)
Copolymer | poly{imino[2-(sodiooxysulfonyl)-1,4-phenylene]/imino(2-sulfo-1,4-phenylene)} | P907495 | C6H5NO3S | Electric property | Volume resistivity | 290500 | 3157550287857.1 | ohm*cm
Copolymer | poly[(1,3,8,10-tetraoxo-1,2,3,8,9,10-hexahydroanthra[2,1,9-def:6,5,10-d'e'f']diisoquinolin-2,9-diyl)-1,4-phenylenesulfanediyl-1,4-phenylene/sulfanediyl-1,4-phenylene] | P907498 | C6H4S | Thermal property | Glass transition temperature | 90.25 | 0 | C
Copolymer | poly[(1,3,8,10-tetraoxo-1,2,3,8,9,10-hexahydroanthra[2,1,9-def:6,5,10-d'e'f']diisoquinolin-2,9-diyl)-1,4-phenylenesulfanediyl-1,4-phenylene/sulfanediyl-1,4-phenylene] | P907498 | C6H4S | Thermal property | Heat of fusion | 0.009358 | 0 | kcal/g
Copolymer | poly[(1,3,8,10-tetraoxo-1,2,3,8,9,10-hexahydroanthra[2,1,9-def:6,5,10-d'e'f']diisoquinolin-2,9-diyl)-1,4-phenylenesulfanediyl-1,4-phenylene/sulfanediyl-1,4-phenylene] | P907498 | C6H4S | Thermal property | Thermal decomposition temperature | 484.7 | 0 | C
Copolymer | poly[(1,3,8,10-tetraoxo-1,2,3,8,9,10-hexahydroanthra[2,1,9-def:6,5,10-d'e'f']diisoquinolin-2,9-diyl)-1,4-phenylenesulfanediyl-1,4-phenylene/sulfanediyl-1,4-phenylene] | P907498 | C6H4S | Thermal property | Thermal decomposition weight loss | 0 | 0 | %
Copolymer | poly[(1,3,8,10-tetraoxo-1,2,3,8,9,10-hexahydroanthra[2,1,9-def:6,5,10-d'e'f']diisoquinolin-2,9-diyl)-1,4-phenylenesulfanediyl-1,4-phenylene/sulfanediyl-1,4-phenylene] | P907498 | C6H4S | Thermal property | Melting temperature | 285.09 | 0 | C
Copolymer | poly[(1,3,8,10-tetraoxo-1,2,3,8,9,10-hexahydroanthra[2,1,9-def:6,5,10-d'e'f']diisoquinolin-2,9-diyl)-1,4-phenylenesulfanediyl-1,4-phenylene/sulfanediyl-1,4-phenylene] | P907498 | C6H4S | Tensile property | Tensile modulus | 3.28 | 0 | GPa
Copolymer | poly[(1,3,8,10-tetraoxo-1,2,3,8,9,10-hexahydroanthra[2,1,9-def:6,5,10-d'e'f']diisoquinolin-2,9-diyl)-1,4-phenylenesulfanediyl-1,4-phenylene/sulfanediyl-1,4-phenylene] | P907498 | C6H4S | Tensile property | Tensile stress strength at break | 0.0701 | 0 | GPa
Copolymer | poly[(1,3,8,10-tetraoxo-1,2,3,8,9,10-hexahydroanthra[2,1,9-def:6,5,10-d'e'f']diisoquinolin-2,9-diyl)-1,4-phenylenesulfanediyl-1,4-phenylene/sulfanediyl-1,4-phenylene] | P907498 | C6H4S | Compression characteristics | Compressive stress strength at break | 0.0835 | 0 | GPa
Copolymer | poly[2,2'-bis(octyloxy)-1,1'-binaphthalene-6,6'-diyl/9,9-dioctyl-fluorene-2,7-diyl] | P907500 | C29H40 | Thermal property | Glass transition temperature | 56.5 | 35.95789 | C
Copolymer | poly[2,2'-bis(octyloxy)-1,1'-binaphthalene-6,6'-diyl/9,9-dioctyl-fluorene-2,7-diyl] | P907500 | C29H40 | Thermal property | Thermal decomposition temperature | 417.5 | 19.8 | C
Copolymer | poly{1-[2-(t-butoxycarbonylamino)-3-hydroxy-propanoylaminomethyl]ethene-1,2-diyl/1-[2-(t-butoxycarbonylamino)-3-phenyl-propanoylaminomethyl]ethene-1,2-diyl} | P907501 | C11H18N2O4 | Thermal property | Thermal decomposition temperature | 220 | 84.88889 | C
Copolymer | poly{1-[2-(t-butoxycarbonylamino)-3-hydroxy-propanoylaminomethyl]ethene-1,2-diyl/1-[2-(t-butoxycarbonylamino)-3-phenyl-propanoylaminomethyl]ethene-1,2-diyl} | P907501 | C11H18N2O4 | Thermal property | Thermal decomposition weight loss | 0 | 0 | %
Copolymer | poly{oxy-1,4-phenylene[bis(2-oxodibenzo[c,e][1,2]oxaphoshinin-2-yl)methylene]-1,4-phenyleneoxy-1,4-phenylenecarbonyl-1,4-phenylene/oxy-1,4-phenylene(1-oxo-1,2-dihydrophthalazin-4,2-diyl)-1,4-phenylenecarbonyl-1,4-phenylene} | P907502 | C27H16N2O3 | Thermal property | Glass transition temperature | 187.53 | 98.76984 | C
Copolymer | poly{oxy-1,4-phenylene[bis(2-oxodibenzo[c,e][1,2]oxaphoshinin-2-yl)methylene]-1,4-phenyleneoxy-1,4-phenylenecarbonyl-1,4-phenylene/oxy-1,4-phenylene(1-oxo-1,2-dihydrophthalazin-4,2-diyl)-1,4-phenylenecarbonyl-1,4-phenylene} | P907502 | C27H16N2O3 | Thermal property | Thermal decomposition temperature | 498 | 12886.59 | C
Copolymer | poly{oxy-1,4-phenylene[bis(2-oxodibenzo[c,e][1,2]oxaphoshinin-2-yl)methylene]-1,4-phenyleneoxy-1,4-phenylenecarbonyl-1,4-phenylene/oxy-1,4-phenylene(1-oxo-1,2-dihydrophthalazin-4,2-diyl)-1,4-phenylenecarbonyl-1,4-phenylene} | P907502 | C27H16N2O3 | Thermal property | Thermal decomposition weight loss | 10 | 376.4706 | %
Copolymer | poly(oxy-1,4-phenyleneoxy-1,4-phenylenecarbonyl-1,4-phenylene)-poly{1-[4-(ethoxysulfonyl)phenyl]ethylene} | P907503 | C10H12O3S | Thermal property | Thermal decomposition temperature | 330 | 0 | C
Copolymer | poly(oxy-1,4-phenyleneoxy-1,4-phenylenecarbonyl-1,4-phenylene)-poly{1-[4-(ethoxysulfonyl)phenyl]ethylene} | P907503 | C10H12O3S | Thermal property | Thermal decomposition weight loss | 10 | 0 | %
Copolymer | poly(oxy-1,4-phenyleneoxy-1,4-phenylenecarbonyl-1,4-phenylene)-poly{1-[4-(ethoxysulfonyl)phenyl]ethylene} | P907503 | C10H12O3S | Tensile property | Elongation at break | 67 | 0 | %
Copolymer | poly(oxy-1,4-phenyleneoxy-1,4-phenylenecarbonyl-1,4-phenylene)-poly{1-[4-(ethoxysulfonyl)phenyl]ethylene} | P907503 | C10H12O3S | Tensile property | Tensile stress strength at break | 0.11 | 0 | GPa
Copolymer | poly(2-{4-[4-(dihexylamino)phenylethynyl]phenyl}ethylene)-(2,2-diphenylhexane-1,6-diyl)(3'-hexyl-2,2'-bithiophene-5,5'-diyl)-poly(4-hexylthiophene-2,5-diyl)-thiophene-2,5-diyl(5,5-diphenylhexane-1,6-diyl)-poly(1-{4-[4-(dihexylamino)phenylethynyl]phenyl}ethylene) | P907504 | C10H14S | Thermal property | Heat of fusion | 2e-05 | 0 | kcal/g
Copolymer | poly(2-{4-[4-(dihexylamino)phenylethynyl]phenyl}ethylene)-(2,2-diphenylhexane-1,6-diyl)(3'-hexyl-2,2'-bithiophene-5,5'-diyl)-poly(4-hexylthiophene-2,5-diyl)-thiophene-2,5-diyl(5,5-diphenylhexane-1,6-diyl)-poly(1-{4-[4-(dihexylamino)phenylethynyl]phenyl}ethylene) | P907504 | C10H14S | Thermal property | Thermal decomposition temperature | 376 | 0 | C
Copolymer | poly(2-{4-[4-(dihexylamino)phenylethynyl]phenyl}ethylene)-(2,2-diphenylhexane-1,6-diyl)(3'-hexyl-2,2'-bithiophene-5,5'-diyl)-poly(4-hexylthiophene-2,5-diyl)-thiophene-2,5-diyl(5,5-diphenylhexane-1,6-diyl)-poly(1-{4-[4-(dihexylamino)phenylethynyl]phenyl}ethylene) | P907504 | C10H14S | Thermal property | Thermal decomposition weight loss | 5 | 0 | %
Copolymer | poly(2-{4-[4-(dihexylamino)phenylethynyl]phenyl}ethylene)-(2,2-diphenylhexane-1,6-diyl)(3'-hexyl-2,2'-bithiophene-5,5'-diyl)-poly(4-hexylthiophene-2,5-diyl)-thiophene-2,5-diyl(5,5-diphenylhexane-1,6-diyl)-poly(1-{4-[4-(dihexylamino)phenylethynyl]phenyl}ethylene) | P907504 | C10H14S | Thermal property | Melting temperature | 229 | 0 | C
Copolymer | poly(oxy-1,4-phenyleneoxy-1,4-phenylenecarbonyl-1,4-phenylene)-poly{1-[4-(ethoxysulfonyl)phenyl]ethylene/1-(4-sulfophenyl)ethylene} | P907505 | C8H8O3S | Electric property | Electric conductivity | 0.12 | 0 | 1/(ohm*cm)
Copolymer | poly(oxy-1,4-phenyleneoxy-1,4-phenylenecarbonyl-1,4-phenylene)-poly{1-[4-(ethoxysulfonyl)phenyl]ethylene/1-(4-sulfophenyl)ethylene} | P907505 | C8H8O3S | Electric property | Volume resistivity | 8.3 | 0 | ohm*cm
Copolymer | poly(oxy-1,4-phenyleneoxy-1,4-phenylenecarbonyl-1,4-phenylene)-poly{1-[4-(ethoxysulfonyl)phenyl]ethylene/1-(4-sulfophenyl)ethylene} | P907505 | C8H8O3S | Tensile property | Elongation at break | 86 | 0 | %
Copolymer | poly(oxy-1,4-phenyleneoxy-1,4-phenylenecarbonyl-1,4-phenylene)-poly{1-[4-(ethoxysulfonyl)phenyl]ethylene/1-(4-sulfophenyl)ethylene} | P907505 | C8H8O3S | Tensile property | Tensile stress strength at break | 0.1 | 0 | GPa
Copolymer | poly[1-(methoxycarbonyl)-1-methylethylene]-(1-methyl-2-oxoethylene)oxymethylene-poly(1-benzoylethylene)-oxy(2-methyl-1-oxoethylene)-poly[2-(methoxycarbonyl)-2-methylethylene] | P907507 | C9H8O | Thermal property | Glass transition temperature | 113 | 144.2667 | C
Copolymer | poly[1-(methoxycarbonyl)-1-methylethylene]-(1-methyl-2-oxoethylene)oxymethylene-poly(1-benzoylethylene)-oxy(2-methyl-1-oxoethylene)-poly[2-(methoxycarbonyl)-2-methylethylene] | P907507 | C9H8O | Thermal property | Thermal decomposition temperature | 396.2 | 32.776 | C
Copolymer | poly[1-(methoxycarbonyl)-1-methylethylene]-(1-methyl-2-oxoethylene)oxymethylene-poly(1-benzoylethylene)-oxy(2-methyl-1-oxoethylene)-poly[2-(methoxycarbonyl)-2-methylethylene] | P907507 | C9H8O | Thermal property | Thermal decomposition weight loss | 50 | 0 | %
Copolymer | poly[oxy(1-oxohexane-1,6-diyl)]-poly[1-(2-pyridyl)ethylene] | P907508 | C7H7N | Thermal property | Crystallization temperature | 36 | 0 | C
Copolymer | poly[oxy(1-oxohexane-1,6-diyl)]-poly[1-(2-pyridyl)ethylene] | P907508 | C7H7N | Thermal property | Melting temperature | 60.4 | 0 | C
Copolymer | poly{oxy-1,4-phenylenesulfonyl-1,4-phenyleneoxy[2-(poly{2-methyl-2-[poly(ethyleneoxy)carbonyl]ethylene}methylene)-1,4-phenylene](dimethylmethylene)-1,4-phenylene} | P907510 | C4H6O2 | Thermal property | Glass transition temperature | 180 | 0 | C
Copolymer | poly{oxy[1-(chloromethyl)ethylene]/oxy[1-(3,3,4,4,5,5,6,6,7,7,8,8,9,9,10,10,10-heptadecafluorodecylsulfanylmethyl)ethylene]} | P907512 | C3H5ClO | Thermal property | Glass transition temperature | 44.1 | 31.07714 | C
Copolymer | poly{oxy[1-(chloromethyl)ethylene]/oxy[1-(3,3,4,4,5,5,6,6,7,7,8,8,9,9,10,10,10-heptadecafluorodecylsulfanylmethyl)ethylene]} | P907512 | C3H5ClO | Thermal property | Heat of fusion mol conversion | 3.37e-06 | 4.807796e-12 | kcal/mol
Copolymer | poly{oxy[1-(chloromethyl)ethylene]/oxy[1-(3,3,4,4,5,5,6,6,7,7,8,8,9,9,10,10,10-heptadecafluorodecylsulfanylmethyl)ethylene]} | P907512 | C3H5ClO | Thermal property | Melting temperature | 90.2 | 2.415111 | C
Copolymer | poly{oxy[1-(chloromethyl)ethylene]/oxy[1-(3,3,4,4,5,5,6,6,7,7,8,8,9,9,10,10,10-heptadecafluorodecylsulfanylmethyl)ethylene]} | P907512 | C3H5ClO | Physicochemical property | Contact angle | 83 | 277.3719 | degree
Copolymer | poly[oxysuccinyloxybutane-1,4-diyl/poly(oxyethylene)-oxysuccinyl] | P907513 | C2H4O | Thermal property | Crystallization kinetics r | 1800 | 713777.8 | nm/s
Copolymer | poly[oxysuccinyloxybutane-1,4-diyl/poly(oxyethylene)-oxysuccinyl] | P907513 | C2H4O | Thermal property | Crystallization kinetics k | 0.20315 | 0.04958816
Copolymer | poly[oxysuccinyloxybutane-1,4-diyl/poly(oxyethylene)-oxysuccinyl] | P907513 | C2H4O | Thermal property | Crystallization kinetics n | 2.75 | 0.03
Copolymer | poly[oxysuccinyloxybutane-1,4-diyl/poly(oxyethylene)-oxysuccinyl] | P907513 | C2H4O | Thermal property | Crystallization kinetics half time of crystallization | 177 | 6679.98 | second
Copolymer | poly[oxysuccinyloxybutane-1,4-diyl/poly(oxyethylene)-oxysuccinyl] | P907513 | C2H4O | Thermal property | Crystallization temperature | 49.29 | 462.6715 | C
Copolymer | poly[oxysuccinyloxybutane-1,4-diyl/poly(oxyethylene)-oxysuccinyl] | P907513 | C2H4O | Thermal property | Glass transition temperature | -27.9 | 0 | C
Copolymer | poly[oxysuccinyloxybutane-1,4-diyl/poly(oxyethylene)-oxysuccinyl] | P907513 | C2H4O | Thermal property | Heat of crystallization | 9.387 | 4.762897 | cal/g
Copolymer | poly[oxysuccinyloxybutane-1,4-diyl/poly(oxyethylene)-oxysuccinyl] | P907513 | C2H4O | Thermal property | Heat of fusion | 0.008135 | 7.082534e-06 | kcal/g
Copolymer | poly[oxysuccinyloxybutane-1,4-diyl/poly(oxyethylene)-oxysuccinyl] | P907513 | C2H4O | Thermal property | Thermal decomposition temperature | 319.9 | 0 | C
Copolymer | poly[oxysuccinyloxybutane-1,4-diyl/poly(oxyethylene)-oxysuccinyl] | P907513 | C2H4O | Thermal property | Thermal decomposition weight loss | 5 | 0 | %
Copolymer | poly[oxysuccinyloxybutane-1,4-diyl/poly(oxyethylene)-oxysuccinyl] | P907513 | C2H4O | Thermal property | Melting temperature | 97.22 | 1075.849 | C
Copolymer | poly[oxysuccinyloxybutane-1,4-diyl/poly(oxyethylene)-oxysuccinyl] | P907513 | C2H4O | Tensile property | Elongation at break | 14.1 | 0 | %
Copolymer | poly[oxysuccinyloxybutane-1,4-diyl/poly(oxyethylene)-oxysuccinyl] | P907513 | C2H4O | Tensile property | Tensile modulus | 0.3274 | 0 | GPa
Copolymer | poly[oxysuccinyloxybutane-1,4-diyl/poly(oxyethylene)-oxysuccinyl] | P907513 | C2H4O | Tensile property | Tensile stress strength at break | 0.019 | 0 | GPa
Copolymer | poly[5-(butoxymethyl)bicyclo[2.2.1]heptane-2,3-diyl/5-(1,5-dihydroxy-2-sulfonylpentyl)bicyclo[2.2.1]heptane-2,3-diyl] | P907515 | C12H20O | Thermal property | Thermal decomposition temperature | 355 | 6136.364 | C
Copolymer | poly[5-(butoxymethyl)bicyclo[2.2.1]heptane-2,3-diyl/5-(1,5-dihydroxy-2-sulfonylpentyl)bicyclo[2.2.1]heptane-2,3-diyl] | P907515 | C12H20O | Thermal property | Thermal decomposition weight loss | 0 | 0 | %
Copolymer | poly[5-(butoxymethyl)bicyclo[2.2.1]heptane-2,3-diyl/5-(1,5-dihydroxy-2-sulfonylpentyl)bicyclo[2.2.1]heptane-2,3-diyl] | P907515 | C12H20O | Electric property | Electric conductivity | 0.00382 | 9.2237096e-06 | 1/(ohm*cm)
Copolymer | poly[5-(butoxymethyl)bicyclo[2.2.1]heptane-2,3-diyl/5-(1,5-dihydroxy-2-sulfonylpentyl)bicyclo[2.2.1]heptane-2,3-diyl] | P907515 | C12H20O | Electric property | Volume resistivity | 262 | 1425369.9 | ohm*cm
Copolymer | poly[5-(butoxymethyl)bicyclo[2.2.1]heptane-2,3-diyl/5-(1,5-dihydroxy-2-sulfonylpentyl)bicyclo[2.2.1]heptane-2,3-diyl] | P907515 | C12H20O | Physicochemical property | Water absorption | 13.5 | 19.72584 | wt%
Copolymer | poly[5-(butoxymethyl)bicyclo[2.2.1]heptane-2,3-diyl/5-(1,5-dihydroxy-2-sulfonylpentyl)bicyclo[2.2.1]heptane-2,3-diyl] | P907515 | C12H20O | Tensile property | Elongation at break | 11.5 | 57.15467 | %
Copolymer | poly[5-(butoxymethyl)bicyclo[2.2.1]heptane-2,3-diyl/5-(1,5-dihydroxy-2-sulfonylpentyl)bicyclo[2.2.1]heptane-2,3-diyl] | P907515 | C12H20O | Tensile property | Tensile modulus | 0.5675 | 0.004797011 | GPa
Copolymer | poly[5-(butoxymethyl)bicyclo[2.2.1]heptane-2,3-diyl/5-(1,5-dihydroxy-2-sulfonylpentyl)bicyclo[2.2.1]heptane-2,3-diyl] | P907515 | C12H20O | Tensile property | Tensile stress strength at break | 0.0104 | 1.693067e-05 | GPa
Copolymer | poly[5-(butoxymethyl)bicyclo[2.2.1]heptane-2,3-diyl/5-(5-hydroxy-1-methoxy-2-sulfonylpentyl)bicyclo[2.2.1]heptane-2,3-diyl] | P907516 | C12H20O | Thermal property | Thermal decomposition temperature | 355 | 6428.571 | C
Copolymer | poly[5-(butoxymethyl)bicyclo[2.2.1]heptane-2,3-diyl/5-(5-hydroxy-1-methoxy-2-sulfonylpentyl)bicyclo[2.2.1]heptane-2,3-diyl] | P907516 | C12H20O | Thermal property | Thermal decomposition weight loss | 0 | 0 | %
Copolymer | poly[5-(butoxymethyl)bicyclo[2.2.1]heptane-2,3-diyl/5-(5-hydroxy-1-methoxy-2-sulfonylpentyl)bicyclo[2.2.1]heptane-2,3-diyl] | P907516 | C12H20O | Electric property | Electric conductivity | 0.002498 | 8.016405e-06 | 1/(ohm*cm)
Copolymer | poly[5-(butoxymethyl)bicyclo[2.2.1]heptane-2,3-diyl/5-(5-hydroxy-1-methoxy-2-sulfonylpentyl)bicyclo[2.2.1]heptane-2,3-diyl] | P907516 | C12H20O | Electric property | Volume resistivity | 11101 | 158384268 | ohm*cm
Copolymer | poly[5-(butoxymethyl)bicyclo[2.2.1]heptane-2,3-diyl/5-(5-hydroxy-1-methoxy-2-sulfonylpentyl)bicyclo[2.2.1]heptane-2,3-diyl] | P907516 | C12H20O | Physicochemical property | Water absorption | 5.285 | 5.740833 | wt%
Copolymer | poly[5-(butoxymethyl)bicyclo[2.2.1]heptane-2,3-diyl/5-(5-hydroxy-1-methoxy-2-sulfonylpentyl)bicyclo[2.2.1]heptane-2,3-diyl] | P907516 | C12H20O | Tensile property | Elongation at break | 6.1 | 0.6533333 | %
Copolymer | poly[5-(butoxymethyl)bicyclo[2.2.1]heptane-2,3-diyl/5-(5-hydroxy-1-methoxy-2-sulfonylpentyl)bicyclo[2.2.1]heptane-2,3-diyl] | P907516 | C12H20O | Tensile property | Tensile modulus | 0.57915 | 0.005764083 | GPa
Copolymer | poly[5-(butoxymethyl)bicyclo[2.2.1]heptane-2,3-diyl/5-(5-hydroxy-1-methoxy-2-sulfonylpentyl)bicyclo[2.2.1]heptane-2,3-diyl] | P907516 | C12H20O | Tensile property | Tensile stress strength at break | 0.00815 | 1.763333e-06 | GPa
Copolymer | poly{2-carboxy-1-[5-(4-chlorophenyl)-1,3,4-oxadiazol-2-ylcarbamoyl]-3-(2-oxopyrrolidin-1-yl)butane-1,4-diyl/1,2-dicarboxy-3-(2-oxopyrrolidin-1-yl)butane-1,4-diyl} | P907517 | C10H13NO5 | Thermal property | Glass transition temperature | 159 | 0 | C
Copolymer | poly{2-carboxy-1-[5-(4-chlorophenyl)-1,3,4-oxadiazol-2-ylcarbamoyl]-3-(2-oxopyrrolidin-1-yl)butane-1,4-diyl/1,2-dicarboxy-3-(2-oxopyrrolidin-1-yl)butane-1,4-diyl} | P907517 | C10H13NO5 | Thermal property | Thermal decomposition temperature | 254 | 341.3333 | C
Copolymer | poly{2-carboxy-1-[5-(4-chlorophenyl)-1,3,4-oxadiazol-2-ylcarbamoyl]-3-(2-oxopyrrolidin-1-yl)butane-1,4-diyl/1,2-dicarboxy-3-(2-oxopyrrolidin-1-yl)butane-1,4-diyl} | P907517 | C10H13NO5 | Thermal property | Thermal decomposition weight loss | 0 | 0 | %
Copolymer | poly{2-carboxy-1-[5-(4-methoxyphenyl)-1,3,4-oxadiazol-2-ylcarbamoyl]-3-(2-oxopyrrolidin-1-yl)butane-1,4-diyl/1,2-dicarboxy-3-(2-oxopyrrolidin-1-yl)butane-1,4-diyl} | P907518 | C10H13NO5 | Thermal property | Glass transition temperature | 168 | 0 | C
Copolymer | poly{2-carboxy-1-[5-(4-methoxyphenyl)-1,3,4-oxadiazol-2-ylcarbamoyl]-3-(2-oxopyrrolidin-1-yl)butane-1,4-diyl/1,2-dicarboxy-3-(2-oxopyrrolidin-1-yl)butane-1,4-diyl} | P907518 | C10H13NO5 | Thermal property | Thermal decomposition temperature | 252 | 481.3333 | C
Copolymer | poly{2-carboxy-1-[5-(4-methoxyphenyl)-1,3,4-oxadiazol-2-ylcarbamoyl]-3-(2-oxopyrrolidin-1-yl)butane-1,4-diyl/1,2-dicarboxy-3-(2-oxopyrrolidin-1-yl)butane-1,4-diyl} | P907518 | C10H13NO5 | Thermal property | Thermal decomposition weight loss | 0 | 0 | %
Copolymer | poly{2-carboxy-1-[5-(4-chlorophenyl)-1,3,4-oxadiazol-2-ylcarbamoyl]-3-phenylbutane-1,4-diyl/1,2-dicarboxy-3-phenylbutane-1,4-diyl} | P907519 | C12H12O4 | Thermal property | Glass transition temperature | 130 | 0 | C
Copolymer | poly{2-carboxy-1-[5-(4-chlorophenyl)-1,3,4-oxadiazol-2-ylcarbamoyl]-3-phenylbutane-1,4-diyl/1,2-dicarboxy-3-phenylbutane-1,4-diyl} | P907519 | C12H12O4 | Thermal property | Thermal decomposition temperature | 337.5 | 1875 | C
Copolymer | poly{2-carboxy-1-[5-(4-chlorophenyl)-1,3,4-oxadiazol-2-ylcarbamoyl]-3-phenylbutane-1,4-diyl/1,2-dicarboxy-3-phenylbutane-1,4-diyl} | P907519 | C12H12O4 | Thermal property | Thermal decomposition weight loss | 0 | 0 | %
Copolymer | poly{2-carboxy-1-[5-(4-methoxyphenyl)-1,3,4-oxadiazol-2-ylcarbamoyl]-3-phenylbutane-1,4-diyl/1,2-dicarboxy-3-phenylbutane-1,4-diyl} | P907520 | C12H12O4 | Thermal property | Glass transition temperature | 168 | 0 | C
Copolymer | poly{2-carboxy-1-[5-(4-methoxyphenyl)-1,3,4-oxadiazol-2-ylcarbamoyl]-3-phenylbutane-1,4-diyl/1,2-dicarboxy-3-phenylbutane-1,4-diyl} | P907520 | C12H12O4 | Thermal property | Thermal decomposition temperature | 328.5 | 1496.333 | C
Copolymer | poly{2-carboxy-1-[5-(4-methoxyphenyl)-1,3,4-oxadiazol-2-ylcarbamoyl]-3-phenylbutane-1,4-diyl/1,2-dicarboxy-3-phenylbutane-1,4-diyl} | P907520 | C12H12O4 | Thermal property | Thermal decomposition weight loss | 0 | 0 | %
Copolymer | poly{1-[4-(chloromethyl)phenyl]ethylene/1-(ethoxycarbonyl)-1-methylethylene/1-phenylethylene} | P907521 | C8H8 | Thermal property | Glass transition temperature | 74.1 | 37.55467 | C
Copolymer | poly(1-[4-(chloromethyl)phenyl]ethylene/1-(ethoxycarbonyl)-1-methylethylene/1-phenylethylene/1-{4-[(tripropylammonio)methyl]phenyl}ethylene) | P907522 | C8H8 | Thermal property | Glass transition temperature | 74.5 | 36.86667 | C
Copolymer | poly(1-[4-(chloromethyl)phenyl]ethylene/1-(ethoxycarbonyl)-1-methylethylene/1-phenylethylene/1-{4-[(tripropylammonio)methyl]phenyl}ethylene) | P907522 | C8H8 | Electric property | Electric conductivity | 0.0043 | 5.032265e-05 | 1/(ohm*cm)
Copolymer | poly(1-[4-(chloromethyl)phenyl]ethylene/1-(ethoxycarbonyl)-1-methylethylene/1-phenylethylene/1-{4-[(tripropylammonio)methyl]phenyl}ethylene) | P907522 | C8H8 | Electric property | Volume resistivity | 230 | 51755.55 | ohm*cm
Copolymer | poly(1-[4-(chloromethyl)phenyl]ethylene/1-(ethoxycarbonyl)-1-methylethylene/1-phenylethylene/1-{4-[(tripropylammonio)methyl]phenyl}ethylene) | P907522 | C8H8 | Physicochemical property | Water absorption | 30 | 115.4852 | wt%
Copolymer | poly(1-[4-(chloromethyl)phenyl]ethylene/1-(ethoxycarbonyl)-1-methylethylene/1-phenylethylene/1-{4-[(tripropylammonio)methyl]phenyl}ethylene) | P907522 | C8H8 | Tensile property | Tensile stress strength at break | 0.0184135 | 8.292796064e-06 | GPa
Copolymer | poly{oligo[oxy(1-methyl-2-oxoethylene)]/oligo[oxy(1-methyl-2-oxoethylene)]oxybutane-1,4-diyloxyterephthaloyl} | P907523 | C3H4O2 | Thermal property | Crystallization temperature | 98.9 | 0 | C
Copolymer | poly{oligo[oxy(1-methyl-2-oxoethylene)]/oligo[oxy(1-methyl-2-oxoethylene)]oxybutane-1,4-diyloxyterephthaloyl} | P907523 | C3H4O2 | Thermal property | Glass transition temperature | 33.35 | 55.47 | C
Copolymer | poly{oligo[oxy(1-methyl-2-oxoethylene)]/oligo[oxy(1-methyl-2-oxoethylene)]oxybutane-1,4-diyloxyterephthaloyl} | P907523 | C3H4O2 | Thermal property | Heat of crystallization | 0.67 | 0 | cal/g
Copolymer | poly{oligo[oxy(1-methyl-2-oxoethylene)]/oligo[oxy(1-methyl-2-oxoethylene)]oxybutane-1,4-diyloxyterephthaloyl} | P907523 | C3H4O2 | Thermal property | Heat of fusion | 0.0011 | 0 | kcal/g
Copolymer | poly{oligo[oxy(1-methyl-2-oxoethylene)]/oligo[oxy(1-methyl-2-oxoethylene)]oxybutane-1,4-diyloxyterephthaloyl} | P907523 | C3H4O2 | Thermal property | Thermal decomposition temperature | 282.5 | 0 | C
Copolymer | poly{oligo[oxy(1-methyl-2-oxoethylene)]/oligo[oxy(1-methyl-2-oxoethylene)]oxybutane-1,4-diyloxyterephthaloyl} | P907523 | C3H4O2 | Thermal property | Thermal decomposition weight loss | 5 | 0 | %
Copolymer | poly{oligo[oxy(1-methyl-2-oxoethylene)]/oligo[oxy(1-methyl-2-oxoethylene)]oxybutane-1,4-diyloxyterephthaloyl} | P907523 | C3H4O2 | Thermal property | Melting temperature | 131.4 | 0 | C
Copolymer | poly{oligo[oxy(1-methyl-2-oxoethylene)]/oligo[oxy(1-methyl-2-oxoethylene)]oxybutane-1,4-diyloxyterephthaloyl} | P907523 | C3H4O2 | Tensile property | Dynamic mechanical properties storage modulus | 1.179 | 0 | GPa
Copolymer | poly{oligo[oxy(1-methyl-2-oxoethylene)]/oligo[oxy(1-methyl-2-oxoethylene)]oxybutane-1,4-diyloxyterephthaloyl} | P907523 | C3H4O2 | Tensile property | Dynamic mechanical properties loss tangent | 0.83 | 0
Copolymer | poly{oligo[oxy(1-methyl-2-oxoethylene)]/oligo[oxy(1-methyl-2-oxoethylene)]oxybutane-1,4-diyloxyterephthaloyl} | P907523 | C3H4O2 | Tensile property | Elongation at break | 190 | 0 | %
Copolymer | poly{oligo[oxy(1-methyl-2-oxoethylene)]/oligo[oxy(1-methyl-2-oxoethylene)]oxybutane-1,4-diyloxyterephthaloyl} | P907523 | C3H4O2 | Tensile property | Tensile modulus | 0.0096 | 0 | GPa
Copolymer | poly{oligo[oxy(1-methyl-2-oxoethylene)]/oligo[oxy(1-methyl-2-oxoethylene)]oxybutane-1,4-diyloxyterephthaloyl} | P907523 | C3H4O2 | Tensile property | Tensile stress strength at break | 0.0064 | 0 | GPa
Copolymer | poly(oxyethyleneoxyterephthaloyl)-poly({[poly(1-carbamoylethylene)(2,2-dimethyl-1-oxoethylene)oxyethylene]imino}ethyleneoxy(2,2-dimethyl-1-oxoethylene)poly(1-carbamoylethylene)) | P907525 | C10H8O4 | Physicochemical property | Surface tension | 58.2 | 78.88857 | mN/m
Copolymer | poly(oxyethyleneoxyterephthaloyl)-poly{[(poly{1-[(2-hydroxyethoxy)carbonyl]-1-methylethylene}(2,2-dimethyl-1-oxoethylene)oxyethylene)imino]ethyleneoxy(2,2-dimethyl-1-oxoethylene)poly{1-[(2-hydroxyethoxy)carbonyl]-1-methylethylene}} | P907526 | C10H8O4 | Physicochemical property | Surface tension | 52.45 | 22.96333 | mN/m
Copolymer | poly(oxyethyleneoxyterephthaloyl)-poly{[(poly{1-methyl-1-[poly(1-carbamoylethylene)(2-methyl-1-oxoethylene)oxyethyleneoxycarbonyl]ethylene}(2,2-dimethyl-1-oxoethylene)oxyethylene)imino]ethyleneoxy(2,2-dimethyl-1-oxoethylene)poly{1-methyl-1-[poly(1-carbamoylethylene)(2-methyl-1-oxoethylene)oxyethyleneoxycarbonyl]ethylene}} | P907527 | C10H8O4 | Physicochemical property | Surface tension | 80.6 | 0 | mN/m
Copolymer | poly{poly[oxy(dimethylsilanediyl)]-propane-1,3-diyl-3,4-dihydro-2H-1,3-benzoxazine-3,6-diyl(dimethylmethylene)-1,4-phenylene-poly[oxy-1,4-phenylenesulfonyl-1,4-phenyleneoxy-1,4-phenylene(dimethylmethylene)-1,4-phenylene]-oxy-1,4-phenylenesulfonyl-1,4-phenyleneoxy-1,4-phenylene(dimethylmethylene)-3,4-dihydro-2H-1,3-benzoxazine-6,3-diylpropane-1,3-diyl(dimethylsilanediyl)} | P907528 | C2H6OSi | Thermal property | Glass transition temperature | 110 | 0 | C
Copolymer | poly[3-(2-ferrocenylethenyl)-4-methylthiophene-2,5-diyl/2,3-dihydrothieno[3,4-b][1,4]dioxin-5,7-diyl] | P907529 | C6H4O2S | Electric property | Electric conductivity | 0.26 | 0 | 1/(ohm*cm)
Copolymer | poly[3-(2-ferrocenylethenyl)-4-methylthiophene-2,5-diyl/2,3-dihydrothieno[3,4-b][1,4]dioxin-5,7-diyl] | P907529 | C6H4O2S | Electric property | Volume resistivity | 3.8 | 0 | ohm*cm
Copolymer | poly[4,4'-bi(1,3-dioxolane)-5,5'-diylcarbonyloxyhexane-1,6-diyloxycarbonyl/oxyterephthaloyloxyhexane-1,6-diyl] | P907530 | C14H16O4 | Thermal property | Crystallization kinetics k | 0.013 | 0
Copolymer | poly[4,4'-bi(1,3-dioxolane)-5,5'-diylcarbonyloxyhexane-1,6-diyloxycarbonyl/oxyterephthaloyloxyhexane-1,6-diyl] | P907530 | C14H16O4 | Thermal property | Crystallization kinetics n | 2.82 | 0
Copolymer | poly[4,4'-bi(1,3-dioxolane)-5,5'-diylcarbonyloxyhexane-1,6-diyloxycarbonyl/oxyterephthaloyloxyhexane-1,6-diyl] | P907530 | C14H16O4 | Thermal property | Crystallization kinetics half time of crystallization | 266.4 | 0 | second
Copolymer | poly[4,4'-bi(1,3-dioxolane)-5,5'-diylcarbonyloxyhexane-1,6-diyloxycarbonyl/oxyterephthaloyloxyhexane-1,6-diyl] | P907530 | C14H16O4 | Thermal property | Crystallization temperature | 98 | 0 | C
Copolymer | poly[4,4'-bi(1,3-dioxolane)-5,5'-diylcarbonyloxyhexane-1,6-diyloxycarbonyl/oxyterephthaloyloxyhexane-1,6-diyl] | P907530 | C14H16O4 | Thermal property | Glass transition temperature | 1 | 13.77778 | C
Copolymer | poly[4,4'-bi(1,3-dioxolane)-5,5'-diylcarbonyloxyhexane-1,6-diyloxycarbonyl/oxyterephthaloyloxyhexane-1,6-diyl] | P907530 | C14H16O4 | Thermal property | Heat of crystallization | 6.57 | 0 | cal/g
Copolymer | poly[4,4'-bi(1,3-dioxolane)-5,5'-diylcarbonyloxyhexane-1,6-diyloxycarbonyl/oxyterephthaloyloxyhexane-1,6-diyl] | P907530 | C14H16O4 | Thermal property | Heat of fusion | 0.00363 | 3.045503e-06 | kcal/g
Copolymer | poly[4,4'-bi(1,3-dioxolane)-5,5'-diylcarbonyloxyhexane-1,6-diyloxycarbonyl/oxyterephthaloyloxyhexane-1,6-diyl] | P907530 | C14H16O4 | Thermal property | Thermal decomposition temperature | 335 | 163.5556 | C
Copolymer | poly[4,4'-bi(1,3-dioxolane)-5,5'-diylcarbonyloxyhexane-1,6-diyloxycarbonyl/oxyterephthaloyloxyhexane-1,6-diyl] | P907530 | C14H16O4 | Thermal property | Thermal decomposition weight loss | 5 | 0 | %
Copolymer | poly[4,4'-bi(1,3-dioxolane)-5,5'-diylcarbonyloxyhexane-1,6-diyloxycarbonyl/oxyterephthaloyloxyhexane-1,6-diyl] | P907530 | C14H16O4 | Thermal property | Melting temperature | 100 | 1129.764 | C
Copolymer | poly[4,4'-bi(1,3-dioxolane)-5,5'-diylcarbonyloxyhexane-1,6-diyloxycarbonyl/oxyterephthaloyloxyhexane-1,6-diyl] | P907530 | C14H16O4 | Dilute solution property | Intrinsic viscosity eta | 0.68 | 0.001395556 | dl/g
Copolymer | poly[4,4'-bi(1,3-dioxolane)-5,5'-diylcarbonyloxyhexane-1,6-diyloxycarbonyl/oxyterephthaloyloxyhexane-1,6-diyl] | P907530 | C14H16O4 | Tensile property | Elongation at break | 49 | 5208.889 | %
Copolymer | poly[4,4'-bi(1,3-dioxolane)-5,5'-diylcarbonyloxyhexane-1,6-diyloxycarbonyl/oxyterephthaloyloxyhexane-1,6-diyl] | P907530 | C14H16O4 | Tensile property | Tensile modulus | 0.389 | 0.01545679 | GPa
Copolymer | poly[4,4'-bi(1,3-dioxolane)-5,5'-diylcarbonyloxyhexane-1,6-diyloxycarbonyl/oxyterephthaloyloxyhexane-1,6-diyl] | P907530 | C14H16O4 | Tensile property | Tensile stress strength at break | 0.019 | 0.004429956 | GPa
Copolymer | poly[4,4'-bi(1,3-dioxolane)-5,5'-diylcarbonyloxyhexane-1,6-diyloxycarbonyl/oxyterephthaloyloxyhexane-1,6-diyl] | P907530 | C14H16O4 | Tensile property | Tensile stress strength at yield | 0.014 | 0 | GPa
Copolymer | poly[4,4'-bi(1,3-dioxolane)-5,5'-diylcarbonyloxydodecane-1,12-diyloxycarbonyl/oxyterephthaloyloxydodecane-1,12-diyl] | P907531 | C20H28O4 | Thermal property | Crystallization kinetics k | 0.427 | 1.688162
Copolymer | poly[4,4'-bi(1,3-dioxolane)-5,5'-diylcarbonyloxydodecane-1,12-diyloxycarbonyl/oxyterephthaloyloxydodecane-1,12-diyl] | P907531 | C20H28O4 | Thermal property | Crystallization kinetics n | 2.31 | 0.06615111
Copolymer | poly[4,4'-bi(1,3-dioxolane)-5,5'-diylcarbonyloxydodecane-1,12-diyloxycarbonyl/oxyterephthaloyloxydodecane-1,12-diyl] | P907531 | C20H28O4 | Thermal property | Crystallization kinetics half time of crystallization | 88.2 | 1902.144 | second
Copolymer | poly[4,4'-bi(1,3-dioxolane)-5,5'-diylcarbonyloxydodecane-1,12-diyloxycarbonyl/oxyterephthaloyloxydodecane-1,12-diyl] | P907531 | C20H28O4 | Thermal property | Crystallization temperature | 47 | 675.2889 | C
Copolymer | poly[4,4'-bi(1,3-dioxolane)-5,5'-diylcarbonyloxydodecane-1,12-diyloxycarbonyl/oxyterephthaloyloxydodecane-1,12-diyl] | P907531 | C20H28O4 | Thermal property | Glass transition temperature | -19 | 21.6 | C
Copolymer | poly[4,4'-bi(1,3-dioxolane)-5,5'-diylcarbonyloxydodecane-1,12-diyloxycarbonyl/oxyterephthaloyloxydodecane-1,12-diyl] | P907531 | C20H28O4 | Thermal property | Heat of crystallization | 7.83 | 10.75231 | cal/g
Copolymer | poly[4,4'-bi(1,3-dioxolane)-5,5'-diylcarbonyloxydodecane-1,12-diyloxycarbonyl/oxyterephthaloyloxydodecane-1,12-diyl] | P907531 | C20H28O4 | Thermal property | Heat of fusion | 0.008345 | 3.741967e-06 | kcal/g
Copolymer | poly[4,4'-bi(1,3-dioxolane)-5,5'-diylcarbonyloxydodecane-1,12-diyloxycarbonyl/oxyterephthaloyloxydodecane-1,12-diyl] | P907531 | C20H28O4 | Thermal property | Thermal decomposition temperature | 336 | 143.3778 | C
Copolymer | poly[4,4'-bi(1,3-dioxolane)-5,5'-diylcarbonyloxydodecane-1,12-diyloxycarbonyl/oxyterephthaloyloxydodecane-1,12-diyl] | P907531 | C20H28O4 | Thermal property | Thermal decomposition weight loss | 5 | 0 | %
Copolymer | poly[4,4'-bi(1,3-dioxolane)-5,5'-diylcarbonyloxydodecane-1,12-diyloxycarbonyl/oxyterephthaloyloxydodecane-1,12-diyl] | P907531 | C20H28O4 | Thermal property | Melting temperature | 82 | 255.2526 | C
Copolymer | poly[4,4'-bi(1,3-dioxolane)-5,5'-diylcarbonyloxydodecane-1,12-diyloxycarbonyl/oxyterephthaloyloxydodecane-1,12-diyl] | P907531 | C20H28O4 | Dilute solution property | Intrinsic viscosity eta | 0.84 | 0.009573333 | dl/g
Copolymer | poly[4,4'-bi(1,3-dioxolane)-5,5'-diylcarbonyloxydodecane-1,12-diyloxycarbonyl/oxyterephthaloyloxydodecane-1,12-diyl] | P907531 | C20H28O4 | Tensile property | Elongation at break | 33 | 14892.89 | %
Copolymer | poly[4,4'-bi(1,3-dioxolane)-5,5'-diylcarbonyloxydodecane-1,12-diyloxycarbonyl/oxyterephthaloyloxydodecane-1,12-diyl] | P907531 | C20H28O4 | Tensile property | Tensile modulus | 0.289 | 0.004596786 | GPa
Copolymer | poly[4,4'-bi(1,3-dioxolane)-5,5'-diylcarbonyloxydodecane-1,12-diyloxycarbonyl/oxyterephthaloyloxydodecane-1,12-diyl] | P907531 | C20H28O4 | Tensile property | Tensile stress strength at break | 0.016 | 0.004326844 | GPa
Copolymer | poly[4,4'-bi(1,3-dioxolane)-5,5'-diylcarbonyloxydodecane-1,12-diyloxycarbonyl/oxyterephthaloyloxydodecane-1,12-diyl] | P907531 | C20H28O4 | Tensile property | Tensile stress strength at yield | 0.014 | 0 | GPa
Copolymer | poly{1-(methoxycarbonyl)ethylene/1-[2-(tetradecanoyloxy)ethyloxycarbonyl]ethylene} | P907532 | C4H6O2 | Thermal property | Heat of fusion | 0.02337 | 6.161296e-05 | kcal/g
Copolymer | poly{1-(methoxycarbonyl)ethylene/1-[2-(tetradecanoyloxy)ethyloxycarbonyl]ethylene} | P907532 | C4H6O2 | Thermal property | Melting temperature | 0.15 | 18.65606 | C
Copolymer | poly{1-(methoxycarbonyl)ethylene/1-[2-(tetradecanoyloxy)ethyloxycarbonyl]ethylene} | P907532 | C4H6O2 | Thermal property | Thermal conductivity | 0.18 | 2.666667e-05 | W/(m*K)
Copolymer | poly{1-[2-(hexadecanoyloxy)ethyloxycarbonyl]ethylene/1-(methoxycarbonyl)ethylene} | P907533 | C4H6O2 | Thermal property | Heat of fusion | 0.02375 | 6.755297e-06 | kcal/g
Copolymer | poly{1-[2-(hexadecanoyloxy)ethyloxycarbonyl]ethylene/1-(methoxycarbonyl)ethylene} | P907533 | C4H6O2 | Thermal property | Melting temperature | 17.3 | 7.064242 | C
Copolymer | poly{1-[2-(hexadecanoyloxy)ethyloxycarbonyl]ethylene/1-(methoxycarbonyl)ethylene} | P907533 | C4H6O2 | Thermal property | Thermal conductivity | 0.19 | 2.666667e-05 | W/(m*K)
Copolymer | poly{1-(methoxycarbonyl)ethylene/1-[2-(octadecanoyloxy)ethyloxycarbonyl]ethylene} | P907534 | C4H6O2 | Thermal property | Heat of fusion | 0.0237 | 1.014348e-05 | kcal/g
Copolymer | poly{1-(methoxycarbonyl)ethylene/1-[2-(octadecanoyloxy)ethyloxycarbonyl]ethylene} | P907534 | C4H6O2 | Thermal property | Thermal decomposition temperature | 329 | 305.8667 | C
Copolymer | poly{1-(methoxycarbonyl)ethylene/1-[2-(octadecanoyloxy)ethyloxycarbonyl]ethylene} | P907534 | C4H6O2 | Thermal property | Thermal decomposition weight loss | 20 | 0 | %
Copolymer | poly{1-(methoxycarbonyl)ethylene/1-[2-(octadecanoyloxy)ethyloxycarbonyl]ethylene} | P907534 | C4H6O2 | Thermal property | Melting temperature | 29.6 | 70.82788 | C
Copolymer | poly{1-(methoxycarbonyl)ethylene/1-[2-(octadecanoyloxy)ethyloxycarbonyl]ethylene} | P907534 | C4H6O2 | Thermal property | Thermal conductivity | 0.19 | 0 | W/(m*K)
Copolymer | poly(1,3-dioxolane-2,2-diylethyleneoxy-1-oxopropane-1,3-diyl/oxy-1-methyl-2-oxoethylene) | P907535 | C3H4O2 | Thermal property | Glass transition temperature | -17.3 | 0.2769231 | C
Copolymer | poly{1-[(ethane-1,1,2-triyl-1-carbonyl)oxypoly(ethyleneoxycarbonyloxy)carbonyl]ethylene} | P907538 | O | Thermal property | Glass transition temperature | 17 | 3.822222 | C
Copolymer | poly{1-[(ethane-1,1,2-triyl-1-carbonyl)oxypoly(ethyleneoxycarbonyloxy)carbonyl]ethylene} | P907538 | O | Tensile property | Elongation at break | 180 | 8346.667 | %
Copolymer | poly{1-[(ethane-1,1,2-triyl-1-carbonyl)oxypoly(ethyleneoxycarbonyloxy)carbonyl]ethylene} | P907538 | O | Tensile property | Tensile modulus | 0.003 | 5.837333e-06 | GPa
Copolymer | poly{1-[(ethane-1,1,2-triyl-1-carbonyl)oxypoly(ethyleneoxycarbonyloxy)carbonyl]ethylene} | P907538 | O | Tensile property | Tensile stress strength at break | 0.0014 | 1.794667e-06 | GPa
Copolymer | 1,1,1-tris{poly[2-(methoxycarbonyl)-2-methylethylene]-2,2-dimethyl-1-oxoethyleneoxymethylene}propane | P907539 | C5H8O2 | Thermal property | Glass transition temperature | 114.8 | 14.52 | C
Copolymer | tetrakis{poly[2-(methoxycarbonyl)-2-methylethylene]-2,2-dimethyl-1-oxoethyleneoxymethylene}methane | P907540 | C5H8O2 | Thermal property | Glass transition temperature | 112.75 | 12.40333 | C
Copolymer | 1,1,1,5,5,5-hexakis[poly(2-(methoxycarbonyl)-2-methylethylene)-2,2-dimethyl-1-oxoethyleneoxymethylene]-3-oxapentane | P907541 | C5H8O2 | Thermal property | Glass transition temperature | 109.55 | 5.07 | C
Copolymer | poly{methylene/poly[1-(sodiooxycarbonyl)ethylene]methylene} | P907545 | CH2 | Thermal property | Melting temperature | 52 | 0 | C
Copolymer | poly{methylene/poly[1-(sodiooxycarbonyl)ethylene]methylene} | P907545 | CH2 | Electric property | Electric conductivity | 1e-05 | 0 | 1/(ohm*cm)
Copolymer | poly{methylene/poly[1-(sodiooxycarbonyl)ethylene]methylene} | P907545 | CH2 | Electric property | Volume resistivity | 100000 | 0 | ohm*cm
Copolymer | poly[1-methylethylene/(x-{poly[1-(sodiooxycarbonyl)ethylene]})(1-methylethylene)] | P907546 | C3H6 | Thermal property | Melting temperature | 147.8 | 0 | C
Copolymer | poly[1-methylethylene/(x-{poly[1-(sodiooxycarbonyl)ethylene]})(1-methylethylene)] | P907546 | C3H6 | Electric property | Electric conductivity | 1e-06 | 0 | 1/(ohm*cm)
Copolymer | poly[1-methylethylene/(x-{poly[1-(sodiooxycarbonyl)ethylene]})(1-methylethylene)] | P907546 | C3H6 | Electric property | Volume resistivity | 1000000 | 0 | ohm*cm
Copolymer | poly(2-phenylethylene)-poly{2-[omega-fluoropoly(1,1,2,2-tetrafluoroethylene)ethyleneoxypoly(ethyleneoxy)carbonyl-4,1-phenylene]ethylene} | P907547 | CF2 | Physicochemical property | Surface tension | 52.05 | 0.4033333 | mN/m
Copolymer | cyclo-polybutadiene | P907548 | C4H6 | Thermal property | Glass transition temperature | -40 | 0 | C
Copolymer | cyclo-polybutadiene | P907548 | C4H6 | Shear property | Dynamic shear properties storage modulus | 2.2e-05 | 0 | GPa
Copolymer | cyclo-polybutadiene | P907548 | C4H6 | Shear property | Dynamic shear properties loss modulus | 6.1e-05 | 2.028e-09 | GPa
Copolymer | cyclo-[polystyrene-block-poly(2-vinylpyridine)-block-polystyrene] | P907549 | C8H8 | Thermal property | Glass transition temperature | 105 | 5.6 | C
Copolymer | cyclo-[polystyrene-block-poly(2-vinylpyridine)-block-polystyrene] | P907549 | C8H8 | Thermal property | Thermal decomposition temperature | 375 | 283.4667 | C
Copolymer | poly(1-{3-[bis(sodiooxycarbonylmethyl)amino]-2-hydroxypropoxycarbonyl}-1-methylethylene/1-methyl-1-[poly(ethyleneoxy)carbonyl]ethylene) | P907551 | C4H6O2 | Thermal property | Glass transition temperature | -58 | 0.2666667 | C
Copolymer | poly{1-[3-(ethoxycarbonyl)-4,5,6,7-tetrahydrobenzo[b]thiophen-2-yl]-2,5-dioxopyrrolidine-3,4-diyl/1-(methoxycarbonyl)-1-methylethylene} | P907552 | C15H15NO4S | Thermal property | Thermal decomposition temperature | 345 | 750.5714 | C
Copolymer | poly{1-[3-(ethoxycarbonyl)-4,5,6,7-tetrahydrobenzo[b]thiophen-2-yl]-2,5-dioxopyrrolidine-3,4-diyl/1-(methoxycarbonyl)-1-methylethylene} | P907552 | C15H15NO4S | Thermal property | Thermal decomposition weight loss | 0 | 0 | %
Copolymer | poly{1-butoxyethylene/1-[3-(ethoxycarbonyl)-4,5,6,7-tetrahydrobenzo[b]thiophen-2-yl]-2,5-dioxopyrrolidine-3,4-diyl} | P907553 | C15H15NO4S | Thermal property | Thermal decomposition temperature | 376 | 405.4286 | C
Copolymer | poly{1-butoxyethylene/1-[3-(ethoxycarbonyl)-4,5,6,7-tetrahydrobenzo[b]thiophen-2-yl]-2,5-dioxopyrrolidine-3,4-diyl} | P907553 | C15H15NO4S | Thermal property | Thermal decomposition weight loss | 0 | 0 | %
Copolymer | poly{1-acetoxyethylene/1-[3-(ethoxycarbonyl)-4,5,6,7-tetrahydrobenzo[b]thiophen-2-yl]-2,5-dioxopyrrolidine-3,4-diyl} | P907554 | C15H15NO4S | Thermal property | Thermal decomposition temperature | 401 | 917.3333 | C
Copolymer | poly{1-acetoxyethylene/1-[3-(ethoxycarbonyl)-4,5,6,7-tetrahydrobenzo[b]thiophen-2-yl]-2,5-dioxopyrrolidine-3,4-diyl} | P907554 | C15H15NO4S | Thermal property | Thermal decomposition weight loss | 0 | 0 | %
Copolymer | poly{1-[diethoxy(oxo)-lambda5-phosphanylmethoxycarbonyl]-1-methylethylene/1-phenylethylene} | P907556 | C8H8 | Thermal property | Glass transition temperature | 75 | 0 | C
Copolymer | poly{1-[diethoxy(oxo)-lambda5-phosphanylmethoxycarbonyl]-1-methylethylene/1-phenylethylene} | P907556 | C8H8 | Thermal property | Thermal decomposition temperature | 306.5 | 96.33333 | C
Copolymer | poly{1-[diethoxy(oxo)-lambda5-phosphanylmethoxycarbonyl]-1-methylethylene/1-phenylethylene} | P907556 | C8H8 | Thermal property | Thermal decomposition weight loss | 5 | 0 | %
Copolymer | poly{1-[diethoxy(oxo)-lambda5-phosphanylmethoxycarbonyl]-1-methylethylene/1-phenylethylene} | P907556 | C8H8 | Heat resistance and combustion | Oxygen index | 22.5 | 0 | %
Copolymer | poly{poly[oxy(1-methyl-2-oxoethylene)]-oxyethyleneoxyterephthaloyl} | P907557 | C3H4O2 | Thermal property | Thermal decomposition temperature | 334.5 | 912.1657 | C
Copolymer | poly{poly[oxy(1-methyl-2-oxoethylene)]-oxyethyleneoxyterephthaloyl} | P907557 | C3H4O2 | Thermal property | Thermal decomposition weight loss | 7.5 | 6.349206 | %
Copolymer | poly{poly[oxy(1-methyl-2-oxoethylene)]-oxyethyleneoxyterephthaloyl} | P907557 | C3H4O2 | Thermal property | Melting temperature | 213.7 | 67.18989 | C
Copolymer | poly[ethylene(4-acetylbenzene-1,3,5-triyl)/ethylene(4-acetyl-1,3-phenylene)/(methylmethylene)(4-acetylbenzene-1,3,5-triyl)/(methylmethylene)(4-acetyl-1,3-phenylene)] | P907559 | C10H9O | Thermal property | Glass transition temperature | 120 | 0 | C
Copolymer | poly(1-{[pyrrole-1,2,5-triyl-1-(4,1-phenylene)]oxycarbonylethylenecarbonyloxy-4,1-phenylene}pyrrole-2,5-diyl/thiophene-2,5-diyl) | P907560 | C4H2S | Thermal property | Thermal decomposition temperature | 107 | 0 | C
Copolymer | poly(1-{[pyrrole-1,2,5-triyl-1-(4,1-phenylene)]oxycarbonylethylenecarbonyloxy-4,1-phenylene}pyrrole-2,5-diyl/thiophene-2,5-diyl) | P907560 | C4H2S | Thermal property | Thermal decomposition weight loss | 30 | 0 | %
Copolymer | poly(1-{[pyrrole-1,2,5-triyl-1-(4,1-phenylene)]oxycarbonylethylenecarbonyloxy-4,1-phenylene}pyrrole-2,5-diyl/thiophene-2,5-diyl) | P907560 | C4H2S | Electric property | Electric conductivity | 0.002 | 0 | 1/(ohm*cm)
Copolymer | poly(1-{[pyrrole-1,2,5-triyl-1-(4,1-phenylene)]oxycarbonylethylenecarbonyloxy-4,1-phenylene}pyrrole-2,5-diyl/thiophene-2,5-diyl) | P907560 | C4H2S | Electric property | Volume resistivity | 500 | 0 | ohm*cm
Copolymer | poly(oxy-1,4-phenylenesulfonyl-1,4-phenyleneoxy-1,4-phenylene({2-[2-({4-[1-(dicyanomethylidene)-3-oxoindan-2-ylidenemethyl]phenyl}(methyl)amino)ethoxycarbonyl]phenyl}methylene)-1,4-phenylene/oxy-1,4-phenylenesulfonyl-1,4-phenyleneoxy-1,4-phenylene{[2-(methoxycarbonyl)phenyl]methylene}-1,4-phenylene) | P907561 | C33H24O6S | Thermal property | Glass transition temperature | 158 | 0 | C
Copolymer | poly(oxy-1,4-phenylenesulfonyl-1,4-phenyleneoxy-1,4-phenylene({2-[2-({4-[1-(dicyanomethylidene)-3-oxoindan-2-ylidenemethyl]phenyl}(methyl)amino)ethoxycarbonyl]phenyl}methylene)-1,4-phenylene/oxy-1,4-phenylenesulfonyl-1,4-phenyleneoxy-1,4-phenylene{[2-(methoxycarbonyl)phenyl]methylene}-1,4-phenylene) | P907561 | C33H24O6S | Thermal property | Thermal decomposition temperature | 240 | 0 | C
Copolymer | poly(oxy-1,4-phenylenesulfonyl-1,4-phenyleneoxy-1,4-phenylene{[2-(methoxycarbonyl)phenyl]methylene}-1,4-phenylene/oxy-1,4-phenylenesulfonyl-1,4-phenyleneoxy-1,4-phenylene({2-[2-(methyl{4-[(2-methyl-4-nitrophenyl)diazenyl]phenyl}amino)ethoxycarbonyl]phenyl}methylene)-1,4-phenylene) | P907562 | C33H24O6S | Thermal property | Glass transition temperature | 159 | 0 | C
Copolymer | poly(oxy-1,4-phenylenesulfonyl-1,4-phenyleneoxy-1,4-phenylene{[2-(methoxycarbonyl)phenyl]methylene}-1,4-phenylene/oxy-1,4-phenylenesulfonyl-1,4-phenyleneoxy-1,4-phenylene({2-[2-(methyl{4-[(2-methyl-4-nitrophenyl)diazenyl]phenyl}amino)ethoxycarbonyl]phenyl}methylene)-1,4-phenylene) | P907562 | C33H24O6S | Thermal property | Thermal decomposition temperature | 270 | 0 | C
Copolymer | poly(oxy-1,4-phenylenesulfonyl-1,4-phenyleneoxy-1,4-phenylene[(2-{2-[(4-{2-[4-(dicyanomethylidene)-6-methyl-4H-pyran-2-yl]vinyl}phenyl)(methyl)amino]ethoxycarbonyl}phenyl)methylene]-1,4-phenylene/oxy-1,4-phenylenesulfonyl-1,4-phenyleneoxy-1,4-phenylene{[2-(methoxycarbonyl)phenyl]methylene}-1,4-phenylene) | P907563 | C33H24O6S | Thermal property | Glass transition temperature | 195 | 0 | C
Copolymer | poly(oxy-1,4-phenylenesulfonyl-1,4-phenyleneoxy-1,4-phenylene[(2-{2-[(4-{2-[4-(dicyanomethylidene)-6-methyl-4H-pyran-2-yl]vinyl}phenyl)(methyl)amino]ethoxycarbonyl}phenyl)methylene]-1,4-phenylene/oxy-1,4-phenylenesulfonyl-1,4-phenyleneoxy-1,4-phenylene{[2-(methoxycarbonyl)phenyl]methylene}-1,4-phenylene) | P907563 | C33H24O6S | Thermal property | Thermal decomposition temperature | 240 | 0 | C
Copolymer | poly(oxybiphenyl-4,4'-diyloxy-1,4-phenylenesulfonyl-1,4-phenylene/oxy-1,4-phenylenesulfonyl-1,4-phenyleneoxy-1,4-phenylene({2-[2-({4-[1-(dicyanomethylidene)-3-oxoindan-2-ylidenemethyl]phenyl}(methyl)amino)ethoxycarbonyl]phenyl}methylene)-1,4-phenylene/oxy-1,4-phenylenesulfonyl-1,4-phenyleneoxy-1,4-phenylene{[2-(methoxycarbonyl)phenyl]methylene}-1,4-phenylene) | P907564 | C24H16O4S | Thermal property | Glass transition temperature | 176 | 0 | C
Copolymer | poly(oxybiphenyl-4,4'-diyloxy-1,4-phenylenesulfonyl-1,4-phenylene/oxy-1,4-phenylenesulfonyl-1,4-phenyleneoxy-1,4-phenylene({2-[2-({4-[1-(dicyanomethylidene)-3-oxoindan-2-ylidenemethyl]phenyl}(methyl)amino)ethoxycarbonyl]phenyl}methylene)-1,4-phenylene/oxy-1,4-phenylenesulfonyl-1,4-phenyleneoxy-1,4-phenylene{[2-(methoxycarbonyl)phenyl]methylene}-1,4-phenylene) | P907564 | C24H16O4S | Thermal property | Thermal decomposition temperature | 240 | 0 | C
Copolymer | poly(oxybiphenyl-4,4'-diyloxy-1,4-phenylenesulfonyl-1,4-phenylene/oxy-1,4-phenylenesulfonyl-1,4-phenyleneoxy-1,4-phenylene[(2-{2-[(4-{2-[4-(dicyanomethylidene)-6-methyl-4H-pyran-2-yl]vinyl}phenyl)(methyl)amino]ethoxycarbonyl}phenyl)methylene]-1,4-phenylene/oxy-1,4-phenylenesulfonyl-1,4-phenyleneoxy-1,4-phenylene{[2-(methoxycarbonyl)phenyl]methylene}-1,4-phenylene) | P907565 | C24H16O4S | Thermal property | Glass transition temperature | 176 | 0 | C
Copolymer | poly(oxybiphenyl-4,4'-diyloxy-1,4-phenylenesulfonyl-1,4-phenylene/oxy-1,4-phenylenesulfonyl-1,4-phenyleneoxy-1,4-phenylene[(2-{2-[(4-{2-[4-(dicyanomethylidene)-6-methyl-4H-pyran-2-yl]vinyl}phenyl)(methyl)amino]ethoxycarbonyl}phenyl)methylene]-1,4-phenylene/oxy-1,4-phenylenesulfonyl-1,4-phenyleneoxy-1,4-phenylene{[2-(methoxycarbonyl)phenyl]methylene}-1,4-phenylene) | P907565 | C24H16O4S | Thermal property | Thermal decomposition temperature | 235 | 0 | C
Copolymer | poly(oxy-1,4-phenylenesulfonyl-1,4-phenyleneoxy-1,4-phenylene({2-[2-({4-[1-(dicyanomethylidene)-3-oxoindan-2-ylidenemethyl]phenyl}(methyl)amino)ethoxycarbonyl]phenyl}methylene)-1,4-phenylene/oxy-1,4-phenylenesulfonyl-1,4-phenyleneoxy-1,4-phenylenefluorene-9,9-diyl-1,4-phenylene/oxy-1,4-phenylenesulfonyl-1,4-phenyleneoxy-1,4-phenylene{[2-(methoxycarbonyl)phenyl]methylene}-1,4-phenylene) | P907566 | C37H24O4S | Thermal property | Glass transition temperature | 212 | 0 | C
Copolymer | poly(oxy-1,4-phenylenesulfonyl-1,4-phenyleneoxy-1,4-phenylene({2-[2-({4-[1-(dicyanomethylidene)-3-oxoindan-2-ylidenemethyl]phenyl}(methyl)amino)ethoxycarbonyl]phenyl}methylene)-1,4-phenylene/oxy-1,4-phenylenesulfonyl-1,4-phenyleneoxy-1,4-phenylenefluorene-9,9-diyl-1,4-phenylene/oxy-1,4-phenylenesulfonyl-1,4-phenyleneoxy-1,4-phenylene{[2-(methoxycarbonyl)phenyl]methylene}-1,4-phenylene) | P907566 | C37H24O4S | Thermal property | Thermal decomposition temperature | 240 | 0 | C
Copolymer | poly(oxy-1,4-phenylenesulfonyl-1,4-phenyleneoxy-1,4-phenylenefluorene-9,9-diyl-1,4-phenylene/oxy-1,4-phenylenesulfonyl-1,4-phenyleneoxy-1,4-phenylene{[2-(methoxycarbonyl)phenyl]methylene}-1,4-phenylene/oxy-1,4-phenylenesulfonyl-1,4-phenyleneoxy-1,4-phenylene({2-[2-(methyl{4-[(2-methyl-4-nitrophenyl)diazenyl]phenyl}amino)ethoxycarbonyl]phenyl}methylene)-1,4-phenylene) | P907567 | C37H24O4S | Thermal property | Glass transition temperature | 187 | 0 | C
Copolymer | poly(oxy-1,4-phenylenesulfonyl-1,4-phenyleneoxy-1,4-phenylenefluorene-9,9-diyl-1,4-phenylene/oxy-1,4-phenylenesulfonyl-1,4-phenyleneoxy-1,4-phenylene{[2-(methoxycarbonyl)phenyl]methylene}-1,4-phenylene/oxy-1,4-phenylenesulfonyl-1,4-phenyleneoxy-1,4-phenylene({2-[2-(methyl{4-[(2-methyl-4-nitrophenyl)diazenyl]phenyl}amino)ethoxycarbonyl]phenyl}methylene)-1,4-phenylene) | P907567 | C37H24O4S | Thermal property | Thermal decomposition temperature | 255 | 0 | C
Copolymer | poly(oxy-1,4-phenylenesulfonyl-1,4-phenyleneoxy-1,4-phenylene[(2-{2-[(4-{2-[4-(dicyanomethylidene)-6-methyl-4H-pyran-2-yl]vinyl}phenyl)(methyl)amino]ethoxycarbonyl}phenyl)methylene]-1,4-phenylene/oxy-1,4-phenylenesulfonyl-1,4-phenyleneoxy-1,4-phenylenefluorene-9,9-diyl-1,4-phenylene/oxy-1,4-phenylenesulfonyl-1,4-phenyleneoxy-1,4-phenylene{[2-(methoxycarbonyl)phenyl]methylene}-1,4-phenylene) | P907568 | C37H24O4S | Thermal property | Glass transition temperature | 200.5 | 0 | C
Copolymer | poly(oxy-1,4-phenylenesulfonyl-1,4-phenyleneoxy-1,4-phenylene[(2-{2-[(4-{2-[4-(dicyanomethylidene)-6-methyl-4H-pyran-2-yl]vinyl}phenyl)(methyl)amino]ethoxycarbonyl}phenyl)methylene]-1,4-phenylene/oxy-1,4-phenylenesulfonyl-1,4-phenyleneoxy-1,4-phenylenefluorene-9,9-diyl-1,4-phenylene/oxy-1,4-phenylenesulfonyl-1,4-phenyleneoxy-1,4-phenylene{[2-(methoxycarbonyl)phenyl]methylene}-1,4-phenylene) | P907568 | C37H24O4S | Thermal property | Thermal decomposition temperature | 240 | 0 | C
Copolymer | poly(oxy-1,4-phenylenesulfonyl-1,4-phenyleneoxy-1,4-phenylene[bis(trifluoromethyl)methylene]-1,4-phenylene/oxy-1,4-phenylenesulfonyl-1,4-phenyleneoxy-1,4-phenylene{[2-(methoxycarbonyl)phenyl]methylene}-1,4-phenylene/oxy-1,4-phenylenesulfonyl-1,4-phenyleneoxy-1,4-phenylene({2-[2-(methyl{4-[(2-methyl-4-nitrophenyl)diazenyl]phenyl}amino)ethoxycarbonyl]phenyl}methylene)-1,4-phenylene) | P907569 | C27H16F6O4S | Thermal property | Glass transition temperature | 180 | 0 | C
Copolymer | poly(oxy-1,4-phenylenesulfonyl-1,4-phenyleneoxy-1,4-phenylene[bis(trifluoromethyl)methylene]-1,4-phenylene/oxy-1,4-phenylenesulfonyl-1,4-phenyleneoxy-1,4-phenylene{[2-(methoxycarbonyl)phenyl]methylene}-1,4-phenylene/oxy-1,4-phenylenesulfonyl-1,4-phenyleneoxy-1,4-phenylene({2-[2-(methyl{4-[(2-methyl-4-nitrophenyl)diazenyl]phenyl}amino)ethoxycarbonyl]phenyl}methylene)-1,4-phenylene) | P907569 | C27H16F6O4S | Thermal property | Thermal decomposition temperature | 240 | 0 | C
Copolymer | poly(oxy-1,4-phenylenesulfonyl-1,4-phenyleneoxy-1,4-phenylene[bis(trifluoromethyl)methylene]-1,4-phenylene/oxy-1,4-phenylenesulfonyl-1,4-phenyleneoxy-1,4-phenylene[(2-{2-[(4-{2-[4-(dicyanomethylidene)-6-methyl-4H-pyran-2-yl]vinyl}phenyl)(methyl)amino]ethoxycarbonyl}phenyl)methylene]-1,4-phenylene/oxy-1,4-phenylenesulfonyl-1,4-phenyleneoxy-1,4-phenylene{[2-(methoxycarbonyl)phenyl]methylene}-1,4-phenylene) | P907570 | C27H16F6O4S | Thermal property | Glass transition temperature | 197.5 | 0 | C
Copolymer | poly(oxy-1,4-phenylenesulfonyl-1,4-phenyleneoxy-1,4-phenylene[bis(trifluoromethyl)methylene]-1,4-phenylene/oxy-1,4-phenylenesulfonyl-1,4-phenyleneoxy-1,4-phenylene[(2-{2-[(4-{2-[4-(dicyanomethylidene)-6-methyl-4H-pyran-2-yl]vinyl}phenyl)(methyl)amino]ethoxycarbonyl}phenyl)methylene]-1,4-phenylene/oxy-1,4-phenylenesulfonyl-1,4-phenyleneoxy-1,4-phenylene{[2-(methoxycarbonyl)phenyl]methylene}-1,4-phenylene) | P907570 | C27H16F6O4S | Thermal property | Thermal decomposition temperature | 255 | 0 | C
Copolymer | poly{hexanedioyl-poly(oxyethylene)-oxyhexanedioyl-poly[oxy(6-oxohexane-1,6-diyl)]-oxyethyleneoxyethyleneoxy-poly[(1-oxohexane-1,6-diyl)oxy]-hexanedioyl-poly(oxyethylene)-oxyhexanedioyliminopropane-1,3-diyloxyethyleneoxyethyleneoxypropane-1,3-diylimino} | P907571 | C2H4O | Thermal property | Glass transition temperature | -49 | 8.444444 | C
Copolymer | poly{hexanedioyl-poly(oxyethylene)-oxyhexanedioyl-poly[oxy(6-oxohexane-1,6-diyl)]-oxyethyleneoxyethyleneoxy-poly[(1-oxohexane-1,6-diyl)oxy]-hexanedioyl-poly(oxyethylene)-oxyhexanedioyliminopropane-1,3-diyloxyethyleneoxyethyleneoxypropane-1,3-diylimino} | P907571 | C2H4O | Thermal property | Heat of fusion | 0.0126 | 7.351111e-07 | kcal/g
Copolymer | poly{hexanedioyl-poly(oxyethylene)-oxyhexanedioyl-poly[oxy(6-oxohexane-1,6-diyl)]-oxyethyleneoxyethyleneoxy-poly[(1-oxohexane-1,6-diyl)oxy]-hexanedioyl-poly(oxyethylene)-oxyhexanedioyliminopropane-1,3-diyloxyethyleneoxyethyleneoxypropane-1,3-diylimino} | P907571 | C2H4O | Thermal property | Melting temperature | 43 | 14.05526 | C
Copolymer | poly{hexanedioyl-poly(oxyethylene)-oxyhexanedioyl-poly[oxy(6-oxohexane-1,6-diyl)]-oxyethyleneoxyethyleneoxy-poly[(1-oxohexane-1,6-diyl)oxy]-hexanedioyl-poly(oxyethylene)-oxyhexanedioyliminopropane-1,3-diyloxyethyleneoxyethyleneoxypropane-1,3-diylimino} | P907571 | C2H4O | Physicochemical property | Water absorption | 7 | 2.577778 | wt%
Copolymer | poly(oxyethyleneoxyterephthaloyl)-poly[oxy(2-oxoethylene)]-poly(oxyethyleneoxyterephthaloyl) | P907572 | C2H2O2 | Thermal property | Thermal decomposition temperature | 365.5 | 6662.693 | C
Copolymer | poly(oxyethyleneoxyterephthaloyl)-poly[oxy(2-oxoethylene)]-poly(oxyethyleneoxyterephthaloyl) | P907572 | C2H2O2 | Thermal property | Thermal decomposition weight loss | 5 | 0 | %
Copolymer | poly(oxyethyleneoxyterephthaloyl)-poly[oxy(2-oxoethylene)]-poly(oxyethyleneoxyterephthaloyl) | P907572 | C2H2O2 | Thermal property | Melting temperature | 164 | 5.128352 | C
Copolymer | tetrakis(poly{oxy[2-(hydroxymethyl)-2-methyl-1-oxopropane-3,1-diyl]/oxy[2-methyl-1-oxo-2-(oxymethylene)propane-3,1-diyl]}-oxyethyleneoxymethylene)methane | P907575 | C5H7O3 | Physical property | Density | 1.1845 | 0.01818186 | g/cm3
Copolymer | tetrakis(poly{oxy[2-(hydroxymethyl)-2-methyl-1-oxopropane-3,1-diyl]/oxy[2-methyl-1-oxo-2-(oxymethylene)propane-3,1-diyl]}-oxyethyleneoxymethylene)methane | P907575 | C5H7O3 | Physical property | Specific volume | 0.8522 | 0.00988565 | cm3/g
Copolymer | tetrakis(poly{oxy[2-(hydroxymethyl)-2-methyl-1-oxopropane-3,1-diyl]/oxy[2-methyl-1-oxo-2-(oxymethylene)propane-3,1-diyl]}-oxyethyleneoxymethylene)methane | P907575 | C5H7O3 | Thermal property | Glass transition temperature | 27 | 21.33333 | C
Copolymer | tetrakis(poly{oxy[2-(hydroxymethyl)-2-methyl-1-oxopropane-3,1-diyl]/oxy[2-methyl-1-oxo-2-(oxymethylene)propane-3,1-diyl]}-oxyethyleneoxymethylene)methane | P907575 | C5H7O3 | Physicochemical property | Gas diffusion coefficient d | 8e-08 | 8e-17 | cm2/s
Copolymer | tetrakis(poly{oxy[2-(hydroxymethyl)-2-methyl-1-oxopropane-3,1-diyl]/oxy[2-methyl-1-oxo-2-(oxymethylene)propane-3,1-diyl]}-oxyethyleneoxymethylene)methane | P907575 | C5H7O3 | Physicochemical property | Gas permeability coefficient p | 5.67e-15 | 9.28824e-30 | cm3(STP)cm/(cm2*s*Pa)
Copolymer | tetrakis(poly{oxy[2-(hydroxymethyl)-2-methyl-1-oxopropane-3,1-diyl]/oxy[2-methyl-1-oxo-2-(oxymethylene)propane-3,1-diyl]}-oxyethyleneoxymethylene)methane | P907575 | C5H7O3 | Tensile property | Tensile modulus | 0.01 | 0 | GPa
Copolymer | 1,1,1-tris(poly{oxy[2-(hydroxymethyl)-2-methyl-1-oxopropane-3,1-diyl]/oxy[2-methyl-1-oxo-2-(oxymethylene)propane-3,1-diyl]}-oxymethylene)proppane | P907576 | C5H7O3 | Thermal property | Glass transition temperature | 46.5 | 75 | C
Copolymer | 1,2,4,5-tetrakis[poly(2-phenylethylene)-methylene]benzene | P907577 | C8H8 | Thermal property | Glass transition temperature | 103.35 | 2.493571 | C
Copolymer | 1,2,4,5-tetrakis[poly(2-phenylethylene)-methylene]benzene | P907577 | C8H8 | Thermal property | Thermal decomposition temperature | 372.5 | 208.3333 | C
Copolymer | 1,2,4,5-tetrakis[poly(2-phenylethylene)-methylene]benzene | P907577 | C8H8 | Thermal property | Thermal decomposition weight loss | 10 | 0 | %
Copolymer | 1,2,4,5-tetrakis{poly[2-(methoxycarbonyl)-2-methylethylene]-methylene}benzene | P907578 | C5H8O2 | Thermal property | Glass transition temperature | 124.65 | 9.388571 | C
Copolymer | 1,2,4,5-tetrakis{poly[2-(methoxycarbonyl)-2-methylethylene]-methylene}benzene | P907578 | C5H8O2 | Thermal property | Thermal decomposition temperature | 287.5 | 208.3333 | C
Copolymer | 1,2,4,5-tetrakis{poly[2-(methoxycarbonyl)-2-methylethylene]-methylene}benzene | P907578 | C5H8O2 | Thermal property | Thermal decomposition weight loss | 10 | 0 | %
Copolymer | cyclo-poly{(3,4-bis{poly[oxy(1-oxohexane-6,1-diyl)]-oxy}-6-(hydroxymethyl)tetrahydro-2H-pyran-2,5-diyl)oxy/(3,4-bis{poly[oxy(1-oxohexane-6,1-diyl)]-oxy}-6-{poly[oxy(1-oxohexane-6,1-diyl)]-oxymethyl}tetrahydro-2H-pyran-2,5-diyl)oxy/[3,4-dihydroxy-6-(hydroxymethyl)tetrahydro-2H-pyran-2,5-diyl]oxy/(4-hydroxy-6-(hydroxymethyl)-3-{poly[oxy(1-oxohexane-1,6-diyl)]-oxy}tetrahydro-2H-pyran-2,5-diyl)oxy/(3-hydroxy-6-(hydroxymethyl)-4-{poly[oxy(1-oxohexane-6,1-diyl)]-oxy}tetrahydro-2H-pyran-2,5-diyl)oxy/(3,4-dihydroxy-6-{poly[oxy(1-oxohexane-6,1-diyl)]-oxymethyl}tetrahydro-2H-pyran-2,5-diyl)oxy/(4-hydroxy-3-{poly[oxy(1-oxohexane-6,1-diyl)]-oxy}-6-{poly[oxy(1-oxohexane-6,1-diyl)]-oxymethyl}tetrahydro-2H-pyran-2,5-diyl)oxy/(3-hydroxy-4-{poly[oxy(1-oxohexane-6,1-diyl)]-oxy}-6-{poly[oxy(1-oxohexane-6,1-diyl)]-oxymethyl}tetrahydro-2H-pyran-2,5-diyl)oxy} | P907580 | C6H10O5 | Thermal property | Melting temperature | 52.42 | 18.11299 | C
Copolymer | cyclo-poly{(3,4-bis{poly[oxy(1-oxohexane-6,1-diyl)]-oxy}-6-(hydroxymethyl)tetrahydro-2H-pyran-2,5-diyl)oxy/(3,4-bis{poly[oxy(1-oxohexane-6,1-diyl)]-oxy}-6-{poly[oxy(1-oxohexane-6,1-diyl)]-oxymethyl}tetrahydro-2H-pyran-2,5-diyl)oxy/[3,4-dihydroxy-6-(hydroxymethyl)tetrahydro-2H-pyran-2,5-diyl]oxy/(4-hydroxy-6-(hydroxymethyl)-3-{poly[oxy(1-oxohexane-1,6-diyl)]-oxy}tetrahydro-2H-pyran-2,5-diyl)oxy/(3-hydroxy-6-(hydroxymethyl)-4-{poly[oxy(1-oxohexane-6,1-diyl)]-oxy}tetrahydro-2H-pyran-2,5-diyl)oxy/(3,4-dihydroxy-6-{poly[oxy(1-oxohexane-6,1-diyl)]-oxymethyl}tetrahydro-2H-pyran-2,5-diyl)oxy/(4-hydroxy-3-{poly[oxy(1-oxohexane-6,1-diyl)]-oxy}-6-{poly[oxy(1-oxohexane-6,1-diyl)]-oxymethyl}tetrahydro-2H-pyran-2,5-diyl)oxy/(3-hydroxy-4-{poly[oxy(1-oxohexane-6,1-diyl)]-oxy}-6-{poly[oxy(1-oxohexane-6,1-diyl)]-oxymethyl}tetrahydro-2H-pyran-2,5-diyl)oxy} | P907580 | C6H10O5 | Dilute solution property | Intrinsic viscosity eta | 0.097 | 0.004046667 | dl/g
Copolymer | poly[1-(2-bromo-1,1,2,2-tetrafluoroethyl)ethylene/1-chloro-1,2,2-trifluoroethylene] | P907581 | C2ClF3 | Thermal property | Glass transition temperature | 30 | 43.20879 | C
Copolymer | poly[1-(2-bromo-1,1,2,2-tetrafluoroethyl)ethylene/1-chloro-1,2,2-trifluoroethylene] | P907581 | C2ClF3 | Thermal property | Thermal decomposition temperature | 352 | 4980.264 | C
Copolymer | poly[1-(2-bromo-1,1,2,2-tetrafluoroethyl)ethylene/1-chloro-1,2,2-trifluoroethylene] | P907581 | C2ClF3 | Thermal property | Thermal decomposition weight loss | 10 | 0 | %
Copolymer | poly[1-(2-bromo-1,1,2,2-tetrafluoroethyl)ethylene/1-chloro-1,2,2-trifluoroethylene] | P907581 | C2ClF3 | Thermal property | Melting temperature | 149 | 32.85714 | C
Copolymer | poly[furan-2,5-diylcarbonyloxybutane-1,4-diyloxycarbonyl/furan-2,5-diylcarbonyl-poly(oxybutane-1,4-diyl)-oxycarbonyl] | P907582 | C6H2O4 | Thermal property | Crystallization temperature | 92.8 | 405.2827 | C
Copolymer | poly[furan-2,5-diylcarbonyloxybutane-1,4-diyloxycarbonyl/furan-2,5-diylcarbonyl-poly(oxybutane-1,4-diyl)-oxycarbonyl] | P907582 | C6H2O4 | Thermal property | Glass transition temperature | -8.2 | 183.456 | C
Copolymer | poly[furan-2,5-diylcarbonyloxybutane-1,4-diyloxycarbonyl/furan-2,5-diylcarbonyl-poly(oxybutane-1,4-diyl)-oxycarbonyl] | P907582 | C6H2O4 | Thermal property | Heat of crystallization | 6.64 | 5.98824 | cal/g
Copolymer | poly[furan-2,5-diylcarbonyloxybutane-1,4-diyloxycarbonyl/furan-2,5-diylcarbonyl-poly(oxybutane-1,4-diyl)-oxycarbonyl] | P907582 | C6H2O4 | Thermal property | Heat of fusion | 0.00494 | 5.805547e-06 | kcal/g
Copolymer | poly[furan-2,5-diylcarbonyloxybutane-1,4-diyloxycarbonyl/furan-2,5-diylcarbonyl-poly(oxybutane-1,4-diyl)-oxycarbonyl] | P907582 | C6H2O4 | Thermal property | Thermal decomposition temperature | 345 | 17.86667 | C
Copolymer | poly[furan-2,5-diylcarbonyloxybutane-1,4-diyloxycarbonyl/furan-2,5-diylcarbonyl-poly(oxybutane-1,4-diyl)-oxycarbonyl] | P907582 | C6H2O4 | Thermal property | Thermal decomposition weight loss | 10 | 0 | %
Copolymer | poly[furan-2,5-diylcarbonyloxybutane-1,4-diyloxycarbonyl/furan-2,5-diylcarbonyl-poly(oxybutane-1,4-diyl)-oxycarbonyl] | P907582 | C6H2O4 | Thermal property | Melting temperature | 148.8 | 233.576 | C
Copolymer | poly[furan-2,5-diylcarbonyloxybutane-1,4-diyloxycarbonyl/furan-2,5-diylcarbonyl-poly(oxybutane-1,4-diyl)-oxycarbonyl] | P907582 | C6H2O4 | Tensile property | Elongation at break | 650 | 41504.61 | %
Copolymer | poly[furan-2,5-diylcarbonyloxybutane-1,4-diyloxycarbonyl/furan-2,5-diylcarbonyl-poly(oxybutane-1,4-diyl)-oxycarbonyl] | P907582 | C6H2O4 | Tensile property | Tensile modulus | 0.0575 | 0.01670936 | GPa
Copolymer | poly[furan-2,5-diylcarbonyloxybutane-1,4-diyloxycarbonyl/furan-2,5-diylcarbonyl-poly(oxybutane-1,4-diyl)-oxycarbonyl] | P907582 | C6H2O4 | Tensile property | Tensile stress strength at break | 0.0255 | 2.4e-05 | GPa
Copolymer | poly{carbonylnaphthalene-2,6-diyloxy/carbonyl-1,4-phenyleneoxy/oxy-1,4-phenylene[bis(trifluoromethyl)methylene]-1,4-phenyleneoxy/oxy-1,4-phenylene[bis(trifluoromethyl)methylene]-1,4-phenyleneoxyterephthaloyl/oxynaphthalene-2,6-diylcarbonyl/oxy-1,4-phenylenecarbonyl/terephethaloyl/terephthaloyloxy-1,4-phenylene[bis(trifluoromethyl)methylene]-1,4-phenyleneoxy} | P907583 | C8H4O2 | Thermal property | Glass transition temperature | 115 | 3.466667 | C
Copolymer | poly{carbonylnaphthalene-2,6-diyloxy/carbonyl-1,4-phenyleneoxy/oxy-1,4-phenylene[bis(trifluoromethyl)methylene]-1,4-phenyleneoxy/oxy-1,4-phenylene[bis(trifluoromethyl)methylene]-1,4-phenyleneoxyterephthaloyl/oxynaphthalene-2,6-diylcarbonyl/oxy-1,4-phenylenecarbonyl/terephethaloyl/terephthaloyloxy-1,4-phenylene[bis(trifluoromethyl)methylene]-1,4-phenyleneoxy} | P907583 | C8H4O2 | Thermal property | Thermal decomposition temperature | 441.1 | 4985.32 | C
Copolymer | poly{carbonylnaphthalene-2,6-diyloxy/carbonyl-1,4-phenyleneoxy/oxy-1,4-phenylene[bis(trifluoromethyl)methylene]-1,4-phenyleneoxy/oxy-1,4-phenylene[bis(trifluoromethyl)methylene]-1,4-phenyleneoxyterephthaloyl/oxynaphthalene-2,6-diylcarbonyl/oxy-1,4-phenylenecarbonyl/terephethaloyl/terephthaloyloxy-1,4-phenylene[bis(trifluoromethyl)methylene]-1,4-phenyleneoxy} | P907583 | C8H4O2 | Thermal property | Thermal decomposition weight loss | 5 | 0 | %
Copolymer | poly{carbonylnaphthalene-2,6-diyloxy/carbonyl-1,4-phenyleneoxy/oxy-1,4-phenylene[bis(trifluoromethyl)methylene]-1,4-phenyleneoxy/oxy-1,4-phenylene[bis(trifluoromethyl)methylene]-1,4-phenyleneoxyterephthaloyl/oxynaphthalene-2,6-diylcarbonyl/oxy-1,4-phenylenecarbonyl/terephethaloyl/terephthaloyloxy-1,4-phenylene[bis(trifluoromethyl)methylene]-1,4-phenyleneoxy} | P907583 | C8H4O2 | Thermal property | Melting temperature | 223 | 5.066667 | C
Copolymer | poly[(1,3-dioxoisoindoline-5,2-diyl)-1,4-phenyleneoxy-1,4-phenylene(dimethylmethylene)-1,4-phenyleneoxy-1,4-phenyleneiminocarbonyl/(1,3-dioxoisoindoline-5,2-diyl)-1,4-phenylenesulfonyl-1,4-phenyleneiminocarbonyl] | P907584 | C21H12N2O5S | Thermal property | Glass transition temperature | 248 | 0 | C
Copolymer | poly[(1,3-dioxoisoindoline-5,2-diyl)-1,4-phenyleneoxy-1,4-phenylene(dimethylmethylene)-1,4-phenyleneoxy-1,4-phenyleneiminocarbonyl/(1,3-dioxoisoindoline-5,2-diyl)-1,4-phenylenesulfonyl-1,4-phenyleneiminocarbonyl] | P907584 | C21H12N2O5S | Thermal property | Melting temperature | 105 | 2700 | C
Copolymer | poly[(1,3,5,7-tetraoxo-2,3,6,7-tetrahydro-1H,5H-benzo[1,2-c:4,5-c']dipyrrole-2,6-diyl)benzimidazole-5,2-diyl-1,4-phenylene/(1,3,5,7-tetraoxo-2,3,6,7-tetrahydro-1H,5H-benzo[1,2-c:4,5-c']dipyrrole-2,6-diyl)-1,4-phenyleneoxy-1,4-phenylene] | P907587 | C23H10N4O4 | Tensile property | Elongation at break | 26.6 | 0 | %
Copolymer | poly[(1,3,5,7-tetraoxo-2,3,6,7-tetrahydro-1H,5H-benzo[1,2-c:4,5-c']dipyrrole-2,6-diyl)benzimidazole-5,2-diyl-1,4-phenylene/(1,3,5,7-tetraoxo-2,3,6,7-tetrahydro-1H,5H-benzo[1,2-c:4,5-c']dipyrrole-2,6-diyl)-1,4-phenyleneoxy-1,4-phenylene] | P907587 | C23H10N4O4 | Tensile property | Tensile modulus | 2.24 | 0 | GPa
Copolymer | poly[(1,3,5,7-tetraoxo-2,3,6,7-tetrahydro-1H,5H-benzo[1,2-c:4,5-c']dipyrrole-2,6-diyl)benzimidazole-5,2-diyl-1,4-phenylene/(1,3,5,7-tetraoxo-2,3,6,7-tetrahydro-1H,5H-benzo[1,2-c:4,5-c']dipyrrole-2,6-diyl)-1,4-phenyleneoxy-1,4-phenylene] | P907587 | C23H10N4O4 | Tensile property | Tensile stress strength at break | 0.1471 | 0 | GPa
Copolymer | poly(2-benzoyl-1,4-phenylene/1,3-phenylene) | P907588 | C6H4 | Thermal property | Glass transition temperature | 155 | 0 | C
Copolymer | poly(2-benzoyl-1,4-phenylene/1,3-phenylene) | P907588 | C6H4 | Thermal property | Thermal decomposition temperature | 486 | 0 | C
Copolymer | poly(2-benzoyl-1,4-phenylene/1,3-phenylene) | P907588 | C6H4 | Electric property | Electric conductivity | 1e-13 | 0 | 1/(ohm*cm)
Copolymer | poly(2-benzoyl-1,4-phenylene/1,3-phenylene) | P907588 | C6H4 | Electric property | Volume resistivity | 10000000000000 | 0 | ohm*cm
Copolymer | poly(2-benzoyl-1,4-phenylene/1,3-phenylene) | P907588 | C6H4 | Tensile property | Elongation at break | 5.09 | 0 | %
Copolymer | poly(2-benzoyl-1,4-phenylene/1,3-phenylene) | P907588 | C6H4 | Tensile property | Tensile modulus | 4.12 | 0 | GPa
Copolymer | poly(2-benzoyl-1,4-phenylene/1,3-phenylene) | P907588 | C6H4 | Tensile property | Tensile stress strength at break | 0.19802 | 0 | GPa
Copolymer | poly[oxycarbonyloxypropane-1,3-diyl/oxy(1-methyl-2-oxoethylene)] | P907589 | C3H4O2 | Thermal property | Crystallization temperature | 134.9 | 0.056 | C
Copolymer | poly[oxycarbonyloxypropane-1,3-diyl/oxy(1-methyl-2-oxoethylene)] | P907589 | C3H4O2 | Thermal property | Glass transition temperature | 58.9 | 0.1217778 | C
Copolymer | poly[oxycarbonyloxypropane-1,3-diyl/oxy(1-methyl-2-oxoethylene)] | P907589 | C3H4O2 | Thermal property | Heat of fusion | 0.004575 | 8.20062e-06 | kcal/g
Copolymer | poly[oxycarbonyloxypropane-1,3-diyl/oxy(1-methyl-2-oxoethylene)] | P907589 | C3H4O2 | Thermal property | Melting temperature | 162.85 | 0.1504211 | C
Copolymer | poly[1-(4-fluorophenyl)ethylene/1-phenylethylene] | P907590 | C8H8 | Thermal property | Glass transition temperature | 106.5 | 0.7857143 | C
Copolymer | poly[1-(4-fluorophenyl)ethylene/1-phenylethylene] | P907590 | C8H8 | Thermal property | Thermal decomposition temperature | 371.5 | 1.428571 | C
Copolymer | poly[1-(4-fluorophenyl)ethylene/1-phenylethylene] | P907590 | C8H8 | Thermal property | Thermal decomposition weight loss | 5 | 0 | %
Copolymer | poly[tetrafluoroethylene/2,2,4-trifluoro-5-(trifluoromethoxy)-1,3-dioxolane-4,5-diyl] | P907591 | CF2 | Thermal property | Glass transition temperature | 126 | 163.2889 | C
Copolymer | poly[tetrafluoroethylene/2,2,4-trifluoro-5-(trifluoromethoxy)-1,3-dioxolane-4,5-diyl] | P907591 | CF2 | Physicochemical property | Gas permeability coefficient p | 5.1e-13 | 1.420044e-22 | cm3(STP)cm/(cm2*s*Pa)
Copolymer | poly(1-(methoxycarbonyl)-1-methylethylene/1-{2-[methyl(octadeca-9,12-dienoyl)amino]ethoxycarbonyl}ethylene) | P907592 | C5H8O2 | Thermal property | Glass transition temperature | 46.16 | 656.6095 | C
Copolymer | poly{(1,3-dioxoisoindoline-2,5-diyl)[bis(trifluoromethyl)methylene](1,3-dioxoisoindoline-5,2-diyl)(2-aminopyrimidine-4,6-diyl)/(1,3-dioxoisoindoline-2,5-diyl)[bis(trifluoromethyl)methylene](1,3-dioxoisoindoline-5,2-diyl)(6-aminopyrimidine-2,4-diyl)/(1,3-dioxoisoindoline-2,5-diyl)[bis(trifluoromethyl)methylene](1,3-dioxoisoindoline-5,2-diyl)pyrimidine-2,4,6-triyl} | P907593 | C23H7F6N4O4 | Thermal property | Glass transition temperature | 268 | 63.34066 | C
Copolymer | poly{(1,3-dioxoisoindoline-2,5-diyl)[bis(trifluoromethyl)methylene](1,3-dioxoisoindoline-5,2-diyl)(2-aminopyrimidine-4,6-diyl)/(1,3-dioxoisoindoline-2,5-diyl)[bis(trifluoromethyl)methylene](1,3-dioxoisoindoline-5,2-diyl)(6-aminopyrimidine-2,4-diyl)/(1,3-dioxoisoindoline-2,5-diyl)[bis(trifluoromethyl)methylene](1,3-dioxoisoindoline-5,2-diyl)pyrimidine-2,4,6-triyl} | P907593 | C23H7F6N4O4 | Thermal property | Thermal decomposition temperature | 441 | 328.7473 | C
Copolymer | poly{(1,3-dioxoisoindoline-2,5-diyl)[bis(trifluoromethyl)methylene](1,3-dioxoisoindoline-5,2-diyl)(2-aminopyrimidine-4,6-diyl)/(1,3-dioxoisoindoline-2,5-diyl)[bis(trifluoromethyl)methylene](1,3-dioxoisoindoline-5,2-diyl)(6-aminopyrimidine-2,4-diyl)/(1,3-dioxoisoindoline-2,5-diyl)[bis(trifluoromethyl)methylene](1,3-dioxoisoindoline-5,2-diyl)pyrimidine-2,4,6-triyl} | P907593 | C23H7F6N4O4 | Thermal property | Thermal decomposition weight loss | 5 | 0 | %
Copolymer | poly{1-[(ethane-1,1,2-triyl-1-carbonyl)iminomethyleneiminocarbonyl]ethylene/1-(hydroxymethylcarbamoyl)ethylene} | P907594 | C4H7NO2 | Thermal property | Thermal decomposition temperature | 352 | 0 | C
Copolymer | poly{1-[(ethane-1,1,2-triyl-1-carbonyl)iminomethyleneiminocarbonyl]ethylene/1-(hydroxymethylcarbamoyl)ethylene} | P907594 | C4H7NO2 | Thermal property | Thermal decomposition weight loss | 50 | 0 | %
Copolymer | poly[1-(butoxycarbonyl)ethylene]-poly{1-methyl-1-[2-(trimethylammonio)ethoxycarbonyl]ethylene} | P907595 | C7H12O2 | Dilute solution property | Radius of gyration | 14.4 | 12.896 | nm
Copolymer | poly[1-(butoxycarbonyl)ethylene]-poly{1-methyl-1-[2-(trimethylammonio)ethoxycarbonyl]ethylene} | P907595 | C7H12O2 | Dilute solution property | Second virial coefficient | 0.000226 | 2.086907e-08 | cm3*mol/g2
Copolymer | poly[1-(methoxycarbonyl)-1-methylethylene/1-methyl-1-(oxiranylmethoxycarbonyl)ethylene]-poly[oxy(1-hexyl-12-oxododecane-1,12-diyl)] | P907596 | C5H8O2 | Dilute solution property | Radius of gyration | 6.9 | 0 | nm
Copolymer | poly[1-(methoxycarbonyl)-1-methylethylene]-methylene-1,4-phenylenecarbonyloxyethylene-1,4-phenylene-poly{1,3-dioxoisoindoline-2,5-diyl[bis(trifluoromethyl)methylene]-1,3-dioxoisoindoline-5,2-diyl-2,3,5,6-tetramethyl-1,4-phenylene}-1,3-dioxoisoindoline-2,5-diyl[bis(trifluoromethyl)methylene]-1,3-dioxoisoindoline-5,2-diyl-1,4-phenyleneethyleneoxycarbonyl-1,4-phenylenemethylene-poly[2-(methoxycarbonyl)-2-methylethylene] | P907600 | C5H8O2 | Physical property | Density | 1.304 | 0.001505867 | g/cm3
Copolymer | poly[1-(methoxycarbonyl)-1-methylethylene]-methylene-1,4-phenylenecarbonyloxyethylene-1,4-phenylene-poly{1,3-dioxoisoindoline-2,5-diyl[bis(trifluoromethyl)methylene]-1,3-dioxoisoindoline-5,2-diyl-2,3,5,6-tetramethyl-1,4-phenylene}-1,3-dioxoisoindoline-2,5-diyl[bis(trifluoromethyl)methylene]-1,3-dioxoisoindoline-5,2-diyl-1,4-phenyleneethyleneoxycarbonyl-1,4-phenylenemethylene-poly[2-(methoxycarbonyl)-2-methylethylene] | P907600 | C5H8O2 | Physical property | Specific volume | 0.7669 | 0.0005426 | cm3/g
Copolymer | poly[1-(methoxycarbonyl)-1-methylethylene]-methylene-1,4-phenylenecarbonyloxyethylene-1,4-phenylene-poly{1,3-dioxoisoindoline-2,5-diyl[bis(trifluoromethyl)methylene]-1,3-dioxoisoindoline-5,2-diyl-2,3,5,6-tetramethyl-1,4-phenylene}-1,3-dioxoisoindoline-2,5-diyl[bis(trifluoromethyl)methylene]-1,3-dioxoisoindoline-5,2-diyl-1,4-phenyleneethyleneoxycarbonyl-1,4-phenylenemethylene-poly[2-(methoxycarbonyl)-2-methylethylene] | P907600 | C5H8O2 | Thermal property | Thermal decomposition temperature | 340.5 | 2217.123 | C
Copolymer | poly[1-(methoxycarbonyl)-1-methylethylene]-methylene-1,4-phenylenecarbonyloxyethylene-1,4-phenylene-poly{1,3-dioxoisoindoline-2,5-diyl[bis(trifluoromethyl)methylene]-1,3-dioxoisoindoline-5,2-diyl-2,3,5,6-tetramethyl-1,4-phenylene}-1,3-dioxoisoindoline-2,5-diyl[bis(trifluoromethyl)methylene]-1,3-dioxoisoindoline-5,2-diyl-1,4-phenyleneethyleneoxycarbonyl-1,4-phenylenemethylene-poly[2-(methoxycarbonyl)-2-methylethylene] | P907600 | C5H8O2 | Thermal property | Thermal decomposition weight loss | 7.5 | 6.521739 | %
Copolymer | poly[1-(methoxycarbonyl)-1-methylethylene]-methylene-1,4-phenylenecarbonyloxyethylene-1,4-phenylene-poly{1,3-dioxoisoindoline-2,5-diyl[bis(trifluoromethyl)methylene]-1,3-dioxoisoindoline-5,2-diyl-2,3,5,6-tetramethyl-1,4-phenylene}-1,3-dioxoisoindoline-2,5-diyl[bis(trifluoromethyl)methylene]-1,3-dioxoisoindoline-5,2-diyl-1,4-phenyleneethyleneoxycarbonyl-1,4-phenylenemethylene-poly[2-(methoxycarbonyl)-2-methylethylene] | P907600 | C5H8O2 | Physicochemical property | Water absorption | 4.5 | 0.224 | wt%
Copolymer | poly((E)-but-1-ene-1,4-diyl/(Z)-but-1-ene-1,4-diyl/1-vinylethylene)-poly(oxyethylene) | P907601 | C4H6 | Thermal property | Crystallization temperature | 28 | 35.69758 | C
Copolymer | poly((E)-but-1-ene-1,4-diyl/(Z)-but-1-ene-1,4-diyl/1-vinylethylene)-poly(oxyethylene) | P907601 | C4H6 | Thermal property | Heat of crystallization | 9.34 | 7.824706 | cal/g
Copolymer | poly((E)-but-1-ene-1,4-diyl/(Z)-but-1-ene-1,4-diyl/1-vinylethylene)-poly(oxyethylene) | P907601 | C4H6 | Thermal property | Heat of fusion | 0.0096 | 4.070588e-08 | kcal/g
Copolymer | poly((E)-but-1-ene-1,4-diyl/(Z)-but-1-ene-1,4-diyl/1-vinylethylene)-poly(oxyethylene) | P907601 | C4H6 | Thermal property | Melting temperature | 51 | 11.61161 | C
Copolymer | poly(imino-2-methoxy-1,4-phenylene/imino-2-sulfo-1,4-phenylene) | P907602 | C6H5NO3S | Thermal property | Thermal decomposition temperature | 280 | 0 | C
Copolymer | poly(imino-2-methoxy-1,4-phenylene/imino-2-sulfo-1,4-phenylene) | P907602 | C6H5NO3S | Thermal property | Thermal decomposition weight loss | 10 | 0 | %
Copolymer | poly(imino-2-methoxy-1,4-phenylene/imino-2-sulfo-1,4-phenylene) | P907602 | C6H5NO3S | Electric property | Electric conductivity | 3.06e-06 | 0 | 1/(ohm*cm)
Copolymer | poly(imino-2-methoxy-1,4-phenylene/imino-2-sulfo-1,4-phenylene) | P907602 | C6H5NO3S | Electric property | Volume resistivity | 327000 | 0 | ohm*cm
Copolymer | poly(imino-2-ethoxy-1,4-phenylene/imino-2-sulfo-1,4-phenylene) | P907603 | C6H5NO3S | Thermal property | Thermal decomposition temperature | 280 | 0 | C
Copolymer | poly(imino-2-ethoxy-1,4-phenylene/imino-2-sulfo-1,4-phenylene) | P907603 | C6H5NO3S | Thermal property | Thermal decomposition weight loss | 10 | 0 | %
Copolymer | poly(imino-2-ethoxy-1,4-phenylene/imino-2-sulfo-1,4-phenylene) | P907603 | C6H5NO3S | Electric property | Electric conductivity | 2.99e-07 | 0 | 1/(ohm*cm)
Copolymer | poly(imino-2-ethoxy-1,4-phenylene/imino-2-sulfo-1,4-phenylene) | P907603 | C6H5NO3S | Electric property | Volume resistivity | 3340000 | 0 | ohm*cm
Copolymer | poly(2-cyclohexylethylene)-ethyleneoxy(2,2-dimethyl-1-oxoethylene)-poly[2-(methoxycarbonyl)-2-methylethylene] | P907604 | C8H14 | Thermal property | Glass transition temperature | 119 | 123.3167 | C
Copolymer | poly{1-hydroxyethylene/1-hydroxy-1-[poly(2-carbamoylethylene)]ethylene/1-[poly(2-carbamoylethylene)oxy]ethylene} | P907605 | C2H4O | Thermal property | Thermal decomposition temperature | 282.4 | 0 | C
Copolymer | poly{1-hydroxyethylene/1-hydroxy-1-[poly(2-carbamoylethylene)]ethylene/1-[poly(2-carbamoylethylene)oxy]ethylene} | P907605 | C2H4O | Tensile property | Elongation at break | 198.75 | 28.67424 | %
Copolymer | poly{1-hydroxyethylene/1-hydroxy-1-[poly(2-carbamoylethylene)]ethylene/1-[poly(2-carbamoylethylene)oxy]ethylene} | P907605 | C2H4O | Tensile property | Tensile modulus | 0.0191 | 8.908182e-06 | GPa
Copolymer | poly{1-hydroxyethylene/1-hydroxy-1-[poly(2-carbamoylethylene)]ethylene/1-[poly(2-carbamoylethylene)oxy]ethylene} | P907605 | C2H4O | Tensile property | Tensile stress strength at break | 0.02865 | 4.587879e-06 | GPa
Copolymer | poly[1,3,4-ozadiazole-2,5-diyl-1,4-phenylene(1,3,6,8-tetraoxo-1,2,3,6,7,8-hexahydro-2,7-diazapyrene-2,7-diyl)-1,4-phenylene/1,3,4-ozadiazole-2,5-diyl-1,4-phenylene-1,3-dioxoisoindoline-2,5-diyloxy-1,4-phenylene(dimethylmethylene)-1,4-phenyleneoxy-1,3-dioxoisoindoline-5,2-diyl-1,4-phenylene] | P907606 | C28H12N4O5 | Thermal property | Glass transition temperature | 336 | 0 | C
Copolymer | poly[1,3,4-ozadiazole-2,5-diyl-1,4-phenylene(1,3,6,8-tetraoxo-1,2,3,6,7,8-hexahydro-2,7-diazapyrene-2,7-diyl)-1,4-phenylene/1,3,4-ozadiazole-2,5-diyl-1,4-phenylene-1,3-dioxoisoindoline-2,5-diyloxy-1,4-phenylene(dimethylmethylene)-1,4-phenyleneoxy-1,3-dioxoisoindoline-5,2-diyl-1,4-phenylene] | P907606 | C28H12N4O5 | Thermal property | Thermal decomposition temperature | 434.5 | 3675 | C
Copolymer | poly[1,3,4-ozadiazole-2,5-diyl-1,4-phenylene(1,3,6,8-tetraoxo-1,2,3,6,7,8-hexahydro-2,7-diazapyrene-2,7-diyl)-1,4-phenylene/1,3,4-ozadiazole-2,5-diyl-1,4-phenylene-1,3-dioxoisoindoline-2,5-diyloxy-1,4-phenylene(dimethylmethylene)-1,4-phenyleneoxy-1,3-dioxoisoindoline-5,2-diyl-1,4-phenylene] | P907606 | C28H12N4O5 | Thermal property | Thermal decomposition weight loss | 5 | 0 | %
Copolymer | poly[1,3,4-ozadiazole-2,5-diyl-1,4-phenylene(1,3,6,8-tetraoxo-1,2,3,6,7,8-hexahydro-2,7-diazapyrene-2,7-diyl)-1,4-phenylene/1,3,4-ozadiazole-2,5-diyl-1,4-phenylene-1,3-dioxoisoindoline-2,5-diyloxy-1,4-phenylene(dimethylmethylene)-1,4-phenyleneoxy-1,3-dioxoisoindoline-5,2-diyl-1,4-phenylene] | P907606 | C28H12N4O5 | Heat resistance and combustion | Oxygen index | 38 | 0 | %
Copolymer | poly[1,3,4-oxadiazole-2,5-diyl-1,4-phenylene(1,3-dioxo-2,3-dihydro-1H-benz[d,e]isoquinoline-2,6-diyl)terephthaloyl(1,3-dioxo-2,3-dihydro-1H-benz[d,e]isoquinoline-6,2-diyl)-1,4-phenylene/1,3,4-ozadiazole-2,5-diyl-1,4-phenylene-1,3-dioxoisoindoline-2,5-diyloxy-1,4-phenylene(dimethylmethylene)-1,4-phenyleneoxy-1,3-dioxoisoindoline-5,2-diyl-1,4-phenylene] | P907607 | C46H22N4O7 | Thermal property | Glass transition temperature | 227 | 0 | C
Copolymer | poly[1,3,4-oxadiazole-2,5-diyl-1,4-phenylene(1,3-dioxo-2,3-dihydro-1H-benz[d,e]isoquinoline-2,6-diyl)terephthaloyl(1,3-dioxo-2,3-dihydro-1H-benz[d,e]isoquinoline-6,2-diyl)-1,4-phenylene/1,3,4-ozadiazole-2,5-diyl-1,4-phenylene-1,3-dioxoisoindoline-2,5-diyloxy-1,4-phenylene(dimethylmethylene)-1,4-phenyleneoxy-1,3-dioxoisoindoline-5,2-diyl-1,4-phenylene] | P907607 | C46H22N4O7 | Thermal property | Thermal decomposition temperature | 448.5 | 2523 | C
Copolymer | poly[1,3,4-oxadiazole-2,5-diyl-1,4-phenylene(1,3-dioxo-2,3-dihydro-1H-benz[d,e]isoquinoline-2,6-diyl)terephthaloyl(1,3-dioxo-2,3-dihydro-1H-benz[d,e]isoquinoline-6,2-diyl)-1,4-phenylene/1,3,4-ozadiazole-2,5-diyl-1,4-phenylene-1,3-dioxoisoindoline-2,5-diyloxy-1,4-phenylene(dimethylmethylene)-1,4-phenyleneoxy-1,3-dioxoisoindoline-5,2-diyl-1,4-phenylene] | P907607 | C46H22N4O7 | Thermal property | Thermal decomposition weight loss | 5 | 0 | %
Copolymer | poly[1,3,4-oxadiazole-2,5-diyl-1,4-phenylene(1,3-dioxo-2,3-dihydro-1H-benz[d,e]isoquinoline-2,6-diyl)terephthaloyl(1,3-dioxo-2,3-dihydro-1H-benz[d,e]isoquinoline-6,2-diyl)-1,4-phenylene/1,3,4-ozadiazole-2,5-diyl-1,4-phenylene-1,3-dioxoisoindoline-2,5-diyloxy-1,4-phenylene(dimethylmethylene)-1,4-phenyleneoxy-1,3-dioxoisoindoline-5,2-diyl-1,4-phenylene] | P907607 | C46H22N4O7 | Heat resistance and combustion | Oxygen index | 38 | 0 | %
Copolymer | poly{1-carboxy-1-methylethylene/ethylene/1-methyl-1-[(1-methylethane-1,1,2-triyl-1-carbonyl)oxyzincanediyloxycarbonyl]ethylene} | P907608 | CH2 | Thermal property | Heat of fusion | 0.021 | 0 | kcal/g
Copolymer | poly{1-carboxy-1-methylethylene/ethylene/1-methyl-1-[(1-methylethane-1,1,2-triyl-1-carbonyl)oxyzincanediyloxycarbonyl]ethylene} | P907608 | CH2 | Thermal property | Melting temperature | 92 | 0 | C
Copolymer | cyclo-poly({3-hydroxy-6-(hydroxymethyl)-4-[poly(oxy-1-oxohexane-6,1-diyl)oxy]oxane-2,5-diyl}oxy) | P907609 | C6H10O5 | Thermal property | Crystallization temperature | 34.3 | 0 | C
Copolymer | cyclo-poly({3-hydroxy-6-(hydroxymethyl)-4-[poly(oxy-1-oxohexane-6,1-diyl)oxy]oxane-2,5-diyl}oxy) | P907609 | C6H10O5 | Thermal property | Heat of crystallization | 10.18 | 0 | cal/g
Copolymer | cyclo-poly({3-hydroxy-6-(hydroxymethyl)-4-[poly(oxy-1-oxohexane-6,1-diyl)oxy]oxane-2,5-diyl}oxy) | P907609 | C6H10O5 | Thermal property | Heat of fusion | 0.0138 | 0 | kcal/g
Copolymer | cyclo-poly({3-hydroxy-6-(hydroxymethyl)-4-[poly(oxy-1-oxohexane-6,1-diyl)oxy]oxane-2,5-diyl}oxy) | P907609 | C6H10O5 | Thermal property | Melting temperature | 63.28 | 0 | C
Copolymer | poly{oxycarbonyloxy-1-methylethylene/oxycarbonyloxy[1-(2-nitrobenzyloxymethyl)ethylene]} | P907610 | C4H6O3 | Thermal property | Glass transition temperature | 30.3 | 4.392889 | C
Copolymer | poly{oxycarbonyloxy-1-methylethylene/oxycarbonyloxy[1-(2-nitrobenzyloxymethyl)ethylene]} | P907610 | C4H6O3 | Physicochemical property | Contact angle | 74.1 | 0.7404444 | degree
Copolymer | poly{oxycarbonyloxy[1-(hydroxymethyl)ethylene]/oxycarbonyloxy-1-methylethylene} | P907611 | C4H6O3 | Thermal property | Glass transition temperature | 35.1 | 3.124444 | C
Copolymer | poly{oxycarbonyloxy[1-(hydroxymethyl)ethylene]/oxycarbonyloxy-1-methylethylene} | P907611 | C4H6O3 | Physicochemical property | Contact angle | 68.5 | 17.41956 | degree
Copolymer | poly[1-(4-ammoniobutyl)ethylene/1-methylethylene] | P907612 | C3H6 | Tensile property | Elongation at break | 1052 | 204106.4 | %
Copolymer | poly[1-(4-ammoniobutyl)ethylene/1-methylethylene] | P907612 | C3H6 | Tensile property | Tensile modulus | 0.726 | 0.3015232 | GPa
Copolymer | poly[1-(4-ammoniobutyl)ethylene/1-methylethylene] | P907612 | C3H6 | Tensile property | Tensile stress strength at yield | 0.046 | 0.0005755294 | GPa
Copolymer | poly[1-(4-aminobutyl)ethylene/1-methylethylene] | P907613 | C3H6 | Thermal property | Heat of fusion | 0.0168 | 1.31909e-05 | kcal/g
Copolymer | poly[1-(4-aminobutyl)ethylene/1-methylethylene] | P907613 | C3H6 | Thermal property | Melting temperature | 137.7 | 131.9529 | C
Copolymer | poly[1,1-difluoroethylene/1,1-difluoro-2-({poly[2-(3,4-dihydroxyphenethylcarbamoyl)-2-methylethylene]}oxy)ethylene/1,2,2-trifluoro-1-(trifluoromethyl)ethylene] | P907614 | O | Electric property | Dielectric constant ac | 18 | 0
Copolymer | poly[1,1-difluoroethylene/1,1-difluoro-2-({poly[2-(3,4-dihydroxyphenethylcarbamoyl)-2-methylethylene]}oxy)ethylene/1,2,2-trifluoro-1-(trifluoromethyl)ethylene] | P907614 | O | Electric property | Dielectric loss factor | 0.07 | 0
Copolymer | poly(1-[2-hydroxy-3-(N-methyl-N-phenylamino)propoxycarbonyl]-1-methylethylene/1-(methoxycarbonyl)-1-methylethylene/1-methyl-1-{2-[(1-methylethane-1,1,2-triyl-1-carbonyl)oxy]ethoxycarbonyl}ethylene) | P907620 | C4H6O2 | Thermal property | Glass transition temperature | 61 | 204 | C
Copolymer | poly(1-[2-hydroxy-3-(N-methyl-N-phenylamino)propoxycarbonyl]-1-methylethylene/1-(methoxycarbonyl)-1-methylethylene/1-methyl-1-{2-[(1-methylethane-1,1,2-triyl-1-carbonyl)oxy]ethoxycarbonyl}ethylene) | P907620 | C4H6O2 | Thermal property | Thermal decomposition temperature | 300 | 4821.429 | C
Copolymer | poly(1-[2-hydroxy-3-(N-methyl-N-phenylamino)propoxycarbonyl]-1-methylethylene/1-(methoxycarbonyl)-1-methylethylene/1-methyl-1-{2-[(1-methylethane-1,1,2-triyl-1-carbonyl)oxy]ethoxycarbonyl}ethylene) | P907620 | C4H6O2 | Thermal property | Thermal decomposition weight loss | 0 | 0 | %
Copolymer | poly[1-(2-hydroxy-3-{N-methyl-N-[4-(4-nitrophenyldiazenyl)phenyl]amino}propoxycarbonyl)-1-methylethylene/1-(methoxycarbonyl)-1-methylethylene/1-methyl-1-{2-[(1-methylethane-1,1,2-triyl-1-carbonyl)oxy]ethoxycarbonyl}ethylene] | P907621 | C4H6O2 | Thermal property | Glass transition temperature | 105 | 72.8 | C
Copolymer | poly[1-(2-hydroxy-3-{N-methyl-N-[4-(4-nitrophenyldiazenyl)phenyl]amino}propoxycarbonyl)-1-methylethylene/1-(methoxycarbonyl)-1-methylethylene/1-methyl-1-{2-[(1-methylethane-1,1,2-triyl-1-carbonyl)oxy]ethoxycarbonyl}ethylene] | P907621 | C4H6O2 | Thermal property | Thermal decomposition temperature | 210 | 7706.667 | C
Copolymer | poly[1-(2-hydroxy-3-{N-methyl-N-[4-(4-nitrophenyldiazenyl)phenyl]amino}propoxycarbonyl)-1-methylethylene/1-(methoxycarbonyl)-1-methylethylene/1-methyl-1-{2-[(1-methylethane-1,1,2-triyl-1-carbonyl)oxy]ethoxycarbonyl}ethylene] | P907621 | C4H6O2 | Thermal property | Thermal decomposition weight loss | 0 | 0 | %
Copolymer | poly{1-(methoxycarbonyl)-1-methylethylene/1-[(1,1-dimethyl-3-oxobutyl)carbamoyl]ethylene} | P907622 | C5H8O2 | Thermal property | Glass transition temperature | 65 | 7.2 | C
Copolymer | poly{1-(methoxycarbonyl)-1-methylethylene/1-[(1,1-dimethyl-3-oxobutyl)carbamoyl]ethylene} | P907622 | C5H8O2 | Thermal property | Thermal decomposition temperature | 360 | 1306.667 | C
Copolymer | poly{1-(methoxycarbonyl)-1-methylethylene/1-[(1,1-dimethyl-3-oxobutyl)carbamoyl]ethylene} | P907622 | C5H8O2 | Thermal property | Thermal decomposition weight loss | 50 | 0 | %
Copolymer | poly{1-(methoxycarbonyl)-1-methylethylene/1-[(1,1-dimethyl-3-oxobutyl)carbamoyl]ethylene} | P907622 | C5H8O2 | Physicochemical property | Water absorption | 20 | 178.5 | wt%
Copolymer | poly{[3,4-dihydroxy-6-(hydroxymethyl)tetrahydropyran-2,5-diyl]oxy}-carbonylimino(6-methyl-3,1-phenylene)iminocarbonyl-poly[oxy(3-ethyl-1-oxopropane-1,3-diyl)/oxy(3-methyl-1-oxopropane-1,3-diyl)] | P907623 | C6H10O5 | Thermal property | Crystallization temperature | 53.5 | 314.5745 | C
Copolymer | poly{[3,4-dihydroxy-6-(hydroxymethyl)tetrahydropyran-2,5-diyl]oxy}-carbonylimino(6-methyl-3,1-phenylene)iminocarbonyl-poly[oxy(3-ethyl-1-oxopropane-1,3-diyl)/oxy(3-methyl-1-oxopropane-1,3-diyl)] | P907623 | C6H10O5 | Thermal property | Heat of crystallization | 12.5 | 16.82824 | cal/g
Copolymer | poly{[3,4-dihydroxy-6-(hydroxymethyl)tetrahydropyran-2,5-diyl]oxy}-carbonylimino(6-methyl-3,1-phenylene)iminocarbonyl-poly[oxy(3-ethyl-1-oxopropane-1,3-diyl)/oxy(3-methyl-1-oxopropane-1,3-diyl)] | P907623 | C6H10O5 | Thermal property | Heat of fusion | 0.01355 | 2.909091e-06 | kcal/g
Copolymer | poly{[3,4-dihydroxy-6-(hydroxymethyl)tetrahydropyran-2,5-diyl]oxy}-carbonylimino(6-methyl-3,1-phenylene)iminocarbonyl-poly[oxy(3-ethyl-1-oxopropane-1,3-diyl)/oxy(3-methyl-1-oxopropane-1,3-diyl)] | P907623 | C6H10O5 | Thermal property | Thermal decomposition temperature | 279.3 | 113.3556 | C
Copolymer | poly{[3,4-dihydroxy-6-(hydroxymethyl)tetrahydropyran-2,5-diyl]oxy}-carbonylimino(6-methyl-3,1-phenylene)iminocarbonyl-poly[oxy(3-ethyl-1-oxopropane-1,3-diyl)/oxy(3-methyl-1-oxopropane-1,3-diyl)] | P907623 | C6H10O5 | Thermal property | Thermal decomposition weight loss | 10 | 0 | %
Copolymer | poly{[3,4-dihydroxy-6-(hydroxymethyl)tetrahydropyran-2,5-diyl]oxy}-carbonylimino(6-methyl-3,1-phenylene)iminocarbonyl-poly[oxy(3-ethyl-1-oxopropane-1,3-diyl)/oxy(3-methyl-1-oxopropane-1,3-diyl)] | P907623 | C6H10O5 | Thermal property | Melting temperature | 135.9 | 154.1747 | C
Copolymer | poly{1-(butoxycarbonyl)ethylene/1-[(2-{[(1,1,2,2,3,3,4,4,5,5,6,6,7,7,8,8,8-heptadecafluorooctyl)sulfonyl](propyl)amino}ethoxy)carbonyl]ethylene/1-(methoxycarbonyl)-1-methylethylene} | P907624 | C5H8O2 | Physicochemical property | Surface tension | 23.1 | 0 | mN/m
Copolymer | poly{1-(butoxycarbonyl)ethylene/1-[(2-{[(1,1,2,2,3,3,4,4,5,5,6,6,7,7,8,8,8-heptadecafluorooctyl)sulfonyl](propyl)amino}ethoxy)carbonyl]ethylene/1-(methoxycarbonyl)-1-methylethylene} | P907624 | C5H8O2 | Physicochemical property | Water absorption | 23.21 | 0 | wt%
Copolymer | poly(2-oxo-2H-chromene-4,7-diyloxypropane-1,3-diyloxyadipoyloxymethylene/oxyethyleneoxy-1,4-phenyleneoxyethyleneoxyadipoyl) | P907626 | C19H20O7 | Thermal property | Glass transition temperature | 7 | 2 | C
Copolymer | poly(2-oxo-2H-chromene-4,7-diyloxypropane-1,3-diyloxyadipoyloxymethylene/oxyethyleneoxy-1,4-phenyleneoxyethyleneoxyadipoyl) | P907626 | C19H20O7 | Thermal property | Thermal decomposition temperature | 365 | 0 | C
Copolymer | poly(2-oxo-2H-chromene-4,7-diyloxypropane-1,3-diyloxyadipoyloxymethylene/oxyethyleneoxy-1,4-phenyleneoxyethyleneoxyadipoyl) | P907626 | C19H20O7 | Tensile property | Tensile modulus | 0.2725 | 0.02632033 | GPa
Copolymer | poly(oxy-1-methyl-2-oxoethylene)-oxyhexahydrofuro[3,2-b]furan-3,6-diyloxy-poly(2-methyl-1-oxoethyleneoxy) | P907627 | C6H8O4 | Thermal property | Crystallization temperature | 95.625 | 66.91805 | C
Copolymer | poly(oxy-1-methyl-2-oxoethylene)-oxyhexahydrofuro[3,2-b]furan-3,6-diyloxy-poly(2-methyl-1-oxoethyleneoxy) | P907627 | C6H8O4 | Thermal property | Glass transition temperature | 45.61 | 3.618434 | C
Copolymer | poly(oxy-1-methyl-2-oxoethylene)-oxyhexahydrofuro[3,2-b]furan-3,6-diyloxy-poly(2-methyl-1-oxoethyleneoxy) | P907627 | C6H8O4 | Thermal property | Heat of crystallization | 7.0505 | 8.50305985 | cal/g
Copolymer | poly(oxy-1-methyl-2-oxoethylene)-oxyhexahydrofuro[3,2-b]furan-3,6-diyloxy-poly(2-methyl-1-oxoethyleneoxy) | P907627 | C6H8O4 | Thermal property | Heat of fusion | 0.01074 | 2.519389e-06 | kcal/g
Copolymer | poly(oxy-1-methyl-2-oxoethylene)-oxyhexahydrofuro[3,2-b]furan-3,6-diyloxy-poly(2-methyl-1-oxoethyleneoxy) | P907627 | C6H8O4 | Thermal property | Thermal decomposition temperature | 261.68 | 3246.802 | C
Copolymer | poly(oxy-1-methyl-2-oxoethylene)-oxyhexahydrofuro[3,2-b]furan-3,6-diyloxy-poly(2-methyl-1-oxoethyleneoxy) | P907627 | C6H8O4 | Thermal property | Melting temperature | 157.12 | 19.76391 | C
Copolymer | poly[1,1-difluoroethylene/1,1-difluoro-2-(poly{2-[4-(chloromethyl)phenyl]ethylene})ethylene] | P907628 | C2H2F2 | Thermal property | Glass transition temperature | 110 | 0 | C
Copolymer | poly[1,1-difluoroethylene/1,1-difluoro-2-(poly{2-[4-(chloromethyl)phenyl]ethylene})ethylene] | P907628 | C2H2F2 | Thermal property | Thermal decomposition temperature | 410 | 0 | C
Copolymer | poly[1,1-difluoroethylene/1,1-difluoro-2-(poly{2-[4-(chloromethyl)phenyl]ethylene})ethylene] | P907628 | C2H2F2 | Thermal property | Thermal decomposition weight loss | 10 | 0 | %
Copolymer | poly[1,1-difluoroethylene/1,1-difluoro-2-(poly{2-[4-(chloromethyl)phenyl]ethylene})ethylene] | P907628 | C2H2F2 | Thermal property | Melting temperature | 15.4 | 0 | C
Copolymer | poly[1,1-difluoroethylene/1,1-difluoro-2-(poly{2-[4-(chloromethyl)phenyl]ethylene})ethylene/1,1-difluoro-2-poly{2-[4-(1H-1,2,4-triazol-1-ylmethyl)phenyl]ethylene}ethylene] | P907629 | C2H2F2 | Thermal property | Thermal decomposition temperature | 200 | 0 | C
Copolymer | poly[1,1-difluoroethylene/1,1-difluoro-2-(poly{2-[4-(chloromethyl)phenyl]ethylene})ethylene/1,1-difluoro-2-poly{2-[4-(1H-1,2,4-triazol-1-ylmethyl)phenyl]ethylene}ethylene] | P907629 | C2H2F2 | Thermal property | Thermal decomposition weight loss | 10 | 0 | %
Copolymer | poly(9,9-dibut-3-en-1-ylfluorene-2,7-diyl/{[4-(octyloxy)phenyl]imino}biphenyl-4,4'-diyl) | P907630 | C21H20 | Thermal property | Glass transition temperature | 127.5 | 8.333333 | C
Copolymer | poly(9,9-dibut-3-en-1-ylfluorene-2,7-diyl/{[4-(octyloxy)phenyl]imino}biphenyl-4,4'-diyl) | P907630 | C21H20 | Thermal property | Thermal decomposition temperature | 400 | 0 | C
Copolymer | poly(9,9-dibut-3-en-1-ylfluorene-2,7-diyl/9-octyl-9H-carbazole-3,6-diyl) | P907631 | C21H20 | Thermal property | Glass transition temperature | 186 | 21.33333 | C
Copolymer | poly(9,9-dibut-3-en-1-ylfluorene-2,7-diyl/9-octyl-9H-carbazole-3,6-diyl) | P907631 | C21H20 | Thermal property | Thermal decomposition temperature | 400 | 0 | C
Copolymer | poly[iminocarbonyl(7-benzyl-1,4,5,6,7-pentamethylbicyclo[2.2.1]hept-2,5-diene-2,3-diyl)carbonylimino-1,4-phenylenemethylene-1,4-phenylene/oxy-1,4-phenyleneiminocarbonyl(7-benzyl-1,4,5,6,7-pentamethylbicyclo[2.2.1]hept-2,5-diene-2,3-diyl)carbonylimino-1,4-phenylene] | P907632 | C34H34N2O2 | Thermal property | Glass transition temperature | 124 | 0 | C
Copolymer | poly[iminocarbonyl(7-benzyl-1,4,5,6,7-pentamethylbicyclo[2.2.1]hept-2,5-diene-2,3-diyl)carbonylimino-1,4-phenylenemethylene-1,4-phenylene/oxy-1,4-phenyleneiminocarbonyl(7-benzyl-1,4,5,6,7-pentamethylbicyclo[2.2.1]hept-2,5-diene-2,3-diyl)carbonylimino-1,4-phenylene] | P907632 | C34H34N2O2 | Thermal property | Thermal decomposition temperature | 276 | 0 | C
Copolymer | poly[iminocarbonyl(7-benzyl-1,4,5,6,7-pentamethylbicyclo[2.2.1]hept-2,5-diene-2,3-diyl)carbonylimino-1,4-phenylenemethylene-1,4-phenylene/oxy-1,4-phenyleneiminocarbonyl(7-benzyl-1,4,5,6,7-pentamethylbicyclo[2.2.1]hept-2,5-diene-2,3-diyl)carbonylimino-1,4-phenylene] | P907632 | C34H34N2O2 | Thermal property | Thermal decomposition weight loss | 10 | 0 | %
Copolymer | poly[iminocarbonyl(7-benzyl-1,4,5,6,7-pentamethylbicyclo[2.2.1]hept-2,5-diene-2,3-diyl)carbonylimino-1,3-phenylenesulfonyl-1,3-phenylene/oxy-1,4-phenyleneiminocarbonyl(7-benzyl-1,4,5,6,7-pentamethylbicyclo[2.2.1]hept-2,5-diene-2,3-diyl)carbonylimino-1,4-phenylene] | P907633 | C33H32N2O4S | Thermal property | Glass transition temperature | 68 | 0 | C
Copolymer | poly[iminocarbonyl(7-benzyl-1,4,5,6,7-pentamethylbicyclo[2.2.1]hept-2,5-diene-2,3-diyl)carbonylimino-1,3-phenylenesulfonyl-1,3-phenylene/oxy-1,4-phenyleneiminocarbonyl(7-benzyl-1,4,5,6,7-pentamethylbicyclo[2.2.1]hept-2,5-diene-2,3-diyl)carbonylimino-1,4-phenylene] | P907633 | C33H32N2O4S | Thermal property | Thermal decomposition temperature | 232 | 0 | C
Copolymer | poly[iminocarbonyl(7-benzyl-1,4,5,6,7-pentamethylbicyclo[2.2.1]hept-2,5-diene-2,3-diyl)carbonylimino-1,3-phenylenesulfonyl-1,3-phenylene/oxy-1,4-phenyleneiminocarbonyl(7-benzyl-1,4,5,6,7-pentamethylbicyclo[2.2.1]hept-2,5-diene-2,3-diyl)carbonylimino-1,4-phenylene] | P907633 | C33H32N2O4S | Thermal property | Thermal decomposition weight loss | 10 | 0 | %
Copolymer | poly[iminocarbonyl(7-benzyl-1,4,5,6,7-pentamethylbicyclo[2.2.1]hept-2,5-diene-2,3-diyl)carbonylimino-1,3-phenylenecarbonyl-1,3-phenylene/oxy-1,4-phenyleneiminocarbonyl(7-benzyl-1,4,5,6,7-pentamethylbicyclo[2.2.1]hept-2,5-diene-2,3-diyl)carbonylimino-1,4-phenylene] | P907634 | C34H32N2O3 | Thermal property | Glass transition temperature | 84 | 0 | C
Copolymer | poly[iminocarbonyl(7-benzyl-1,4,5,6,7-pentamethylbicyclo[2.2.1]hept-2,5-diene-2,3-diyl)carbonylimino-1,3-phenylenecarbonyl-1,3-phenylene/oxy-1,4-phenyleneiminocarbonyl(7-benzyl-1,4,5,6,7-pentamethylbicyclo[2.2.1]hept-2,5-diene-2,3-diyl)carbonylimino-1,4-phenylene] | P907634 | C34H32N2O3 | Thermal property | Thermal decomposition temperature | 254 | 0 | C
Copolymer | poly[iminocarbonyl(7-benzyl-1,4,5,6,7-pentamethylbicyclo[2.2.1]hept-2,5-diene-2,3-diyl)carbonylimino-1,3-phenylenecarbonyl-1,3-phenylene/oxy-1,4-phenyleneiminocarbonyl(7-benzyl-1,4,5,6,7-pentamethylbicyclo[2.2.1]hept-2,5-diene-2,3-diyl)carbonylimino-1,4-phenylene] | P907634 | C34H32N2O3 | Thermal property | Thermal decomposition weight loss | 10 | 0 | %
Copolymer | poly[(3-oxo-1,3-dihydroisobenzofuran-1,1-diyl)-1,4-phenyleneoxy-1,4-phenylenesulfonyl-1,4-phenyleneoxy-1,4-phenylene/(3-oxo-1,3-dihydroisobenzofuran-1,1-diyl)-3-sulfo-1,4-phenyleneoxy-1,4-phenylenesulfonyl-1,4-phenyleneoxy-1,4-phenylene] | P907635 | C32H20O6S | Thermal property | Glass transition temperature | 265 | 0 | C
Copolymer | poly[(3-oxo-1,3-dihydroisobenzofuran-1,1-diyl)-1,4-phenyleneoxy-1,4-phenylenesulfonyl-1,4-phenyleneoxy-1,4-phenylene/(3-oxo-1,3-dihydroisobenzofuran-1,1-diyl)-3-sulfo-1,4-phenyleneoxy-1,4-phenylenesulfonyl-1,4-phenyleneoxy-1,4-phenylene] | P907635 | C32H20O6S | Thermal property | Thermal decomposition temperature | 359 | 0 | C
Copolymer | poly[(3-oxo-1,3-dihydroisobenzofuran-1,1-diyl)-1,4-phenyleneoxy-1,4-phenylenesulfonyl-1,4-phenyleneoxy-1,4-phenylene/(3-oxo-1,3-dihydroisobenzofuran-1,1-diyl)-3-sulfo-1,4-phenyleneoxy-1,4-phenylenesulfonyl-1,4-phenyleneoxy-1,4-phenylene] | P907635 | C32H20O6S | Thermal property | Thermal decomposition weight loss | 0 | 0 | %
Copolymer | poly[(3-oxo-1,3-dihydroisobenzofuran-1,1-diyl)-1,4-phenyleneoxy-1,4-phenylenesulfonyl-1,4-phenyleneoxy-1,4-phenylene/(3-oxo-1,3-dihydroisobenzofuran-1,1-diyl)-3-sulfo-1,4-phenyleneoxy-1,4-phenylenesulfonyl-1,4-phenyleneoxy-1,4-phenylene] | P907635 | C32H20O6S | Electric property | Electric conductivity | 0.05 | 0.0012 | 1/(ohm*cm)
Copolymer | poly[(3-oxo-1,3-dihydroisobenzofuran-1,1-diyl)-1,4-phenyleneoxy-1,4-phenylenesulfonyl-1,4-phenyleneoxy-1,4-phenylene/(3-oxo-1,3-dihydroisobenzofuran-1,1-diyl)-3-sulfo-1,4-phenyleneoxy-1,4-phenylenesulfonyl-1,4-phenyleneoxy-1,4-phenylene] | P907635 | C32H20O6S | Electric property | Volume resistivity | 30 | 533.3333 | ohm*cm
Copolymer | poly[(3-oxo-1,3-dihydroisobenzofuran-1,1-diyl)-1,4-phenyleneoxy-1,4-phenylenesulfonyl-1,4-phenyleneoxy-1,4-phenylene/(3-oxo-1,3-dihydroisobenzofuran-1,1-diyl)-3-sulfo-1,4-phenyleneoxy-1,4-phenylenesulfonyl-1,4-phenyleneoxy-1,4-phenylene] | P907635 | C32H20O6S | Tensile property | Elongation at break | 10.2 | 0 | %
Copolymer | poly[(3-oxo-1,3-dihydroisobenzofuran-1,1-diyl)-1,4-phenyleneoxy-1,4-phenylenesulfonyl-1,4-phenyleneoxy-1,4-phenylene/(3-oxo-1,3-dihydroisobenzofuran-1,1-diyl)-3-sulfo-1,4-phenyleneoxy-1,4-phenylenesulfonyl-1,4-phenyleneoxy-1,4-phenylene] | P907635 | C32H20O6S | Tensile property | Tensile modulus | 0.496 | 0 | GPa
Copolymer | poly[(3-oxo-1,3-dihydroisobenzofuran-1,1-diyl)-1,4-phenyleneoxy-1,4-phenylenesulfonyl-1,4-phenyleneoxy-1,4-phenylene/(3-oxo-1,3-dihydroisobenzofuran-1,1-diyl)-3-sulfo-1,4-phenyleneoxy-1,4-phenylenesulfonyl-1,4-phenyleneoxy-1,4-phenylene] | P907635 | C32H20O6S | Tensile property | Tensile stress strength at break | 0.03209 | 0 | GPa
Copolymer | poly{oxy-1,2,3,3,4,4-hexafluorocyclobutane-1,2-diyloxy-3,3'-bis[1,1,2,2-tetrafluoro-2-(1,1,2,2-tetrafluoro-2-sulfoethoxy)ethyl]biphenyl-4,4'-diyl}-poly{oxy-1,2,3,3,4,4-hexafluorocyclobutane-1,2-diyloxy-1,4-phenylene[bis(trifluoromethyl)methylene]-1,4-phenylene} | P907636 | C24H8F22O10S2 | Electric property | Electric conductivity | 0.055 | 0.002465333 | 1/(ohm*cm)
Copolymer | poly{oxy-1,2,3,3,4,4-hexafluorocyclobutane-1,2-diyloxy-3,3'-bis[1,1,2,2-tetrafluoro-2-(1,1,2,2-tetrafluoro-2-sulfoethoxy)ethyl]biphenyl-4,4'-diyl}-poly{oxy-1,2,3,3,4,4-hexafluorocyclobutane-1,2-diyloxy-1,4-phenylene[bis(trifluoromethyl)methylene]-1,4-phenylene} | P907636 | C24H8F22O10S2 | Electric property | Volume resistivity | 46.5 | 1776.333 | ohm*cm
Copolymer | poly{oxy-1,2,3,3,4,4-hexafluorocyclobutane-1,2-diyloxy-3,3'-bis[1,1,2,2-tetrafluoro-2-(1,1,2,2-tetrafluoro-2-sulfoethoxy)ethyl]biphenyl-4,4'-diyl}-poly{oxy-1,2,3,3,4,4-hexafluorocyclobutane-1,2-diyloxy-1,4-phenylene[bis(trifluoromethyl)methylene]-1,4-phenylene} | P907636 | C24H8F22O10S2 | Physicochemical property | Water absorption | 85 | 0 | wt%
Copolymer | poly(oxy-6-oxohexane-1,6-diyl/oxypropane-1,3-diyloxycarbonyl)-oxymethylene-1,4-phenylenemethyleneoxy-poly(carbonyloxypropane-1,3-diyloxy/1-oxohexane-1,6-diyloxy) | P907639 | C8H8O2 | Thermal property | Glass transition temperature | -51 | 0 | C
Copolymer | poly[oxy(1-oxohexane-1,6-diyl)]-poly(1-carboxyethylene) | P907641 | C3H4O2 | Thermal property | Glass transition temperature | -58.6 | 0 | C
Copolymer | poly[oxy(1-oxohexane-1,6-diyl)]-poly(1-carboxyethylene) | P907641 | C3H4O2 | Thermal property | Heat of fusion | 0.0132 | 0 | kcal/g
Copolymer | poly[oxy(1-oxohexane-1,6-diyl)]-poly(1-carboxyethylene) | P907641 | C3H4O2 | Thermal property | Melting temperature | 61.3 | 0 | C
Copolymer | poly[oxy(1-oxohexane-1,6-diyl)]-poly(1-carboxyethylene) | P907641 | C3H4O2 | Tensile property | Elongation at break | 665 | 0 | %
Copolymer | poly[oxy(1-oxohexane-1,6-diyl)]-poly(1-carboxyethylene) | P907641 | C3H4O2 | Tensile property | Tensile stress strength at break | 0.0358 | 0 | GPa
Copolymer | poly(but-1-ene-1,4-diyl/1-cyanoethylene/ethylene/1-ethylethylene/1-vinylethylene) | P907642 | CH2 | Thermal property | Glass transition temperature | -14 | 16.8 | C
Copolymer | poly(but-1-ene-1,4-diyl/1-cyanoethylene/ethylene/1-ethylethylene/1-vinylethylene) | P907642 | CH2 | Thermal property | Thermal decomposition temperature | 449.5 | 169.7143 | C
Copolymer | poly(but-1-ene-1,4-diyl/1-cyanoethylene/ethylene/1-ethylethylene/1-vinylethylene) | P907642 | CH2 | Thermal property | Thermal decomposition weight loss | 5 | 0 | %
Copolymer | poly(but-1-ene-1,4-diyl/1-cyanoethylene/ethylene/1-ethylethylene/1-vinylethylene) | P907642 | CH2 | Tensile property | Dynamic mechanical properties storage modulus | 0.00323 | 1.92344e-06 | GPa
Copolymer | poly(but-1-ene-1,4-diyl/1-cyanoethylene/ethylene/1-ethylethylene/1-vinylethylene) | P907642 | CH2 | Tensile property | Elongation at break | 1950 | 245000 | %
Copolymer | poly(but-1-ene-1,4-diyl/1-cyanoethylene/ethylene/1-ethylethylene/1-vinylethylene) | P907642 | CH2 | Tensile property | Tensile stress strength at break | 0.0025 | 3.333333e-07 | GPa
Copolymer | poly[poly(oxyethylene)-oxy(3-carbonyl-3-hydroxypentanedioyl)] | P907643 | C2H4O | Thermal property | Glass transition temperature | -15.2 | 133.3171 | C
Copolymer | poly[poly(oxyethylene)-oxy(3-carbonyl-3-hydroxypentanedioyl)] | P907643 | C2H4O | Tensile property | Elongation at break | 358.35 | 11313.05 | %
Copolymer | poly[poly(oxyethylene)-oxy(3-carbonyl-3-hydroxypentanedioyl)] | P907643 | C2H4O | Tensile property | Tensile modulus | 0.000585 | 2.103643e-07 | GPa
Copolymer | poly[poly(oxyethylene)-oxy(3-carbonyl-3-hydroxypentanedioyl)] | P907643 | C2H4O | Tensile property | Tensile stress strength at break | 0.000845 | 1.013657e-06 | GPa
Copolymer | poly(1-phenylethylene)-poly(ethylene/1-methylethylene)-poly(1-phenylethylene) | P907645 | CH2 | Tensile property | Elongation at break | 1006 | 0 | %
Copolymer | poly(1-phenylethylene)-poly(ethylene/1-methylethylene)-poly(1-phenylethylene) | P907645 | CH2 | Tensile property | Tensile stress strength at break | 0.0169 | 0 | GPa
Copolymer | poly{(5,6'-bibenzimidazole-2,2'-diyl)[5-(4-nitrophenoxy)-1,3-phenylene]/(5,6'-bibenzimidazole-2,2'-diyl)-1,3-phenylene} | P907646 | C20H12N4 | Thermal property | Thermal decomposition temperature | 420 | 10024.99 | C
Copolymer | poly{(5,6'-bibenzimidazole-2,2'-diyl)[5-(4-nitrophenoxy)-1,3-phenylene]/(5,6'-bibenzimidazole-2,2'-diyl)-1,3-phenylene} | P907646 | C20H12N4 | Thermal property | Thermal decomposition weight loss | 5 | 17.24138 | %
Copolymer | poly{(5,6'-bibenzimidazole-2,2'-diyl)[5-(4-nitrophenoxy)-1,3-phenylene]/(5,6'-bibenzimidazole-2,2'-diyl)-1,3-phenylene} | P907646 | C20H12N4 | Tensile property | Elongation at break | 6.15 | 66.92896 | %
Copolymer | poly{(5,6'-bibenzimidazole-2,2'-diyl)[5-(4-nitrophenoxy)-1,3-phenylene]/(5,6'-bibenzimidazole-2,2'-diyl)-1,3-phenylene} | P907646 | C20H12N4 | Tensile property | Tensile modulus | 2.5 | 0.05309556 | GPa
Copolymer | poly{(5,6'-bibenzimidazole-2,2'-diyl)[5-(4-nitrophenoxy)-1,3-phenylene]/(5,6'-bibenzimidazole-2,2'-diyl)-1,3-phenylene} | P907646 | C20H12N4 | Tensile property | Tensile stress strength at break | 0.061 | 1.315556e-05 | GPa
Copolymer | poly{(1,3-dioxoisoindoline-2,5-diyl)carbonyl(1,3-dioxoisoindoline-5,2-diyl)[3-(trifluoromethyl)-1,4-phenylene]oxy-1,4-phenyleneoxy[2-(trifluoromethyl)-1,4-phenylene]/(1,3-dioxoisoindoline-2,5-diyl)carbonyl(1,3-dioxoisoindoline-5,2-diyl)-1,4-phenylene} | P907647 | C23H10N2O5 | Thermal property | Thermal decomposition temperature | 300 | 0 | C
Copolymer | poly{(1,3-dioxoisoindoline-2,5-diyl)carbonyl(1,3-dioxoisoindoline-5,2-diyl)[3-(trifluoromethyl)-1,4-phenylene]oxy-1,4-phenyleneoxy[2-(trifluoromethyl)-1,4-phenylene]/(1,3-dioxoisoindoline-2,5-diyl)carbonyl(1,3-dioxoisoindoline-5,2-diyl)-1,4-phenylene} | P907647 | C23H10N2O5 | Thermal property | Thermal decomposition weight loss | 3.4 | 5.88 | %
Copolymer | poly[1-(isopropylcarbamoyl)ethylene]-sulfanediylethyleneoxy-poly(4-methyl-1-oxohexane-1,6-diyloxy) | P907648 | C6H11NO | Thermal property | Glass transition temperature | -15.3 | 3237.225 | C
Copolymer | poly[1-(isopropylcarbamoyl)ethylene]-sulfanediylethyleneoxy-poly[(1-oxo-4-phenylhexane-1,6-diyl)oxy] | P907649 | C6H11NO | Thermal property | Glass transition temperature | 10.6 | 359.8747 | C
Copolymer | poly[oxy(1-methyl-2-oxoethylene)]-oxy(2,2-dichloroethylene)-poly(2-methoxycarbonyl-2-methylethylene) | P907650 | C5H8O2 | Thermal property | Glass transition temperature | 93.5 | 285.4907 | C
Copolymer | poly[oxy(1-methyl-2-oxoethylene)]-oxy(2,2-dichloroethylene)-poly(2-methoxycarbonyl-2-methylethylene) | P907650 | C5H8O2 | Thermal property | Thermal decomposition temperature | 272.5 | 12675 | C
Copolymer | poly[oxy(1-methyl-2-oxoethylene)]-oxy(2,2-dichloroethylene)-poly(2-methoxycarbonyl-2-methylethylene) | P907650 | C5H8O2 | Thermal property | Thermal decomposition weight loss | 0 | 0 | %
Copolymer | poly[oxy(1-methyl-2-oxoethylene)]-oxy(2,2-dichloroethylene)-poly(2-methoxycarbonyl-2-methylethylene) | P907650 | C5H8O2 | Thermal property | Melting temperature | 165.5 | 29.09091 | C
Copolymer | poly{oxy[(dimethyl)silanediyl]}-propane-1,3-diyloxyethylene-1,2-diyloxy(2,2-dimethyl-1-oxoethylene)-poly(2-phenylethylene) | P907651 | C8H8 | Physicochemical property | Surface tension | 17.16 | 0 | mN/m
Copolymer | poly[oxy(1-oxo-3-propylpropane-1,3-diyl)/oxy(3-oxo-1-pentylpropane-1,3-diyl)] | P907652 | C6H10O2 | Thermal property | Glass transition temperature | -39 | 0 | C
Copolymer | poly[oxy(1-oxo-3-propylpropane-1,3-diyl)/oxy(3-oxo-1-pentylpropane-1,3-diyl)] | P907652 | C6H10O2 | Thermal property | Heat of fusion | 0.0043 | 0 | kcal/g
Copolymer | poly[oxy(1-oxo-3-propylpropane-1,3-diyl)/oxy(3-oxo-1-pentylpropane-1,3-diyl)] | P907652 | C6H10O2 | Thermal property | Melting temperature | 50 | 0 | C
Copolymer | poly[imino-1,4-phenyleneiminoterephthaloyl/oxy-1,3-phenyleneiminoterephthaloylimino-1,4-phenylene] | P907655 | C14H10N2O2 | Thermal property | Thermal decomposition temperature | 457 | 106.4 | C
Copolymer | poly{(1,3-dioxo-2,3-dihydro-1H-benzo[d,e]isoquinoline-2,6-diyl)isophthaloyl(1,3-dioxo-2,3-dihydro-1H-benzo[d,e]isoquinoline-6,2-diyl)-1,4-phenyleneoxy-1,4-phenylene-1,3,4-oxadiazole-2,5-diyl-1,4-phenyleneoxy-1,4-phenylene/1,3-dioxoisoindoline-2,5-diyl[bis(trifluoromethyl)methylene]-1,3-dioxoisoindoline-5,2-diyl-1,4-phenyleneoxy-1,4-phenylene-1,3,4-oxadiazole-2,5-diyl-1,4-phenyleneoxy-1,4-phenylene} | P907656 | C45H22F6N4O7 | Thermal property | Glass transition temperature | 245 | 0 | C
Copolymer | poly{(1,3-dioxo-2,3-dihydro-1H-benzo[d,e]isoquinoline-2,6-diyl)isophthaloyl(1,3-dioxo-2,3-dihydro-1H-benzo[d,e]isoquinoline-6,2-diyl)-1,4-phenyleneoxy-1,4-phenylene-1,3,4-oxadiazole-2,5-diyl-1,4-phenyleneoxy-1,4-phenylene/1,3-dioxoisoindoline-2,5-diyl[bis(trifluoromethyl)methylene]-1,3-dioxoisoindoline-5,2-diyl-1,4-phenyleneoxy-1,4-phenylene-1,3,4-oxadiazole-2,5-diyl-1,4-phenyleneoxy-1,4-phenylene} | P907656 | C45H22F6N4O7 | Thermal property | Thermal decomposition temperature | 492.5 | 675 | C
Copolymer | poly{(1,3-dioxo-2,3-dihydro-1H-benzo[d,e]isoquinoline-2,6-diyl)isophthaloyl(1,3-dioxo-2,3-dihydro-1H-benzo[d,e]isoquinoline-6,2-diyl)-1,4-phenyleneoxy-1,4-phenylene-1,3,4-oxadiazole-2,5-diyl-1,4-phenyleneoxy-1,4-phenylene/1,3-dioxoisoindoline-2,5-diyl[bis(trifluoromethyl)methylene]-1,3-dioxoisoindoline-5,2-diyl-1,4-phenyleneoxy-1,4-phenylene-1,3,4-oxadiazole-2,5-diyl-1,4-phenyleneoxy-1,4-phenylene} | P907656 | C45H22F6N4O7 | Thermal property | Thermal decomposition weight loss | 5 | 33.33333 | %
Copolymer | poly{(1,3-dioxo-2,3-dihydro-1H-benzo[d,e]isoquinoline-2,6-diyl)isophthaloyl(1,3-dioxo-2,3-dihydro-1H-benzo[d,e]isoquinoline-6,2-diyl)-1,3-phenyleneoxy-1,4-phenylene-1,3,4-oxadiazole-2,5-diyl-1,4-phenyleneoxy-1,3-phenylene/1,3-dioxoisoindoline-2,5-diyl[bis(trifluoromethyl)methylene]-1,3-dioxoisoindoline-5,2-diyl-1,3-phenyleneoxy-1,4-phenylene-1,3,4-oxadiazole-2,5-diyl-1,4-phenyleneoxy-1,3-phenylene} | P907657 | C45H22F6N4O7 | Thermal property | Glass transition temperature | 195 | 0 | C
Copolymer | poly{(1,3-dioxo-2,3-dihydro-1H-benzo[d,e]isoquinoline-2,6-diyl)isophthaloyl(1,3-dioxo-2,3-dihydro-1H-benzo[d,e]isoquinoline-6,2-diyl)-1,3-phenyleneoxy-1,4-phenylene-1,3,4-oxadiazole-2,5-diyl-1,4-phenyleneoxy-1,3-phenylene/1,3-dioxoisoindoline-2,5-diyl[bis(trifluoromethyl)methylene]-1,3-dioxoisoindoline-5,2-diyl-1,3-phenyleneoxy-1,4-phenylene-1,3,4-oxadiazole-2,5-diyl-1,4-phenyleneoxy-1,3-phenylene} | P907657 | C45H22F6N4O7 | Thermal property | Thermal decomposition temperature | 480 | 300 | C
Copolymer | poly{(1,3-dioxo-2,3-dihydro-1H-benzo[d,e]isoquinoline-2,6-diyl)isophthaloyl(1,3-dioxo-2,3-dihydro-1H-benzo[d,e]isoquinoline-6,2-diyl)-1,3-phenyleneoxy-1,4-phenylene-1,3,4-oxadiazole-2,5-diyl-1,4-phenyleneoxy-1,3-phenylene/1,3-dioxoisoindoline-2,5-diyl[bis(trifluoromethyl)methylene]-1,3-dioxoisoindoline-5,2-diyl-1,3-phenyleneoxy-1,4-phenylene-1,3,4-oxadiazole-2,5-diyl-1,4-phenyleneoxy-1,3-phenylene} | P907657 | C45H22F6N4O7 | Thermal property | Thermal decomposition weight loss | 5 | 33.33333 | %
Copolymer | poly[(1,3,5,7-tetraoxo-2,3,6,7-tetrahydro-1H,5H-[1,4]dithiino[2,3-c:5,6-c']dipyrrole-2,6-diyl)-1,4-phenylenesulfanediyl-1,4-phenylene/sulfonyl-1,4-phenylenesulfanediyl-1,4-phenylene] | P907658 | C12H8O2S2 | Thermal property | Glass transition temperature | 269 | 4961.333 | C
Copolymer | poly[(1,3,5,7-tetraoxo-2,3,6,7-tetrahydro-1H,5H-[1,4]dithiino[2,3-c:5,6-c']dipyrrole-2,6-diyl)-1,4-phenylenesulfanediyl-1,4-phenylene/sulfonyl-1,4-phenylenesulfanediyl-1,4-phenylene] | P907658 | C12H8O2S2 | Thermal property | Thermal decomposition temperature | 339 | 1121.333 | C
Copolymer | poly[(1,3,5,7-tetraoxo-2,3,6,7-tetrahydro-1H,5H-[1,4]dithiino[2,3-c:5,6-c']dipyrrole-2,6-diyl)-1,4-phenylenesulfanediyl-1,4-phenylene/sulfonyl-1,4-phenylenesulfanediyl-1,4-phenylene] | P907658 | C12H8O2S2 | Thermal property | Thermal decomposition weight loss | 10 | 0 | %
Copolymer | poly[(1,3,5,7-tetraoxo-2,3,6,7-tetrahydro-1H,5H-[1,4]dithiino[2,3-c:5,6-c']dipyrrole-2,6-diyl)-1,4-phenylenesulfanediyl-1,4-phenylene/sulfonyl-1,4-phenylenesulfanediyl-1,4-phenylene] | P907658 | C12H8O2S2 | Electric property | Dielectric constant ac | 3.95 | 0
Copolymer | poly[(1,3,5,7-tetraoxo-2,3,6,7-tetrahydro-1H,5H-[1,4]dithiino[2,3-c:5,6-c']dipyrrole-2,6-diyl)-1,4-phenylenesulfanediyl-1,4-phenylene/sulfonyl-1,4-phenylenesulfanediyl-1,4-phenylene] | P907658 | C12H8O2S2 | Electric property | Electric conductivity | 8.8e-15 | 0 | 1/(ohm*cm)
Copolymer | poly[(1,3,5,7-tetraoxo-2,3,6,7-tetrahydro-1H,5H-[1,4]dithiino[2,3-c:5,6-c']dipyrrole-2,6-diyl)-1,4-phenylenesulfanediyl-1,4-phenylene/sulfonyl-1,4-phenylenesulfanediyl-1,4-phenylene] | P907658 | C12H8O2S2 | Electric property | Volume resistivity | 110000000000000 | 0 | ohm*cm
Copolymer | poly[(1,2,3,3a,4,8b-hexahydrobenzo[a]pentalene-1,3-diyl)ethylene]-poly(cyclopentane-1,3-diylethylene) | P907660 | C7H12 | Thermal property | Crystallization temperature | 70 | 761.3167 | C
Copolymer | poly[(1,2,3,3a,4,8b-hexahydrobenzo[a]pentalene-1,3-diyl)ethylene]-poly(cyclopentane-1,3-diylethylene) | P907660 | C7H12 | Thermal property | Glass transition temperature | 122 | 4.214286 | C
Copolymer | poly[(1,2,3,3a,4,8b-hexahydrobenzo[a]pentalene-1,3-diyl)ethylene]-poly(cyclopentane-1,3-diylethylene) | P907660 | C7H12 | Thermal property | Melting temperature | 121.5 | 189.45 | C
Copolymer | poly[1-(2-{[4-(1,3-dithiolan-2-yl)phenyl](methyl)amino}ethoxycarbonyl)-1-methylethylene/1-(methoxycarbonyl)-1-methylethylene] | P907661 | C5H8O2 | Optical property | Refractive index | 1.6195 | 0.001256174
Copolymer | poly[1-(2-{[4-(1,3-dithiolan-2-yl)phenyl](methyl)amino}ethoxycarbonyl)-1-methylethylene/1-(methoxycarbonyl)-1-methylethylene] | P907661 | C5H8O2 | Thermal property | Glass transition temperature | 118 | 0 | C
Copolymer | poly[1-(2-{[4-(1,3-dithiolan-2-yl)phenyl](methyl)amino}ethoxycarbonyl)-1-methylethylene/1-(methoxycarbonyl)-1-methylethylene] | P907661 | C5H8O2 | Thermal property | Thermal decomposition temperature | 274 | 0 | C
Copolymer | poly[1-(2-{[4-(1,3-dithiolan-2-yl)phenyl](methyl)amino}ethoxycarbonyl)-1-methylethylene/1-(methoxycarbonyl)-1-methylethylene] | P907661 | C5H8O2 | Thermal property | Thermal decomposition weight loss | 5 | 0 | %
Copolymer | poly(1-{2-[(1,3-dithiolan-2-yl)methylsulfanyl]ethoxycarbonyl}-1-methylethylene/1-(methoxycarbonyl)-1-methylethylene) | P907662 | C5H8O2 | Optical property | Refractive index | 1.642 | 0.001636667
Copolymer | poly(1-{2-[(1,3-dithiolan-2-yl)methylsulfanyl]ethoxycarbonyl}-1-methylethylene/1-(methoxycarbonyl)-1-methylethylene) | P907662 | C5H8O2 | Thermal property | Glass transition temperature | 105 | 0 | C
Copolymer | poly(1-{2-[(1,3-dithiolan-2-yl)methylsulfanyl]ethoxycarbonyl}-1-methylethylene/1-(methoxycarbonyl)-1-methylethylene) | P907662 | C5H8O2 | Thermal property | Thermal decomposition temperature | 278 | 0 | C
Copolymer | poly(1-{2-[(1,3-dithiolan-2-yl)methylsulfanyl]ethoxycarbonyl}-1-methylethylene/1-(methoxycarbonyl)-1-methylethylene) | P907662 | C5H8O2 | Thermal property | Thermal decomposition weight loss | 5 | 0 | %
Copolymer | poly{[5-(hexane-6,1-diyl)-2,4,6-trioxo-1,3,5-triazinane-1,3-diyl]hexane-1,6-diyl/(5-hexyl-2,4,6-trioxo-1,3,5-triazinane-1,3-diyl)hexane-1,6-diyl} | P907663 | C15H24N3O3 | Physical property | Density | 1.175 | 0 | g/cm3
Copolymer | poly{[5-(hexane-6,1-diyl)-2,4,6-trioxo-1,3,5-triazinane-1,3-diyl]hexane-1,6-diyl/(5-hexyl-2,4,6-trioxo-1,3,5-triazinane-1,3-diyl)hexane-1,6-diyl} | P907663 | C15H24N3O3 | Physical property | Specific volume | 0.8511 | 0 | cm3/g
Copolymer | poly{[5-(hexane-6,1-diyl)-2,4,6-trioxo-1,3,5-triazinane-1,3-diyl]hexane-1,6-diyl/(5-hexyl-2,4,6-trioxo-1,3,5-triazinane-1,3-diyl)hexane-1,6-diyl} | P907663 | C15H24N3O3 | Thermal property | Glass transition temperature | 44 | 133.3333 | C
Copolymer | poly{[5-(hexane-6,1-diyl)-2,4,6-trioxo-1,3,5-triazinane-1,3-diyl]hexane-1,6-diyl/(5-hexyl-2,4,6-trioxo-1,3,5-triazinane-1,3-diyl)hexane-1,6-diyl} | P907663 | C15H24N3O3 | Tensile property | Dynamic mechanical properties storage modulus | 0.0389 | 0 | GPa
Copolymer | poly{[5-(hexane-6,1-diyl)-2,4,6-trioxo-1,3,5-triazinane-1,3-diyl]hexane-1,6-diyl/(5-hexyl-2,4,6-trioxo-1,3,5-triazinane-1,3-diyl)hexane-1,6-diyl} | P907663 | C15H24N3O3 | Tensile property | Dynamic mechanical properties loss tangent | 1.16 | 0
Copolymer | poly([4-(1-hexylheptyl)dithieno[3,2-b:2',3'-d]pyrrole-2,6-diyl]-1,4-phenylene{[4,6-bis(butylamino)-1,3,5-triazol-2-yl]imino}-1,4-phenylene/[4-(1-hexylheptyl)dithieno[3,2-b:2',3'-d]pyrrole-2,6-diyl]thiophene-2,5-diyl[4,4'-dihexyl-2,2'-bi(1,3-thiazole)-5,5'-diyl]thiophene-2,5-diyl) | P907664 | C44H57N7S2 | Thermal property | Thermal decomposition temperature | 380 | 0 | C
Copolymer | poly([4-(1-hexylheptyl)dithieno[3,2-b:2',3'-d]pyrrole-2,6-diyl]-1,4-phenylene{[4,6-bis(butylamino)-1,3,5-triazol-2-yl]imino}-1,4-phenylene/[4-(1-hexylheptyl)dithieno[3,2-b:2',3'-d]pyrrole-2,6-diyl]thiophene-2,5-diyl[4,4'-dihexyl-2,2'-bi(1,3-thiazole)-5,5'-diyl]thiophene-2,5-diyl) | P907664 | C44H57N7S2 | Thermal property | Thermal decomposition weight loss | 5 | 0 | %
Copolymer | poly(1-(butoxycarbonyl)-1-methylethylene/1-{2-[3-({6-[2-(3-butylureido)-6-oxo-1,6-dihydropurin-9-yl]-2,2-dimethyl-3a,4,6,6a-tetrahydro-2H-furo[3,4-d][1,3]dioxol-4-yl}methoxycarbonyl)propanoyloxy]ethoxycarbonyl}-1-methylethylene) | P907665 | C8H14O2 | Thermal property | Glass transition temperature | 43 | 0 | C
Copolymer | poly{[7-(3-{2-[tert-butyl(dimethyl)silyl](dicarba-closo-dodecaboran-1-yl)}propyl)-6,8-dioxo-7-aza-3-oxabicyclo[3.3.0]octane-2,4-diyl]ethene-1,2-diyl/oct-1-ene-1,8-diyl} | P907666 | C19H37B10NO3Si | Thermal property | Glass transition temperature | 88.5 | 2159.143 | C
Copolymer | poly{[7-(3-{2-[tert-butyl(dimethyl)silyl](dicarba-closo-dodecaboran-1-yl)}propyl)-6,8-dioxo-7-aza-3-oxabicyclo[3.3.0]octane-2,4-diyl]ethene-1,2-diyl/oct-1-ene-1,8-diyl} | P907666 | C19H37B10NO3Si | Thermal property | Thermal decomposition temperature | 305 | 2391.643 | C
Copolymer | poly{[7-(3-{2-[tert-butyl(dimethyl)silyl](dicarba-closo-dodecaboran-1-yl)}propyl)-6,8-dioxo-7-aza-3-oxabicyclo[3.3.0]octane-2,4-diyl]ethylene/octane-1,8-diyl} | P907667 | CH2 | Thermal property | Glass transition temperature | 88 | 2553.867 | C
Copolymer | poly{[7-(3-{2-[tert-butyl(dimethyl)silyl](dicarba-closo-dodecaboran-1-yl)}propyl)-6,8-dioxo-7-aza-3-oxabicyclo[3.3.0]octane-2,4-diyl]ethylene/octane-1,8-diyl} | P907667 | CH2 | Thermal property | Thermal decomposition temperature | 408.5 | 129.9286 | C
Copolymer | poly{[4,5-bis(methoxycarbonyl)cyclopentane-1,3-diyl]ethene-1,2-diyl}-poly{[7-(4,4,5,5,6,6,7,7,7-nonafluoroheptyl)-6,8-dioxo-3-oxa-7-azabicyclo[3.3.0]octane-2,4-diyl]ethene-1,2-diyl} | P907668 | C11H14O4 | Thermal property | Glass transition temperature | 92.45 | 103.1336 | C
Copolymer | poly[cyclopentane-1,3-diylethene-1,2-diyl/(6,8-dioxo-7-phenyl-3-oxa-7-aza-bicyclo[2.2.0]octane-2,4-diyl)ethene-1,2-diyl] | P907669 | C7H10 | Thermal property | Glass transition temperature | 125 | 0 | C
Copolymer | poly[cyclopentane-1,3-diylethene-1,2-diyl/(6,8-dioxo-7-phenyl-3-oxa-7-aza-bicyclo[2.2.0]octane-2,4-diyl)ethene-1,2-diyl] | P907669 | C7H10 | Physicochemical property | Gas diffusion coefficient d | 1.42e-08 | 1.703674e-13 | cm2/s
Copolymer | poly[cyclopentane-1,3-diylethene-1,2-diyl/(6,8-dioxo-7-phenyl-3-oxa-7-aza-bicyclo[2.2.0]octane-2,4-diyl)ethene-1,2-diyl] | P907669 | C7H10 | Physicochemical property | Gas permeability coefficient p | 2.9e-14 | 5.76023e-26 | cm3(STP)cm/(cm2*s*Pa)
Copolymer | poly[cyclopentane-1,3-diylethene-1,2-diyl/(6,8-dioxo-7-phenyl-3-oxa-7-aza-bicyclo[2.2.0]octane-2,4-diyl)ethene-1,2-diyl] | P907669 | C7H10 | Physicochemical property | Gas solubility coefficient s | 2.8e-06 | 1.398756e-10 | cm3(STP)/(cm3*Pa)
Copolymer | poly[(2,7-dioxo-1,6-diazaspiro[4,4]nonane-1,6-diyl)-1,4-phenyleneoxyisophthaloyloxy-1,4-phenylene/poly[(2,7-dioxo-1,6-diazaspiro[4,4]nonane-1,6-diyl)-1,4-phenyleneoxyterephthaloyloxy-1,4-phenylene]] | P907670 | C27H20N2O6 | Thermal property | Glass transition temperature | 292 | 0 | C
Copolymer | poly[(2,7-dioxo-1,6-diazaspiro[4,4]nonane-1,6-diyl)-1,4-phenyleneoxyisophthaloyloxy-1,4-phenylene/poly[(2,7-dioxo-1,6-diazaspiro[4,4]nonane-1,6-diyl)-1,4-phenyleneoxyterephthaloyloxy-1,4-phenylene]] | P907670 | C27H20N2O6 | Thermal property | Thermal decomposition temperature | 384 | 341.3333 | C
Copolymer | poly[(2,7-dioxo-1,6-diazaspiro[4,4]nonane-1,6-diyl)-1,4-phenyleneoxyisophthaloyloxy-1,4-phenylene/poly[(2,7-dioxo-1,6-diazaspiro[4,4]nonane-1,6-diyl)-1,4-phenyleneoxyterephthaloyloxy-1,4-phenylene]] | P907670 | C27H20N2O6 | Thermal property | Thermal decomposition weight loss | 10 | 0 | %
Copolymer | poly[(2,7-dioxo-1,6-diazaspiro[4,4]nonane-1,6-diyl)-1,4-phenyleneoxyisophthaloyloxy-1,4-phenylene/poly[(2,7-dioxo-1,6-diazaspiro[4,4]nonane-1,6-diyl)-1,4-phenyleneoxyterephthaloyloxy-1,4-phenylene]] | P907670 | C27H20N2O6 | Physicochemical property | Water absorption | 8.6 | 0 | wt%
Copolymer | poly[(2,7-dioxo-1,6-diazaspiro[4,4]nonane-1,6-diyl)-1,4-phenyleneoxyisophthaloyloxy-1,4-phenylene/poly[(2,7-dioxo-1,6-diazaspiro[4,4]nonane-1,6-diyl)-1,4-phenyleneoxyterephthaloyloxy-1,4-phenylene]] | P907670 | C27H20N2O6 | Physicochemical property | Contact angle | 64 | 0 | degree
Copolymer | poly(3,3-didecyl-3,4-dihydro-2H-thieno[3,4-b][1,4]dioxepine-6,8-diyl/2,3-dihydrothieno[3,4-b][1,4]dioxine-5,7-diyl) | P907671 | C6H4O2S | Electric property | Electric conductivity | 0.0068 | 0 | 1/(ohm*cm)
Copolymer | poly(3,3-didecyl-3,4-dihydro-2H-thieno[3,4-b][1,4]dioxepine-6,8-diyl/2,3-dihydrothieno[3,4-b][1,4]dioxine-5,7-diyl) | P907671 | C6H4O2S | Electric property | Volume resistivity | 150 | 0 | ohm*cm
Copolymer | poly{1-(methoxycarbonyl)-1-methylethylene/1-methyl-1-[6-(4-{2-[5,6-dicyano-3-(triphenyl-lambda5-phosphanylidenemethyl)pyrazin-2-yl]vinyl}-1,2-dihydrophenoxy)hexyloxycarbonyl]ethylene} | P907673 | C5H8O2 | Thermal property | Glass transition temperature | 124.9 | 0 | C
Copolymer | poly{1-(methoxycarbonyl)-1-methylethylene/1-methyl-1-[6-(4-{2-[5,6-dicyano-3-(triphenyl-lambda5-phosphanylidenemethyl)pyrazin-2-yl]vinyl}-1,2-dihydrophenoxy)hexyloxycarbonyl]ethylene} | P907673 | C5H8O2 | Thermal property | Thermal decomposition temperature | 230 | 0 | C
Copolymer | poly{1-(methoxycarbonyl)-1-methylethylene/1-methyl-1-[6-(4-{2-[5,6-dicyano-3-(triphenyl-lambda5-phosphanylidenemethyl)pyrazin-2-yl]vinyl}-1,2-dihydrophenoxy)hexyloxycarbonyl]ethylene} | P907673 | C5H8O2 | Thermal property | Thermal decomposition weight loss | 0 | 0 | %
Copolymer | poly{oxyethylene[(4-{[4-(isothiazol-3-ylaminosulfonyl)phenyl]diazenyl}phenyl)imino]ethyleneoxycarbonylimino-1,4-phenylenemethylene-1,4-phenyleneiminocarbonyl/oxyethylene(phenyl)iminoethyleneoxycarbonylimino-1,4-phenylenemethylene-1,4-phenyleneiminocarbonyl} | P907674 | C25H25N3O4 | Optical property | Refractive index | 1.5751 | 0
Copolymer | poly{oxyethylene[(4-{[4-(isothiazol-3-ylaminosulfonyl)phenyl]diazenyl}phenyl)imino]ethyleneoxycarbonylimino-1,4-phenylenemethylene-1,4-phenyleneiminocarbonyl/oxyethylene(phenyl)iminoethyleneoxycarbonylimino-1,4-phenylenemethylene-1,4-phenyleneiminocarbonyl} | P907674 | C25H25N3O4 | Thermal property | Glass transition temperature | 110.85 | 1.763333 | C
Copolymer | poly{(1,7,8,9,10-pentamethyl-3,5-dioxo-4-aza-tricyclo[5.2.1.0^2,6^^]dec-2(6),8-diene-4,10-diyl)methylene-1,3-phenylenemethylene(1,7,8,9,10-pentamethyl-3,5-dioxo-4-aza-tricyclo[5.2.1.0^2,6^^]dec-2(6),8-diene-10,4-diyl)-1,4-phenyleneoxy-1,4-phenylene/(1,7,8,9,10-pentamethyl-3,5-dioxo-4-aza-tricyclo[5.2.1.0^2,6^^]dec-2(6),8-diene-4,10-diyl)methylene-1,3-phenylenemethylene(1,7,8,9,10-pentamethyl-3,5-dioxo-4-aza-tricyclo[5.2.1.0^2,6^^]dec-2(6),8-diene-10,4-diyl)propane-1,3-diyl[(dimethyl)silanediyl]oxy[(dimethyl)silanediyl]propane-1,3-diyl} | P907675 | C48H46N2O5 | Thermal property | Glass transition temperature | 102.5 | 163.7143 | C
Copolymer | poly{(1,7,8,9,10-pentamethyl-3,5-dioxo-4-aza-tricyclo[5.2.1.0^2,6^^]dec-2(6),8-diene-4,10-diyl)methylene-1,3-phenylenemethylene(1,7,8,9,10-pentamethyl-3,5-dioxo-4-aza-tricyclo[5.2.1.0^2,6^^]dec-2(6),8-diene-10,4-diyl)-1,4-phenyleneoxy-1,4-phenylene/(1,7,8,9,10-pentamethyl-3,5-dioxo-4-aza-tricyclo[5.2.1.0^2,6^^]dec-2(6),8-diene-4,10-diyl)methylene-1,3-phenylenemethylene(1,7,8,9,10-pentamethyl-3,5-dioxo-4-aza-tricyclo[5.2.1.0^2,6^^]dec-2(6),8-diene-10,4-diyl)propane-1,3-diyl[(dimethyl)silanediyl]oxy[(dimethyl)silanediyl]propane-1,3-diyl} | P907675 | C48H46N2O5 | Thermal property | Thermal decomposition temperature | 200.5 | 15484.78 | C
Copolymer | poly{(1,7,8,9,10-pentamethyl-3,5-dioxo-4-aza-tricyclo[5.2.1.0^2,6^^]dec-2(6),8-diene-4,10-diyl)methylene-1,3-phenylenemethylene(1,7,8,9,10-pentamethyl-3,5-dioxo-4-aza-tricyclo[5.2.1.0^2,6^^]dec-2(6),8-diene-10,4-diyl)-1,4-phenyleneoxy-1,4-phenylene/(1,7,8,9,10-pentamethyl-3,5-dioxo-4-aza-tricyclo[5.2.1.0^2,6^^]dec-2(6),8-diene-4,10-diyl)methylene-1,3-phenylenemethylene(1,7,8,9,10-pentamethyl-3,5-dioxo-4-aza-tricyclo[5.2.1.0^2,6^^]dec-2(6),8-diene-10,4-diyl)propane-1,3-diyl[(dimethyl)silanediyl]oxy[(dimethyl)silanediyl]propane-1,3-diyl} | P907675 | C48H46N2O5 | Thermal property | Thermal decomposition weight loss | 10 | 0 | %
Copolymer | poly{1-[4-(9-{[7-(heptanamido)-1,8-naphthyridin-2-yl]carbamoyl}nonanoyloxymethyl)phenyl]ethylene/1-phenylethylene} | P907676 | C8H8 | Thermal property | Glass transition temperature | 104 | 0 | C
Copolymer | poly[(3-oxo-2,3-dihydropyridazine-2,6-diyl)-1,4-phenyleneoxy-1,4-phenylenesulfonyl-1,4-phenylene/oxy-1,4-phenylenesulfonyl-1,4-phenyleneoxy-1,4-phenylene(dimethylmethylene)-1,4-phenylene] | P907677 | C22H14N2O4S | Thermal property | Glass transition temperature | 232 | 357.9286 | C
Copolymer | poly[(3-oxo-2,3-dihydropyridazine-2,6-diyl)-1,4-phenyleneoxy-1,4-phenylenesulfonyl-1,4-phenylene/oxy-1,4-phenylenesulfonyl-1,4-phenyleneoxy-1,4-phenylene(dimethylmethylene)-1,4-phenylene] | P907677 | C22H14N2O4S | Thermal property | Thermal decomposition temperature | 476.5 | 16.28571 | C
Copolymer | poly[(3-oxo-2,3-dihydropyridazine-2,6-diyl)-1,4-phenyleneoxy-1,4-phenylenesulfonyl-1,4-phenylene/oxy-1,4-phenylenesulfonyl-1,4-phenyleneoxy-1,4-phenylene(dimethylmethylene)-1,4-phenylene] | P907677 | C22H14N2O4S | Thermal property | Thermal decomposition weight loss | 5 | 0 | %
Copolymer | poly[(1-oxo-1,2-dihydrophthalazine-2,4-diyl)-1,4-phenyleneoxy-1,4-phenylenesulfonyl-1,4-phenylene/(3-oxo-2,3-dihydropyridazine-2,6-diyl)-1,4-phenyleneoxy-1,4-phenylenesulfonyl-1,4-phenylene] | P907678 | C22H14N2O4S | Thermal property | Glass transition temperature | 285.5 | 28.85714 | C
Copolymer | poly[(1-oxo-1,2-dihydrophthalazine-2,4-diyl)-1,4-phenyleneoxy-1,4-phenylenesulfonyl-1,4-phenylene/(3-oxo-2,3-dihydropyridazine-2,6-diyl)-1,4-phenyleneoxy-1,4-phenylenesulfonyl-1,4-phenylene] | P907678 | C22H14N2O4S | Thermal property | Thermal decomposition temperature | 491 | 103.7143 | C
Copolymer | poly[(1-oxo-1,2-dihydrophthalazine-2,4-diyl)-1,4-phenyleneoxy-1,4-phenylenesulfonyl-1,4-phenylene/(3-oxo-2,3-dihydropyridazine-2,6-diyl)-1,4-phenyleneoxy-1,4-phenylenesulfonyl-1,4-phenylene] | P907678 | C22H14N2O4S | Thermal property | Thermal decomposition weight loss | 5 | 0 | %
Copolymer | poly[oxy-1,4-phenylenesulfonyl-1,4-phenyleneoxy-1,4-phenylene(dimethylmethylene)-1,4-phenylene/pyridazine-3,6-diyloxy-1,4-phenylene] | P907679 | C10H6N2O | Thermal property | Glass transition temperature | 204 | 19.64286 | C
Copolymer | poly[oxy-1,4-phenylenesulfonyl-1,4-phenyleneoxy-1,4-phenylene(dimethylmethylene)-1,4-phenylene/pyridazine-3,6-diyloxy-1,4-phenylene] | P907679 | C10H6N2O | Thermal property | Thermal decomposition temperature | 462.5 | 297.3571 | C
Copolymer | poly[oxy-1,4-phenylenesulfonyl-1,4-phenyleneoxy-1,4-phenylene(dimethylmethylene)-1,4-phenylene/pyridazine-3,6-diyloxy-1,4-phenylene] | P907679 | C10H6N2O | Thermal property | Thermal decomposition weight loss | 5 | 0 | %
Copolymer | poly{1-(methoxycarbonyl)-1-methylethylene/1-[4-(1,4a-dimethyl-7-isopropyl-1,2,3,4,4a,4b,5,6,10,10a-decahydrophenanthren-1-ylcarbonyloxymethyl)phenyl]ethylene} | P907680 | C5H8O2 | Thermal property | Glass transition temperature | 119 | 1.333333 | C
Copolymer | poly{1-(methoxycarbonyl)-1-methylethylene/1-[4-(1,4a-dimethyl-7-isopropyl-1,2,3,4,4a,4b,5,6,10,10a-decahydrophenanthren-1-ylcarbonyloxymethyl)phenyl]ethylene} | P907680 | C5H8O2 | Thermal property | Thermal decomposition temperature | 392 | 48 | C
Copolymer | poly{1-(methoxycarbonyl)-1-methylethylene/1-[4-(1,4a-dimethyl-7-isopropyl-1,2,3,4,4a,4b,5,6,10,10a-decahydrophenanthren-1-ylcarbonyloxymethyl)phenyl]ethylene} | P907680 | C5H8O2 | Dilute solution property | Intrinsic viscosity eta | 0.3 | 0.0005333333 | dl/g
Copolymer | poly{1-[6-(1-cyano-3,5-dioxo-2,6-diphenyl-2,6-diazabicyclo[2.2.0]hexan-4-yl)hexyloxycarbony]-1-methylethylene/1-(methoxycarbonyl)-1-methylethylene} | P907681 | C5H8O2 | Electric property | Dielectric loss factor | 0.00044 | 0
Copolymer | poly(1-{2-[2-(4-ethoxyphenyl)-4-methyl-3,5-dioxo-6-phenyl-2,6-diazabicyclo[2.2.0]hexan-1-ylsulfanyl]ethoxycarbony}-1-methylethylene/1-[5-(cholesteryloxycarbonyl)pentyloxycarbonyl]-1-methylethylene) | P907682 | C25H26N2O5S | Optical property | Refractive index | 1.534 | 0
Copolymer | poly(1-{x-[7-(7-nitro-benzo[c][1,2,5]oxadiazol-4-ylamino)heptanamidemethyl]phenyl}ethylene/1-phenylethylene) | P907683 | C8H8 | Thermal property | Glass transition temperature | 102 | 71.54545 | C
Copolymer | poly(azanylylidene-1,4-dihydroanthracene-1,4-diylideneazanylylideneanthracene-1,4-diyl/iminoanthracene-1,4-diyl) | P907684 | C14H9N | Electric property | Electric conductivity | 0.00016 | 0 | 1/(ohm*cm)
Copolymer | poly(azanylylidene-1,4-dihydroanthracene-1,4-diylideneazanylylideneanthracene-1,4-diyl/iminoanthracene-1,4-diyl) | P907684 | C14H9N | Electric property | Volume resistivity | 6200 | 0 | ohm*cm
Copolymer | poly[1-hydroxyethylene/(2-hydroxy-1,3,2-dioxaborinane-4,6-diyl)methylene] | P907685 | C2H4O | Electric property | Electric conductivity | 6.95e-05 | 3.63e-10 | 1/(ohm*cm)
Copolymer | poly[1-hydroxyethylene/(2-hydroxy-1,3,2-dioxaborinane-4,6-diyl)methylene] | P907685 | C2H4O | Electric property | Volume resistivity | 15500 | 16333333.3 | ohm*cm
Copolymer | poly[(2-oxo-2H-pyran-4,6-diyl)carbonylethylenedioxycarbonyl/oxyethyleneoxyterephthaloyl] | P907686 | C10H8O4 | Thermal property | Glass transition temperature | 81.5 | 117.4545 | C
Copolymer | poly[(2-oxo-2H-pyran-4,6-diyl)carbonylethylenedioxycarbonyl/oxyethyleneoxyterephthaloyl] | P907686 | C10H8O4 | Thermal property | Thermal decomposition temperature | 250 | 0 | C
Copolymer | poly[(2-oxo-2H-pyran-4,6-diyl)carbonylethylenedioxycarbonyl/oxyethyleneoxyterephthaloyl] | P907686 | C10H8O4 | Thermal property | Thermal decomposition weight loss | 0 | 0 | %
Copolymer | poly[(2-oxo-2H-pyran-4,6-diyl)carbonylethylenedioxycarbonyl/oxyethyleneoxyterephthaloyl] | P907686 | C10H8O4 | Thermal property | Melting temperature | 238 | 0 | C
Copolymer | poly[(2-oxo-2H-pyran-4,6-diyl)carbonylethylenedioxycarbonyl/oxyethyleneoxyterephthaloyl] | P907686 | C10H8O4 | Tensile property | Elongation at break | 5.5 | 0.2857143 | %
Copolymer | poly[(2-oxo-2H-pyran-4,6-diyl)carbonylethylenedioxycarbonyl/oxyethyleneoxyterephthaloyl] | P907686 | C10H8O4 | Tensile property | Elongation at yield | 5 | 0 | %
Copolymer | poly[(2-oxo-2H-pyran-4,6-diyl)carbonylethylenedioxycarbonyl/oxyethyleneoxyterephthaloyl] | P907686 | C10H8O4 | Tensile property | Tensile modulus | 0.14 | 8.888889e-05 | GPa
Copolymer | poly[(2-oxo-2H-pyran-4,6-diyl)carbonylethylenedioxycarbonyl/oxyethyleneoxyterephthaloyl] | P907686 | C10H8O4 | Tensile property | Tensile stress strength at break | 0.064 | 4.25e-05 | GPa
Copolymer | poly[(2-oxo-2H-pyran-4,6-diyl)carbonylethylenedioxycarbonyl/oxyethyleneoxyterephthaloyl] | P907686 | C10H8O4 | Tensile property | Tensile stress strength at yield | 0.058 | 0 | GPa
Copolymer | poly{oligo{oxy[(dimethyl)silanediyl]}-propnae-1,3-diyloxy-1,4-phenylene(9,10-dihydroxy-2,4,7-trioxabicyclo[4.4.0]decane-3,8-diyl)oxy(9,10-dihydroxy-2,4,7-trioxabicyclo[4.4.0]decane-8,3-diyl)-1,4-phenyleneoxypropane-1,3-diyl[(dimethyl)silanediyl]} | P907687 | C2H6OSi | Thermal property | Glass transition temperature | -6.5 | 13737.36 | C
Copolymer | poly{oligo{oxy[(dimethyl)silanediyl]}-propnae-1,3-diyloxy-1,4-phenylene(9,10-dihydroxy-2,4,7-trioxabicyclo[4.4.0]decane-3,8-diyl)oxy(9,10-dihydroxy-2,4,7-trioxabicyclo[4.4.0]decane-8,3-diyl)-1,4-phenyleneoxypropane-1,3-diyl[(dimethyl)silanediyl]} | P907687 | C2H6OSi | Thermal property | Thermal decomposition temperature | 337 | 21.33333 | C
Copolymer | poly{oligo{oxy[(dimethyl)silanediyl]}-propnae-1,3-diyloxy-1,4-phenylene(9,10-dihydroxy-2,4,7-trioxabicyclo[4.4.0]decane-3,8-diyl)oxy(9,10-dihydroxy-2,4,7-trioxabicyclo[4.4.0]decane-8,3-diyl)-1,4-phenyleneoxypropane-1,3-diyl[(dimethyl)silanediyl]} | P907687 | C2H6OSi | Thermal property | Thermal decomposition weight loss | 5 | 0 | %
Copolymer | poly{1-[amino(hydroxyimino)methyl]ethylene/1-cyanoethylene/1-[5-(3-hydroxyphenyl)-1,2,4-oxadiazol-3-yl]ethylene} | P907688 | C3H3N | Thermal property | Thermal decomposition temperature | 196 | 194.8444 | C
Copolymer | poly{1-[amino(hydroxyimino)methyl]ethylene/1-cyanoethylene/1-[5-(3-hydroxyphenyl)-1,2,4-oxadiazol-3-yl]ethylene} | P907688 | C3H3N | Thermal property | Thermal decomposition weight loss | 36 | 1.111111 | %
Copolymer | poly{[3-(9-ethyl-carbazol-3-yl)-2,4-dioxo-3-azabicyclo[3.3.0]octane-6,8-diyl]ethene-1,2-diyl/(2,4-dioxo-3-oxabicyclo[3.3.0]octane-6,8-diyl)ethene-1,2-diyl} | P907691 | C9H8O3 | Thermal property | Glass transition temperature | 263 | 0 | C
Copolymer | poly{[3-(9-ethyl-carbazol-3-yl)-2,4-dioxo-3-azabicyclo[3.3.0]octane-6,8-diyl]ethene-1,2-diyl/(2,4-dioxo-3-oxabicyclo[3.3.0]octane-6,8-diyl)ethene-1,2-diyl} | P907691 | C9H8O3 | Thermal property | Thermal decomposition temperature | 465 | 0 | C
Copolymer | poly{[3-(9-ethyl-carbazol-3-yl)-2,4-dioxo-3-azabicyclo[3.3.0]octane-6,8-diyl]ethene-1,2-diyl/(2,4-dioxo-3-oxabicyclo[3.3.0]octane-6,8-diyl)ethene-1,2-diyl} | P907691 | C9H8O3 | Thermal property | Thermal decomposition weight loss | 5 | 0 | %
Copolymer | poly{1-phenylethylene/1-[(1,4,6-trioxaspiro[4.4]nonan-2-yl)methoxycarbonyl]ethylene} | P907692 | C8H8 | Physical property | Density | 1.127 | 0.0001090667 | g/cm3
Copolymer | poly{1-phenylethylene/1-[(1,4,6-trioxaspiro[4.4]nonan-2-yl)methoxycarbonyl]ethylene} | P907692 | C8H8 | Physical property | Specific volume | 0.8873 | 6.849067e-05 | cm3/g
Copolymer | poly{1-phenylethylene/1-[(1,4,6-trioxaspiro[4.4]nonan-2-yl)methoxycarbonyl]ethylene} | P907692 | C8H8 | Thermal property | Glass transition temperature | 57 | 137.6 | C
Copolymer | poly{1-[(diethoxyphosphoryl)methoxycarbonyl]-1-methylethylene/1-[(1,4,6-trioxaspiro[4.4]nonan-2-yl)methoxycarbonyl]ethylene} | P907693 | C10H14O5 | Thermal property | Glass transition temperature | 6 | 481.3333 | C
Copolymer | poly{1-[(diethoxyphosphoryl)methoxycarbonyl]-1-methylethylene/1-[(1,4,6-trioxaspiro[4.4]nonan-2-yl)methoxycarbonyl]ethylene} | P907693 | C10H14O5 | Thermal property | Thermal decomposition temperature | 182.5 | 75 | C
Copolymer | poly{1-[(diethoxyphosphoryl)methoxycarbonyl]-1-methylethylene/1-[(1,4,6-trioxaspiro[4.4]nonan-2-yl)methoxycarbonyl]ethylene} | P907693 | C10H14O5 | Thermal property | Thermal decomposition weight loss | 5 | 0 | %
Copolymer | poly{1-[(diethoxyphosphoryl)methoxycarbonyl]-1-methylethylene/1-[(1,4,6-trioxaspiro[4.4]nonan-2-yl)methoxycarbonyl]ethylene} | P907693 | C10H14O5 | Heat resistance and combustion | Oxygen index | 28.6 | 0 | %
Copolymer | poly{1-[(diethoxyphosphoryl)methoxycarbonyl]-1-methylethylene/1-phenylethylene/1-[(1,4,6-trioxaspiro[4.4]nonan-2-yl)methoxycarbonyl]ethylene} | P907694 | C8H8 | Physical property | Density | 1.108 | 5.885714e-05 | g/cm3
Copolymer | poly{1-[(diethoxyphosphoryl)methoxycarbonyl]-1-methylethylene/1-phenylethylene/1-[(1,4,6-trioxaspiro[4.4]nonan-2-yl)methoxycarbonyl]ethylene} | P907694 | C8H8 | Physical property | Specific volume | 0.90255 | 3.817429e-05 | cm3/g
Copolymer | poly{1-[(diethoxyphosphoryl)methoxycarbonyl]-1-methylethylene/1-phenylethylene/1-[(1,4,6-trioxaspiro[4.4]nonan-2-yl)methoxycarbonyl]ethylene} | P907694 | C8H8 | Thermal property | Glass transition temperature | 19 | 295.7333 | C
Copolymer | poly{1-[(diethoxyphosphoryl)methoxycarbonyl]-1-methylethylene/1-phenylethylene/1-[(1,4,6-trioxaspiro[4.4]nonan-2-yl)methoxycarbonyl]ethylene} | P907694 | C8H8 | Thermal property | Thermal decomposition temperature | 194.5 | 155.4242 | C
Copolymer | poly{1-[(diethoxyphosphoryl)methoxycarbonyl]-1-methylethylene/1-phenylethylene/1-[(1,4,6-trioxaspiro[4.4]nonan-2-yl)methoxycarbonyl]ethylene} | P907694 | C8H8 | Thermal property | Thermal decomposition weight loss | 5 | 0 | %
Copolymer | poly{1-[(diethoxyphosphoryl)methoxycarbonyl]-1-methylethylene/1-phenylethylene/1-[(1,4,6-trioxaspiro[4.4]nonan-2-yl)methoxycarbonyl]ethylene} | P907694 | C8H8 | Heat resistance and combustion | Oxygen index | 25.2 | 5.474667 | %
Copolymer | poly{[5,6-bis(octyloxy)-2,1,3-benzothiadiazole-4,7-diyl]thiophene-2,5-diylethene-1,2-diylthiophene-2,5-diyl/(2,5-bis(2-octyldodecyl)-1,4-dioxo-1H,4H-pyrrolo[3,4-c]pyrrole-3,6-diyl)thiophene-2,5-diylethene-1,2-diylthiophene-2,5-diyl} | P907695 | C32H40N2O2S3 | Thermal property | Thermal decomposition temperature | 332 | 48.8 | C
Copolymer | poly{[5,6-bis(octyloxy)-2,1,3-benzothiadiazole-4,7-diyl]thiophene-2,5-diylethene-1,2-diylthiophene-2,5-diyl/(2,5-bis(2-octyldodecyl)-1,4-dioxo-1H,4H-pyrrolo[3,4-c]pyrrole-3,6-diyl)thiophene-2,5-diylethene-1,2-diylthiophene-2,5-diyl} | P907695 | C32H40N2O2S3 | Thermal property | Thermal decomposition weight loss | 5 | 0 | %
Copolymer | poly{[5,6-bis(octyloxy)-2,1,3-benzothiadiazole-4,7-diyl]thiophene-2,5-diylethene-1,2-diylthiophene-2,5-diyl/(2,5-bis(2-octyldodecyl)-1,4-dioxo-1H,4H-pyrrolo[3,4-c]pyrrole-3,6-diyl)thiophene-2,5-diylethene-1,2-diylthiophene-2,5-diyl} | P907695 | C32H40N2O2S3 | Thermal property | Melting temperature | 252 | 3.466667 | C
Copolymer | poly[1-oxoprop-2-ene-1,3-diyl(4-oxy-1,3-phenylene)oxy)/(4-methyl-1-oxobutane-1,4-diyl(4a,6a-dimethylperhydroindeno[5,4-a]naphthalene-7,2-diyl)oxy] | P907696 | C9H5O3 | Thermal property | Glass transition temperature | 118 | 3.288889 | C
Copolymer | poly[1-oxoprop-2-ene-1,3-diyl(4-oxy-1,3-phenylene)oxy)/(4-methyl-1-oxobutane-1,4-diyl(4a,6a-dimethylperhydroindeno[5,4-a]naphthalene-7,2-diyl)oxy] | P907696 | C9H5O3 | Thermal property | Thermal decomposition temperature | 314 | 7.428571 | C
Copolymer | poly[1-oxoprop-2-ene-1,3-diyl(4-oxy-1,3-phenylene)oxy)/(4-methyl-1-oxobutane-1,4-diyl(4a,6a-dimethylperhydroindeno[5,4-a]naphthalene-7,2-diyl)oxy] | P907696 | C9H5O3 | Thermal property | Thermal decomposition weight loss | 5 | 0 | %
Copolymer | poly{1-[(4-methoxybenzyl)oxycarbonyl]-1-methylethylene/1-methyl-1-[(1,7,7-trimethylbicyclo[2.2.1]heptan-2-yl)oxycarbonyl]ethylene} | P907697 | C12H14O3 | Thermal property | Glass transition temperature | 76 | 0 | C
Copolymer | poly{1-[(4-methoxybenzyl)oxycarbonyl]-1-methylethylene/1-methyl-1-[(1,7,7-trimethylbicyclo[2.2.1]heptan-2-yl)oxycarbonyl]ethylene} | P907697 | C12H14O3 | Thermal property | Thermal decomposition temperature | 244.7 | 128.6136 | C
Copolymer | poly{1-[(4-methoxybenzyl)oxycarbonyl]-1-methylethylene/1-methyl-1-[(1,7,7-trimethylbicyclo[2.2.1]heptan-2-yl)oxycarbonyl]ethylene} | P907697 | C12H14O3 | Thermal property | Thermal decomposition weight loss | 0 | 0 | %
Copolymer | poly(1-phenylethylene)-poly[2-methyl-2-(oxiran-2-ylmethoxycarbonyl)ethylene] | P907698 | C8H8 | Thermal property | Glass transition temperature | 99 | 0 | C
Copolymer | poly(diazane-1,2-diylcarbonylmethylene-1,4-phenyleneiminoisophthaloylimino-1,4-phenylenemethylenecarbonyl/oxy-1,4-phenyleneiminoisophthaloylimino-1,4-phenylene) | P907700 | C20H14N2O3 | Thermal property | Thermal decomposition temperature | 176.5 | 5090.061 | C
Copolymer | poly(diazane-1,2-diylcarbonylmethylene-1,4-phenyleneiminoisophthaloylimino-1,4-phenylenemethylenecarbonyl/oxy-1,4-phenyleneiminoisophthaloylimino-1,4-phenylene) | P907700 | C20H14N2O3 | Thermal property | Thermal decomposition weight loss | 10 | 0 | %
Copolymer | poly(diazane-1,2-diylcarbonylmethylene-1,4-phenyleneiminoterephthaloylimino-1,4-phenylenemethylenecarbonyl/oxy-1,4-phenyleneiminoterephthaloylimino-1,4-phenylene) | P907701 | C20H14N2O3 | Thermal property | Thermal decomposition temperature | 206.5 | 7555.071 | C
Copolymer | poly(diazane-1,2-diylcarbonylmethylene-1,4-phenyleneiminoterephthaloylimino-1,4-phenylenemethylenecarbonyl/oxy-1,4-phenyleneiminoterephthaloylimino-1,4-phenylene) | P907701 | C20H14N2O3 | Thermal property | Thermal decomposition weight loss | 10 | 0 | %
Copolymer | poly[1-carbamoylethylene/1-carboxyethylene/1-(methoxycarbonyl)ethylene] | P907702 | C3H4O2 | Thermal property | Glass transition temperature | 64.2 | 0 | C
Copolymer | poly[1-carbamoylethylene/1-carboxyethylene/1-(methoxycarbonyl)ethylene] | P907702 | C3H4O2 | Tensile property | Elongation at break | 4.6 | 0 | %
Copolymer | poly[1-carbamoylethylene/1-carboxyethylene/1-(methoxycarbonyl)ethylene] | P907702 | C3H4O2 | Tensile property | Tensile stress strength at break | 0.0153 | 0 | GPa
Copolymer | 1,2-bis{poly[oxy(3-methyl-1-oxopropane-3,1-diyl)]oxy}-3-poly(2-phenylethylene)propane | P907703 | C4H6O2 | Thermal property | Thermal decomposition temperature | 332.5 | 10208.33 | C
Copolymer | 1,2-bis{poly[oxy(3-methyl-1-oxopropane-3,1-diyl)]oxy}-3-poly(2-carbamoylethylene)propane | P907704 | C4H6O2 | Thermal property | Thermal decomposition temperature | 296.5 | 2883 | C
Copolymer | poly{2-[(2-hydroxyethyl)oxycarbonyl]-2-methylethylene}-poly(2,5-dioxo-1-phenylpyrrolidine-3,4-diyl) | P907705 | C10H7NO2 | Thermal property | Glass transition temperature | 50.8135 | 3398.516 | C
Copolymer | poly{2-[(2-hydroxyethyl)oxycarbonyl]-2-methylethylene}-poly(2,5-dioxo-1-phenylpyrrolidine-3,4-diyl) | P907705 | C10H7NO2 | Thermal property | Thermal decomposition temperature | 289.15 | 1.47 | C
Copolymer | poly{2-[(2-hydroxyethyl)oxycarbonyl]-2-methylethylene}-poly(2-phenylethylene) | P907706 | C8H8 | Thermal property | Glass transition temperature | 84.7 | 0 | C
Copolymer | poly{2-[(2-hydroxyethyl)oxycarbonyl]-2-methylethylene}-poly(2-phenylethylene) | P907706 | C8H8 | Thermal property | Thermal decomposition temperature | 291.35 | 0.4033333 | C
Copolymer | poly(1-[4-(chloromethyl)phenyl]ethylene/1-{4-[(10-oxo-9-oxa-10-lambda5-phosphaphenanthren-10-yl)methyl]phenyl}ethylene/1-phenylethylene) | P907707 | C8H8 | Thermal property | Glass transition temperature | 174 | 112.2667 | C
Copolymer | poly(1-[4-(chloromethyl)phenyl]ethylene/1-{4-[(10-oxo-9-oxa-10-lambda5-phosphaphenanthren-10-yl)methyl]phenyl}ethylene/1-phenylethylene) | P907707 | C8H8 | Thermal property | Thermal decomposition temperature | 323 | 871.4667 | C
Copolymer | poly(1-[4-(chloromethyl)phenyl]ethylene/1-{4-[(10-oxo-9-oxa-10-lambda5-phosphaphenanthren-10-yl)methyl]phenyl}ethylene/1-phenylethylene) | P907707 | C8H8 | Thermal property | Thermal decomposition weight loss | 0 | 0 | %
Copolymer | poly(1-[4-(chloromethyl)phenyl]ethylene/1-{4-[(10-oxo-9-oxa-10-lambda5-phosphaphenanthren-10-yl)methyl]phenyl}ethylene/1-phenylethylene) | P907707 | C8H8 | Heat resistance and combustion | Oxygen index | 41.8 | 0 | %
Copolymer | poly{oxy[2-(acetoxymethyl)-1,4-phenylene]methylene-1,4-phenylene/oxy-1,4-phenylenemethylene-1,4-phenylene} | P907709 | C13H10O | Thermal property | Thermal decomposition temperature | 600 | 0 | C
Copolymer | poly{oxy[2-(acetoxymethyl)-1,4-phenylene]methylene-1,4-phenylene/oxy-1,4-phenylenemethylene-1,4-phenylene} | P907709 | C13H10O | Thermal property | Thermal decomposition weight loss | 77.5 | 675 | %
Copolymer | poly{sulfanediyl[2-(acetoxymethyl)-1,4-phenylene]methylene-1,4-phenylene/sulfanediyl-1,4-phenylenemethylene-1,4-phenylene} | P907710 | C13H10S | Thermal property | Thermal decomposition temperature | 600 | 0 | C
Copolymer | poly{sulfanediyl[2-(acetoxymethyl)-1,4-phenylene]methylene-1,4-phenylene/sulfanediyl-1,4-phenylenemethylene-1,4-phenylene} | P907710 | C13H10S | Thermal property | Thermal decomposition weight loss | 55 | 33.33333 | %
Copolymer | poly{1-[2-(cinnamoyloxy)ethoxycarbonyl]-1-methylethylene}-1,1-dimethyl-2-oxoethyleneoxy-3-methylpentane-1,5-diyloxy-poly(carbonylbiphenyl-4,4'-diylcarbonyloxy-3-methylpentane-1,5-diyloxy)-2,2-dimethyl-1-oxoethylene-poly{2-[2-(cinnamoyloxy)ethoxycarbonyl]-2-methylethylene} | P907713 | C4H6O | Thermal property | Glass transition temperature | 33 | 85.39837 | C
Copolymer | poly{1-[2-(cinnamoyloxy)ethoxycarbonyl]-1-methylethylene}-1,1-dimethyl-2-oxoethyleneoxy-3-methylpentane-1,5-diyloxy-poly(carbonylbiphenyl-4,4'-diylcarbonyloxy-3-methylpentane-1,5-diyloxy)-2,2-dimethyl-1-oxoethylene-poly{2-[2-(cinnamoyloxy)ethoxycarbonyl]-2-methylethylene} | P907713 | C4H6O | Thermal property | Lc phase transition temperature | 142.5 | 6.978261 | C
Copolymer | poly[oxy-1-(cyanomethyl)ethylene/oxyethylene] | P907714 | C2H4O | Thermal property | Crystallization temperature | -11 | 0 | C
Copolymer | poly[oxy-1-(cyanomethyl)ethylene/oxyethylene] | P907714 | C2H4O | Thermal property | Glass transition temperature | -48 | 4.266667 | C
Copolymer | poly[oxy-1-(cyanomethyl)ethylene/oxyethylene] | P907714 | C2H4O | Thermal property | Heat of fusion | 0.014 | 3.373714e-05 | kcal/g
Copolymer | poly[oxy-1-(cyanomethyl)ethylene/oxyethylene] | P907714 | C2H4O | Thermal property | Melting temperature | 32 | 242.5 | C
Copolymer | poly[oxy-1-(2-aminoethyl)ethylene/oxyethylene] | P907715 | C2H4O | Thermal property | Glass transition temperature | 25 | 0 | C
Copolymer | poly[oxy-1-(2-aminoethyl)ethylene/oxyethylene] | P907715 | C2H4O | Thermal property | Melting temperature | 34 | 0 | C
Copolymer | poly[oxy-1-(carbamoylmethyl)ethylene/oxyethylene] | P907716 | C2H4O | Thermal property | Glass transition temperature | -30 | 0 | C
Copolymer | poly[3-(4-methylpent-3-enyl)but-2-ene-1,4-diyl]-poly(1-phenylethylene) | P907717 | C8H8 | Thermal property | Glass transition temperature | 50 | 0 | C
Copolymer | poly[(1,1',3,3'-tetraoxo-5,5'-biisoindoline-2,2'-diyl)-1,4-phenyleneoxy-1,4-phenylene/(1,1',3,3'-tetraoxo-5,5'-biisoindoline-2,2'-diyl)-1,4-phenylenepyrimidine-2,5-diyl-1,4-phenylene] | P907721 | C28H14N2O5 | Thermal property | Glass transition temperature | 278.2 | 99.95467 | C
Copolymer | poly[(1,1',3,3'-tetraoxo-5,5'-biisoindoline-2,2'-diyl)-1,4-phenyleneoxy-1,4-phenylene/(1,1',3,3'-tetraoxo-5,5'-biisoindoline-2,2'-diyl)-1,4-phenylenepyrimidine-2,5-diyl-1,4-phenylene] | P907721 | C28H14N2O5 | Thermal property | Thermal decomposition temperature | 585.5 | 332.8124 | C
Copolymer | poly[(1,1',3,3'-tetraoxo-5,5'-biisoindoline-2,2'-diyl)-1,4-phenyleneoxy-1,4-phenylene/(1,1',3,3'-tetraoxo-5,5'-biisoindoline-2,2'-diyl)-1,4-phenylenepyrimidine-2,5-diyl-1,4-phenylene] | P907721 | C28H14N2O5 | Thermal property | Thermal decomposition weight loss | 7.5 | 6.818182 | %
Copolymer | poly[(1,1',3,3'-tetraoxo-5,5'-biisoindoline-2,2'-diyl)-1,4-phenyleneoxy-1,4-phenylene/(1,1',3,3'-tetraoxo-5,5'-biisoindoline-2,2'-diyl)-1,4-phenylenepyrimidine-2,5-diyl-1,4-phenylene] | P907721 | C28H14N2O5 | Tensile property | Elongation at break | 21 | 117.3333 | %
Copolymer | poly[(1,1',3,3'-tetraoxo-5,5'-biisoindoline-2,2'-diyl)-1,4-phenyleneoxy-1,4-phenylene/(1,1',3,3'-tetraoxo-5,5'-biisoindoline-2,2'-diyl)-1,4-phenylenepyrimidine-2,5-diyl-1,4-phenylene] | P907721 | C28H14N2O5 | Tensile property | Tensile modulus | 6.3 | 5.696 | GPa
Copolymer | poly[(1,1',3,3'-tetraoxo-5,5'-biisoindoline-2,2'-diyl)-1,4-phenyleneoxy-1,4-phenylene/(1,1',3,3'-tetraoxo-5,5'-biisoindoline-2,2'-diyl)-1,4-phenylenepyrimidine-2,5-diyl-1,4-phenylene] | P907721 | C28H14N2O5 | Tensile property | Tensile stress strength at break | 0.854 | 0.05734782 | GPa
Copolymer | poly[oxybiphenyl-4,4'-diyloxycarbonylimino-poly(but-1-ene-1,4-diyl/1-ethenylethylene)-iminocarbonyl] | P907722 | CHNO | Electric property | Dielectric constant ac | 6.575 | 0.2521429
Copolymer | poly[oxybiphenyl-4,4'-diyloxycarbonylimino-poly(but-1-ene-1,4-diyl/1-ethenylethylene)-iminocarbonyl] | P907722 | CHNO | Electric property | Dielectric loss factor | 16.25 | 2.625
Copolymer | poly(1,3-dioxoisoindoline-2,5-diyl[bis(trifluoromethyl)methylene]-1,3-dioxoisoindoline-5,2-diyl{3-[(pyridino[3,2-h]quinolin-5-yl)aminomethyl]-1,4-phenylene}oxy-1,4-phenylene/1,3-dioxoisoindoline-2,5-diyl[bis(trifluoromethyl)methylene]-1,3-dioxoisoindoline-5,2-diyl-1,4-phenyleneoxy-1,4-phenylene) | P907724 | C31H14F6N2O5 | Thermal property | Thermal decomposition temperature | 310 | 0 | C
Copolymer | poly(1,3-dioxoisoindoline-2,5-diyl[bis(trifluoromethyl)methylene]-1,3-dioxoisoindoline-5,2-diyl{3-[(pyridino[3,2-h]quinolin-5-yl)aminomethyl]-1,4-phenylene}oxy-1,4-phenylene/1,3-dioxoisoindoline-2,5-diyl[bis(trifluoromethyl)methylene]-1,3-dioxoisoindoline-5,2-diyl-1,4-phenyleneoxy-1,4-phenylene) | P907724 | C31H14F6N2O5 | Thermal property | Thermal decomposition weight loss | 5 | 0 | %
Copolymer | poly(oxy-1-methyl-2-oxoethylene)-oxybutane-1,4-diyloxy-poly(2-methyl-1-oxoethyleneoxy) | P907725 | C3H4O2 | Thermal property | Crystallization temperature | 101.7 | 0 | C
Copolymer | poly(oxy-1-methyl-2-oxoethylene)-oxybutane-1,4-diyloxy-poly(2-methyl-1-oxoethyleneoxy) | P907725 | C3H4O2 | Thermal property | Glass transition temperature | 60.3 | 0 | C
Copolymer | poly(oxy-1-methyl-2-oxoethylene)-oxybutane-1,4-diyloxy-poly(2-methyl-1-oxoethyleneoxy) | P907725 | C3H4O2 | Thermal property | Melting temperature | 173.9 | 0 | C
Copolymer | poly(oxy-1-methyl-2-oxoethylene)-oxybutane-1,4-diyloxy-poly(2-methyl-1-oxoethyleneoxy) | P907725 | C3H4O2 | Tensile property | Elongation at break | 27.5 | 0 | %
Copolymer | poly(oxy-1-methyl-2-oxoethylene)-oxybutane-1,4-diyloxy-poly(2-methyl-1-oxoethyleneoxy) | P907725 | C3H4O2 | Tensile property | Elongation at yield | 2.98 | 0 | %
Copolymer | poly(oxy-1-methyl-2-oxoethylene)-oxybutane-1,4-diyloxy-poly(2-methyl-1-oxoethyleneoxy) | P907725 | C3H4O2 | Tensile property | Tensile modulus | 1.28 | 0 | GPa
Copolymer | poly(oxy-1-methyl-2-oxoethylene)-oxybutane-1,4-diyloxy-poly(2-methyl-1-oxoethyleneoxy) | P907725 | C3H4O2 | Tensile property | Tensile stress strength at break | 0.0238 | 0 | GPa
Copolymer | poly(oxy-1-methyl-2-oxoethylene)-oxybutane-1,4-diyloxy-poly(2-methyl-1-oxoethyleneoxy) | P907725 | C3H4O2 | Tensile property | Tensile stress strength at yield | 0.0281 | 0 | GPa
Copolymer | 1,2,3-tris[poly(oxy-2-methyl-1-oxoethylene)oxy]propane | P907726 | C3H4O2 | Thermal property | Crystallization temperature | 113.4 | 0 | C
Copolymer | 1,2,3-tris[poly(oxy-2-methyl-1-oxoethylene)oxy]propane | P907726 | C3H4O2 | Thermal property | Glass transition temperature | 54.2 | 0 | C
Copolymer | 1,2,3-tris[poly(oxy-2-methyl-1-oxoethylene)oxy]propane | P907726 | C3H4O2 | Thermal property | Melting temperature | 172.9 | 0 | C
Copolymer | 1,2,3-tris[poly(oxy-2-methyl-1-oxoethylene)oxy]propane | P907726 | C3H4O2 | Tensile property | Elongation at break | 157.5 | 0 | %
Copolymer | 1,2,3-tris[poly(oxy-2-methyl-1-oxoethylene)oxy]propane | P907726 | C3H4O2 | Tensile property | Elongation at yield | 4 | 0 | %
Copolymer | 1,2,3-tris[poly(oxy-2-methyl-1-oxoethylene)oxy]propane | P907726 | C3H4O2 | Tensile property | Tensile modulus | 0.953 | 0 | GPa
Copolymer | 1,2,3-tris[poly(oxy-2-methyl-1-oxoethylene)oxy]propane | P907726 | C3H4O2 | Tensile property | Tensile stress strength at break | 0.027 | 0 | GPa
Copolymer | 1,2,3-tris[poly(oxy-2-methyl-1-oxoethylene)oxy]propane | P907726 | C3H4O2 | Tensile property | Tensile stress strength at yield | 0.0237 | 0 | GPa
Copolymer | 3,3,7,7-tetrakis[poly(oxy-2-methyl-1-oxoethylene)oxymethyl]-5-oxanonane | P907727 | C3H4O2 | Thermal property | Crystallization temperature | 116 | 0 | C
Copolymer | 3,3,7,7-tetrakis[poly(oxy-2-methyl-1-oxoethylene)oxymethyl]-5-oxanonane | P907727 | C3H4O2 | Thermal property | Glass transition temperature | 55 | 0 | C
Copolymer | 3,3,7,7-tetrakis[poly(oxy-2-methyl-1-oxoethylene)oxymethyl]-5-oxanonane | P907727 | C3H4O2 | Thermal property | Melting temperature | 172 | 0 | C
Copolymer | 3,3,7,7-tetrakis[poly(oxy-2-methyl-1-oxoethylene)oxymethyl]-5-oxanonane | P907727 | C3H4O2 | Tensile property | Elongation at break | 119.1 | 0 | %
Copolymer | 3,3,7,7-tetrakis[poly(oxy-2-methyl-1-oxoethylene)oxymethyl]-5-oxanonane | P907727 | C3H4O2 | Tensile property | Elongation at yield | 4.83 | 0 | %
Copolymer | 3,3,7,7-tetrakis[poly(oxy-2-methyl-1-oxoethylene)oxymethyl]-5-oxanonane | P907727 | C3H4O2 | Tensile property | Tensile modulus | 0.62 | 0 | GPa
Copolymer | 3,3,7,7-tetrakis[poly(oxy-2-methyl-1-oxoethylene)oxymethyl]-5-oxanonane | P907727 | C3H4O2 | Tensile property | Tensile stress strength at break | 0.0252 | 0 | GPa
Copolymer | 3,3,7,7-tetrakis[poly(oxy-2-methyl-1-oxoethylene)oxymethyl]-5-oxanonane | P907727 | C3H4O2 | Tensile property | Tensile stress strength at yield | 0.0206 | 0 | GPa
Copolymer | poly[1-(methoxycarbonyl)ethylene/2,5-dioxotetrahydrofuran-3,4-diyl] | P907728 | C4H2O3 | Thermal property | Glass transition temperature | 30 | 59.46667 | C
Copolymer | poly[1-(ethoxycarbonyl)ethylene/2,5-dioxotetraydrofuran-3,4-diyl] | P907729 | C4H2O3 | Thermal property | Glass transition temperature | -1 | 141.8667 | C
Copolymer | poly(1-{4-[poly(1-phenylethylene)methyl]phenyl}ethylene/1-(methoxycarbonyl)-1-methylethylene) | P907730 | CH2 | Thermal property | Glass transition temperature | 88 | 47.6044 | C
Copolymer | poly{imino[2-(2,2,3,3,4,4,4-heptafluorobutanoylamino)-1-oxohexane-1,6-diyl]/imino(1-oxohexane-1,6-diyl)} | P907731 | C6H11NO | Thermal property | Crystallization temperature | 168 | 46.5 | C
Copolymer | poly{imino[2-(2,2,3,3,4,4,4-heptafluorobutanoylamino)-1-oxohexane-1,6-diyl]/imino(1-oxohexane-1,6-diyl)} | P907731 | C6H11NO | Thermal property | Glass transition temperature | 57 | 6.285714 | C
Copolymer | poly{imino[2-(2,2,3,3,4,4,4-heptafluorobutanoylamino)-1-oxohexane-1,6-diyl]/imino(1-oxohexane-1,6-diyl)} | P907731 | C6H11NO | Thermal property | Heat of crystallization | 13 | 4.214286 | cal/g
Copolymer | poly{imino[2-(2,2,3,3,4,4,4-heptafluorobutanoylamino)-1-oxohexane-1,6-diyl]/imino(1-oxohexane-1,6-diyl)} | P907731 | C6H11NO | Thermal property | Heat of fusion | 0.014 | 7.428571e-06 | kcal/g
Copolymer | poly{imino[2-(2,2,3,3,4,4,4-heptafluorobutanoylamino)-1-oxohexane-1,6-diyl]/imino(1-oxohexane-1,6-diyl)} | P907731 | C6H11NO | Thermal property | Thermal decomposition temperature | 342 | 562.8571 | C
Copolymer | poly{imino[2-(2,2,3,3,4,4,4-heptafluorobutanoylamino)-1-oxohexane-1,6-diyl]/imino(1-oxohexane-1,6-diyl)} | P907731 | C6H11NO | Thermal property | Thermal decomposition weight loss | 10 | 0 | %
Copolymer | poly{imino[2-(2,2,3,3,4,4,4-heptafluorobutanoylamino)-1-oxohexane-1,6-diyl]/imino(1-oxohexane-1,6-diyl)} | P907731 | C6H11NO | Thermal property | Melting temperature | 207 | 46.5 | C
Copolymer | poly{imino[2-(2,2,3,3,4,4,4-heptafluorobutanoylamino)-1-oxohexane-1,6-diyl]/imino(1-oxohexane-1,6-diyl)} | P907731 | C6H11NO | Physicochemical property | Surface tension | 44.75 | 0.4971429 | mN/m
Copolymer | poly{imino[2-(2,2,3,3,4,4,4-heptafluorobutanoylamino)-1-oxohexane-1,6-diyl]/imino(1-oxohexane-1,6-diyl)} | P907731 | C6H11NO | Physicochemical property | Water absorption | 15 | 1.928571 | wt%
Copolymer | poly[1-cyanoethylene/1-(methoxycarbonyl)ethylene/1-(sodiooxysulfonylmethyl)ethylene] | P907734 | C3H3N | Thermal property | Thermal decomposition temperature | 382 | 108 | C
Copolymer | poly[1-cyanoethylene/1-(methoxycarbonyl)ethylene/1-(sodiooxysulfonylmethyl)ethylene] | P907734 | C3H3N | Thermal property | Thermal decomposition weight loss | 20 | 0 | %
Copolymer | poly[1-cyanoethylene/1-(methoxycarbonyl)ethylene/1-(sodiooxysulfonylmethyl)ethylene] | P907734 | C3H3N | Tensile property | Fiber tensile elongation at break | 14.22 | 0 | %
Copolymer | poly[2,5-bis(3-sulfobenzoyl)-1,4-phenylene/2,5-dibenzoyl-1,4-phenylene] | P907735 | C20H12O2 | Thermal property | Thermal decomposition temperature | 370 | 25714.29 | C
Copolymer | poly[2,5-bis(3-sulfobenzoyl)-1,4-phenylene/2,5-dibenzoyl-1,4-phenylene] | P907735 | C20H12O2 | Electric property | Electric conductivity | 0.0946 | 0.0002613333 | 1/(ohm*cm)
Copolymer | poly[2,5-bis(3-sulfobenzoyl)-1,4-phenylene/2,5-dibenzoyl-1,4-phenylene] | P907735 | C20H12O2 | Electric property | Volume resistivity | 10.804 | 3.396288 | ohm*cm
Copolymer | poly[2,5-bis(3-sulfobenzoyl)-1,4-phenylene/2,5-dibenzoyl-1,4-phenylene] | P907735 | C20H12O2 | Physicochemical property | Water absorption | 38.65 | 827.7279 | wt%
Copolymer | poly[2,5-bis(3-sulfobenzoyl)-1,4-phenylene/2,5-dibenzoyl-1,4-phenylene] | P907735 | C20H12O2 | Tensile property | Tensile modulus | 1.218 | 1.2e-05 | GPa
Copolymer | poly[oxyethylene-oligo(oxybiphenyl-4,4'-diyloxy-1,4-phenylenesulfonyl-1,4-phenylene)-oxybiphenyl-4,4'-diyloxyethyleneoxyterephthaloyl/oxymethylenecyclohexane-1,4-diylmethyleneoxyterephthaloyl/oxymethylenecyclohexane-1,4-diylmethyleneoxyterephthaloyl] | P907736 | C2H4O | Thermal property | Crystallization temperature | 202 | 0 | C
Copolymer | poly[oxyethylene-oligo(oxybiphenyl-4,4'-diyloxy-1,4-phenylenesulfonyl-1,4-phenylene)-oxybiphenyl-4,4'-diyloxyethyleneoxyterephthaloyl/oxymethylenecyclohexane-1,4-diylmethyleneoxyterephthaloyl/oxymethylenecyclohexane-1,4-diylmethyleneoxyterephthaloyl] | P907736 | C2H4O | Thermal property | Glass transition temperature | 136 | 400.9368 | C
Copolymer | poly[oxyethylene-oligo(oxybiphenyl-4,4'-diyloxy-1,4-phenylenesulfonyl-1,4-phenylene)-oxybiphenyl-4,4'-diyloxyethyleneoxyterephthaloyl/oxymethylenecyclohexane-1,4-diylmethyleneoxyterephthaloyl/oxymethylenecyclohexane-1,4-diylmethyleneoxyterephthaloyl] | P907736 | C2H4O | Thermal property | Heat of fusion | 0.00393 | 2.43e-06 | kcal/g
Copolymer | poly[oxyethylene-oligo(oxybiphenyl-4,4'-diyloxy-1,4-phenylenesulfonyl-1,4-phenylene)-oxybiphenyl-4,4'-diyloxyethyleneoxyterephthaloyl/oxymethylenecyclohexane-1,4-diylmethyleneoxyterephthaloyl/oxymethylenecyclohexane-1,4-diylmethyleneoxyterephthaloyl] | P907736 | C2H4O | Thermal property | Thermal decomposition temperature | 400 | 0 | C
Copolymer | poly[oxyethylene-oligo(oxybiphenyl-4,4'-diyloxy-1,4-phenylenesulfonyl-1,4-phenylene)-oxybiphenyl-4,4'-diyloxyethyleneoxyterephthaloyl/oxymethylenecyclohexane-1,4-diylmethyleneoxyterephthaloyl/oxymethylenecyclohexane-1,4-diylmethyleneoxyterephthaloyl] | P907736 | C2H4O | Thermal property | Thermal decomposition weight loss | 0 | 0 | %
Copolymer | poly[oxyethylene-oligo(oxybiphenyl-4,4'-diyloxy-1,4-phenylenesulfonyl-1,4-phenylene)-oxybiphenyl-4,4'-diyloxyethyleneoxyterephthaloyl/oxymethylenecyclohexane-1,4-diylmethyleneoxyterephthaloyl/oxymethylenecyclohexane-1,4-diylmethyleneoxyterephthaloyl] | P907736 | C2H4O | Thermal property | Melting temperature | 269.5 | 75 | C
Copolymer | poly[oxyethylene-oligo(oxybiphenyl-4,4'-diyloxy-1,4-phenylenesulfonyl-1,4-phenylene)-oxybiphenyl-4,4'-diyloxyethyleneoxyterephthaloyl/oxymethylenecyclohexane-1,4-diylmethyleneoxyterephthaloyl] | P907737 | C2H4O | Thermal property | Crystallization temperature | 232 | 0 | C
Copolymer | poly[oxyethylene-oligo(oxybiphenyl-4,4'-diyloxy-1,4-phenylenesulfonyl-1,4-phenylene)-oxybiphenyl-4,4'-diyloxyethyleneoxyterephthaloyl/oxymethylenecyclohexane-1,4-diylmethyleneoxyterephthaloyl] | P907737 | C2H4O | Thermal property | Glass transition temperature | 152.5 | 207.4667 | C
Copolymer | poly[oxyethylene-oligo(oxybiphenyl-4,4'-diyloxy-1,4-phenylenesulfonyl-1,4-phenylene)-oxybiphenyl-4,4'-diyloxyethyleneoxyterephthaloyl/oxymethylenecyclohexane-1,4-diylmethyleneoxyterephthaloyl] | P907737 | C2H4O | Thermal property | Heat of fusion | 0.00357 | 2.8812e-06 | kcal/g
Copolymer | poly[oxyethylene-oligo(oxybiphenyl-4,4'-diyloxy-1,4-phenylenesulfonyl-1,4-phenylene)-oxybiphenyl-4,4'-diyloxyethyleneoxyterephthaloyl/oxymethylenecyclohexane-1,4-diylmethyleneoxyterephthaloyl] | P907737 | C2H4O | Thermal property | Melting temperature | 286.5 | 40.33333 | C
Copolymer | poly{1-butylethylene/ethylene/1-(4-ethenylphenyl)ethylene} | P907740 | CH2 | Physical property | Density | 0.881 | 0 | g/cm3
Copolymer | poly{1-butylethylene/ethylene/1-(4-ethenylphenyl)ethylene} | P907740 | CH2 | Physical property | Specific volume | 1.14 | 0 | cm3/g
Copolymer | poly{1-butylethylene/ethylene/1-(4-ethenylphenyl)ethylene} | P907740 | CH2 | Tensile property | Elongation at break | 1600 | 0 | %
Copolymer | poly{1-butylethylene/ethylene/1-(4-ethenylphenyl)ethylene} | P907740 | CH2 | Tensile property | Tensile modulus | 0.00082 | 0 | GPa
Copolymer | poly((3-{bis[dihydroxy(oxo)-lambda5-phosphanylmethyl]amino}-4-hydroxy-6-(hydroxymethyl)tetrahydro-2H-pyran-2,5-diyl)oxy/{4-hydroxy-6-(hydroxymethyl)-3-[dihydroxy(oxo)-lambda5-phosphanylmethylamino]tetrahydro-2H-pyran-2,5-diyl}oxy) | P907741 | C7H14NO7P | Thermal property | Thermal decomposition temperature | 220 | 533.3333 | C
Copolymer | poly[3-(3,6-dioxaheptyl)thiophene-2,5-diyl/3-hexylthiophene-2,5-diyl] | P907742 | C10H14S | Thermal property | Heat of fusion | 0.0016 | 7.686667e-07 | kcal/g
Copolymer | poly[3-(3,6-dioxaheptyl)thiophene-2,5-diyl/3-hexylthiophene-2,5-diyl] | P907742 | C10H14S | Thermal property | Melting temperature | 212 | 67.2 | C
Copolymer | poly(4-hexylthiophene-2,5-diyl)-poly[4-(3,6-dioxaheptyl)thiophene-2,5-diyl] | P907743 | C10H14S | Thermal property | Heat of fusion | 0.0011 | 1.08e-06 | kcal/g
Copolymer | poly(4-hexylthiophene-2,5-diyl)-poly[4-(3,6-dioxaheptyl)thiophene-2,5-diyl] | P907743 | C10H14S | Thermal property | Melting temperature | 214 | 432 | C
Copolymer | poly{poly(oxybutanedioyloxybutane-1,4-diyl)/poly[oxy(1-oxoethylene)oxy(2-oxoethylene)oxybutane-1,4-diyl]} | P907744 | C8H12O4 | Thermal property | Crystallization temperature | 35 | 352.9167 | C
Copolymer | poly{poly(oxybutanedioyloxybutane-1,4-diyl)/poly[oxy(1-oxoethylene)oxy(2-oxoethylene)oxybutane-1,4-diyl]} | P907744 | C8H12O4 | Thermal property | Glass transition temperature | -32.5 | 3.957672 | C
Copolymer | poly{poly(oxybutanedioyloxybutane-1,4-diyl)/poly[oxy(1-oxoethylene)oxy(2-oxoethylene)oxybutane-1,4-diyl]} | P907744 | C8H12O4 | Thermal property | Heat of crystallization | 6.2 | 6.090667 | cal/g
Copolymer | poly{poly(oxybutanedioyloxybutane-1,4-diyl)/poly[oxy(1-oxoethylene)oxy(2-oxoethylene)oxybutane-1,4-diyl]} | P907744 | C8H12O4 | Thermal property | Heat of fusion | 0.0076 | 9.56892e-06 | kcal/g
Copolymer | poly{poly(oxybutanedioyloxybutane-1,4-diyl)/poly[oxy(1-oxoethylene)oxy(2-oxoethylene)oxybutane-1,4-diyl]} | P907744 | C8H12O4 | Thermal property | Thermal decomposition temperature | 359.5 | 961.4603 | C
Copolymer | poly{poly(oxybutanedioyloxybutane-1,4-diyl)/poly[oxy(1-oxoethylene)oxy(2-oxoethylene)oxybutane-1,4-diyl]} | P907744 | C8H12O4 | Thermal property | Thermal decomposition weight loss | 5 | 0 | %
Copolymer | poly{poly(oxybutanedioyloxybutane-1,4-diyl)/poly[oxy(1-oxoethylene)oxy(2-oxoethylene)oxybutane-1,4-diyl]} | P907744 | C8H12O4 | Thermal property | Melting temperature | 82 | 552.4782 | C
Copolymer | poly{poly(oxybutanedioyloxybutane-1,4-diyl)/poly[oxy(1-oxoethylene)oxy(2-oxoethylene)oxybutane-1,4-diyl]} | P907744 | C8H12O4 | Tensile property | Elongation at break | 458 | 109906 | %
Copolymer | poly{poly(oxybutanedioyloxybutane-1,4-diyl)/poly[oxy(1-oxoethylene)oxy(2-oxoethylene)oxybutane-1,4-diyl]} | P907744 | C8H12O4 | Tensile property | Tensile modulus | 0.136 | 0.0028176 | GPa
Copolymer | poly{poly(oxybutanedioyloxybutane-1,4-diyl)/poly[oxy(1-oxoethylene)oxy(2-oxoethylene)oxybutane-1,4-diyl]} | P907744 | C8H12O4 | Tensile property | Tensile stress strength at break | 0.016 | 1.777778e-06 | GPa
Copolymer | poly[1-methyl-1-(2-{methyl[4-({4-[3-(4-pyridyl)[1,2,4]triazolo[3,4-b][1,3,4]thiadiazol-6-yl]phenyl}diazenyl)phenyl]amino}ethoxycarbonyl)ethylene/1-(methoxycarbonyl)-1-methylethylene] | P907745 | C5H8O2 | Physical property | Density | 1.2475 | 0.000363 | g/cm3
Copolymer | poly[1-methyl-1-(2-{methyl[4-({4-[3-(4-pyridyl)[1,2,4]triazolo[3,4-b][1,3,4]thiadiazol-6-yl]phenyl}diazenyl)phenyl]amino}ethoxycarbonyl)ethylene/1-(methoxycarbonyl)-1-methylethylene] | P907745 | C5H8O2 | Physical property | Specific volume | 0.8017 | 0.0001498133 | cm3/g
Copolymer | poly[1-methyl-1-(2-{methyl[4-({4-[3-(4-pyridyl)[1,2,4]triazolo[3,4-b][1,3,4]thiadiazol-6-yl]phenyl}diazenyl)phenyl]amino}ethoxycarbonyl)ethylene/1-(methoxycarbonyl)-1-methylethylene] | P907745 | C5H8O2 | Thermal property | Glass transition temperature | 143 | 65.33333 | C
Copolymer | poly[1-methyl-1-(2-{methyl[4-({4-[3-(4-pyridyl)[1,2,4]triazolo[3,4-b][1,3,4]thiadiazol-6-yl]phenyl}diazenyl)phenyl]amino}ethoxycarbonyl)ethylene/1-(methoxycarbonyl)-1-methylethylene] | P907745 | C5H8O2 | Thermal property | Thermal decomposition temperature | 262.5 | 0.3333333 | C
Copolymer | 2,6,10-tris[poly(oxyethylene)-oxy]-7-(1-methyl-3-{2-[poly(oxyethylene)oxy]ethylcarbamoyl}propyl)-4a,6a-dimethylperhydroindeno[5,4-a]naphthalene | P907748 | C2H4O | Thermal property | Melting temperature | 47 | 180 | C
Copolymer | poly[oligo(oxyethylene)oxybutanedioyloxy(4a,6a-dimethyl-6-hydroxyperhydroindeno[5,4-a]naphthalene-2,7-diyl)(1-methyl-4-oxobutane-1,4-diyl)] | P907749 | O | Thermal property | Crystallization temperature | -18 | 65.33333 | C
Copolymer | poly[oligo(oxyethylene)oxybutanedioyloxy(4a,6a-dimethyl-6-hydroxyperhydroindeno[5,4-a]naphthalene-2,7-diyl)(1-methyl-4-oxobutane-1,4-diyl)] | P907749 | O | Thermal property | Glass transition temperature | -21.5 | 1636.606 | C
Copolymer | poly[oligo(oxyethylene)oxybutanedioyloxy(4a,6a-dimethyl-6-hydroxyperhydroindeno[5,4-a]naphthalene-2,7-diyl)(1-methyl-4-oxobutane-1,4-diyl)] | P907749 | O | Thermal property | Heat of fusion | 0.0097 | 3.333333e-07 | kcal/g
Copolymer | poly[oligo(oxyethylene)oxybutanedioyloxy(4a,6a-dimethyl-6-hydroxyperhydroindeno[5,4-a]naphthalene-2,7-diyl)(1-methyl-4-oxobutane-1,4-diyl)] | P907749 | O | Thermal property | Thermal decomposition temperature | 307.5 | 964.8788 | C
Copolymer | poly[oligo(oxyethylene)oxybutanedioyloxy(4a,6a-dimethyl-6-hydroxyperhydroindeno[5,4-a]naphthalene-2,7-diyl)(1-methyl-4-oxobutane-1,4-diyl)] | P907749 | O | Thermal property | Thermal decomposition weight loss | 5 | 0 | %
Copolymer | poly[oligo(oxyethylene)oxybutanedioyloxy(4a,6a-dimethyl-6-hydroxyperhydroindeno[5,4-a]naphthalene-2,7-diyl)(1-methyl-4-oxobutane-1,4-diyl)] | P907749 | O | Thermal property | Melting temperature | 26.5 | 208.3333 | C
Copolymer | poly[oligo(oxyethylene)oxybutanedioyloxy(4a,6a-dimethyl-6-hydroxyperhydroindeno[5,4-a]naphthalene-2,7-diyl)(1-methyl-4-oxobutane-1,4-diyl)] | P907749 | O | Dilute solution property | Intrinsic viscosity eta | 0.153 | 0.001052786 | dl/g
Copolymer | poly{oxy-1-[poly(oxy-2-methyl-1-oxoethylene)oxymethyl]ethylene} | P907750 | C3H4O2 | Thermal property | Crystallization temperature | 117.2 | 0 | C
Copolymer | poly{oxy-1-[poly(oxy-2-methyl-1-oxoethylene)oxymethyl]ethylene} | P907750 | C3H4O2 | Thermal property | Glass transition temperature | 50.8 | 0 | C
Copolymer | poly{oxy-1-[poly(oxy-2-methyl-1-oxoethylene)oxymethyl]ethylene} | P907750 | C3H4O2 | Thermal property | Melting temperature | 158.7 | 0 | C
Copolymer | poly{oxy-1-[poly(oxy-2-methyl-1-oxoethylene)oxymethyl]ethylene} | P907750 | C3H4O2 | Tensile property | Elongation at break | 154.7 | 0 | %
Copolymer | poly{oxy-1-[poly(oxy-2-methyl-1-oxoethylene)oxymethyl]ethylene} | P907750 | C3H4O2 | Tensile property | Elongation at yield | 2.6 | 0 | %
Copolymer | poly{oxy-1-[poly(oxy-2-methyl-1-oxoethylene)oxymethyl]ethylene} | P907750 | C3H4O2 | Tensile property | Tensile modulus | 1.48 | 0 | GPa
Copolymer | poly{oxy-1-[poly(oxy-2-methyl-1-oxoethylene)oxymethyl]ethylene} | P907750 | C3H4O2 | Tensile property | Tensile stress strength at break | 0.0217 | 0 | GPa
Copolymer | poly{oxy-1-[poly(oxy-2-methyl-1-oxoethylene)oxymethyl]ethylene} | P907750 | C3H4O2 | Tensile property | Tensile stress strength at yield | 0.0228 | 0 | GPa
Copolymer | poly[oxycarbonylimino(2-methyl-1,3-phenylene)iminocarbonyl-1,1'-binaphthalene-7,7'-diyl/oxycarbonylimino(6-methyl-1,3-phenylene)iminocarbonyl-1,1'-binaphthalene-7,7'-diyl] | P907752 | C29H20N2O3 | Thermal property | Thermal decomposition temperature | 272 | 133.3333 | C
Copolymer | poly[oxycarbonylimino(2-methyl-1,3-phenylene)iminocarbonyl-1,1'-binaphthalene-7,7'-diyl/oxycarbonylimino(6-methyl-1,3-phenylene)iminocarbonyl-1,1'-binaphthalene-7,7'-diyl] | P907752 | C29H20N2O3 | Thermal property | Thermal decomposition weight loss | 20 | 0 | %
Copolymer | poly{oxy(2,2',3,3',5,5',6,6'-octafluorobiphenyl-4,4'-diyl)oxy-1,4-phenylenefluorene-9,9-diyl-1,4-phenylene/oxy(2,2',3,3',5,5',6,6'-octafluorobiphenyl-4,4'-diyl)oxy-1,4-phenylene[methyl(phenyl)methylene]-1,4-phenylene} | P907753 | C37H16F8O2 | Thermal property | Glass transition temperature | 217 | 0 | C
Copolymer | poly{[2,2-bis(azidomethyl)propane-1,3-diyl]oxy}-poly{[2-(azidomethyl)-2-methylpropane-1,3-diyl]oxy}-poly{[2,2-bis(azidomethyl)propane-1,3-diyl]oxy} | P907755 | C5H9N3O | Thermal property | Glass transition temperature | -43 | 45.06667 | C
Copolymer | poly{[2,2-bis(azidomethyl)propane-1,3-diyl]oxy}-poly{[2-(azidomethyl)-2-methylpropane-1,3-diyl]oxy}-poly{[2,2-bis(azidomethyl)propane-1,3-diyl]oxy} | P907755 | C5H9N3O | Thermal property | Melting temperature | 41 | 461.0667 | C
Copolymer | poly{1-cyanoethylene/1-[diethoxy(thioxo)-lambda5-phosphanyloxymethyl]ethylene} | P907756 | C3H3N | Thermal property | Thermal decomposition temperature | 375 | 0 | C
Copolymer | poly{1-cyanoethylene/1-[diethoxy(thioxo)-lambda5-phosphanyloxymethyl]ethylene} | P907756 | C3H3N | Thermal property | Thermal decomposition weight loss | 10 | 0 | %
Copolymer | poly{1-cyanoethylene/1-[diethoxy(thioxo)-lambda5-phosphanyloxymethyl]ethylene} | P907756 | C3H3N | Heat resistance and combustion | Oxygen index | 28.5 | 0 | %
Copolymer | poly(1,4-phenylenecarbonyl-1,4-phenyleneoxy-1,4-phenylenefluorene-9,9-diyl-1,4-phenyleneoxy)-poly[(2-sulfo-1,4-phenylene)carbonyl(3-sulfo-1,4-phenylene)(1-oxo-1,2-dihydrophthalazine-2,4-diyl)-1,4-phenyleneoxy-1,4-phenylene(dimethylmethylene)-1,4-phenyleneoxy-1,4-phenylene(1-oxo-1,2-dihydrophthalazine-4,2-diyl)] | P907757 | C38H24O3 | Thermal property | Thermal decomposition temperature | 267 | 219.4667 | C
Copolymer | poly(1,4-phenylenecarbonyl-1,4-phenyleneoxy-1,4-phenylenefluorene-9,9-diyl-1,4-phenyleneoxy)-poly[(2-sulfo-1,4-phenylene)carbonyl(3-sulfo-1,4-phenylene)(1-oxo-1,2-dihydrophthalazine-2,4-diyl)-1,4-phenyleneoxy-1,4-phenylene(dimethylmethylene)-1,4-phenyleneoxy-1,4-phenylene(1-oxo-1,2-dihydrophthalazine-4,2-diyl)] | P907757 | C38H24O3 | Thermal property | Thermal decomposition weight loss | 5 | 0 | %
Copolymer | poly(1,4-phenylenecarbonyl-1,4-phenyleneoxy-1,4-phenylenefluorene-9,9-diyl-1,4-phenyleneoxy)-poly[(2-sulfo-1,4-phenylene)carbonyl(3-sulfo-1,4-phenylene)(1-oxo-1,2-dihydrophthalazine-2,4-diyl)-1,4-phenyleneoxy-1,4-phenylene(dimethylmethylene)-1,4-phenyleneoxy-1,4-phenylene(1-oxo-1,2-dihydrophthalazine-4,2-diyl)] | P907757 | C38H24O3 | Electric property | Electric conductivity | 0.000316 | 2.587979e-07 | 1/(ohm*cm)
Copolymer | poly(1,4-phenylenecarbonyl-1,4-phenyleneoxy-1,4-phenylenefluorene-9,9-diyl-1,4-phenyleneoxy)-poly[(2-sulfo-1,4-phenylene)carbonyl(3-sulfo-1,4-phenylene)(1-oxo-1,2-dihydrophthalazine-2,4-diyl)-1,4-phenyleneoxy-1,4-phenylene(dimethylmethylene)-1,4-phenyleneoxy-1,4-phenylene(1-oxo-1,2-dihydrophthalazine-4,2-diyl)] | P907757 | C38H24O3 | Electric property | Volume resistivity | 3160 | 8442789.1 | ohm*cm
Copolymer | poly(1,4-phenylenecarbonyl-1,4-phenyleneoxy-1,4-phenylenefluorene-9,9-diyl-1,4-phenyleneoxy)-poly[(2-sulfo-1,4-phenylene)carbonyl(3-sulfo-1,4-phenylene)(1-oxo-1,2-dihydrophthalazine-2,4-diyl)-1,4-phenyleneoxy-1,4-phenylene(dimethylmethylene)-1,4-phenyleneoxy-1,4-phenylene(1-oxo-1,2-dihydrophthalazine-4,2-diyl)] | P907757 | C38H24O3 | Physicochemical property | Water absorption | 26.4 | 9.154667 | wt%
Copolymer | poly[1,4-phenylenecarbonyl-1,4-phenylene(1-oxo-1,2-dihydrophthalazine-2,4-diyl)-1,4-phenyleneoxy-1,4-phenylene(dimethylmethylene)-1,4-phenyleneoxy-1,4-phenylene(1-oxo-1,2-dihydrophthalazine-4,2-diyl)]-poly[(2-sulfo-1,4-phenylene)carbonyl(3-sulfo-1,4-phenylene)oxy-1,4-phenylenefluorene-9,9-diyl-1,4-phenyleneoxy] | P907758 | C38H24O9S2 | Thermal property | Thermal decomposition temperature | 197 | 529.0667 | C
Copolymer | poly[1,4-phenylenecarbonyl-1,4-phenylene(1-oxo-1,2-dihydrophthalazine-2,4-diyl)-1,4-phenyleneoxy-1,4-phenylene(dimethylmethylene)-1,4-phenyleneoxy-1,4-phenylene(1-oxo-1,2-dihydrophthalazine-4,2-diyl)]-poly[(2-sulfo-1,4-phenylene)carbonyl(3-sulfo-1,4-phenylene)oxy-1,4-phenylenefluorene-9,9-diyl-1,4-phenyleneoxy] | P907758 | C38H24O9S2 | Thermal property | Thermal decomposition weight loss | 5 | 0 | %
Copolymer | poly[1,4-phenylenecarbonyl-1,4-phenylene(1-oxo-1,2-dihydrophthalazine-2,4-diyl)-1,4-phenyleneoxy-1,4-phenylene(dimethylmethylene)-1,4-phenyleneoxy-1,4-phenylene(1-oxo-1,2-dihydrophthalazine-4,2-diyl)]-poly[(2-sulfo-1,4-phenylene)carbonyl(3-sulfo-1,4-phenylene)oxy-1,4-phenylenefluorene-9,9-diyl-1,4-phenyleneoxy] | P907758 | C38H24O9S2 | Electric property | Electric conductivity | 0.001397 | 7.360653e-07 | 1/(ohm*cm)
Copolymer | poly[1,4-phenylenecarbonyl-1,4-phenylene(1-oxo-1,2-dihydrophthalazine-2,4-diyl)-1,4-phenyleneoxy-1,4-phenylene(dimethylmethylene)-1,4-phenyleneoxy-1,4-phenylene(1-oxo-1,2-dihydrophthalazine-4,2-diyl)]-poly[(2-sulfo-1,4-phenylene)carbonyl(3-sulfo-1,4-phenylene)oxy-1,4-phenylenefluorene-9,9-diyl-1,4-phenyleneoxy] | P907758 | C38H24O9S2 | Electric property | Volume resistivity | 998.5 | 376656.3 | ohm*cm
Copolymer | poly[1,4-phenylenecarbonyl-1,4-phenylene(1-oxo-1,2-dihydrophthalazine-2,4-diyl)-1,4-phenyleneoxy-1,4-phenylene(dimethylmethylene)-1,4-phenyleneoxy-1,4-phenylene(1-oxo-1,2-dihydrophthalazine-4,2-diyl)]-poly[(2-sulfo-1,4-phenylene)carbonyl(3-sulfo-1,4-phenylene)oxy-1,4-phenylenefluorene-9,9-diyl-1,4-phenyleneoxy] | P907758 | C38H24O9S2 | Physicochemical property | Water absorption | 371.3 | 1356.451 | wt%
Copolymer | poly[oxy(1-oxohexane-1,6-diyl)/oxy(1-oxopentane-1,5-diyl)] | P907759 | C5H8O2 | Thermal property | Glass transition temperature | -63.7 | 0.096 | C
Copolymer | poly[oxy(1-oxohexane-1,6-diyl)/oxy(1-oxopentane-1,5-diyl)] | P907759 | C5H8O2 | Thermal property | Heat of fusion | 0.0135 | 1.004359e-05 | kcal/g
Copolymer | poly[oxy(1-oxohexane-1,6-diyl)/oxy(1-oxopentane-1,5-diyl)] | P907759 | C5H8O2 | Thermal property | Melting temperature | 52.1 | 39.00527 | C
Copolymer | poly[oxy(1-oxohexane-1,6-diyl)/oxy(1-oxopentane-1,5-diyl)] | P907759 | C5H8O2 | Tensile property | Elongation at break | 1091.5 | 294727.4 | %
Copolymer | poly[oxy(1-oxohexane-1,6-diyl)/oxy(1-oxopentane-1,5-diyl)] | P907759 | C5H8O2 | Tensile property | Tensile modulus | 0.1286 | 0.001001436 | GPa
Copolymer | poly[oxy(1-oxohexane-1,6-diyl)/oxy(1-oxopentane-1,5-diyl)] | P907759 | C5H8O2 | Tensile property | Tensile stress strength at yield | 0.00455 | 2.767857e-06 | GPa
Copolymer | poly{1-[2-(diisopropylamino)ethoxycarbonyl]-1-methylethylene/1-(methoxycarbonyl)-1-methylethylene} | P907762 | C5H8O2 | Thermal property | Glass transition temperature | 49.7 | 196.1673 | C
Copolymer | poly{1-[2-(diisopropylamino)ethoxycarbonyl]-1-methylethylene/1-(methoxycarbonyl)-1-methylethylene} | P907762 | C5H8O2 | Thermal property | Thermal decomposition temperature | 259 | 108.2614 | C
Copolymer | poly{1-[2-(diisopropylamino)ethoxycarbonyl]-1-methylethylene/1-(methoxycarbonyl)-1-methylethylene} | P907762 | C5H8O2 | Thermal property | Thermal decomposition weight loss | 5 | 0 | %
Copolymer | poly{1-[2-(diisopropylamino)ethoxycarbonyl]-1-methylethylene/1-phenylethylene} | P907763 | C8H8 | Thermal property | Glass transition temperature | 43.7 | 192.3775 | C
Copolymer | poly{1-[2-(diisopropylamino)ethoxycarbonyl]-1-methylethylene/1-phenylethylene} | P907763 | C8H8 | Thermal property | Thermal decomposition temperature | 273 | 333.8824 | C
Copolymer | poly{1-[2-(diisopropylamino)ethoxycarbonyl]-1-methylethylene/1-phenylethylene} | P907763 | C8H8 | Thermal property | Thermal decomposition weight loss | 5 | 0 | %
Copolymer | poly[1-phenylethylene/1-(4-{poly[(hexyl)iminocarbonyl]oxymethylene}phenyl)ethylene] | P907764 | CH2O | Dilute solution property | Radius of gyration | 2.685 | 3.083833 | nm
Copolymer | poly{oxy[2-(2-cyanoethoxymethyl)-2-ethylpropane-1,3-diyl]/oxy[2-ethyl-2-({[oxy(2-ethylpropane-1,2,3-triyl)]-2-methylene}oxyethyleneoxyethyleneoxymethylene)propane-1,3-diyl]} | P907765 | C9H15NO2 | Electric property | Electric conductivity | 4.1e-05 | 6.514667e-10 | 1/(ohm*cm)
Copolymer | poly{oxy[2-(2-cyanoethoxymethyl)-2-ethylpropane-1,3-diyl]/oxy[2-ethyl-2-({[oxy(2-ethylpropane-1,2,3-triyl)]-2-methylene}oxyethyleneoxyethyleneoxymethylene)propane-1,3-diyl]} | P907765 | C9H15NO2 | Electric property | Volume resistivity | 24000 | 1744266666.7 | ohm*cm
Copolymer | poly{oxy[2-(2-cyanoethoxymethyl)-2-ethylpropane-1,3-diyl]/oxy[2-ethyl-2-({[oxy(2-ethylpropane-1,2,3-triyl)]-2-methylene}oxyethyleneoxyethyleneoxyethyleneoxymethylene)propane-1,3-diyl]} | P907766 | C9H15NO2 | Electric property | Electric conductivity | 1.5e-05 | 3.54056e-10 | 1/(ohm*cm)
Copolymer | poly{oxy[2-(2-cyanoethoxymethyl)-2-ethylpropane-1,3-diyl]/oxy[2-ethyl-2-({[oxy(2-ethylpropane-1,2,3-triyl)]-2-methylene}oxyethyleneoxyethyleneoxyethyleneoxymethylene)propane-1,3-diyl]} | P907766 | C9H15NO2 | Electric property | Volume resistivity | 67000 | 20553866666.7 | ohm*cm
Copolymer | poly{oxybutanedioyloxyhexane-1,6-diyl/oxy[2-(2-oxodibenzo[c,e][1,2]oxa-lambda5-phosphin-2-ylmethyl)butanedioyl]oxyhexane-1,6-diyl} | P907767 | C10H16O4 | Thermal property | Crystallization kinetics n | 2.19 | 0.01250667
Copolymer | poly{oxybutanedioyloxyhexane-1,6-diyl/oxy[2-(2-oxodibenzo[c,e][1,2]oxa-lambda5-phosphin-2-ylmethyl)butanedioyl]oxyhexane-1,6-diyl} | P907767 | C10H16O4 | Thermal property | Crystallization kinetics half time of crystallization | 78 | 700.8 | second
Copolymer | poly{oxybutanedioyloxyhexane-1,6-diyl/oxy[2-(2-oxodibenzo[c,e][1,2]oxa-lambda5-phosphin-2-ylmethyl)butanedioyl]oxyhexane-1,6-diyl} | P907767 | C10H16O4 | Thermal property | Crystallization temperature | 7.65 | 112.4536 | C
Copolymer | poly{oxybutanedioyloxyhexane-1,6-diyl/oxy[2-(2-oxodibenzo[c,e][1,2]oxa-lambda5-phosphin-2-ylmethyl)butanedioyl]oxyhexane-1,6-diyl} | P907767 | C10H16O4 | Thermal property | Glass transition temperature | -42 | 12.21429 | C
Copolymer | poly{oxybutanedioyloxyhexane-1,6-diyl/oxy[2-(2-oxodibenzo[c,e][1,2]oxa-lambda5-phosphin-2-ylmethyl)butanedioyl]oxyhexane-1,6-diyl} | P907767 | C10H16O4 | Thermal property | Heat of crystallization | 10.73 | 17.15574 | cal/g
Copolymer | poly{oxybutanedioyloxyhexane-1,6-diyl/oxy[2-(2-oxodibenzo[c,e][1,2]oxa-lambda5-phosphin-2-ylmethyl)butanedioyl]oxyhexane-1,6-diyl} | P907767 | C10H16O4 | Thermal property | Heat of fusion | 0.0118 | 2.116021e-06 | kcal/g
Copolymer | poly{oxybutanedioyloxyhexane-1,6-diyl/oxy[2-(2-oxodibenzo[c,e][1,2]oxa-lambda5-phosphin-2-ylmethyl)butanedioyl]oxyhexane-1,6-diyl} | P907767 | C10H16O4 | Thermal property | Thermal decomposition temperature | 354.5 | 25.92857 | C
Copolymer | poly{oxybutanedioyloxyhexane-1,6-diyl/oxy[2-(2-oxodibenzo[c,e][1,2]oxa-lambda5-phosphin-2-ylmethyl)butanedioyl]oxyhexane-1,6-diyl} | P907767 | C10H16O4 | Thermal property | Thermal decomposition weight loss | 5 | 0 | %
Copolymer | poly{oxybutanedioyloxyhexane-1,6-diyl/oxy[2-(2-oxodibenzo[c,e][1,2]oxa-lambda5-phosphin-2-ylmethyl)butanedioyl]oxyhexane-1,6-diyl} | P907767 | C10H16O4 | Thermal property | Melting temperature | 47.9 | 36.59667 | C
Copolymer | poly{oxy(2,2',3,3',5,5',6,6'-octafluorobiphenyl-4,4'-diyl)oxy-1,4-phenylene[methyl(4-sulfophenyl)methylene]-1,4-phenylene/oxy(2,2',3,3',5,5',6,6'-octafluorobiphenyl-4,4'-diyl)oxy-1,4-phenylene(2,7-disulfofluorene-9,9-diyl)-1,4-phenylene} | P907768 | C32H16F8O5S | Thermal property | Thermal decomposition temperature | 259 | 901.3333 | C
Copolymer | poly{oxy(2,2',3,3',5,5',6,6'-octafluorobiphenyl-4,4'-diyl)oxy-1,4-phenylene[methyl(4-sulfophenyl)methylene]-1,4-phenylene/oxy(2,2',3,3',5,5',6,6'-octafluorobiphenyl-4,4'-diyl)oxy-1,4-phenylene(2,7-disulfofluorene-9,9-diyl)-1,4-phenylene} | P907768 | C32H16F8O5S | Thermal property | Thermal decomposition weight loss | 2.5 | 8.333333 | %
Copolymer | poly{oxy(2,2',3,3',5,5',6,6'-octafluorobiphenyl-4,4'-diyl)oxy-1,4-phenylene[methyl(4-sulfophenyl)methylene]-1,4-phenylene/oxy(2,2',3,3',5,5',6,6'-octafluorobiphenyl-4,4'-diyl)oxy-1,4-phenylene(2,7-disulfofluorene-9,9-diyl)-1,4-phenylene} | P907768 | C32H16F8O5S | Electric property | Electric conductivity | 0.03 | 0 | 1/(ohm*cm)
Copolymer | poly{oxy(2,2',3,3',5,5',6,6'-octafluorobiphenyl-4,4'-diyl)oxy-1,4-phenylene[methyl(4-sulfophenyl)methylene]-1,4-phenylene/oxy(2,2',3,3',5,5',6,6'-octafluorobiphenyl-4,4'-diyl)oxy-1,4-phenylene(2,7-disulfofluorene-9,9-diyl)-1,4-phenylene} | P907768 | C32H16F8O5S | Electric property | Volume resistivity | 30 | 0 | ohm*cm
Copolymer | poly{oxy(2,2',3,3',5,5',6,6'-octafluorobiphenyl-4,4'-diyl)oxy-1,4-phenylene[methyl(4-sulfophenyl)methylene]-1,4-phenylene/oxy(2,2',3,3',5,5',6,6'-octafluorobiphenyl-4,4'-diyl)oxy-1,4-phenylene(2,7-disulfofluorene-9,9-diyl)-1,4-phenylene} | P907768 | C32H16F8O5S | Physicochemical property | Water absorption | 57.7 | 0 | wt%
Copolymer | poly[oxybiphenyl-4,4'-diyloxy-1,4-phenylenesulfonyl-1,4-phenylene/oxy{3,3'-bis[1,1,2,2-tetrafluoro-2-(1,1,2,2-tetrafluoro-2-sulfoethoxy)ethyl]biphenyl-4,4'-diyl}oxy-1,4-phenylenesulfonyl-1,4-phenylene/oxy{3-[1,1,2,2-tetrafluoro-2-(1,1,2,2-tetrafluoro-2-sulfoethoxy)ethyl]biphenyl-4,4'-diyl}oxy-1,4-phenylenesulfonyl-1,4-phenylene] | P907769 | C24H16O4S | Thermal property | Glass transition temperature | 292 | 0 | C
Copolymer | poly[oxybiphenyl-4,4'-diyloxy-1,4-phenylenesulfonyl-1,4-phenylene/oxy{3,3'-bis[1,1,2,2-tetrafluoro-2-(1,1,2,2-tetrafluoro-2-sulfoethoxy)ethyl]biphenyl-4,4'-diyl}oxy-1,4-phenylenesulfonyl-1,4-phenylene/oxy{3-[1,1,2,2-tetrafluoro-2-(1,1,2,2-tetrafluoro-2-sulfoethoxy)ethyl]biphenyl-4,4'-diyl}oxy-1,4-phenylenesulfonyl-1,4-phenylene] | P907769 | C24H16O4S | Electric property | Electric conductivity | 0.0013 | 0 | 1/(ohm*cm)
Copolymer | poly[oxybiphenyl-4,4'-diyloxy-1,4-phenylenesulfonyl-1,4-phenylene/oxy{3,3'-bis[1,1,2,2-tetrafluoro-2-(1,1,2,2-tetrafluoro-2-sulfoethoxy)ethyl]biphenyl-4,4'-diyl}oxy-1,4-phenylenesulfonyl-1,4-phenylene/oxy{3-[1,1,2,2-tetrafluoro-2-(1,1,2,2-tetrafluoro-2-sulfoethoxy)ethyl]biphenyl-4,4'-diyl}oxy-1,4-phenylenesulfonyl-1,4-phenylene] | P907769 | C24H16O4S | Electric property | Volume resistivity | 770 | 0 | ohm*cm
Copolymer | poly[oxybiphenyl-4,4'-diyloxy-1,4-phenylenesulfonyl-1,4-phenylene/oxy{3,3'-bis[1,1,2,2-tetrafluoro-2-(1,1,2,2-tetrafluoro-2-sulfoethoxy)ethyl]biphenyl-4,4'-diyl}oxy-1,4-phenylenesulfonyl-1,4-phenylene/oxy{3-[1,1,2,2-tetrafluoro-2-(1,1,2,2-tetrafluoro-2-sulfoethoxy)ethyl]biphenyl-4,4'-diyl}oxy-1,4-phenylenesulfonyl-1,4-phenylene] | P907769 | C24H16O4S | Physicochemical property | Water absorption | 50 | 0 | wt%
Copolymer | poly{poly(1,4-phenylenesulfonyl-1,4-phenyleneoxybiphenyl-4,4'-diyloxy)-2,2',3,3',5,5',6,6'-octafluorobiphenyl-4,4'-diyl-poly[oxy-1,4-phenylenesulfonyl-1,4-phenyleneoxy(2,2',3,3',5,5',6,6'-octafluorobiphenyl-4,4'-diyl)]} | P907770 | C12F8 | Thermal property | Glass transition temperature | 220 | 10.4 | C
Copolymer | poly{poly(1,4-phenylenesulfonyl-1,4-phenyleneoxybiphenyl-4,4'-diyloxy)-2,2',3,3',5,5',6,6'-octafluorobiphenyl-4,4'-diyl-poly[oxy-1,4-phenylenesulfonyl-1,4-phenyleneoxy(2,2',3,3',5,5',6,6'-octafluorobiphenyl-4,4'-diyl)]} | P907770 | C12F8 | Thermal property | Thermal decomposition temperature | 531 | 1.866667 | C
Copolymer | poly{poly(1,4-phenylenesulfonyl-1,4-phenyleneoxybiphenyl-4,4'-diyloxy)-2,2',3,3',5,5',6,6'-octafluorobiphenyl-4,4'-diyl-poly[oxy-1,4-phenylenesulfonyl-1,4-phenyleneoxy(2,2',3,3',5,5',6,6'-octafluorobiphenyl-4,4'-diyl)]} | P907770 | C12F8 | Thermal property | Thermal decomposition weight loss | 5 | 0 | %
Copolymer | poly{poly(1,4-phenylenesulfonyl-1,4-phenyleneoxy{3,3'-bis[1,1,2,2-tetrafluoro-2-(1,1,2,2-tetrafluoro-2-sulfoethoxy)ethyl]biphenyl-4,4'-diyl}oxy)-2,2',3,3',5,5',6,6'-octafluorobiphenyl-4,4'-diyl-poly[oxy-1,4-phenylenesulfonyl-1,4-phenyleneoxy(2,2',3,3',5,5',6,6'-octafluorobiphenyl-4,4'-diyl)]} | P907771 | C12F8 | Thermal property | Glass transition temperature | 265 | 974.0909 | C
Copolymer | poly{poly(1,4-phenylenesulfonyl-1,4-phenyleneoxy{3,3'-bis[1,1,2,2-tetrafluoro-2-(1,1,2,2-tetrafluoro-2-sulfoethoxy)ethyl]biphenyl-4,4'-diyl}oxy)-2,2',3,3',5,5',6,6'-octafluorobiphenyl-4,4'-diyl-poly[oxy-1,4-phenylenesulfonyl-1,4-phenyleneoxy(2,2',3,3',5,5',6,6'-octafluorobiphenyl-4,4'-diyl)]} | P907771 | C12F8 | Thermal property | Thermal decomposition temperature | 276 | 712.1515 | C
Copolymer | poly{poly(1,4-phenylenesulfonyl-1,4-phenyleneoxy{3,3'-bis[1,1,2,2-tetrafluoro-2-(1,1,2,2-tetrafluoro-2-sulfoethoxy)ethyl]biphenyl-4,4'-diyl}oxy)-2,2',3,3',5,5',6,6'-octafluorobiphenyl-4,4'-diyl-poly[oxy-1,4-phenylenesulfonyl-1,4-phenyleneoxy(2,2',3,3',5,5',6,6'-octafluorobiphenyl-4,4'-diyl)]} | P907771 | C12F8 | Thermal property | Thermal decomposition weight loss | 5 | 0 | %
Copolymer | poly{poly(1,4-phenylenesulfonyl-1,4-phenyleneoxy{3,3'-bis[1,1,2,2-tetrafluoro-2-(1,1,2,2-tetrafluoro-2-sulfoethoxy)ethyl]biphenyl-4,4'-diyl}oxy)-2,2',3,3',5,5',6,6'-octafluorobiphenyl-4,4'-diyl-poly[oxy-1,4-phenylenesulfonyl-1,4-phenyleneoxy(2,2',3,3',5,5',6,6'-octafluorobiphenyl-4,4'-diyl)]} | P907771 | C12F8 | Electric property | Electric conductivity | 0.01 | 1.306667e-05 | 1/(ohm*cm)
Copolymer | poly{poly(1,4-phenylenesulfonyl-1,4-phenyleneoxy{3,3'-bis[1,1,2,2-tetrafluoro-2-(1,1,2,2-tetrafluoro-2-sulfoethoxy)ethyl]biphenyl-4,4'-diyl}oxy)-2,2',3,3',5,5',6,6'-octafluorobiphenyl-4,4'-diyl-poly[oxy-1,4-phenylenesulfonyl-1,4-phenyleneoxy(2,2',3,3',5,5',6,6'-octafluorobiphenyl-4,4'-diyl)]} | P907771 | C12F8 | Electric property | Volume resistivity | 100 | 290.4 | ohm*cm
Copolymer | poly{poly(1,4-phenylenesulfonyl-1,4-phenyleneoxy{3,3'-bis[1,1,2,2-tetrafluoro-2-(1,1,2,2-tetrafluoro-2-sulfoethoxy)ethyl]biphenyl-4,4'-diyl}oxy)-2,2',3,3',5,5',6,6'-octafluorobiphenyl-4,4'-diyl-poly[oxy-1,4-phenylenesulfonyl-1,4-phenyleneoxy(2,2',3,3',5,5',6,6'-octafluorobiphenyl-4,4'-diyl)]} | P907771 | C12F8 | Physicochemical property | Water absorption | 30 | 80 | wt%
Copolymer | poly(3-hexylthiophene-2,5-diyl)-propane-1,3-diyloxy(2,2-dimethyl-1-oxoethylene)-poly[2-(6-{4-[(4-methoxyphenyl)diazenyl]phenoxy}hexyloxycarbonyl)-2-methylethylene] | P907772 | C10H14S | Thermal property | Glass transition temperature | 60 | 0 | C
Copolymer | poly(3-hexylthiophene-2,5-diyl)-propane-1,3-diyloxy(2,2-dimethyl-1-oxoethylene)-poly[2-(6-{4-[(4-methoxyphenyl)diazenyl]phenoxy}hexyloxycarbonyl)-2-methylethylene] | P907772 | C10H14S | Thermal property | Lc phase transition temperature | 80 | 266.6667 | C
Copolymer | poly(3-hexylthiophene-2,5-diyl)-propane-1,3-diyloxy(2,2-dimethyl-1-oxoethylene)-poly[2-(6-{4-[(4-methoxyphenyl)diazenyl]phenoxy}hexyloxycarbonyl)-2-methylethylene] | P907772 | C10H14S | Thermal property | Melting temperature | 230 | 200 | C
Copolymer | poly(3-hexylthiophene-2,5-diyl)-propane-1,3-diyloxy(2,2-dimethyl-1-oxoethylene)-poly[2-(methoxycarbonyl)-2-methylethylene/2-(6-{4-[(4-methoxyphenyl)diazenyl]phenoxy}hexyloxycarbonyl)-2-methylethylene] | P907773 | C10H14S | Thermal property | Glass transition temperature | 60 | 0 | C
Copolymer | poly(3-hexylthiophene-2,5-diyl)-propane-1,3-diyloxy(2,2-dimethyl-1-oxoethylene)-poly[2-(methoxycarbonyl)-2-methylethylene/2-(6-{4-[(4-methoxyphenyl)diazenyl]phenoxy}hexyloxycarbonyl)-2-methylethylene] | P907773 | C10H14S | Thermal property | Lc phase transition temperature | 80 | 266.6667 | C
Copolymer | poly(3-hexylthiophene-2,5-diyl)-propane-1,3-diyloxy(2,2-dimethyl-1-oxoethylene)-poly[2-(methoxycarbonyl)-2-methylethylene/2-(6-{4-[(4-methoxyphenyl)diazenyl]phenoxy}hexyloxycarbonyl)-2-methylethylene] | P907773 | C10H14S | Thermal property | Melting temperature | 230 | 200 | C
Copolymer | poly[1-(6-{4-[(4-methoxyphenyl)diazenyl]phenoxy}hexyloxycarbonyl)-1-methylethylene]-(1,1-dimethyl-2-oxoethylene)oxymethylene-poly(3-hexylthiophene-2,5-diyl)-methyleneoxy(2,2-dimethyl-1-oxoethylene)-poly[2-(6-{4-[(4-methoxyphenyl)diazenyl]phenoxy}hexyloxycarbonyl)-2-methylethylene] | P907774 | C10H14S | Thermal property | Glass transition temperature | 60 | 0 | C
Copolymer | poly[1-(6-{4-[(4-methoxyphenyl)diazenyl]phenoxy}hexyloxycarbonyl)-1-methylethylene]-(1,1-dimethyl-2-oxoethylene)oxymethylene-poly(3-hexylthiophene-2,5-diyl)-methyleneoxy(2,2-dimethyl-1-oxoethylene)-poly[2-(6-{4-[(4-methoxyphenyl)diazenyl]phenoxy}hexyloxycarbonyl)-2-methylethylene] | P907774 | C10H14S | Thermal property | Lc phase transition temperature | 80 | 266.6667 | C
Copolymer | poly[1-(6-{4-[(4-methoxyphenyl)diazenyl]phenoxy}hexyloxycarbonyl)-1-methylethylene]-(1,1-dimethyl-2-oxoethylene)oxymethylene-poly(3-hexylthiophene-2,5-diyl)-methyleneoxy(2,2-dimethyl-1-oxoethylene)-poly[2-(6-{4-[(4-methoxyphenyl)diazenyl]phenoxy}hexyloxycarbonyl)-2-methylethylene] | P907774 | C10H14S | Thermal property | Melting temperature | 230 | 200 | C
Copolymer | poly[1-(6-{4-[(4-methoxyphenyl)diazenyl]phenoxy}hexyloxycarbonyl)-1-methylethylene/1-(methoxycarbonyl)-1-methylethylene]-(1,1-dimethyl-2-oxoethylene)oxymethylene-poly(3-hexylthiophene-2,5-diyl)-methyleneoxy(2,2-dimethyl-1-oxoethylene)-poly[2-(6-{4-[(4-methoxyphenyl)diazenyl]phenoxy}hexyloxycarbonyl)-2-methylethylene/2-(methoxycarbonyl)-2-methylethylene] | P907775 | C10H14S | Thermal property | Glass transition temperature | 60 | 0 | C
Copolymer | poly[1-(6-{4-[(4-methoxyphenyl)diazenyl]phenoxy}hexyloxycarbonyl)-1-methylethylene/1-(methoxycarbonyl)-1-methylethylene]-(1,1-dimethyl-2-oxoethylene)oxymethylene-poly(3-hexylthiophene-2,5-diyl)-methyleneoxy(2,2-dimethyl-1-oxoethylene)-poly[2-(6-{4-[(4-methoxyphenyl)diazenyl]phenoxy}hexyloxycarbonyl)-2-methylethylene/2-(methoxycarbonyl)-2-methylethylene] | P907775 | C10H14S | Thermal property | Lc phase transition temperature | 80 | 266.6667 | C
Copolymer | poly[1-(6-{4-[(4-methoxyphenyl)diazenyl]phenoxy}hexyloxycarbonyl)-1-methylethylene/1-(methoxycarbonyl)-1-methylethylene]-(1,1-dimethyl-2-oxoethylene)oxymethylene-poly(3-hexylthiophene-2,5-diyl)-methyleneoxy(2,2-dimethyl-1-oxoethylene)-poly[2-(6-{4-[(4-methoxyphenyl)diazenyl]phenoxy}hexyloxycarbonyl)-2-methylethylene/2-(methoxycarbonyl)-2-methylethylene] | P907775 | C10H14S | Thermal property | Melting temperature | 230 | 200 | C
Copolymer | poly{(1,3-dioxoisoindoline-2,5-diyl)[bis(trifluoromethyl)methylene](1,3-dioxoisoindoline-5,2-diyl)(3,3'-dihydroxybiphenyl-4,4'-diyl)/(1,3-dioxoisoindoline-2,5-diyl)[bis(trifluoromethyl)methylene](1,3-dioxoisoindoline-5,2-diyl)(2,4,6-trimethyl-1,3-phenylene)} | P907776 | C28H16F6N2O4 | Physical property | Density | 1.361 | 3.386667e-05 | g/cm3
Copolymer | poly{(1,3-dioxoisoindoline-2,5-diyl)[bis(trifluoromethyl)methylene](1,3-dioxoisoindoline-5,2-diyl)(3,3'-dihydroxybiphenyl-4,4'-diyl)/(1,3-dioxoisoindoline-2,5-diyl)[bis(trifluoromethyl)methylene](1,3-dioxoisoindoline-5,2-diyl)(2,4,6-trimethyl-1,3-phenylene)} | P907776 | C28H16F6N2O4 | Physical property | Specific volume | 0.7348 | 9.824e-06 | cm3/g
Copolymer | poly{(1,3-dioxoisoindoline-2,5-diyl)[bis(trifluoromethyl)methylene](1,3-dioxoisoindoline-5,2-diyl)(3,3'-dihydroxybiphenyl-4,4'-diyl)/(1,3-dioxoisoindoline-2,5-diyl)[bis(trifluoromethyl)methylene](1,3-dioxoisoindoline-5,2-diyl)(2,4,6-trimethyl-1,3-phenylene)} | P907776 | C28H16F6N2O4 | Thermal property | Glass transition temperature | 351 | 720.2667 | C
Copolymer | poly{(1,3-dioxoisoindoline-2,5-diyl)[bis(trifluoromethyl)methylene](1,3-dioxoisoindoline-5,2-diyl)(3,3'-dihydroxybiphenyl-4,4'-diyl)/(1,3-dioxoisoindoline-2,5-diyl)[bis(trifluoromethyl)methylene](1,3-dioxoisoindoline-5,2-diyl)(2,4,6-trimethyl-1,3-phenylene)} | P907776 | C28H16F6N2O4 | Physicochemical property | Gas diffusion coefficient d | 4.1e-08 | 1.365333e-15 | cm2/s
Copolymer | poly{(1,3-dioxoisoindoline-2,5-diyl)[bis(trifluoromethyl)methylene](1,3-dioxoisoindoline-5,2-diyl)(3,3'-dihydroxybiphenyl-4,4'-diyl)/(1,3-dioxoisoindoline-2,5-diyl)[bis(trifluoromethyl)methylene](1,3-dioxoisoindoline-5,2-diyl)(2,4,6-trimethyl-1,3-phenylene)} | P907776 | C28H16F6N2O4 | Physicochemical property | Gas permeability coefficient p | 3.4e-12 | 9.004293e-24 | cm3(STP)cm/(cm2*s*Pa)
Copolymer | poly[1-methylethylene/1-nonylethylene] | P907778 | C3H6 | Thermal property | Crystallization temperature | 1.25 | 22.96333 | C
Copolymer | poly[1-methylethylene/1-nonylethylene] | P907778 | C3H6 | Thermal property | Heat of crystallization | 1.7 | 0 | cal/g
Copolymer | poly[1-methylethylene/1-nonylethylene] | P907778 | C3H6 | Thermal property | Heat of fusion | 0.00485 | 0 | kcal/g
Copolymer | poly[1-methylethylene/1-nonylethylene] | P907778 | C3H6 | Thermal property | Melting temperature | 49 | 288.12 | C
Copolymer | poly(1-nonylethylene)-poly(1-methylethylene) | P907779 | C3H6 | Thermal property | Crystallization temperature | 25.3 | 873.1971 | C
Copolymer | poly(1-nonylethylene)-poly(1-methylethylene) | P907779 | C3H6 | Thermal property | Heat of fusion | 0.00669 | 8.413947e-06 | kcal/g
Copolymer | poly(1-nonylethylene)-poly(1-methylethylene) | P907779 | C3H6 | Thermal property | Melting temperature | 37 | 837.5588 | C
Copolymer | poly[1-acetoxyethylene/1-(1-phenylpropylcarbamoyl)ethylene] | P907785 | C4H6O2 | Thermal property | Glass transition temperature | 75.11 | 0 | C
Copolymer | poly{1-acetoxyethylene/1-methyl-1-[2-(1-phenylpropylureido)ethoxycarbonyl]ethylene} | P907786 | C4H6O2 | Thermal property | Glass transition temperature | 87.94 | 0 | C
Copolymer | poly[1-carbamoylethylene/1-(hexadecylcarbamoyl)ethylene] | P907789 | C3H5NO | Thermal property | Glass transition temperature | 57.5 | 3 | C
Copolymer | poly[1-carbamoylethylene/1-(hexadecylcarbamoyl)ethylene] | P907789 | C3H5NO | Thermal property | Heat of fusion | 0.0145 | 3e-06 | kcal/g
Copolymer | poly[1-carbamoylethylene/1-(hexadecylcarbamoyl)ethylene] | P907789 | C3H5NO | Thermal property | Thermal decomposition temperature | 300 | 10935.71 | C
Copolymer | poly[1-carbamoylethylene/1-(hexadecylcarbamoyl)ethylene] | P907789 | C3H5NO | Thermal property | Melting temperature | 186 | 0 | C
Copolymer | poly{1-[2-(1,3-dioxo-3a,4,7,7a-tetrahydro-4,7-epoxyisoindolin-2-yl)ethoxycarbonyl]-1-methylethylene/1-(furfuryloxycarbonyl)-1-methylethylene/1-(2-hydroxyethoxycarbonyl)-1-methylethylene} | P907790 | C9H10O3 | Thermal property | Glass transition temperature | 80 | 0 | C
Copolymer | poly{1-[2-(1,3-dioxo-3a,4,7,7a-tetrahydro-4,7-epoxyisoindolin-2-yl)ethoxycarbonyl]-1-methylethylene/1-(furfuryloxycarbonyl)-1-methylethylene/1-(2-hydroxyethoxycarbonyl)-1-methylethylene} | P907790 | C9H10O3 | Thermal property | Thermal decomposition temperature | 150 | 1700 | C
Copolymer | poly{1-[2-(dimethylamino)ethoxycarbonyl]-1-methylethylene/1-[2-(1,3-dioxo-3a,4,7,7a-tetrahydro-4,7-epoxyisoindolin-2-yl)ethoxycarbonyl]-1-methylethylene/1-(furfuryloxycarbonyl)-1-methylethylene} | P907791 | C9H10O3 | Thermal property | Glass transition temperature | 50 | 0 | C
Copolymer | poly{1-[2-(dimethylamino)ethoxycarbonyl]-1-methylethylene/1-[2-(1,3-dioxo-3a,4,7,7a-tetrahydro-4,7-epoxyisoindolin-2-yl)ethoxycarbonyl]-1-methylethylene/1-(furfuryloxycarbonyl)-1-methylethylene} | P907791 | C9H10O3 | Thermal property | Thermal decomposition temperature | 145 | 489.5833 | C
Copolymer | poly{1-(butoxycarbonyl)-1-methylethylene/1-[6-(1,3-dioxo-3a,4,7,7a-tetrahydro-4,7-epoxyisoindolin-2-yl)hexyloxycarbonyl]-1-methylethylene/1-(furfuryloxycarbonyl)-1-methylethylene} | P907792 | C9H10O3 | Thermal property | Glass transition temperature | 50 | 0 | C
Copolymer | poly{1-(butoxycarbonyl)-1-methylethylene/1-[6-(1,3-dioxo-3a,4,7,7a-tetrahydro-4,7-epoxyisoindolin-2-yl)hexyloxycarbonyl]-1-methylethylene/1-(furfuryloxycarbonyl)-1-methylethylene} | P907792 | C9H10O3 | Thermal property | Thermal decomposition temperature | 152.5 | 1106.25 | C
Copolymer | poly{1-[2-(dimethylamino)ethoxycarbonyl]-1-methylethylene/1-[6-(1,3-dioxo-3a,4,7,7a-tetrahydro-4,7-epoxyisoindolin-2-yl)hexyloxycarbonyl]-1-methylethylene/1-(furfuryloxycarbonyl)-1-methylethylene} | P907793 | C9H10O3 | Thermal property | Glass transition temperature | 25 | 0 | C
Copolymer | poly{1-[2-(dimethylamino)ethoxycarbonyl]-1-methylethylene/1-[6-(1,3-dioxo-3a,4,7,7a-tetrahydro-4,7-epoxyisoindolin-2-yl)hexyloxycarbonyl]-1-methylethylene/1-(furfuryloxycarbonyl)-1-methylethylene} | P907793 | C9H10O3 | Thermal property | Thermal decomposition temperature | 142.5 | 822.9167 | C
Copolymer | poly(1-(butoxycarbonyl)-1-methylethylene/1-{2-[2-(1,3-dioxo-3a,4,7,7a-tetrahydro-4,7-epoxyisoindolin-2-yl)ethoxy]ethoxycarbonyl}-1-methylethylene/1-(furfuryloxycarbonyl)-1-methylethylene) | P907794 | C9H10O3 | Thermal property | Glass transition temperature | 50 | 133.3333 | C
Copolymer | poly(1-(butoxycarbonyl)-1-methylethylene/1-{2-[2-(1,3-dioxo-3a,4,7,7a-tetrahydro-4,7-epoxyisoindolin-2-yl)ethoxy]ethoxycarbonyl}-1-methylethylene/1-(furfuryloxycarbonyl)-1-methylethylene) | P907794 | C9H10O3 | Thermal property | Thermal decomposition temperature | 152.5 | 1039.583 | C
Copolymer | poly{1-[2-(dimethylamino)ethoxycarbonyl]-1-methylethylene/1-{2-[2-(1,3-dioxo-3a,4,7,7a-tetrahydro-4,7-epoxyisoindolin-2-yl)ethoxy]ethoxycarbonyl}-1-methylethylene/1-(furfuryloxycarbonyl)-1-methylethylene} | P907795 | C9H10O3 | Thermal property | Glass transition temperature | 37.5 | 8.333333 | C
Copolymer | poly{1-[2-(dimethylamino)ethoxycarbonyl]-1-methylethylene/1-{2-[2-(1,3-dioxo-3a,4,7,7a-tetrahydro-4,7-epoxyisoindolin-2-yl)ethoxy]ethoxycarbonyl}-1-methylethylene/1-(furfuryloxycarbonyl)-1-methylethylene} | P907795 | C9H10O3 | Thermal property | Thermal decomposition temperature | 155 | 1025 | C
Copolymer | poly(1-{2-[2-(1,3-dioxo-3a,4,7,7a-tetrahydro-4,7-epoxyisoindolin-2-yl)ethoxy]ethoxycarbonyl}-1-methylethylene/1-(furfuryloxycarbonyl)-1-methylethylene/1-{[2-(2-methoxyethoxy)ethoxy]carbonyl}-1-methylethylene | P907796 | C9H10O3 | Thermal property | Glass transition temperature | -10 | 0 | C
Copolymer | poly(1-{2-[2-(1,3-dioxo-3a,4,7,7a-tetrahydro-4,7-epoxyisoindolin-2-yl)ethoxy]ethoxycarbonyl}-1-methylethylene/1-(furfuryloxycarbonyl)-1-methylethylene/1-{[2-(2-methoxyethoxy)ethoxy]carbonyl}-1-methylethylene | P907796 | C9H10O3 | Thermal property | Thermal decomposition temperature | 150 | 1016.667 | C
Copolymer | poly(2-phenylethylene)-poly(ethyleneoxy)-methylene-poly(oxyethylene)-poly(1-phenylethylene) | P907797 | CH2 | Thermal property | Crystallization temperature | 23.43 | 64.77453 | C
Copolymer | poly(2-phenylethylene)-poly(ethyleneoxy)-methylene-poly(oxyethylene)-poly(1-phenylethylene) | P907797 | CH2 | Thermal property | Heat of fusion | 0.024425 | 1.569633e-06 | kcal/g
Copolymer | poly(2-phenylethylene)-poly(ethyleneoxy)-methylene-poly(oxyethylene)-poly(1-phenylethylene) | P907797 | CH2 | Thermal property | Melting temperature | 55.465 | 5.908033 | C
Copolymer | poly[oxy(1-methyl-2-oxoethylene)]-oxyethylene-poly(butane-1,4-diyl/1-ethylethylene)-ethyleneoxy-poly[(2-methyl-1-oxoethylene)oxy] | P907798 | CH2 | Thermal property | Glass transition temperature | -4.3 | 2640.333 | C
Copolymer | poly[oxy(1-methyl-2-oxoethylene)]-oxyethylene-poly(butane-1,4-diyl/1-ethylethylene)-ethyleneoxy-poly[(2-methyl-1-oxoethylene)oxy] | P907798 | CH2 | Thermal property | Melting temperature | 149.6 | 0 | C
Copolymer | poly[oxy(1-methyl-2-oxoethylene)]-oxyethylene-poly(butane-1,4-diyl/1-ethylethylene)-ethyleneoxy-poly[(2-methyl-1-oxoethylene)oxy] | P907798 | CH2 | Tensile property | Elongation at break | 5 | 0 | %
Copolymer | poly[oxy(1-methyl-2-oxoethylene)]-oxyethylene-poly(butane-1,4-diyl/1-ethylethylene)-ethyleneoxy-poly[(2-methyl-1-oxoethylene)oxy] | P907798 | CH2 | Tensile property | Tensile modulus | 0.253 | 0 | GPa
Copolymer | poly[oxy(1-methyl-2-oxoethylene)]-oxyethylene-poly(butane-1,4-diyl/1-ethylethylene)-ethyleneoxy-poly[(2-methyl-1-oxoethylene)oxy] | P907798 | CH2 | Tensile property | Tensile stress strength at break | 0.0091 | 0 | GPa
Copolymer | poly{poly[oxy(1-methyl-2-oxoethylene)]-oxyethylene-poly(butane-1,4-diyl/1-ethylethylene)-ethyleneoxy-poly[(2-methyl-1-oxoethylene)oxy](2-methyl-1-oxoethylene)oxydecanedioyloxy(1-methyl-2-oxoethylene)} | P907799 | CH2 | Thermal property | Glass transition temperature | 0.35 | 2914.083 | C
Copolymer | poly{poly[oxy(1-methyl-2-oxoethylene)]-oxyethylene-poly(butane-1,4-diyl/1-ethylethylene)-ethyleneoxy-poly[(2-methyl-1-oxoethylene)oxy](2-methyl-1-oxoethylene)oxydecanedioyloxy(1-methyl-2-oxoethylene)} | P907799 | CH2 | Tensile property | Elongation at break | 527 | 14700 | %
Copolymer | poly{poly[oxy(1-methyl-2-oxoethylene)]-oxyethylene-poly(butane-1,4-diyl/1-ethylethylene)-ethyleneoxy-poly[(2-methyl-1-oxoethylene)oxy](2-methyl-1-oxoethylene)oxydecanedioyloxy(1-methyl-2-oxoethylene)} | P907799 | CH2 | Tensile property | Tensile modulus | 0.608 | 0.004641333 | GPa
Copolymer | poly{poly[oxy(1-methyl-2-oxoethylene)]-oxyethylene-poly(butane-1,4-diyl/1-ethylethylene)-ethyleneoxy-poly[(2-methyl-1-oxoethylene)oxy](2-methyl-1-oxoethylene)oxydecanedioyloxy(1-methyl-2-oxoethylene)} | P907799 | CH2 | Tensile property | Tensile stress strength at break | 0.02275 | 7.5e-07 | GPa
Copolymer | poly{poly[oxy(1-methyl-2-oxoethylene)]-oxyethylene-poly(butane-1,4-diyl/1-ethylethylene)-ethyleneoxy-poly[(2-methyl-1-oxoethylene)oxy](2-methyl-1-oxoethylene)oxydecanedioyloxy(1-methyl-2-oxoethylene)} | P907799 | CH2 | Tensile property | Tensile stress strength at yield | 0.02955 | 4.563333e-06 | GPa
Copolymer | poly[oxycarbonyloxy-1,4-phenylene(dimethylmethylene)-1,4-phenylene/oxy(dimethylsilanediyl)] | P907800 | C2H6OSi | Thermal property | Glass transition temperature | 131 | 0 | C
Copolymer | poly[oxycarbonyloxy-1,4-phenylene(dimethylmethylene)-1,4-phenylene/oxy(dimethylsilanediyl)] | P907800 | C2H6OSi | Other physical property | Pvt relation pressure | 0.1 | 0 | MPa
Copolymer | poly[oxycarbonyloxy-1,4-phenylene(dimethylmethylene)-1,4-phenylene/oxy(dimethylsilanediyl)] | P907800 | C2H6OSi | Other physical property | Pvt relation specific volume | 0.83 | 0 | cm3/g
Copolymer | poly[oxycarbonyloxy-1,4-phenylene(dimethylmethylene)-1,4-phenylene/oxy(dimethylsilanediyl)] | P907800 | C2H6OSi | Other physical property | Pvt relation temperature | 67 | 0 | C
Copolymer | poly[(1,1',3,3'-tetraoxo-5,5'-biisoindoline-2,2'-diyl)butane-1,4-diyl/oxybutane-1,4-diyloxycarbonylnaphthalene-2,6-diylcarbonyl] | P907801 | C20H14N2O4 | Thermal property | Crystallization temperature | 132 | 48 | C
Copolymer | poly[(1,1',3,3'-tetraoxo-5,5'-biisoindoline-2,2'-diyl)butane-1,4-diyl/oxybutane-1,4-diyloxycarbonylnaphthalene-2,6-diylcarbonyl] | P907801 | C20H14N2O4 | Thermal property | Glass transition temperature | 71 | 12 | C
Copolymer | poly[(1,1',3,3'-tetraoxo-5,5'-biisoindoline-2,2'-diyl)butane-1,4-diyl/oxybutane-1,4-diyloxycarbonylnaphthalene-2,6-diylcarbonyl] | P907801 | C20H14N2O4 | Thermal property | Heat of crystallization | 2.894 | 0.0008333333 | cal/g
Copolymer | poly[(1,1',3,3'-tetraoxo-5,5'-biisoindoline-2,2'-diyl)butane-1,4-diyl/oxybutane-1,4-diyloxycarbonylnaphthalene-2,6-diylcarbonyl] | P907801 | C20H14N2O4 | Thermal property | Heat of fusion | 0.004391 | 2.330245e-06 | kcal/g
Copolymer | poly[(1,1',3,3'-tetraoxo-5,5'-biisoindoline-2,2'-diyl)butane-1,4-diyl/oxybutane-1,4-diyloxycarbonylnaphthalene-2,6-diylcarbonyl] | P907801 | C20H14N2O4 | Thermal property | Melting temperature | 233 | 147.1429 | C
Copolymer | poly[(1,1',3,3'-tetraoxo-5,5'-biisoindoline-2,2'-diyl)butane-1,4-diyl/oxybutane-1,4-diyloxycarbonylnaphthalene-2,6-diylcarbonyl] | P907801 | C20H14N2O4 | Tensile property | Tensile modulus | 1.1045 | 0.01809633 | GPa
Copolymer | poly[(1,1',3,3'-tetraoxo-5,5'-biisoindoline-2,2'-diyl)butane-1,4-diyl/oxybutane-1,4-diyloxycarbonylnaphthalene-2,6-diylcarbonyl] | P907801 | C20H14N2O4 | Shear property | Dynamic shear properties storage modulus | 2.076 | 0.05122133 | GPa
Copolymer | poly[(1,1',3,3'-tetraoxo-5,5'-biisoindoline-2,2'-diyl)butane-1,4-diyl/oxybutane-1,4-diyloxycarbonylnaphthalene-2,6-diylcarbonyl] | P907801 | C20H14N2O4 | Shear property | Dynamic shear properties loss modulus | 0.2325 | 7.5e-05 | GPa
Copolymer | poly[(4-{2-[poly(2-methylethylene)]ethoxycarbonyl}cyclopentane-1,3-diyl)ethene-1,2-diyl] | P907802 | C3H6 | Thermal property | Glass transition temperature | -9.5 | 0.1271111 | C
Copolymer | poly[(4-{2-[poly(2-methylbutane-4,1-diyl)]ethoxycarbonyl}cyclopentane-1,3-diyl)ethene-1,2-diyl] | P907803 | C10H14O2 | Thermal property | Glass transition temperature | -58 | 0.2666667 | C
Copolymer | poly{1-fluoro-1-[2,2,6,6-tetramethyl-4-(2-methyl-2-poly{2-[2-(2-methoxyethoxy)ethoxycarbonyl]-2-methylethylene}propanoyloxy)piperidin-1-yloxy]ethylene} | P907804 | C2H2F2 | Thermal property | Glass transition temperature | 65 | 0.5714286 | C
Copolymer | poly{1-fluoro-1-[2,2,6,6-tetramethyl-4-(2-methyl-2-poly{2-[2-(2-methoxyethoxy)ethoxycarbonyl]-2-methylethylene}propanoyloxy)piperidin-1-yloxy]ethylene} | P907804 | C2H2F2 | Thermal property | Heat of fusion | 0.002145 | 2.468286e-06 | kcal/g
Copolymer | poly{1-fluoro-1-[2,2,6,6-tetramethyl-4-(2-methyl-2-poly{2-[2-(2-methoxyethoxy)ethoxycarbonyl]-2-methylethylene}propanoyloxy)piperidin-1-yloxy]ethylene} | P907804 | C2H2F2 | Thermal property | Thermal decomposition temperature | 417.5 | 2566.067 | C
Copolymer | poly{1-fluoro-1-[2,2,6,6-tetramethyl-4-(2-methyl-2-poly{2-[2-(2-methoxyethoxy)ethoxycarbonyl]-2-methylethylene}propanoyloxy)piperidin-1-yloxy]ethylene} | P907804 | C2H2F2 | Thermal property | Melting temperature | 161.5 | 8.285714 | C
Copolymer | poly[oxyethyleneoxyisophthaloyl/oxyethyleneoxyterephthaloyl/oxy(2,2-dimethylpropane-1,3-diyl)oxyisophthaloyl/oxy(2,2-dimethylpropane-1,3-diyl)oxyterephthaloyl] | P907805 | C10H8O4 | Thermal property | Crystallization temperature | 164.8 | 0 | C
Copolymer | poly[oxyethyleneoxyisophthaloyl/oxyethyleneoxyterephthaloyl/oxy(2,2-dimethylpropane-1,3-diyl)oxyisophthaloyl/oxy(2,2-dimethylpropane-1,3-diyl)oxyterephthaloyl] | P907805 | C10H8O4 | Thermal property | Glass transition temperature | 77.6 | 0 | C
Copolymer | poly[oxyethyleneoxyisophthaloyl/oxyethyleneoxyterephthaloyl/oxy(2,2-dimethylpropane-1,3-diyl)oxyisophthaloyl/oxy(2,2-dimethylpropane-1,3-diyl)oxyterephthaloyl] | P907805 | C10H8O4 | Thermal property | Heat of crystallization | 5.49 | 0 | cal/g
Copolymer | poly[oxyethyleneoxyisophthaloyl/oxyethyleneoxyterephthaloyl/oxy(2,2-dimethylpropane-1,3-diyl)oxyisophthaloyl/oxy(2,2-dimethylpropane-1,3-diyl)oxyterephthaloyl] | P907805 | C10H8O4 | Thermal property | Heat of fusion | 0.00662 | 0 | kcal/g
Copolymer | poly[oxyethyleneoxyisophthaloyl/oxyethyleneoxyterephthaloyl/oxy(2,2-dimethylpropane-1,3-diyl)oxyisophthaloyl/oxy(2,2-dimethylpropane-1,3-diyl)oxyterephthaloyl] | P907805 | C10H8O4 | Thermal property | Thermal decomposition temperature | 397.3 | 0 | C
Copolymer | poly[oxyethyleneoxyisophthaloyl/oxyethyleneoxyterephthaloyl/oxy(2,2-dimethylpropane-1,3-diyl)oxyisophthaloyl/oxy(2,2-dimethylpropane-1,3-diyl)oxyterephthaloyl] | P907805 | C10H8O4 | Thermal property | Thermal decomposition weight loss | 5 | 0 | %
Copolymer | poly[oxyethyleneoxyisophthaloyl/oxyethyleneoxyterephthaloyl/oxy(2,2-dimethylpropane-1,3-diyl)oxyisophthaloyl/oxy(2,2-dimethylpropane-1,3-diyl)oxyterephthaloyl] | P907805 | C10H8O4 | Thermal property | Melting temperature | 227.1 | 0 | C
Copolymer | poly[oxyethyleneoxyisophthaloyl/oxyethyleneoxyterephthaloyl/oxy(2,2-dimethylpropane-1,3-diyl)oxyisophthaloyl/oxy(2,2-dimethylpropane-1,3-diyl)oxyterephthaloyl] | P907805 | C10H8O4 | Dilute solution property | Intrinsic viscosity eta | 0.73 | 0 | dl/g
Copolymer | poly[poly(oxypropane-1,3-diyloxysuccinyl)-oxypropane-1,3-diyloxycarbonylimino-1,4-phenylenemethylene-1,4-phenyleneiminocarbonyl] | P907806 | C7H10O4 | Thermal property | Glass transition temperature | -23.5 | 0 | C
Copolymer | poly[poly(oxypropane-1,3-diyloxysuccinyl)-oxypropane-1,3-diyloxycarbonylimino-1,4-phenylenemethylene-1,4-phenyleneiminocarbonyl] | P907806 | C7H10O4 | Thermal property | Heat of fusion | 0.00602 | 0 | kcal/g
Copolymer | poly[poly(oxypropane-1,3-diyloxysuccinyl)-oxypropane-1,3-diyloxycarbonylimino-1,4-phenylenemethylene-1,4-phenyleneiminocarbonyl] | P907806 | C7H10O4 | Thermal property | Thermal decomposition temperature | 319.5 | 0 | C
Copolymer | poly[poly(oxypropane-1,3-diyloxysuccinyl)-oxypropane-1,3-diyloxycarbonylimino-1,4-phenylenemethylene-1,4-phenyleneiminocarbonyl] | P907806 | C7H10O4 | Thermal property | Thermal decomposition weight loss | 5 | 0 | %
Copolymer | poly[poly(oxypropane-1,3-diyloxysuccinyl)-oxypropane-1,3-diyloxycarbonylimino-1,4-phenylenemethylene-1,4-phenyleneiminocarbonyl] | P907806 | C7H10O4 | Thermal property | Melting temperature | 44.5 | 0 | C
Copolymer | poly[poly(oxypropane-1,3-diyloxysuccinyl)-oxypropane-1,3-diyloxycarbonylimino-1,4-phenylenemethylene-1,4-phenyleneiminocarbonyl] | P907806 | C7H10O4 | Tensile property | Elongation at break | 106 | 0 | %
Copolymer | poly[poly(oxypropane-1,3-diyloxysuccinyl)-oxypropane-1,3-diyloxycarbonylimino-1,4-phenylenemethylene-1,4-phenyleneiminocarbonyl] | P907806 | C7H10O4 | Tensile property | Tensile modulus | 0.0528 | 0 | GPa
Copolymer | poly[poly(oxypropane-1,3-diyloxysuccinyl)-oxypropane-1,3-diyloxycarbonylimino-1,4-phenylenemethylene-1,4-phenyleneiminocarbonyl] | P907806 | C7H10O4 | Tensile property | Tensile stress strength at break | 0.0054 | 0 | GPa
Copolymer | poly[poly(oxypropane-1,3-diyloxysuccinyl)-oxypropane-1,3-diyloxycarbonylimino-1,4-phenylenemethylene-1,4-phenyleneiminocarbonyl/poly(oxysuccinyloxybutane-1,4-diyl)-oxycarbonylimino-1,4-phenylenemethylene-1,4-phenyleneiminocarbonyloxybutane-1,4-diyl] | P907807 | C7H10O4 | Thermal property | Crystallization temperature | 34.4 | 67.73429 | C
Copolymer | poly[poly(oxypropane-1,3-diyloxysuccinyl)-oxypropane-1,3-diyloxycarbonylimino-1,4-phenylenemethylene-1,4-phenyleneiminocarbonyl/poly(oxysuccinyloxybutane-1,4-diyl)-oxycarbonylimino-1,4-phenylenemethylene-1,4-phenyleneiminocarbonyloxybutane-1,4-diyl] | P907807 | C7H10O4 | Thermal property | Glass transition temperature | -26.85 | 1.505 | C
Copolymer | poly[poly(oxypropane-1,3-diyloxysuccinyl)-oxypropane-1,3-diyloxycarbonylimino-1,4-phenylenemethylene-1,4-phenyleneiminocarbonyl/poly(oxysuccinyloxybutane-1,4-diyl)-oxycarbonylimino-1,4-phenylenemethylene-1,4-phenyleneiminocarbonyloxybutane-1,4-diyl] | P907807 | C7H10O4 | Thermal property | Heat of crystallization | 3.855 | 1.1606 | cal/g
Copolymer | poly[poly(oxypropane-1,3-diyloxysuccinyl)-oxypropane-1,3-diyloxycarbonylimino-1,4-phenylenemethylene-1,4-phenyleneiminocarbonyl/poly(oxysuccinyloxybutane-1,4-diyl)-oxycarbonylimino-1,4-phenylenemethylene-1,4-phenyleneiminocarbonyloxybutane-1,4-diyl] | P907807 | C7H10O4 | Thermal property | Heat of fusion | 0.00459 | 4.371054e-06 | kcal/g
Copolymer | poly[poly(oxypropane-1,3-diyloxysuccinyl)-oxypropane-1,3-diyloxycarbonylimino-1,4-phenylenemethylene-1,4-phenyleneiminocarbonyl/poly(oxysuccinyloxybutane-1,4-diyl)-oxycarbonylimino-1,4-phenylenemethylene-1,4-phenyleneiminocarbonyloxybutane-1,4-diyl] | P907807 | C7H10O4 | Thermal property | Thermal decomposition temperature | 302.35 | 26.865 | C
Copolymer | poly[poly(oxypropane-1,3-diyloxysuccinyl)-oxypropane-1,3-diyloxycarbonylimino-1,4-phenylenemethylene-1,4-phenyleneiminocarbonyl/poly(oxysuccinyloxybutane-1,4-diyl)-oxycarbonylimino-1,4-phenylenemethylene-1,4-phenyleneiminocarbonyloxybutane-1,4-diyl] | P907807 | C7H10O4 | Thermal property | Thermal decomposition weight loss | 5 | 0 | %
Copolymer | poly[poly(oxypropane-1,3-diyloxysuccinyl)-oxypropane-1,3-diyloxycarbonylimino-1,4-phenylenemethylene-1,4-phenyleneiminocarbonyl/poly(oxysuccinyloxybutane-1,4-diyl)-oxycarbonylimino-1,4-phenylenemethylene-1,4-phenyleneiminocarbonyloxybutane-1,4-diyl] | P907807 | C7H10O4 | Thermal property | Melting temperature | 105.6 | 432.4097 | C
Copolymer | poly[poly(oxypropane-1,3-diyloxysuccinyl)-oxypropane-1,3-diyloxycarbonylimino-1,4-phenylenemethylene-1,4-phenyleneiminocarbonyl/poly(oxysuccinyloxybutane-1,4-diyl)-oxycarbonylimino-1,4-phenylenemethylene-1,4-phenyleneiminocarbonyloxybutane-1,4-diyl] | P907807 | C7H10O4 | Tensile property | Elongation at break | 1765 | 7817.929 | %
Copolymer | poly[poly(oxypropane-1,3-diyloxysuccinyl)-oxypropane-1,3-diyloxycarbonylimino-1,4-phenylenemethylene-1,4-phenyleneiminocarbonyl/poly(oxysuccinyloxybutane-1,4-diyl)-oxycarbonylimino-1,4-phenylenemethylene-1,4-phenyleneiminocarbonyloxybutane-1,4-diyl] | P907807 | C7H10O4 | Tensile property | Tensile modulus | 0.07235 | 0.0006788286 | GPa
Copolymer | poly[poly(oxypropane-1,3-diyloxysuccinyl)-oxypropane-1,3-diyloxycarbonylimino-1,4-phenylenemethylene-1,4-phenyleneiminocarbonyl/poly(oxysuccinyloxybutane-1,4-diyl)-oxycarbonylimino-1,4-phenylenemethylene-1,4-phenyleneiminocarbonyloxybutane-1,4-diyl] | P907807 | C7H10O4 | Tensile property | Tensile stress strength at break | 0.03735 | 6.465357e-05 | GPa
Copolymer | poly[poly(oxypropane-1,3-diyloxysuccinyl)-oxypropane-1,3-diyloxycarbonylimino-1,4-phenylenemethylene-1,4-phenyleneiminocarbonyl/poly(oxysuccinyloxybutane-1,4-diyl)-oxycarbonylimino-1,4-phenylenemethylene-1,4-phenyleneiminocarbonyloxybutane-1,4-diyl] | P907807 | C7H10O4 | Hardness | Shore hardness | 85.8 | 30.59429
Copolymer | poly[poly(oxysuccinyloxybutane-1,4-diyl)-oxycarbonylimino-1,4-phenylenemethylene-1,4-phenyleneiminocarbonyloxybutane-1,4-diyl] | P907808 | C8H12O4 | Thermal property | Glass transition temperature | -33.5 | 0 | C
Copolymer | poly[poly(oxysuccinyloxybutane-1,4-diyl)-oxycarbonylimino-1,4-phenylenemethylene-1,4-phenyleneiminocarbonyloxybutane-1,4-diyl] | P907808 | C8H12O4 | Thermal property | Heat of fusion | 0.01475 | 9.633333e-07 | kcal/g
Copolymer | poly[poly(oxysuccinyloxybutane-1,4-diyl)-oxycarbonylimino-1,4-phenylenemethylene-1,4-phenyleneiminocarbonyloxybutane-1,4-diyl] | P907808 | C8H12O4 | Thermal property | Thermal decomposition temperature | 300.2 | 0 | C
Copolymer | poly[poly(oxysuccinyloxybutane-1,4-diyl)-oxycarbonylimino-1,4-phenylenemethylene-1,4-phenyleneiminocarbonyloxybutane-1,4-diyl] | P907808 | C8H12O4 | Thermal property | Thermal decomposition weight loss | 5 | 0 | %
Copolymer | poly[poly(oxysuccinyloxybutane-1,4-diyl)-oxycarbonylimino-1,4-phenylenemethylene-1,4-phenyleneiminocarbonyloxybutane-1,4-diyl] | P907808 | C8H12O4 | Thermal property | Melting temperature | 110.9 | 0.05333333 | C
Copolymer | poly[poly(oxysuccinyloxybutane-1,4-diyl)-oxycarbonylimino-1,4-phenylenemethylene-1,4-phenyleneiminocarbonyloxybutane-1,4-diyl] | P907808 | C8H12O4 | Tensile property | Elongation at break | 624 | 0 | %
Copolymer | poly[poly(oxysuccinyloxybutane-1,4-diyl)-oxycarbonylimino-1,4-phenylenemethylene-1,4-phenyleneiminocarbonyloxybutane-1,4-diyl] | P907808 | C8H12O4 | Tensile property | Tensile modulus | 0.3677 | 0 | GPa
Copolymer | poly[poly(oxysuccinyloxybutane-1,4-diyl)-oxycarbonylimino-1,4-phenylenemethylene-1,4-phenyleneiminocarbonyloxybutane-1,4-diyl] | P907808 | C8H12O4 | Tensile property | Tensile stress strength at break | 0.0412 | 0 | GPa
Copolymer | poly(oxybutane-1,4-diyloxyhexanedioyl/oxysuccinyloxybutane-1,4-diyl) | P907810 | C8H12O4 | Thermal property | Glass transition temperature | -45 | 0 | C
Copolymer | poly(oxybutane-1,4-diyloxyhexanedioyl/oxysuccinyloxybutane-1,4-diyl) | P907810 | C8H12O4 | Thermal property | Heat of fusion | 0.01 | 2.972554e-06 | kcal/g
Copolymer | poly(oxybutane-1,4-diyloxyhexanedioyl/oxysuccinyloxybutane-1,4-diyl) | P907810 | C8H12O4 | Thermal property | Melting temperature | 94 | 62.30159 | C
Copolymer | poly(oxyethyleneoxyterephthaloyl/oxy-1-methylethyleneoxyterephthaloyl) | P907812 | C10H8O4 | Thermal property | Crystallization temperature | 135 | 97.13867 | C
Copolymer | poly(oxyethyleneoxyterephthaloyl/oxy-1-methylethyleneoxyterephthaloyl) | P907812 | C10H8O4 | Thermal property | Glass transition temperature | 73 | 0.6106667 | C
Copolymer | poly(oxyethyleneoxyterephthaloyl/oxy-1-methylethyleneoxyterephthaloyl) | P907812 | C10H8O4 | Thermal property | Melting temperature | 243.3 | 19.72267 | C
Copolymer | poly(oxyethyleneoxyterephthaloyl/oxy-1-methylethyleneoxyterephthaloyl) | P907812 | C10H8O4 | Dilute solution property | Intrinsic viscosity eta | 0.62 | 0.008026667 | dl/g
Copolymer | poly(oxyethyleneoxyterephthaloyl/oxy-1-ethylethyleneoxyterephthaloyl) | P907813 | C10H8O4 | Thermal property | Melting temperature | 235 | 0 | C
Copolymer | poly(oxyethyleneoxyterephthaloyl/oxy-1-ethylethyleneoxyterephthaloyl) | P907813 | C10H8O4 | Dilute solution property | Intrinsic viscosity eta | 0.53 | 0 | dl/g
Copolymer | poly(oxyethyleneoxyterephthaloyl/oxy-1-propylethyleneoxyterephthaloyl) | P907814 | C10H8O4 | Thermal property | Melting temperature | 235.3 | 0 | C
Copolymer | poly(oxyethyleneoxyterephthaloyl/oxy-1-propylethyleneoxyterephthaloyl) | P907814 | C10H8O4 | Dilute solution property | Intrinsic viscosity eta | 0.48 | 0 | dl/g
Copolymer | poly(oxy-1-butylethyleneoxyterephthaloyl/oxyethyleneoxyterephthaloyl) | P907815 | C10H8O4 | Thermal property | Melting temperature | 235 | 0 | C
Copolymer | poly(oxy-1-butylethyleneoxyterephthaloyl/oxyethyleneoxyterephthaloyl) | P907815 | C10H8O4 | Dilute solution property | Intrinsic viscosity eta | 0.53 | 0 | dl/g
Copolymer | poly(oxy-1-butylethyleneoxyterephthaloyl/oxyethyleneoxyterephthaloyl/oxy-1-ethylethyleneoxyterephthaloyl/oxy-1-methylethyleneoxyterephthaloyl/oxy-1-propylethyleneoxyterephthaloyl) | P907816 | C10H8O4 | Thermal property | Crystallization temperature | 147.15 | 71.77429 | C
Copolymer | poly(oxy-1-butylethyleneoxyterephthaloyl/oxyethyleneoxyterephthaloyl/oxy-1-ethylethyleneoxyterephthaloyl/oxy-1-methylethyleneoxyterephthaloyl/oxy-1-propylethyleneoxyterephthaloyl) | P907816 | C10H8O4 | Thermal property | Glass transition temperature | 75.15 | 2.803333 | C
Copolymer | poly(oxy-1-butylethyleneoxyterephthaloyl/oxyethyleneoxyterephthaloyl/oxy-1-ethylethyleneoxyterephthaloyl/oxy-1-methylethyleneoxyterephthaloyl/oxy-1-propylethyleneoxyterephthaloyl) | P907816 | C10H8O4 | Thermal property | Melting temperature | 244.55 | 42.63143 | C
Copolymer | poly(oxy-1-butylethyleneoxyterephthaloyl/oxyethyleneoxyterephthaloyl/oxy-1-ethylethyleneoxyterephthaloyl/oxy-1-methylethyleneoxyterephthaloyl/oxy-1-propylethyleneoxyterephthaloyl) | P907816 | C10H8O4 | Dilute solution property | Intrinsic viscosity eta | 0.57 | 0.005771429 | dl/g
Copolymer | poly(oxy-1-butylethyleneoxyterephthaloyl/oxyethyleneoxyterephthaloyl/oxy-1-ethylethyleneoxyterephthaloyl/oxy-1-methylethyleneoxyterephthaloyl/oxy-1-propylethyleneoxyterephthaloyl) | P907816 | C10H8O4 | Tensile property | Tensile stress strength at break | 0.04945 | 1.083e-05 | GPa
Copolymer | poly(oxy-1-butylethyleneoxyterephthaloyl/oxyethyleneoxyterephthaloyl/oxy-1-ethylethyleneoxyterephthaloyl/oxy-1-methylethyleneoxyterephthaloyl/oxy-1-propylethyleneoxyterephthaloyl) | P907816 | C10H8O4 | Flexural property | Flexural modulus | 0.555 | 0.0007053333 | GPa
Copolymer | poly(oxy-1-butylethyleneoxyterephthaloyl/oxyethyleneoxyterephthaloyl/oxy-1-ethylethyleneoxyterephthaloyl/oxy-1-methylethyleneoxyterephthaloyl/oxy-1-propylethyleneoxyterephthaloyl) | P907816 | C10H8O4 | Flexural property | Flexural stress strength at break | 0.04425 | 5.07e-06 | GPa
Copolymer | poly(1,1-dimethylethylene)-1-methylethyleneoxy-poly(2-methyl-1-oxoethyleneoxy) | P907817 | C4H8 | Thermal property | Glass transition temperature | 66 | 0 | C
Copolymer | poly(1,1-dimethylethylene)-1-methylethyleneoxy-poly(2-methyl-1-oxoethyleneoxy) | P907817 | C4H8 | Physicochemical property | Contact angle | 96 | 0 | degree
Copolymer | poly(oxyethyleneoxy-1-oxopropane-1,3-diyl/oxy-1-oxohexane-1,6-diyl) | P907818 | C6H10O2 | Thermal property | Glass transition temperature | -64.6 | 0 | C
Copolymer | poly(oxyethyleneoxy-1-oxopropane-1,3-diyl/oxy-1-oxohexane-1,6-diyl) | P907818 | C6H10O2 | Thermal property | Melting temperature | 41.9 | 0 | C
Copolymer | poly[1-(methylsulfonyl)pyrrole-2,5-diyl/pyrrole-2,5-diyl] | P907819 | C4H3N | Electric property | Electric conductivity | 0.00465 | 5.865024e-06 | 1/(ohm*cm)
Copolymer | poly[1-(methylsulfonyl)pyrrole-2,5-diyl/pyrrole-2,5-diyl] | P907819 | C4H3N | Electric property | Volume resistivity | 215 | 40107.008 | ohm*cm
Copolymer | poly(oxycarbonyloxy-1-methylethylene/oxy-1-methyl-2-oxoethylene) | P907822 | C3H4O2 | Thermal property | Thermal decomposition temperature | 249.5 | 320.1167 | C
Copolymer | poly(oxycarbonyloxy-1-methylethylene/oxy-1-methyl-2-oxoethylene) | P907822 | C3H4O2 | Thermal property | Thermal decomposition weight loss | 5 | 0 | %
Copolymer | poly[3,4-dihydro-2H-1,3-benzoxazine-3,6-diylfluorene-9,9-diyl-3,4-dihydro-2H-1,3-benzoxazine-6,3-diyl-1,4-phenyleneoxy-1,4-phenylene/3,4-dihydro-2H-1,3-benzoxazine-3,6-diyl(dimethylmethylene)-3,4-dihydro-2H-1,3-benzoxazine-6,3-diyl-1,4-phenyleneoxy-1,4-phenylene] | P907823 | C41H30N2O3 | Thermal property | Glass transition temperature | 305 | 173.6 | C
Copolymer | poly[3,4-dihydro-2H-1,3-benzoxazine-3,6-diylfluorene-9,9-diyl-3,4-dihydro-2H-1,3-benzoxazine-6,3-diyl-1,4-phenyleneoxy-1,4-phenylene/3,4-dihydro-2H-1,3-benzoxazine-3,6-diyl(dimethylmethylene)-3,4-dihydro-2H-1,3-benzoxazine-6,3-diyl-1,4-phenyleneoxy-1,4-phenylene] | P907823 | C41H30N2O3 | Thermal property | Thermal decomposition temperature | 388 | 987.5152 | C
Copolymer | poly[3,4-dihydro-2H-1,3-benzoxazine-3,6-diylfluorene-9,9-diyl-3,4-dihydro-2H-1,3-benzoxazine-6,3-diyl-1,4-phenyleneoxy-1,4-phenylene/3,4-dihydro-2H-1,3-benzoxazine-3,6-diyl(dimethylmethylene)-3,4-dihydro-2H-1,3-benzoxazine-6,3-diyl-1,4-phenyleneoxy-1,4-phenylene] | P907823 | C41H30N2O3 | Thermal property | Thermal decomposition weight loss | 7.5 | 6.818182 | %
Copolymer | poly[3,4-dihydro-2H-1,3-benzoxazine-3,6-diylfluorene-9,9-diyl-3,4-dihydro-2H-1,3-benzoxazine-6,3-diyl-1,4-phenyleneoxy-1,4-phenylene/3,4-dihydro-2H-1,3-benzoxazine-3,6-diyl(dimethylmethylene)-3,4-dihydro-2H-1,3-benzoxazine-6,3-diyl-1,4-phenyleneoxy-1,4-phenylene] | P907823 | C41H30N2O3 | Tensile property | Dynamic mechanical properties storage modulus | 4.2 | 0.3546667 | GPa
Copolymer | poly[3,4-dihydro-2H-1,3-benzoxazine-3,6-diylfluorene-9,9-diyl-3,4-dihydro-2H-1,3-benzoxazine-6,3-diyl-1,4-phenyleneoxy-1,4-phenylene/3,4-dihydro-2H-1,3-benzoxazine-3,6-diyl(dimethylmethylene)-3,4-dihydro-2H-1,3-benzoxazine-6,3-diyl-1,4-phenyleneoxy-1,4-phenylene] | P907823 | C41H30N2O3 | Tensile property | Dynamic mechanical properties loss tangent | 0.51 | 0.002026667
Copolymer | poly[3,4-dihydro-2H-1,3-benzoxazine-3,6-diylfluorene-9,9-diyl-3,4-dihydro-2H-1,3-benzoxazine-6,3-diyl-1,4-phenyleneoxy-1,4-phenylene/3,4-dihydro-2H-1,3-benzoxazine-3,6-diyl(dimethylmethylene)-3,4-dihydro-2H-1,3-benzoxazine-6,3-diyl-1,4-phenyleneoxy-1,4-phenylene] | P907823 | C41H30N2O3 | Flexural property | Flexural modulus | 4.5 | 0.4346667 | GPa
Copolymer | poly[3,4-dihydro-2H-1,3-benzoxazine-3,6-diylfluorene-9,9-diyl-3,4-dihydro-2H-1,3-benzoxazine-6,3-diyl-1,4-phenyleneoxy-1,4-phenylene/3,4-dihydro-2H-1,3-benzoxazine-3,6-diyl(dimethylmethylene)-3,4-dihydro-2H-1,3-benzoxazine-6,3-diyl-1,4-phenyleneoxy-1,4-phenylene] | P907823 | C41H30N2O3 | Flexural property | Flexural stress strength at break | 0.157 | 6.586667e-05 | GPa
Copolymer | poly{1-[2-(7-methoxy-1-benzofuran-2-yl)-2-oxoethoxycarbonyl]-1-methylethylene/1-phenylethylene} | P907825 | C8H8 | Thermal property | Glass transition temperature | 135 | 47.82222 | C
Copolymer | poly{1-[2-(7-methoxy-1-benzofuran-2-yl)-2-oxoethoxycarbonyl]-1-methylethylene/1-phenylethylene} | P907825 | C8H8 | Thermal property | Thermal decomposition temperature | 227.5 | 3008.333 | C
Copolymer | poly{1-[2-(7-methoxy-1-benzofuran-2-yl)-2-oxoethoxycarbonyl]-1-methylethylene/1-phenylethylene} | P907825 | C8H8 | Thermal property | Thermal decomposition weight loss | 20 | 0 | %
Copolymer | poly{1-(benzyloxycarbonyl)-1-methylethylene/1-(tert-butoxycarbonyl)ethylene/1-carboxyethylene/1-[2-hydroxy-3-(2-methyl-1-oxoprop-2-en-1-yloxy)propoxycarbonyl]ethylene} | P907826 | C3H4O2 | Thermal property | Glass transition temperature | 85.8 | 53.096 | C
Copolymer | poly{1-(benzyloxycarbonyl)-1-methylethylene/1-(tert-butoxycarbonyl)ethylene/1-carboxyethylene/1-[2-hydroxy-3-(2-methyl-1-oxoprop-2-en-1-yloxy)propoxycarbonyl]ethylene} | P907826 | C3H4O2 | Thermal property | Thermal decomposition temperature | 398.3 | 50.91467 | C
Copolymer | poly{1-(benzyloxycarbonyl)-1-methylethylene/1-(tert-butoxycarbonyl)ethylene/1-carboxyethylene/1-[2-hydroxy-3-(2-methyl-1-oxoprop-2-en-1-yloxy)propoxycarbonyl]ethylene} | P907826 | C3H4O2 | Thermal property | Thermal decomposition weight loss | 50 | 0 | %
Copolymer | poly[2,5-dioxotetrahydrofuran-3,4-diyl/1-(2-oxopyrrolidin-1-yl)ethylene/1-phenylethylene] | P907827 | C4H2O3 | Thermal property | Glass transition temperature | 105 | 104.4444 | C
Copolymer | poly[2,5-dioxotetrahydrofuran-3,4-diyl/1-(2-oxopyrrolidin-1-yl)ethylene/1-phenylethylene] | P907827 | C4H2O3 | Thermal property | Thermal decomposition temperature | 323 | 0 | C
Copolymer | poly[oligo(oxyethylene)oxy-1,4-phenylenesulfonyl-1,4-phenylene/oxy-1,4-phenylenesulfonyl-1,4-phenyleneoxy-1,4-phenylenefluorene-9,9-diyl-1,4-phenylene] | P907828 | C2H4O | Thermal property | Glass transition temperature | 137.75 | 7090.446 | C
Copolymer | poly[oligo(oxyethylene)oxy-1,4-phenylenesulfonyl-1,4-phenylene/oxy-1,4-phenylenesulfonyl-1,4-phenyleneoxy-1,4-phenylenefluorene-9,9-diyl-1,4-phenylene] | P907828 | C2H4O | Thermal property | Thermal decomposition temperature | 350 | 166.6667 | C
Copolymer | poly[oligo(oxyethylene)oxy-1,4-phenylenesulfonyl-1,4-phenylene/oxy-1,4-phenylenesulfonyl-1,4-phenyleneoxy-1,4-phenylenefluorene-9,9-diyl-1,4-phenylene] | P907828 | C2H4O | Thermal property | Thermal decomposition weight loss | 0 | 0 | %
Copolymer | poly[oligo(oxyethylene)oxy-1,4-phenylenesulfonyl-1,4-phenylene/oxy-1,4-phenylenesulfonyl-1,4-phenyleneoxy-1,4-phenylenefluorene-9,9-diyl-1,4-phenylene] | P907828 | C2H4O | Thermal property | Melting temperature | 44.6 | 0 | C
Copolymer | poly[oligo(oxyethylene)oxy-1,4-phenylenesulfonyl-1,4-phenylene/oxy-1,4-phenylenesulfonyl-1,4-phenyleneoxy-1,4-phenylenefluorene-9,9-diyl-1,4-phenylene] | P907828 | C2H4O | Physicochemical property | Gas permeability coefficient p | 3.1e-14 | 3.202995e-26 | cm3(STP)cm/(cm2*s*Pa)
Copolymer | poly[1-(3,3,4,4,5,5,6,6,7,7,8,8,8-tridecafluorooctyloxycarbonyl)ethylene]-1,1-dimethyl-2-oxoethylene-poly(oxyethylene) | P907829 | C4H6O | Thermal property | Glass transition temperature | -38 | 373.1868 | C
Copolymer | poly[1-(3,3,4,4,5,5,6,6,7,7,8,8,8-tridecafluorooctyloxycarbonyl)ethylene]-1,1-dimethyl-2-oxoethylene-poly(oxyethylene) | P907829 | C4H6O | Thermal property | Melting temperature | 38 | 261.3333 | C
Copolymer | poly[1-(3,3,4,4,5,5,6,6,7,7,8,8,8-tridecafluorooctyloxycarbonyl)ethylene]-1,1-dimethyl-2-oxoethylene-poly(oxyethylene) | P907829 | C4H6O | Physicochemical property | Surface tension | 17.3 | 13.65333 | mN/m
Copolymer | poly(ethyleneoxy)-propane-1,3-diyl-poly[(dimethylsilanediyl)oxy]-(dimethylsilanediyl)propane-1,3-diyl-poly(oxyethylene) | P907830 | C3H6 | Thermal property | Glass transition temperature | -94 | 833.3333 | C
Copolymer | poly[1-(3,3,4,4,5,5,6,6,7,7,8,8,8-tridecafluorooctyloxycarbonyl)ethylene]-1,1-dimethyl-2-oxoethyleneoxy-poly(ethyleneoxy)-propane-1,3-diyl-poly[(dimethylsilanediyl)oxy]-(dimethylsilanediyl)propane-1,3-diyl-poly(oxyethylene)-oxy-2,2-dimethyl-1-oxoethylene-poly[2-(3,3,4,4,5,5,6,6,7,7,8,8,8-tridecafluorooctyloxycarbonyl)ethylene] | P907831 | C3H6 | Thermal property | Glass transition temperature | -69 | 1353.511 | C
Copolymer | poly[1-(3,3,4,4,5,5,6,6,7,7,8,8,8-tridecafluorooctyloxycarbonyl)ethylene]-1,1-dimethyl-2-oxoethyleneoxy-poly(ethyleneoxy)-propane-1,3-diyl-poly[(dimethylsilanediyl)oxy]-(dimethylsilanediyl)propane-1,3-diyl-poly(oxyethylene)-oxy-2,2-dimethyl-1-oxoethylene-poly[2-(3,3,4,4,5,5,6,6,7,7,8,8,8-tridecafluorooctyloxycarbonyl)ethylene] | P907831 | C3H6 | Physicochemical property | Surface tension | 17.7 | 0 | mN/m
Copolymer | poly[1-({4-[bis(2-hydroxyethyl)aminomethyl]-2-oxo-2H-chromen-7-yl}oxycarbonyl)-1-methylethylene/1-{[4-(chloromethyl)-2-oxo-2H-chromen-7-yl]oxycarbonyl}-1-methylethylene] | P907832 | C14H11ClO4 | Thermal property | Glass transition temperature | 158 | 18.48889 | C
Copolymer | poly[1-({4-[bis(2-hydroxyethyl)aminomethyl]-2-oxo-2H-chromen-7-yl}oxycarbonyl)-1-methylethylene/1-{[4-(chloromethyl)-2-oxo-2H-chromen-7-yl]oxycarbonyl}-1-methylethylene] | P907832 | C14H11ClO4 | Electric property | Dielectric constant ac | 7 | 4.40384
Copolymer | poly(ethyleneoxy)-carbonylimino-1,4-phenylenemethylene-1,4-phenyleneiminocarbonyloxyethyleneimino(1-oxo-2,2-dimethylethylene)-poly[2-methyl-2-(6-{4-[4-(phenyldiazenyl)phenoxycarbonyl]phenoxy}hexyloxycarbonyl)ethylene] | P907833 | C29H30N2O5 | Thermal property | Lc phase transition temperature | 102.05 | 3967.603 | C
Copolymer | poly(ethyleneoxy)-carbonylimino-1,4-phenylenemethylene-1,4-phenyleneiminocarbonyloxyethyleneimino(1-oxo-2,2-dimethylethylene)-poly{2-[6-(4-{4-[(4-cyanophenyl)diazenyl]phenoxycarbonyl}phenoxy)hexyloxycarbonyl]-2-methylethylene} | P907834 | C30H29N3O5 | Thermal property | Glass transition temperature | 33 | 0 | C
Copolymer | poly(ethyleneoxy)-carbonylimino-1,4-phenylenemethylene-1,4-phenyleneiminocarbonyloxyethyleneimino(1-oxo-2,2-dimethylethylene)-poly{2-[6-(4-{4-[(4-cyanophenyl)diazenyl]phenoxycarbonyl}phenoxy)hexyloxycarbonyl]-2-methylethylene} | P907834 | C30H29N3O5 | Thermal property | Lc phase transition temperature | 180.65 | 19602.08 | C
Copolymer | poly(ethyleneoxy)-carbonylimino-1,4-phenylenemethylene-1,4-phenyleneiminocarbonyloxyethyleneimino(1-oxo-2,2-dimethylethylene)-poly{2-[6-(4-{4-[(4-tert-butylphenyl)diazenyl]phenoxycarbonyl}phenoxy)hexyloxycarbonyl]-2-methylethylene} | P907835 | C33H38N2O5 | Thermal property | Glass transition temperature | 37 | 0 | C
Copolymer | poly(ethyleneoxy)-carbonylimino-1,4-phenylenemethylene-1,4-phenyleneiminocarbonyloxyethyleneimino(1-oxo-2,2-dimethylethylene)-poly{2-[6-(4-{4-[(4-tert-butylphenyl)diazenyl]phenoxycarbonyl}phenoxy)hexyloxycarbonyl]-2-methylethylene} | P907835 | C33H38N2O5 | Thermal property | Lc phase transition temperature | 99.1 | 2196.851 | C
Copolymer | poly[1-chloro-1,2,2-trifluoroethylene/1,3,3,4,4-pentafluorobut-1-ene-1,4-diyl/1,1-difluoroethylene] | P907836 | C2H2F2 | Electric property | Dielectric constant ac | 9 | 13.92857
Copolymer | poly[1-chloro-1,2,2-trifluoroethylene/1,3,3,4,4-pentafluorobut-1-ene-1,4-diyl/1,1-difluoroethylene] | P907836 | C2H2F2 | Electric property | Dielectric loss tangent | 0.19 | 0.7330571
Copolymer | poly[1-chloro-1,2,2-trifluoroethylene/1,3,3,4,4-pentafluorobut-1-ene-1,4-diyl/1,1-difluoroethylene] | P907836 | C2H2F2 | Electric property | Electric conductivity | 1e-05 | 2.3916254e-06 | 1/(ohm*cm)
Copolymer | poly[1-chloro-1,2,2-trifluoroethylene/1,3,3,4,4-pentafluorobut-1-ene-1,4-diyl/1,1-difluoroethylene] | P907836 | C2H2F2 | Electric property | Volume resistivity | 100000 | 1015832024000 | ohm*cm
Copolymer | poly[oxybutane-1,4-diyl/oxy[1-(phenoxymethyl)ethylene]] | P907841 | C9H10O2 | Thermal property | Crystallization temperature | -24.8 | 730.9947 | C
Copolymer | poly[oxybutane-1,4-diyl/oxy[1-(phenoxymethyl)ethylene]] | P907841 | C9H10O2 | Thermal property | Glass transition temperature | -55.6 | 583.9446 | C
Copolymer | poly[oxybutane-1,4-diyl/oxy[1-(phenoxymethyl)ethylene]] | P907841 | C9H10O2 | Thermal property | Melting temperature | 16.1 | 64.392 | C
Copolymer | poly[5,5'-bibenzimidazole-2,2'-diyl-1,4-phenyleneoxy-1,4-phenylenecarbonyl-1,4-phenyleneoxy-1,4-phenylene/oxy-1,4-phenylene(dimethylmethylene)-1,4-phenyleneoxy-1,4-phenylenecarbonyl-1,4-phenylene] | P907842 | C28H22O3 | Thermal property | Glass transition temperature | 226 | 1353.67 | C
Copolymer | poly[5,5'-bibenzimidazole-2,2'-diyl-1,4-phenyleneoxy-1,4-phenylenecarbonyl-1,4-phenyleneoxy-1,4-phenylene/oxy-1,4-phenylene(dimethylmethylene)-1,4-phenyleneoxy-1,4-phenylenecarbonyl-1,4-phenylene] | P907842 | C28H22O3 | Thermal property | Thermal decomposition temperature | 463 | 579.7167 | C
Copolymer | poly[5,5'-bibenzimidazole-2,2'-diyl-1,4-phenyleneoxy-1,4-phenylenecarbonyl-1,4-phenyleneoxy-1,4-phenylene/oxy-1,4-phenylene(dimethylmethylene)-1,4-phenyleneoxy-1,4-phenylenecarbonyl-1,4-phenylene] | P907842 | C28H22O3 | Thermal property | Thermal decomposition weight loss | 5 | 0 | %
Copolymer | poly[5,5'-bibenzimidazole-2,2'-diyl-1,4-phenyleneoxy-1,4-phenylenecarbonyl-1,4-phenyleneoxy-1,4-phenylene/oxy-1,4-phenylene(dimethylmethylene)-1,4-phenyleneoxy-1,4-phenylenecarbonyl-1,4-phenylene] | P907842 | C28H22O3 | Electric property | Dielectric constant ac | 2.47 | 0.01017143
Copolymer | poly[5,5'-bibenzimidazole-2,2'-diyl-1,4-phenyleneoxy-1,4-phenylenecarbonyl-1,4-phenyleneoxy-1,4-phenylene/oxy-1,4-phenylene(dimethylmethylene)-1,4-phenyleneoxy-1,4-phenylenecarbonyl-1,4-phenylene] | P907842 | C28H22O3 | Physicochemical property | Gas permeability coefficient p | 6.985e-14 | 3.047301e-26 | cm3(STP)cm/(cm2*s*Pa)
Copolymer | poly[5,5'-bibenzimidazole-2,2'-diyl-1,4-phenyleneoxy-1,4-phenylenecarbonyl-1,4-phenyleneoxy-1,4-phenylene/oxy-1,4-phenylene(dimethylmethylene)-1,4-phenyleneoxy-1,4-phenylenecarbonyl-1,4-phenylene] | P907842 | C28H22O3 | Tensile property | Dynamic mechanical properties storage modulus | 0.0026 | 5.626667e-07 | GPa
Copolymer | poly[5,5'-bibenzimidazole-2,2'-diyl-1,4-phenyleneoxy-1,4-phenylenecarbonyl-1,4-phenyleneoxy-1,4-phenylene/oxy-1,4-phenylene(dimethylmethylene)-1,4-phenyleneoxy-1,4-phenylenecarbonyl-1,4-phenylene] | P907842 | C28H22O3 | Tensile property | Dynamic mechanical properties loss tangent | 0.54 | 0.04472
Copolymer | 1,1,1-tris{poly[oxy(2,2-dimethylpropane-3,1-diyl)oxycarbonyl]-oxymethylene}propane | P907843 | C6H11O3 | Thermal property | Crystallization temperature | 111 | 0.1626667 | C
Copolymer | 1,1,1-tris{poly[oxy(2,2-dimethylpropane-3,1-diyl)oxycarbonyl]-oxymethylene}propane | P907843 | C6H11O3 | Thermal property | Melting temperature | 115.1 | 71.61359 | C
Copolymer | poly[oxy(1-methyl-2-oxoethylene)/oxy(1-methyl-2-oxoethylene)] | P907844 | C3H4O2 | Thermal property | Glass transition temperature | 59.5 | 15.46667 | C
Copolymer | poly[oxy(1-methyl-2-oxoethylene)/oxy(1-methyl-2-oxoethylene)] | P907844 | C3H4O2 | Thermal property | Heat of fusion | 0 | 1.704086e-06 | kcal/g
Copolymer | poly[oxy(1-methyl-2-oxoethylene)/oxy(1-methyl-2-oxoethylene)] | P907844 | C3H4O2 | Thermal property | Melting temperature | 124 | 0 | C
Copolymer | poly[oxy(1-methyl-2-oxoethylene)/oxy(1-methyl-2-oxoethylene)] | P907844 | C3H4O2 | Tensile property | Dynamic mechanical properties storage modulus | 1.25185 | 2.188295 | GPa
Copolymer | poly[oxy(1-methyl-2-oxoethylene)/oxy(1-methyl-2-oxoethylene)] | P907844 | C3H4O2 | Tensile property | Elongation at break | 15 | 665.3571 | %
Copolymer | poly[oxy(1-methyl-2-oxoethylene)/oxy(1-methyl-2-oxoethylene)] | P907844 | C3H4O2 | Tensile property | Tensile modulus | 2.75 | 0.04 | GPa
Copolymer | poly[oxy(1-methyl-2-oxoethylene)/oxy(1-methyl-2-oxoethylene)] | P907844 | C3H4O2 | Tensile property | Tensile stress strength at break | 0.03465 | 1.395643e-05 | GPa
Copolymer | poly[oxy(1-methyl-2-oxoethylene)/oxy(1-methyl-2-oxoethylene)] | P907844 | C3H4O2 | Tensile property | Tensile stress strength at yield | 0.0296 | 2.0665e-05 | GPa
Copolymer | poly[poly(1-phenylethylene)(phenylmethylene)oxycarbonyliminohexane-1,6-diylureyleneethyleneureylenehexane-1,6-diyliminocarbonyloxy] | P907845 | C8H8 | Thermal property | Crystallization temperature | 225 | 0 | C
Copolymer | poly[poly(1-phenylethylene)(phenylmethylene)oxycarbonyliminohexane-1,6-diylureyleneethyleneureylenehexane-1,6-diyliminocarbonyloxy] | P907845 | C8H8 | Thermal property | Glass transition temperature | 91 | 0 | C
Copolymer | poly[poly(1-phenylethylene)(phenylmethylene)oxycarbonyliminohexane-1,6-diylureyleneethyleneureylenehexane-1,6-diyliminocarbonyloxy] | P907845 | C8H8 | Thermal property | Melting temperature | 266 | 0 | C
Copolymer | poly[poly(1-phenylethylene)(phenylmethylene)oxycarbonyliminohexane-1,6-diylureyleneethyleneureylenehexane-1,6-diyliminocarbonyloxy] | P907845 | C8H8 | Physicochemical property | Water absorption | 0.5 | 0 | wt%
Copolymer | poly[poly(1-phenylethylene)-(phenylmethylene)oxycarbonyliminohexane-1,6-diylureylenebutane-1,4-diylureylenehexane-1,6-diyliminocarbonyloxy] | P907846 | C8H8 | Thermal property | Crystallization temperature | 186 | 0 | C
Copolymer | poly[poly(1-phenylethylene)-(phenylmethylene)oxycarbonyliminohexane-1,6-diylureylenebutane-1,4-diylureylenehexane-1,6-diyliminocarbonyloxy] | P907846 | C8H8 | Thermal property | Glass transition temperature | 94 | 0 | C
Copolymer | poly[poly(1-phenylethylene)-(phenylmethylene)oxycarbonyliminohexane-1,6-diylureylenebutane-1,4-diylureylenehexane-1,6-diyliminocarbonyloxy] | P907846 | C8H8 | Thermal property | Melting temperature | 217 | 0 | C
Copolymer | poly[poly(1-phenylethylene)-(phenylmethylene)oxycarbonyliminohexane-1,6-diylureylenebutane-1,4-diylureylenehexane-1,6-diyliminocarbonyloxy] | P907846 | C8H8 | Physicochemical property | Water absorption | 0.8 | 0 | wt%
Copolymer | poly[poly(1-phenylethylene)-(phenylmethylene)oxycarbonyliminohexane-1,6-diylureylenehexane-1,6-diylureylenehexane-1,6-diyliminocarbonyloxy] | P907847 | C8H8 | Thermal property | Glass transition temperature | 95 | 0 | C
Copolymer | poly[poly(1-phenylethylene)-(phenylmethylene)oxycarbonyliminohexane-1,6-diylureylenehexane-1,6-diylureylenehexane-1,6-diyliminocarbonyloxy] | P907847 | C8H8 | Thermal property | Melting temperature | 157 | 0 | C
Copolymer | poly[poly(1-phenylethylene)-(phenylmethylene)oxycarbonyliminohexane-1,6-diylureylenehexane-1,6-diylureylenehexane-1,6-diyliminocarbonyloxy] | P907847 | C8H8 | Physicochemical property | Water absorption | 2 | 0 | wt%
Copolymer | poly[oxyethyleneoxytridecanedioyl/oxy(1-oxohexane-1,6-diyl)] | P907848 | C6H10O2 | Thermal property | Melting temperature | 48 | 45.06667 | C
Copolymer | poly[1-phenylethylene/1-phenyl-(2,2-2H2)ethylene] | P907849 | C8H8 | Thermal property | Glass transition temperature | 91.5 | 0.3333333 | C
Copolymer | poly[oxy(15-oxopentadecane-1,15-diyl)]-poly[oxy(6-oxohexane-1,6-diyl)] | P907850 | C6H10O2 | Thermal property | Melting temperature | 75 | 533.3333 | C
Copolymer | poly[oxy(15-oxopentadecane-1,15-diyl)]-poly[oxy(6-oxo-1-butylhexane-1,6-diyl)] | P907851 | C10H18O2 | Thermal property | Melting temperature | 70 | 0 | C
Copolymer | poly{(1,3-dioxoisoindoline-2,5-diyl)[bis(trifluoromethyl)methylene](1,3-dioxoisoindoline-5,2-diyl)(5-carboxy-1,3-phenylene)/(1,3-dioxoisoindoline-2,5-diyl)[bis(trifluoromethyl)methylene](1,3-dioxoisoindoline-5,2-diyl)[5-(2,3-dihydroxypropoxycarbonyl)-1,3-phenylene]/(1,3-dioxoisoindoline-2,5-diyl)[bis(trifluoromethyl)methylene](1,3-dioxoisoindoline-5,2-diyl)(2,4,6-trimethyl-1,3-phenylene)} | P907852 | C26H10F6N2O6 | Physical property | Density | 1.401 | 5.333333e-06 | g/cm3
Copolymer | poly{(1,3-dioxoisoindoline-2,5-diyl)[bis(trifluoromethyl)methylene](1,3-dioxoisoindoline-5,2-diyl)(5-carboxy-1,3-phenylene)/(1,3-dioxoisoindoline-2,5-diyl)[bis(trifluoromethyl)methylene](1,3-dioxoisoindoline-5,2-diyl)[5-(2,3-dihydroxypropoxycarbonyl)-1,3-phenylene]/(1,3-dioxoisoindoline-2,5-diyl)[bis(trifluoromethyl)methylene](1,3-dioxoisoindoline-5,2-diyl)(2,4,6-trimethyl-1,3-phenylene)} | P907852 | C26H10F6N2O6 | Physical property | Specific volume | 0.7138 | 1.333333e-06 | cm3/g
Copolymer | poly{(1,3-dioxoisoindoline-2,5-diyl)[bis(trifluoromethyl)methylene](1,3-dioxoisoindoline-5,2-diyl)(5-carboxy-1,3-phenylene)/(1,3-dioxoisoindoline-2,5-diyl)[bis(trifluoromethyl)methylene](1,3-dioxoisoindoline-5,2-diyl)[5-(2,3-dihydroxypropoxycarbonyl)-1,3-phenylene]/(1,3-dioxoisoindoline-2,5-diyl)[bis(trifluoromethyl)methylene](1,3-dioxoisoindoline-5,2-diyl)(2,4,6-trimethyl-1,3-phenylene)} | P907852 | C26H10F6N2O6 | Thermal property | Glass transition temperature | 379 | 21.33333 | C
Copolymer | poly{(1,3-dioxoisoindoline-2,5-diyl)[bis(trifluoromethyl)methylene](1,3-dioxoisoindoline-5,2-diyl)(5-carboxy-1,3-phenylene)/(1,3-dioxoisoindoline-2,5-diyl)[bis(trifluoromethyl)methylene](1,3-dioxoisoindoline-5,2-diyl)[5-(2,3-dihydroxypropoxycarbonyl)-1,3-phenylene]/(1,3-dioxoisoindoline-2,5-diyl)[bis(trifluoromethyl)methylene](1,3-dioxoisoindoline-5,2-diyl)(2,4,6-trimethyl-1,3-phenylene)} | P907852 | C26H10F6N2O6 | Physicochemical property | Gas permeability coefficient p | 7.135e-12 | 2.181917e-23 | cm3(STP)cm/(cm2*s*Pa)
Copolymer | poly(1-phenylethylene)-poly[1-(4-carboxyphenyl)ethylene] | P907855 | C8H8 | Thermal property | Glass transition temperature | 100.8 | 0 | C
Copolymer | poly(1-phenylethylene)-poly[1-(4-carboxyphenyl)ethylene] | P907855 | C8H8 | Thermal property | Thermal decomposition temperature | 410 | 0 | C
Copolymer | poly(1-phenylethylene)-poly[1-(4-carboxyphenyl)ethylene] | P907855 | C8H8 | Thermal property | Thermal decomposition weight loss | 30 | 0 | %
Copolymer | poly{oxy(2,6-dimethoxy-1,4-phenylene)fluorene-9,9-diyl(3,5-dimethoxy-1,4-phenylene)oxy[3,3''-bis(trifluoromethyl)-1,1':4',1''-terphenyl-4,4''-diyl]/oxy-1,4-phenylene(dimethylmethylene)-1,4-phenyleneoxy[3,3''-bis(trifluoromethyl)-1,1':4',1''-terphenyl-4,4''-diyl]} | P907856 | C35H24F6O2 | Thermal property | Glass transition temperature | 220 | 0 | C
Copolymer | poly{oxy(2,6-dimethoxy-1,4-phenylene)fluorene-9,9-diyl(3,5-dimethoxy-1,4-phenylene)oxy[3,3''-bis(trifluoromethyl)-1,1':4',1''-terphenyl-4,4''-diyl]/oxy-1,4-phenylene(dimethylmethylene)-1,4-phenyleneoxy[3,3''-bis(trifluoromethyl)-1,1':4',1''-terphenyl-4,4''-diyl]} | P907856 | C35H24F6O2 | Thermal property | Thermal decomposition temperature | 453 | 1365.333 | C
Copolymer | poly{oxy(2,6-dimethoxy-1,4-phenylene)fluorene-9,9-diyl(3,5-dimethoxy-1,4-phenylene)oxy[3,3''-bis(trifluoromethyl)-1,1':4',1''-terphenyl-4,4''-diyl]/oxy-1,4-phenylene(dimethylmethylene)-1,4-phenyleneoxy[3,3''-bis(trifluoromethyl)-1,1':4',1''-terphenyl-4,4''-diyl]} | P907856 | C35H24F6O2 | Thermal property | Thermal decomposition weight loss | 7.5 | 8.333333 | %
Copolymer | poly{oxy(2,6-dimethoxy-1,4-phenylene)fluorene-9,9-diyl(3,5-dimethoxy-1,4-phenylene)oxy[3,3''-bis(trifluoromethyl)-1,1':4',1''-terphenyl-4,4''-diyl]/oxy-1,4-phenylene(dimethylmethylene)-1,4-phenyleneoxy[3,3''-bis(trifluoromethyl)-1,1':4',1''-terphenyl-4,4''-diyl]} | P907856 | C35H24F6O2 | Electric property | Dielectric constant ac | 2.435 | 0.0003
Copolymer | poly{oxy(2,6-dimethoxy-1,4-phenylene)fluorene-9,9-diyl(3,5-dimethoxy-1,4-phenylene)oxy[3,3''-bis(trifluoromethyl)-1,1':4',1''-terphenyl-4,4''-diyl]/oxy-1,4-phenylene(dimethylmethylene)-1,4-phenyleneoxy[3,3''-bis(trifluoromethyl)-1,1':4',1''-terphenyl-4,4''-diyl]} | P907856 | C35H24F6O2 | Physicochemical property | Contact angle | 79 | 0 | degree
Copolymer | poly{oxy(2,6-dimethoxy-1,4-phenylene)fluorene-9,9-diyl(3,5-dimethoxy-1,4-phenylene)oxy[3,3''-bis(trifluoromethyl)-1,1':4',1''-terphenyl-4,4''-diyl]/oxy-1,4-phenylene(dimethylmethylene)-1,4-phenyleneoxy[3,3''-bis(trifluoromethyl)-1,1':4',1''-terphenyl-4,4''-diyl]} | P907856 | C35H24F6O2 | Tensile property | Elongation at break | 5.13 | 0 | %
Copolymer | poly{oxy(2,6-dimethoxy-1,4-phenylene)fluorene-9,9-diyl(3,5-dimethoxy-1,4-phenylene)oxy[3,3''-bis(trifluoromethyl)-1,1':4',1''-terphenyl-4,4''-diyl]/oxy-1,4-phenylene(dimethylmethylene)-1,4-phenyleneoxy[3,3''-bis(trifluoromethyl)-1,1':4',1''-terphenyl-4,4''-diyl]} | P907856 | C35H24F6O2 | Tensile property | Tensile modulus | 1.53 | 0 | GPa
Copolymer | poly{oxy(2,6-dimethoxy-1,4-phenylene)fluorene-9,9-diyl(3,5-dimethoxy-1,4-phenylene)oxy[3,3''-bis(trifluoromethyl)-1,1':4',1''-terphenyl-4,4''-diyl]/oxy-1,4-phenylene(dimethylmethylene)-1,4-phenyleneoxy[3,3''-bis(trifluoromethyl)-1,1':4',1''-terphenyl-4,4''-diyl]} | P907856 | C35H24F6O2 | Tensile property | Tensile stress strength at break | 0.0555 | 0 | GPa
Copolymer | poly{oxy(2,6-dimethoxy-1,4-phenylene)fluorene-9,9-diyl(3,5-dimethoxy-1,4-phenylene)oxy[3,3'''-bis(trifluoromethyl)-1,1':4',1'':4'',1'''-quarterphenyl-4,4'''-diyl]/oxy-1,4-phenylene(dimethylmethylene)-1,4-phenyleneoxy[3,3'''-bis(trifluoromethyl)-1,1':4',1'':4'',1'''-quaterphenyl-4,4'''-diyl]} | P907857 | C41H28F6O2 | Thermal property | Glass transition temperature | 228 | 0 | C
Copolymer | poly{oxy(2,6-dimethoxy-1,4-phenylene)fluorene-9,9-diyl(3,5-dimethoxy-1,4-phenylene)oxy[3,3'''-bis(trifluoromethyl)-1,1':4',1'':4'',1'''-quarterphenyl-4,4'''-diyl]/oxy-1,4-phenylene(dimethylmethylene)-1,4-phenyleneoxy[3,3'''-bis(trifluoromethyl)-1,1':4',1'':4'',1'''-quaterphenyl-4,4'''-diyl]} | P907857 | C41H28F6O2 | Thermal property | Thermal decomposition temperature | 442.5 | 1008.333 | C
Copolymer | poly{oxy(2,6-dimethoxy-1,4-phenylene)fluorene-9,9-diyl(3,5-dimethoxy-1,4-phenylene)oxy[3,3'''-bis(trifluoromethyl)-1,1':4',1'':4'',1'''-quarterphenyl-4,4'''-diyl]/oxy-1,4-phenylene(dimethylmethylene)-1,4-phenyleneoxy[3,3'''-bis(trifluoromethyl)-1,1':4',1'':4'',1'''-quaterphenyl-4,4'''-diyl]} | P907857 | C41H28F6O2 | Thermal property | Thermal decomposition weight loss | 7.5 | 8.333333 | %
Copolymer | poly{oxy(2,6-dimethoxy-1,4-phenylene)fluorene-9,9-diyl(3,5-dimethoxy-1,4-phenylene)oxy[3,3'''-bis(trifluoromethyl)-1,1':4',1'':4'',1'''-quarterphenyl-4,4'''-diyl]/oxy-1,4-phenylene(dimethylmethylene)-1,4-phenyleneoxy[3,3'''-bis(trifluoromethyl)-1,1':4',1'':4'',1'''-quaterphenyl-4,4'''-diyl]} | P907857 | C41H28F6O2 | Electric property | Dielectric constant ac | 2.285 | 0.001633333
Copolymer | poly{oxy(2,6-dimethoxy-1,4-phenylene)fluorene-9,9-diyl(3,5-dimethoxy-1,4-phenylene)oxy[3,3'''-bis(trifluoromethyl)-1,1':4',1'':4'',1'''-quarterphenyl-4,4'''-diyl]/oxy-1,4-phenylene(dimethylmethylene)-1,4-phenyleneoxy[3,3'''-bis(trifluoromethyl)-1,1':4',1'':4'',1'''-quaterphenyl-4,4'''-diyl]} | P907857 | C41H28F6O2 | Physicochemical property | Contact angle | 68 | 0 | degree
Copolymer | poly{oxy(2,6-dimethoxy-1,4-phenylene)fluorene-9,9-diyl(3,5-dimethoxy-1,4-phenylene)oxy[3,3'''-bis(trifluoromethyl)-1,1':4',1'':4'',1'''-quarterphenyl-4,4'''-diyl]/oxy-1,4-phenylene(dimethylmethylene)-1,4-phenyleneoxy[3,3'''-bis(trifluoromethyl)-1,1':4',1'':4'',1'''-quaterphenyl-4,4'''-diyl]} | P907857 | C41H28F6O2 | Tensile property | Elongation at break | 6.55 | 0 | %
Copolymer | poly{oxy(2,6-dimethoxy-1,4-phenylene)fluorene-9,9-diyl(3,5-dimethoxy-1,4-phenylene)oxy[3,3'''-bis(trifluoromethyl)-1,1':4',1'':4'',1'''-quarterphenyl-4,4'''-diyl]/oxy-1,4-phenylene(dimethylmethylene)-1,4-phenyleneoxy[3,3'''-bis(trifluoromethyl)-1,1':4',1'':4'',1'''-quaterphenyl-4,4'''-diyl]} | P907857 | C41H28F6O2 | Tensile property | Tensile modulus | 1.64 | 0 | GPa
Copolymer | poly{oxy(2,6-dimethoxy-1,4-phenylene)fluorene-9,9-diyl(3,5-dimethoxy-1,4-phenylene)oxy[3,3'''-bis(trifluoromethyl)-1,1':4',1'':4'',1'''-quarterphenyl-4,4'''-diyl]/oxy-1,4-phenylene(dimethylmethylene)-1,4-phenyleneoxy[3,3'''-bis(trifluoromethyl)-1,1':4',1'':4'',1'''-quaterphenyl-4,4'''-diyl]} | P907857 | C41H28F6O2 | Tensile property | Tensile stress strength at break | 0.0626 | 0 | GPa
Copolymer | poly{pyridine-2,6-diyl[3-(trifluoromethyl)-1,4-phenylene]oxy(2,6-dimethoxy-1,4-phenylene)fluorene-9,9-diyl(3,5-dimethoxy-1,4-phenylene)oxy[2-(trifluoromethyl)-1,4-phenylene]/pyridine-2,6-diyl[3-(trifluoromethyl)-1,4-phenylene]oxy-1,4-phenylene(dimethylmethylene)-1,4-phenyleneoxy[2-(trifluoromethyl)-1,4-phenylene]} | P907858 | C34H23F6NO2 | Thermal property | Glass transition temperature | 215 | 0 | C
Copolymer | poly{pyridine-2,6-diyl[3-(trifluoromethyl)-1,4-phenylene]oxy(2,6-dimethoxy-1,4-phenylene)fluorene-9,9-diyl(3,5-dimethoxy-1,4-phenylene)oxy[2-(trifluoromethyl)-1,4-phenylene]/pyridine-2,6-diyl[3-(trifluoromethyl)-1,4-phenylene]oxy-1,4-phenylene(dimethylmethylene)-1,4-phenyleneoxy[2-(trifluoromethyl)-1,4-phenylene]} | P907858 | C34H23F6NO2 | Thermal property | Thermal decomposition temperature | 432.5 | 936.3333 | C
Copolymer | poly{pyridine-2,6-diyl[3-(trifluoromethyl)-1,4-phenylene]oxy(2,6-dimethoxy-1,4-phenylene)fluorene-9,9-diyl(3,5-dimethoxy-1,4-phenylene)oxy[2-(trifluoromethyl)-1,4-phenylene]/pyridine-2,6-diyl[3-(trifluoromethyl)-1,4-phenylene]oxy-1,4-phenylene(dimethylmethylene)-1,4-phenyleneoxy[2-(trifluoromethyl)-1,4-phenylene]} | P907858 | C34H23F6NO2 | Thermal property | Thermal decomposition weight loss | 7.5 | 8.333333 | %
Copolymer | poly{pyridine-2,6-diyl[3-(trifluoromethyl)-1,4-phenylene]oxy(2,6-dimethoxy-1,4-phenylene)fluorene-9,9-diyl(3,5-dimethoxy-1,4-phenylene)oxy[2-(trifluoromethyl)-1,4-phenylene]/pyridine-2,6-diyl[3-(trifluoromethyl)-1,4-phenylene]oxy-1,4-phenylene(dimethylmethylene)-1,4-phenyleneoxy[2-(trifluoromethyl)-1,4-phenylene]} | P907858 | C34H23F6NO2 | Electric property | Dielectric constant ac | 2.53 | 0.002133333
Copolymer | poly{pyridine-2,6-diyl[3-(trifluoromethyl)-1,4-phenylene]oxy(2,6-dimethoxy-1,4-phenylene)fluorene-9,9-diyl(3,5-dimethoxy-1,4-phenylene)oxy[2-(trifluoromethyl)-1,4-phenylene]/pyridine-2,6-diyl[3-(trifluoromethyl)-1,4-phenylene]oxy-1,4-phenylene(dimethylmethylene)-1,4-phenyleneoxy[2-(trifluoromethyl)-1,4-phenylene]} | P907858 | C34H23F6NO2 | Physicochemical property | Contact angle | 80 | 0 | degree
Copolymer | poly{pyridine-2,6-diyl[3-(trifluoromethyl)-1,4-phenylene]oxy(2,6-dimethoxy-1,4-phenylene)fluorene-9,9-diyl(3,5-dimethoxy-1,4-phenylene)oxy[2-(trifluoromethyl)-1,4-phenylene]/pyridine-2,6-diyl[3-(trifluoromethyl)-1,4-phenylene]oxy-1,4-phenylene(dimethylmethylene)-1,4-phenyleneoxy[2-(trifluoromethyl)-1,4-phenylene]} | P907858 | C34H23F6NO2 | Tensile property | Elongation at break | 3.9 | 0 | %
Copolymer | poly{pyridine-2,6-diyl[3-(trifluoromethyl)-1,4-phenylene]oxy(2,6-dimethoxy-1,4-phenylene)fluorene-9,9-diyl(3,5-dimethoxy-1,4-phenylene)oxy[2-(trifluoromethyl)-1,4-phenylene]/pyridine-2,6-diyl[3-(trifluoromethyl)-1,4-phenylene]oxy-1,4-phenylene(dimethylmethylene)-1,4-phenyleneoxy[2-(trifluoromethyl)-1,4-phenylene]} | P907858 | C34H23F6NO2 | Tensile property | Tensile modulus | 1.49 | 0 | GPa
Copolymer | poly{pyridine-2,6-diyl[3-(trifluoromethyl)-1,4-phenylene]oxy(2,6-dimethoxy-1,4-phenylene)fluorene-9,9-diyl(3,5-dimethoxy-1,4-phenylene)oxy[2-(trifluoromethyl)-1,4-phenylene]/pyridine-2,6-diyl[3-(trifluoromethyl)-1,4-phenylene]oxy-1,4-phenylene(dimethylmethylene)-1,4-phenyleneoxy[2-(trifluoromethyl)-1,4-phenylene]} | P907858 | C34H23F6NO2 | Tensile property | Tensile stress strength at break | 0.0514 | 0 | GPa
Copolymer | poly{2-methyl-2-[2-(2,2':5',2''-terthiophen-5-yl)ethoxycarbonyl]ethylene}-poly(2-phenylethylene) | P907859 | C8H8 | Thermal property | Crystallization temperature | 111.4 | 0.9146667 | C
Copolymer | poly{2-methyl-2-[2-(2,2':5',2''-terthiophen-5-yl)ethoxycarbonyl]ethylene}-poly(2-phenylethylene) | P907859 | C8H8 | Thermal property | Heat of crystallization | 1.1 | 0.40544 | cal/g
Copolymer | poly{2-methyl-2-[2-(2,2':5',2''-terthiophen-5-yl)ethoxycarbonyl]ethylene}-poly(2-phenylethylene) | P907859 | C8H8 | Thermal property | Heat of fusion | 0.0012 | 5.080267e-07 | kcal/g
Copolymer | poly{2-methyl-2-[2-(2,2':5',2''-terthiophen-5-yl)ethoxycarbonyl]ethylene}-poly(2-phenylethylene) | P907859 | C8H8 | Thermal property | Melting temperature | 136.5 | 0.384 | C
Copolymer | poly{2-methyl-2-[2-(2,2':5',2''-terthiophen-5-yl)ethoxycarbonyl]ethylene}-poly(2-phenylethylene) | P907859 | C8H8 | Electric property | Dielectric loss tangent | 0.013 | 1.306667e-05
Copolymer | poly[oxy(1-methyl-2-oxoethylene)]-poly(oxybutane-1,4-diyl)-oxy-poly[(2-methyl-1-oxoethylene)oxy] | P907862 | O | Thermal property | Crystallization kinetics r | 133.6 | 5949.653 | nm/s
Copolymer | poly[oxy(1-methyl-2-oxoethylene)]-poly(oxybutane-1,4-diyl)-oxy-poly[(2-methyl-1-oxoethylene)oxy] | P907862 | O | Thermal property | Crystallization temperature | 90.3 | 57.13067 | C
Copolymer | poly[oxy(1-methyl-2-oxoethylene)]-poly(oxybutane-1,4-diyl)-oxy-poly[(2-methyl-1-oxoethylene)oxy] | P907862 | O | Thermal property | Glass transition temperature | 25 | 0 | C
Copolymer | poly[oxy(1-methyl-2-oxoethylene)]-poly(oxybutane-1,4-diyl)-oxy-poly[(2-methyl-1-oxoethylene)oxy] | P907862 | O | Thermal property | Melting temperature | 158.65 | 48.80333 | C
Copolymer | poly[oxy(1-methyl-2-oxoethylene)]-poly[oxy(1-methyl-2-oxoethylene)]-poly(oxybutane-1,4-diyl)-oxy-poly[(2-methyl-1-oxoethylene)oxy]-poly[(2-methyl-1-oxoethylene)oxy] | P907863 | O | Thermal property | Crystallization kinetics r | 430.05 | 5233.363 | nm/s
Copolymer | poly[oxy(1-methyl-2-oxoethylene)]-poly[oxy(1-methyl-2-oxoethylene)]-poly(oxybutane-1,4-diyl)-oxy-poly[(2-methyl-1-oxoethylene)oxy]-poly[(2-methyl-1-oxoethylene)oxy] | P907863 | O | Thermal property | Crystallization temperature | 86.05 | 413.5571 | C
Copolymer | poly[oxy(1-methyl-2-oxoethylene)]-poly[oxy(1-methyl-2-oxoethylene)]-poly(oxybutane-1,4-diyl)-oxy-poly[(2-methyl-1-oxoethylene)oxy]-poly[(2-methyl-1-oxoethylene)oxy] | P907863 | O | Thermal property | Glass transition temperature | 38 | 66.57143 | C
Copolymer | poly[oxy(1-methyl-2-oxoethylene)]-poly[oxy(1-methyl-2-oxoethylene)]-poly(oxybutane-1,4-diyl)-oxy-poly[(2-methyl-1-oxoethylene)oxy]-poly[(2-methyl-1-oxoethylene)oxy] | P907863 | O | Thermal property | Melting temperature | 198.9 | 102.7621 | C
Copolymer | poly{poly[oxy(1-methyl-2-oxoethylene)]-poly[oxy(1-methyl-2-oxoethylene)]-poly(oxybutane-1,4-diyl)-oxy-poly[(2-methyl-1-oxoethylene)oxy]-poly[(2-methyl-1-oxoethylene)oxy]-carbonyliminohexane-1,6-diyliminocarbonyl} | P907864 | O | Thermal property | Crystallization kinetics r | 338.2 | 22325.81 | nm/s
Copolymer | poly{poly[oxy(1-methyl-2-oxoethylene)]-poly[oxy(1-methyl-2-oxoethylene)]-poly(oxybutane-1,4-diyl)-oxy-poly[(2-methyl-1-oxoethylene)oxy]-poly[(2-methyl-1-oxoethylene)oxy]-carbonyliminohexane-1,6-diyliminocarbonyl} | P907864 | O | Thermal property | Crystallization temperature | 112.7 | 3.413333 | C
Copolymer | poly{poly[oxy(1-methyl-2-oxoethylene)]-poly[oxy(1-methyl-2-oxoethylene)]-poly(oxybutane-1,4-diyl)-oxy-poly[(2-methyl-1-oxoethylene)oxy]-poly[(2-methyl-1-oxoethylene)oxy]-carbonyliminohexane-1,6-diyliminocarbonyl} | P907864 | O | Thermal property | Glass transition temperature | 42.5 | 271.1515 | C
Copolymer | poly{poly[oxy(1-methyl-2-oxoethylene)]-poly[oxy(1-methyl-2-oxoethylene)]-poly(oxybutane-1,4-diyl)-oxy-poly[(2-methyl-1-oxoethylene)oxy]-poly[(2-methyl-1-oxoethylene)oxy]-carbonyliminohexane-1,6-diyliminocarbonyl} | P907864 | O | Thermal property | Melting temperature | 196.45 | 60.76857 | C
Copolymer | poly(oxybutanedioyloxybutane-1,4-diyl/oxycarbonyloxybutane-1,4-diyl) | P907865 | C5H8O3 | Thermal property | Crystallization kinetics k | 0.000277 | 0
Copolymer | poly(oxybutanedioyloxybutane-1,4-diyl/oxycarbonyloxybutane-1,4-diyl) | P907865 | C5H8O3 | Thermal property | Crystallization kinetics n | 2.7 | 0
Copolymer | poly(oxybutanedioyloxybutane-1,4-diyl/oxycarbonyloxybutane-1,4-diyl) | P907865 | C5H8O3 | Thermal property | Crystallization kinetics half time of crystallization | 1091 | 0 | second
Copolymer | poly(oxybutanedioyloxybutane-1,4-diyl/oxycarbonyloxybutane-1,4-diyl) | P907865 | C5H8O3 | Thermal property | Crystallization temperature | 55 | 0 | C
Copolymer | poly(oxybutanedioyloxybutane-1,4-diyl/oxycarbonyloxybutane-1,4-diyl) | P907865 | C5H8O3 | Thermal property | Glass transition temperature | -28 | 0 | C
Copolymer | poly(oxybutanedioyloxybutane-1,4-diyl/oxycarbonyloxybutane-1,4-diyl) | P907865 | C5H8O3 | Tensile property | Dynamic mechanical properties storage modulus | 2.281 | 0 | GPa
Copolymer | poly[oxy-1,4-phenylenesulfonyl-1,4-phenyleneoxy-1,4-phenylene(dimethylmethylene)-1,4-phenylene/oxy-1,4-phenylenesulfonyl-1,4-phenyleneoxy-1,4-phenyleneiminoterephthaloylimino-1,4-phenylene] | P907866 | C27H22O4S | Thermal property | Glass transition temperature | 213.1 | 82.27822 | C
Copolymer | poly[oxy-1,4-phenylenesulfonyl-1,4-phenyleneoxy-1,4-phenylene(dimethylmethylene)-1,4-phenylene/oxy-1,4-phenylenesulfonyl-1,4-phenyleneoxy-1,4-phenyleneiminoterephthaloylimino-1,4-phenylene] | P907866 | C27H22O4S | Tensile property | Dynamic mechanical properties storage modulus | 0.00277 | 0 | GPa
Copolymer | poly[oxy-1,4-phenylenesulfonyl-1,4-phenyleneoxy-1,4-phenylene(dimethylmethylene)-1,4-phenylene/oxy-1,4-phenylenesulfonyl-1,4-phenyleneoxy-1,4-phenyleneiminoterephthaloylimino-1,4-phenylene] | P907866 | C27H22O4S | Tensile property | Dynamic mechanical properties loss tangent | 1.75 | 0
Copolymer | poly[oxy-1,4-phenylenesulfonyl-1,4-phenyleneoxy-1,4-phenylene(dimethylmethylene)-1,4-phenylene/oxy-1,4-phenylenesulfonyl-1,4-phenyleneoxy-1,4-phenyleneiminoterephthaloylimino-1,4-phenylene] | P907866 | C27H22O4S | Tensile property | Elongation at break | 7.25 | 25.5625 | %
Copolymer | poly[oxy-1,4-phenylenesulfonyl-1,4-phenyleneoxy-1,4-phenylene(dimethylmethylene)-1,4-phenylene/oxy-1,4-phenylenesulfonyl-1,4-phenyleneoxy-1,4-phenyleneiminoterephthaloylimino-1,4-phenylene] | P907866 | C27H22O4S | Tensile property | Tensile modulus | 2.96 | 0 | GPa
Copolymer | poly[oxy-1,4-phenylenesulfonyl-1,4-phenyleneoxy-1,4-phenylene(dimethylmethylene)-1,4-phenylene/oxy-1,4-phenylenesulfonyl-1,4-phenyleneoxy-1,4-phenyleneiminoterephthaloylimino-1,4-phenylene] | P907866 | C27H22O4S | Tensile property | Tensile stress strength at yield | 0.0528 | 0 | GPa
Copolymer | poly[oxy(2-benzyl-1-oxoethylene)ureylene(1-benzyl-2-oxoethylene)oxyoctane-1,8-diyl/oxy(2-isobutyl-1-oxoethylene)ureylene(1-isobutyl-2-oxoethylene)oxyoctane-1,8-diyl] | P907867 | C27H34N2O5 | Thermal property | Glass transition temperature | 36.9 | 0.2133333 | C
Copolymer | poly[oxy(2-benzyl-1-oxoethylene)ureylene(1-benzyl-2-oxoethylene)oxyoctane-1,8-diyl/oxy(2-isobutyl-1-oxoethylene)ureylene(1-isobutyl-2-oxoethylene)oxyoctane-1,8-diyl] | P907867 | C27H34N2O5 | Thermal property | Thermal decomposition temperature | 282 | 0 | C
Copolymer | poly[oxy(2-benzyl-1-oxoethylene)ureylene(1-benzyl-2-oxoethylene)oxyoctane-1,8-diyl/oxy(2-isobutyl-1-oxoethylene)ureylene(1-isobutyl-2-oxoethylene)oxyoctane-1,8-diyl] | P907867 | C27H34N2O5 | Thermal property | Thermal decomposition weight loss | 5 | 0 | %
Copolymer | poly(oxy{2-[4-(benzyloxy)benzyl]-1-oxoethylene}ureylene{1-[4-(benzyloxy)benzyl]-2-oxoethylene}oxyoctane-1,8-diyl/oxy(2-isobutyl-1-oxoethylene)ureylene(1-isobutyl-2-oxoethylene)oxyoctane-1,8-diyl) | P907868 | C21H38N2O5 | Thermal property | Glass transition temperature | 34.6 | 38.88 | C
Copolymer | poly(oxy{2-[4-(benzyloxy)benzyl]-1-oxoethylene}ureylene{1-[4-(benzyloxy)benzyl]-2-oxoethylene}oxyoctane-1,8-diyl/oxy(2-isobutyl-1-oxoethylene)ureylene(1-isobutyl-2-oxoethylene)oxyoctane-1,8-diyl) | P907868 | C21H38N2O5 | Thermal property | Thermal decomposition temperature | 260 | 5.333333 | C
Copolymer | poly(oxy{2-[4-(benzyloxy)benzyl]-1-oxoethylene}ureylene{1-[4-(benzyloxy)benzyl]-2-oxoethylene}oxyoctane-1,8-diyl/oxy(2-isobutyl-1-oxoethylene)ureylene(1-isobutyl-2-oxoethylene)oxyoctane-1,8-diyl) | P907868 | C21H38N2O5 | Thermal property | Thermal decomposition weight loss | 5 | 0 | %
Copolymer | poly[(E)-but-1-ene-1,4-diyl/(Z)-but-1-ene-1,4-diyl/(Z)-oct-1-ene-1,8-diyl] | P907869 | C4H6 | Thermal property | Glass transition temperature | -101 | 1.333333 | C
Copolymer | poly[(E)-but-1-ene-1,4-diyl/(Z)-but-1-ene-1,4-diyl/(Z)-oct-1-ene-1,8-diyl] | P907869 | C4H6 | Thermal property | Melting temperature | -21 | 310 | C
Copolymer | poly[(E)-but-1-ene-1,4-diyl/(Z)-but-1-ene-1,4-diyl/(E)-dodec-1-ene-1,12-diyl/(Z)-dodec-1-ene-1,12-diyl] | P907870 | C4H6 | Thermal property | Glass transition temperature | -107.5 | 0.3333333 | C
Copolymer | poly[(Z)-oct-1-ene-1,8-diyl/(E)-dodec-1-ene-1,12-diyl/(Z)-dodec-1-ene-1,12-diyl] | P907871 | C8H14 | Thermal property | Glass transition temperature | -79.5 | 3 | C
Copolymer | poly{[3,4-bis(butanoyloxy)-6-(butanoyloxymethyl)tetrahydropyran-2,5-diyl]oxy/[3,4-bis(butanoyloxy)-6-(hydroxymethyl)tetrahydropyran-2,5-diyl]oxy/[3-(butanoyloxy)-6-(butanoyloxymethyl)-4-hydroxytetrahydropyran-2,5-diyl]oxy/[4-(butanoyloxy)-6-(butanoyloxymethyl)-3-hydoxytetrahydropyran-2,5-diyl]oxy/[3-(butanoyloxy)-4-hydroxy-6-(hydroxymethyl)tetrahydropyran-2,5-diyl]oxy/[4-(butanoyloxy)-3-hydroxy-6-(hydroxymethyl)tetrahydropyran-2,5-diyl]oxy/[6-(butanoyloxymethyl)-3,4-dihydroxytetrahydropyran-2,5-diyl]oxy/[3,4-dihydroxy-6-(hydroxymethyl)tetrahydropyran-2,5-diyl]oxy} | P907872 | C6H10O5 | Physicochemical property | Gas permeability coefficient p | 1.205e-12 | 1.203333e-26 | cm3(STP)cm/(cm2*s*Pa)
Copolymer | poly(1-{4-[2-(3,5,7,9,11,13,15-heptacyclohexyl-2,4,6,8,10,12,14,16,17,18,19,20-dodecaoxa-1,3,5,7,9,11,13,15-octasilapentacyclo[9.5.1.1^3,9^^.1^5,13^^.1^7,15^^]icosan-1-yl)ethyl]phenyl}ethylene/1-(4-methylphenyl)ethylene) | P907873 | C9H10 | Thermal property | Glass transition temperature | 179 | 0 | C
Copolymer | poly(1-{4-[2-(3,5,7,9,11,13,15-heptacyclohexyl-2,4,6,8,10,12,14,16,17,18,19,20-dodecaoxa-1,3,5,7,9,11,13,15-octasilapentacyclo[9.5.1.1^3,9^^.1^5,13^^.1^7,15^^]icosan-1-yl)ethyl]phenyl}ethylene/1-(4-methylphenyl)ethylene) | P907873 | C9H10 | Thermal property | Thermal decomposition temperature | 426 | 0 | C
Copolymer | poly(1-{4-[2-(3,5,7,9,11,13,15-heptacyclohexyl-2,4,6,8,10,12,14,16,17,18,19,20-dodecaoxa-1,3,5,7,9,11,13,15-octasilapentacyclo[9.5.1.1^3,9^^.1^5,13^^.1^7,15^^]icosan-1-yl)ethyl]phenyl}ethylene/1-(4-methylphenyl)ethylene) | P907873 | C9H10 | Thermal property | Thermal decomposition weight loss | 10 | 0 | %
Copolymer | poly(1-{4-[2-(3,5,7,9,11,13,15-heptacyclopentyl-2,4,6,8,10,12,14,16,17,18,19,20-dodecaoxa-1,3,5,7,9,11,13,15-octasilapentacyclo[9.5.1.1^3,9^^.1^5,13^^.1^7,15^^]icosan-1-yl)ethyl]phenyl}ethylene/1-(4-methylphenyl)ethylene) | P907874 | C9H10 | Thermal property | Glass transition temperature | 241 | 0 | C
Copolymer | poly(1-{4-[2-(3,5,7,9,11,13,15-heptacyclopentyl-2,4,6,8,10,12,14,16,17,18,19,20-dodecaoxa-1,3,5,7,9,11,13,15-octasilapentacyclo[9.5.1.1^3,9^^.1^5,13^^.1^7,15^^]icosan-1-yl)ethyl]phenyl}ethylene/1-(4-methylphenyl)ethylene) | P907874 | C9H10 | Thermal property | Thermal decomposition temperature | 423 | 0 | C
Copolymer | poly(1-{4-[2-(3,5,7,9,11,13,15-heptacyclopentyl-2,4,6,8,10,12,14,16,17,18,19,20-dodecaoxa-1,3,5,7,9,11,13,15-octasilapentacyclo[9.5.1.1^3,9^^.1^5,13^^.1^7,15^^]icosan-1-yl)ethyl]phenyl}ethylene/1-(4-methylphenyl)ethylene) | P907874 | C9H10 | Thermal property | Thermal decomposition weight loss | 10 | 0 | %
Copolymer | poly{1-[4-(3,5,7,9,11,13,15-heptacyclohexyl-2,4,6,8,10,12,14,16,17,18,19,20-dodecaoxa-1,3,5,7,9,11,13,15-octasilapentacyclo[9.5.1.1^3,9^^.1^5,13^^.1^7,15^^]icosan-1-yl)phenyl]ethylene/1-(4-methylphenyl)ethylene} | P907875 | C9H10 | Thermal property | Glass transition temperature | 246 | 0 | C
Copolymer | poly{1-[4-(3,5,7,9,11,13,15-heptacyclohexyl-2,4,6,8,10,12,14,16,17,18,19,20-dodecaoxa-1,3,5,7,9,11,13,15-octasilapentacyclo[9.5.1.1^3,9^^.1^5,13^^.1^7,15^^]icosan-1-yl)phenyl]ethylene/1-(4-methylphenyl)ethylene} | P907875 | C9H10 | Thermal property | Thermal decomposition temperature | 427 | 0 | C
Copolymer | poly{1-[4-(3,5,7,9,11,13,15-heptacyclohexyl-2,4,6,8,10,12,14,16,17,18,19,20-dodecaoxa-1,3,5,7,9,11,13,15-octasilapentacyclo[9.5.1.1^3,9^^.1^5,13^^.1^7,15^^]icosan-1-yl)phenyl]ethylene/1-(4-methylphenyl)ethylene} | P907875 | C9H10 | Thermal property | Thermal decomposition weight loss | 10 | 0 | %
Copolymer | poly{1-[4-(3,5,7,9,11,13,15-heptacyclopentyl-2,4,6,8,10,12,14,16,17,18,19,20-dodecaoxa-1,3,5,7,9,11,13,15-octasilapentacyclo[9.5.1.1^3,9^^.1^5,13^^.1^7,15^^]icosan-1-yl)phenyl]ethylene/1-(4-methylphenyl)ethylene} | P907876 | C9H10 | Thermal property | Glass transition temperature | 232 | 0 | C
Copolymer | poly{1-[4-(3,5,7,9,11,13,15-heptacyclopentyl-2,4,6,8,10,12,14,16,17,18,19,20-dodecaoxa-1,3,5,7,9,11,13,15-octasilapentacyclo[9.5.1.1^3,9^^.1^5,13^^.1^7,15^^]icosan-1-yl)phenyl]ethylene/1-(4-methylphenyl)ethylene} | P907876 | C9H10 | Thermal property | Thermal decomposition temperature | 429 | 0 | C
Copolymer | poly{1-[4-(3,5,7,9,11,13,15-heptacyclopentyl-2,4,6,8,10,12,14,16,17,18,19,20-dodecaoxa-1,3,5,7,9,11,13,15-octasilapentacyclo[9.5.1.1^3,9^^.1^5,13^^.1^7,15^^]icosan-1-yl)phenyl]ethylene/1-(4-methylphenyl)ethylene} | P907876 | C9H10 | Thermal property | Thermal decomposition weight loss | 10 | 0 | %
Copolymer | poly[(2,5-dioxooctahydroimidazo[4,5-d]imidazole-3a,6a-diyl)-1,2-phenyleneiminoterephthaloylimino-1,2-phenylene/(2,5-dioxooctahydroimidazo[4,5-d]imidazole-3a,6a-diyl)-1,2-phenyleneiminoterephthaloylimino-1,3-phenylene/(2,5-dioxooctahydroimidazo[4,5-d]imidazole-3a,6a-diyl)-1,3-phenyleneiminoterephthaloylimino-1,3-phenylene] | P907877 | C24H18N6O4 | Thermal property | Glass transition temperature | 235 | 0 | C
Copolymer | poly[(2,5-dioxooctahydroimidazo[4,5-d]imidazole-3a,6a-diyl)-1,2-phenyleneiminoterephthaloylimino-1,2-phenylene/(2,5-dioxooctahydroimidazo[4,5-d]imidazole-3a,6a-diyl)-1,2-phenyleneiminoterephthaloylimino-1,3-phenylene/(2,5-dioxooctahydroimidazo[4,5-d]imidazole-3a,6a-diyl)-1,3-phenyleneiminoterephthaloylimino-1,3-phenylene] | P907877 | C24H18N6O4 | Thermal property | Thermal decomposition temperature | 486.5 | 6545.364 | C
Copolymer | poly[(2,5-dioxooctahydroimidazo[4,5-d]imidazole-3a,6a-diyl)-1,2-phenyleneiminoterephthaloylimino-1,2-phenylene/(2,5-dioxooctahydroimidazo[4,5-d]imidazole-3a,6a-diyl)-1,2-phenyleneiminoterephthaloylimino-1,3-phenylene/(2,5-dioxooctahydroimidazo[4,5-d]imidazole-3a,6a-diyl)-1,3-phenyleneiminoterephthaloylimino-1,3-phenylene] | P907877 | C24H18N6O4 | Thermal property | Thermal decomposition weight loss | 10 | 24.06667 | %
Copolymer | poly[(2,5-dioxooctahydroimidazo[4,5-d]imidazole-3a,6a-diyl)-1,2-phenyleneiminoterephthaloylimino-1,2-phenylene/(2,5-dioxooctahydroimidazo[4,5-d]imidazole-3a,6a-diyl)-1,2-phenyleneiminoterephthaloylimino-1,3-phenylene/(2,5-dioxooctahydroimidazo[4,5-d]imidazole-3a,6a-diyl)-1,3-phenyleneiminoterephthaloylimino-1,3-phenylene] | P907877 | C24H18N6O4 | Thermal property | Isothermal weight loss temperature | 320 | 0 | C
Copolymer | poly[(2,5-dioxooctahydroimidazo[4,5-d]imidazole-3a,6a-diyl)-1,2-phenyleneiminoterephthaloylimino-1,2-phenylene/(2,5-dioxooctahydroimidazo[4,5-d]imidazole-3a,6a-diyl)-1,2-phenyleneiminoterephthaloylimino-1,3-phenylene/(2,5-dioxooctahydroimidazo[4,5-d]imidazole-3a,6a-diyl)-1,3-phenyleneiminoterephthaloylimino-1,3-phenylene] | P907877 | C24H18N6O4 | Thermal property | Isothermal weight loss time | 20 | 0 | hour
Copolymer | poly[(2,5-dioxooctahydroimidazo[4,5-d]imidazole-3a,6a-diyl)-1,2-phenyleneiminoterephthaloylimino-1,2-phenylene/(2,5-dioxooctahydroimidazo[4,5-d]imidazole-3a,6a-diyl)-1,2-phenyleneiminoterephthaloylimino-1,3-phenylene/(2,5-dioxooctahydroimidazo[4,5-d]imidazole-3a,6a-diyl)-1,3-phenyleneiminoterephthaloylimino-1,3-phenylene] | P907877 | C24H18N6O4 | Physicochemical property | Water absorption | 4.7 | 0 | wt%
Copolymer | poly[(2,5-dioxooctahydroimidazo[4,5-d]imidazole-3a,6a-diyl)-1,2-phenyleneiminoterephthaloylimino-1,2-phenylene/(2,5-dioxooctahydroimidazo[4,5-d]imidazole-3a,6a-diyl)-1,2-phenyleneiminoterephthaloylimino-1,3-phenylene/(2,5-dioxooctahydroimidazo[4,5-d]imidazole-3a,6a-diyl)-1,3-phenyleneiminoterephthaloylimino-1,3-phenylene] | P907877 | C24H18N6O4 | Heat characteristics | Softening temperature | 260 | 0 | C
Copolymer | poly[(1,3,5,7-tetraoxo-1,2,3,5,6,7-hexahydrobenzo[1,2-c:4,5-c']dipyrrole-2,6-diyl)-1,2-phenylene(2,5-dioxooctahydroimidazo[4,5-d]imidazole-3a,6a-diyl)-1,2-phenylene/(1,3,5,7-tetraoxo-1,2,3,5,6,7-hexahydrobenzo[1,2-c:4,5-c']dipyrrole-2,6-diyl)-1,2-phenylene(2,5-dioxooctahydroimidazo[4,5-d]imidazole-3a,6a-diyl)-1,3-phenylene/(1,3,5,7-tetraoxo-1,2,3,5,6,7-hexahydrobenzo[1,2-c:4,5-c']dipyrrole-2,6-diyl)-1,3-phenylene(2,5-dioxooctahydroimidazo[4,5-d]imidazole-3a,6a-diyl)-1,3-phenylene] | P907878 | C26H14N6O6 | Thermal property | Glass transition temperature | 310 | 0 | C
Copolymer | poly[(1,3,5,7-tetraoxo-1,2,3,5,6,7-hexahydrobenzo[1,2-c:4,5-c']dipyrrole-2,6-diyl)-1,2-phenylene(2,5-dioxooctahydroimidazo[4,5-d]imidazole-3a,6a-diyl)-1,2-phenylene/(1,3,5,7-tetraoxo-1,2,3,5,6,7-hexahydrobenzo[1,2-c:4,5-c']dipyrrole-2,6-diyl)-1,2-phenylene(2,5-dioxooctahydroimidazo[4,5-d]imidazole-3a,6a-diyl)-1,3-phenylene/(1,3,5,7-tetraoxo-1,2,3,5,6,7-hexahydrobenzo[1,2-c:4,5-c']dipyrrole-2,6-diyl)-1,3-phenylene(2,5-dioxooctahydroimidazo[4,5-d]imidazole-3a,6a-diyl)-1,3-phenylene] | P907878 | C26H14N6O6 | Thermal property | Thermal decomposition temperature | 493 | 5795.515 | C
Copolymer | poly[(1,3,5,7-tetraoxo-1,2,3,5,6,7-hexahydrobenzo[1,2-c:4,5-c']dipyrrole-2,6-diyl)-1,2-phenylene(2,5-dioxooctahydroimidazo[4,5-d]imidazole-3a,6a-diyl)-1,2-phenylene/(1,3,5,7-tetraoxo-1,2,3,5,6,7-hexahydrobenzo[1,2-c:4,5-c']dipyrrole-2,6-diyl)-1,2-phenylene(2,5-dioxooctahydroimidazo[4,5-d]imidazole-3a,6a-diyl)-1,3-phenylene/(1,3,5,7-tetraoxo-1,2,3,5,6,7-hexahydrobenzo[1,2-c:4,5-c']dipyrrole-2,6-diyl)-1,3-phenylene(2,5-dioxooctahydroimidazo[4,5-d]imidazole-3a,6a-diyl)-1,3-phenylene] | P907878 | C26H14N6O6 | Thermal property | Thermal decomposition weight loss | 10 | 24.06667 | %
Copolymer | poly[(1,3,5,7-tetraoxo-1,2,3,5,6,7-hexahydrobenzo[1,2-c:4,5-c']dipyrrole-2,6-diyl)-1,2-phenylene(2,5-dioxooctahydroimidazo[4,5-d]imidazole-3a,6a-diyl)-1,2-phenylene/(1,3,5,7-tetraoxo-1,2,3,5,6,7-hexahydrobenzo[1,2-c:4,5-c']dipyrrole-2,6-diyl)-1,2-phenylene(2,5-dioxooctahydroimidazo[4,5-d]imidazole-3a,6a-diyl)-1,3-phenylene/(1,3,5,7-tetraoxo-1,2,3,5,6,7-hexahydrobenzo[1,2-c:4,5-c']dipyrrole-2,6-diyl)-1,3-phenylene(2,5-dioxooctahydroimidazo[4,5-d]imidazole-3a,6a-diyl)-1,3-phenylene] | P907878 | C26H14N6O6 | Thermal property | Isothermal weight loss temperature | 320 | 0 | C
Copolymer | poly[(1,3,5,7-tetraoxo-1,2,3,5,6,7-hexahydrobenzo[1,2-c:4,5-c']dipyrrole-2,6-diyl)-1,2-phenylene(2,5-dioxooctahydroimidazo[4,5-d]imidazole-3a,6a-diyl)-1,2-phenylene/(1,3,5,7-tetraoxo-1,2,3,5,6,7-hexahydrobenzo[1,2-c:4,5-c']dipyrrole-2,6-diyl)-1,2-phenylene(2,5-dioxooctahydroimidazo[4,5-d]imidazole-3a,6a-diyl)-1,3-phenylene/(1,3,5,7-tetraoxo-1,2,3,5,6,7-hexahydrobenzo[1,2-c:4,5-c']dipyrrole-2,6-diyl)-1,3-phenylene(2,5-dioxooctahydroimidazo[4,5-d]imidazole-3a,6a-diyl)-1,3-phenylene] | P907878 | C26H14N6O6 | Thermal property | Isothermal weight loss time | 20 | 0 | hour
Copolymer | poly[(2,5-dioxooctahydroimidazo[4,5-d]imidazole-3a,6a-diyl)-1,2-phenylene-1,3-dioxoisoindoline-2,5-diylcarbonyl-1,3-dioxoisoindoline-5,2-diyl-1,2-phenylene/(2,5-dioxooctahydroimidazo[4,5-d]imidazole-3a,6a-diyl)-1,2-phenylene-1,3-dioxoisoindoline-2,5-diylcarbonyl-1,3-dioxoisoindoline-5,2-diyl-1,3-phenylene/(2,5-dioxooctahydroimidazo[4,5-d]imidazole-3a,6a-diyl)-1,3-phenylene-1,3-dioxoisoindoline-2,5-diylcarbonyl-1,3-dioxoisoindoline-5,2-diyl-1,3-phenylene] | P907879 | C33H18N6O7 | Thermal property | Glass transition temperature | 290 | 0 | C
Copolymer | poly[(2,5-dioxooctahydroimidazo[4,5-d]imidazole-3a,6a-diyl)-1,2-phenylene-1,3-dioxoisoindoline-2,5-diylcarbonyl-1,3-dioxoisoindoline-5,2-diyl-1,2-phenylene/(2,5-dioxooctahydroimidazo[4,5-d]imidazole-3a,6a-diyl)-1,2-phenylene-1,3-dioxoisoindoline-2,5-diylcarbonyl-1,3-dioxoisoindoline-5,2-diyl-1,3-phenylene/(2,5-dioxooctahydroimidazo[4,5-d]imidazole-3a,6a-diyl)-1,3-phenylene-1,3-dioxoisoindoline-2,5-diylcarbonyl-1,3-dioxoisoindoline-5,2-diyl-1,3-phenylene] | P907879 | C33H18N6O7 | Thermal property | Thermal decomposition temperature | 497 | 4578.424 | C
Copolymer | poly[(2,5-dioxooctahydroimidazo[4,5-d]imidazole-3a,6a-diyl)-1,2-phenylene-1,3-dioxoisoindoline-2,5-diylcarbonyl-1,3-dioxoisoindoline-5,2-diyl-1,2-phenylene/(2,5-dioxooctahydroimidazo[4,5-d]imidazole-3a,6a-diyl)-1,2-phenylene-1,3-dioxoisoindoline-2,5-diylcarbonyl-1,3-dioxoisoindoline-5,2-diyl-1,3-phenylene/(2,5-dioxooctahydroimidazo[4,5-d]imidazole-3a,6a-diyl)-1,3-phenylene-1,3-dioxoisoindoline-2,5-diylcarbonyl-1,3-dioxoisoindoline-5,2-diyl-1,3-phenylene] | P907879 | C33H18N6O7 | Thermal property | Thermal decomposition weight loss | 10 | 24.06667 | %
Copolymer | poly[(2,5-dioxooctahydroimidazo[4,5-d]imidazole-3a,6a-diyl)-1,2-phenylene-1,3-dioxoisoindoline-2,5-diylcarbonyl-1,3-dioxoisoindoline-5,2-diyl-1,2-phenylene/(2,5-dioxooctahydroimidazo[4,5-d]imidazole-3a,6a-diyl)-1,2-phenylene-1,3-dioxoisoindoline-2,5-diylcarbonyl-1,3-dioxoisoindoline-5,2-diyl-1,3-phenylene/(2,5-dioxooctahydroimidazo[4,5-d]imidazole-3a,6a-diyl)-1,3-phenylene-1,3-dioxoisoindoline-2,5-diylcarbonyl-1,3-dioxoisoindoline-5,2-diyl-1,3-phenylene] | P907879 | C33H18N6O7 | Thermal property | Isothermal weight loss temperature | 320 | 0 | C
Copolymer | poly[(2,5-dioxooctahydroimidazo[4,5-d]imidazole-3a,6a-diyl)-1,2-phenylene-1,3-dioxoisoindoline-2,5-diylcarbonyl-1,3-dioxoisoindoline-5,2-diyl-1,2-phenylene/(2,5-dioxooctahydroimidazo[4,5-d]imidazole-3a,6a-diyl)-1,2-phenylene-1,3-dioxoisoindoline-2,5-diylcarbonyl-1,3-dioxoisoindoline-5,2-diyl-1,3-phenylene/(2,5-dioxooctahydroimidazo[4,5-d]imidazole-3a,6a-diyl)-1,3-phenylene-1,3-dioxoisoindoline-2,5-diylcarbonyl-1,3-dioxoisoindoline-5,2-diyl-1,3-phenylene] | P907879 | C33H18N6O7 | Thermal property | Isothermal weight loss time | 20 | 0 | hour
Copolymer | poly[carbonyl(5-oxy-1,3-phenylene)oxy/carbonyl-1,3-phenyleneoxy] | P907883 | C7H4O2 | Thermal property | Glass transition temperature | 140 | 0 | C
Copolymer | poly[oxy(5-carbonyl-1,3-phenylene)carbonyl/oxy-1,3-phenylenecarbonyl] | P907884 | C7H4O2 | Thermal property | Glass transition temperature | 155.5 | 3 | C
Copolymer | poly{oxy-1,2-phenylenesulfonyl-1,4-phenylene/oxy-1,4-phenylenesulfonyl-1,4-phenylene/oxy[4-(4,1-phenylenesulfonyl)-1,2-phenylene]sulfonyl-1,4-phenylene} | P907885 | C12H8O3S | Thermal property | Glass transition temperature | 245 | 85.33333 | C
Copolymer | poly{oxy-1,2-phenylenesulfonyl-1,4-phenylene/oxy-1,4-phenylenesulfonyl-1,4-phenylene/oxy[4-(4,1-phenylenesulfonyl)-1,2-phenylene]sulfonyl-1,4-phenylene} | P907885 | C12H8O3S | Thermal property | Thermal decomposition temperature | 519 | 0 | C
Copolymer | poly{oxy-1,2-phenylenesulfonyl-1,4-phenylene/oxy-1,4-phenylenesulfonyl-1,4-phenylene/oxy[4-(4,1-phenylenesulfonyl)-1,2-phenylene]sulfonyl-1,4-phenylene} | P907885 | C12H8O3S | Thermal property | Thermal decomposition weight loss | 20 | 0 | %
Copolymer | poly{carbonylimino(4-methyl-1,3-phenylene)iminocarbonyl-poly(oxyethylene)-oxycarbonylimino(6-methyl-1,3-phenylene)iminocarbonyloxy(1-methylethylene){[oxy(2-methylethylene)]imino}(2-methylethylene)oxy} | P907886 | C2H4O | Thermal property | Glass transition temperature | 37 | 0 | C
Copolymer | poly[1-(4-{poly[1-(methoxycarbonyl)-1-methylethylene]methyl}phenyl)ethylene] | P907893 | C9H10 | Thermal property | Glass transition temperature | 87.15 | 110.65 | C
Copolymer | poly[1-(4-{poly[1-(4-pyridyl)ethylene]methyl}phenyl)ethylene] | P907894 | C7H7N | Thermal property | Glass transition temperature | 103.95 | 279.9943 | C
Copolymer | poly[1-phenylethylene/1-(4-{poly[1-(methoxycarbonyl)-1-methylethylene]methyl}phenyl)ethylene] | P907895 | C8H8 | Thermal property | Glass transition temperature | 78.9 | 23.41714 | C
Copolymer | poly[1-phenylethylene/1-(4-{poly[1-(4-pyridyl)ethylene]methyl}phenyl)ethylene] | P907896 | C8H8 | Thermal property | Glass transition temperature | 101.5 | 32.04267 | C
Copolymer | poly(1-{2,2-bis[(1-methylethane-1,1,2-triyl-1-carbonyl)oxymethylene]butoxycarbonyl}-1-methylethylene/1-(methoxycarbonyl)-1-methylethylene) | P907899 | C5H8O2 | Electric property | Dielectric constant ac | 12 | 0
Copolymer | poly(1-{2,2-bis[(1-methylethane-1,1,2-triyl-1-carbonyl)oxymethylene]butoxycarbonyl}-1-methylethylene/1-(methoxycarbonyl)-1-methylethylene) | P907899 | C5H8O2 | Electric property | Dielectric loss factor | 12 | 0
Copolymer | poly{oxy[2-(2-ferrocenium-1-ylethyl)propanedioyl]oxyhexane-1,6-diyloxy-1,4-phenyleneazoxy-1,4-phenyleneoxyhexane-1,6-diyl/oxy(2-phenylpropanedioyl)oxyhexane-1,6-diyloxy-1,4-phenyleneazoxy-1,4-phenyleneoxyhexane-1,6-diyl} | P907901 | C33H38N2O7 | Thermal property | Glass transition temperature | 18 | 0 | C
Copolymer | poly{oxy[2-(2-ferrocenium-1-ylethyl)propanedioyl]oxyhexane-1,6-diyloxy-1,4-phenyleneazoxy-1,4-phenyleneoxyhexane-1,6-diyl/oxy(2-phenylpropanedioyl)oxyhexane-1,6-diyloxy-1,4-phenyleneazoxy-1,4-phenyleneoxyhexane-1,6-diyl} | P907901 | C33H38N2O7 | Thermal property | Lc phase transition temperature | 115 | 0 | C
Copolymer | poly{1-methyl-1-[3-(3,5,7,9,11,13,15-heptacyclopentyl-2,4,6,8,10,12,14,16,17,18,19,20-dodecaoxa-1,3,5,7,9,11,13,15-octasilapentacyclo[9.5.1.1^3,9^^.1^5,15^^.1^7,13^^]icosan-1-yl)propoxycarbonyl]ethylene}-poly[1-(butoxycarbonyl)ethylene]-poly{1-methyl-1-[3-(3,5,7,9,11,13,15-heptacyclopentyl-2,4,6,8,10,12,14,16,17,18,19,20-dodecaoxa-1,3,5,7,9,11,13,15-octasilapentacyclo[9.5.1.1^3,9^^.1^5,15^^.1^7,13^^]icosan-1-yl)propoxycarbonyl]ethylene} | P907904 | C7H12O2 | Thermal property | Glass transition temperature | -50 | 0 | C
Copolymer | poly{1-methyl-1-[3-(3,5,7,9,11,13,15-heptacyclopentyl-2,4,6,8,10,12,14,16,17,18,19,20-dodecaoxa-1,3,5,7,9,11,13,15-octasilapentacyclo[9.5.1.1^3,9^^.1^5,15^^.1^7,13^^]icosan-1-yl)propoxycarbonyl]ethylene}-poly[1-(butoxycarbonyl)ethylene]-poly{1-methyl-1-[3-(3,5,7,9,11,13,15-heptacyclopentyl-2,4,6,8,10,12,14,16,17,18,19,20-dodecaoxa-1,3,5,7,9,11,13,15-octasilapentacyclo[9.5.1.1^3,9^^.1^5,15^^.1^7,13^^]icosan-1-yl)propoxycarbonyl]ethylene} | P907904 | C7H12O2 | Tensile property | Dynamic mechanical properties storage modulus | 0.0007 | 0 | GPa
Copolymer | poly{1-methyl-1-[3-(3,5,7,9,11,13,15-heptacyclopentyl-2,4,6,8,10,12,14,16,17,18,19,20-dodecaoxa-1,3,5,7,9,11,13,15-octasilapentacyclo[9.5.1.1^3,9^^.1^5,15^^.1^7,13^^]icosan-1-yl)propoxycarbonyl]ethylene}-poly[1-(butoxycarbonyl)ethylene]-poly{1-methyl-1-[3-(3,5,7,9,11,13,15-heptacyclopentyl-2,4,6,8,10,12,14,16,17,18,19,20-dodecaoxa-1,3,5,7,9,11,13,15-octasilapentacyclo[9.5.1.1^3,9^^.1^5,15^^.1^7,13^^]icosan-1-yl)propoxycarbonyl]ethylene} | P907904 | C7H12O2 | Tensile property | Dynamic mechanical properties loss tangent | 0.2 | 0
Copolymer | poly{1-[3-(3,5,7,9,11,13,15-heptaisobutyl-2,4,6,8,10,12,14,16,17,18,19,20-dodecaoxa-1,3,5,7,9,11,13,15-octasilapentacyclo[9.5.1.1^3,9^^.1^5,15^^.1^7,13^^]icosan-1-yl)propoxycarbonyl]-1-methylethylene}-poly[1-(butoxycarbonyl)ethylene]-poly{1-[3-(3,5,7,9,11,13,15-heptaisobutyl-2,4,6,8,10,12,14,16,17,18,19,20-dodecaoxa-1,3,5,7,9,11,13,15-octasilapentacyclo[9.5.1.1^3,9^^.1^5,15^^.1^7,13^^]icosan-1-yl)propoxycarbonyl]-1-methylethylene} | P907905 | C7H12O2 | Thermal property | Glass transition temperature | 8.5 | 4256.333 | C
Copolymer | poly{1-[3-(3,5,7,9,11,13,15-heptaisobutyl-2,4,6,8,10,12,14,16,17,18,19,20-dodecaoxa-1,3,5,7,9,11,13,15-octasilapentacyclo[9.5.1.1^3,9^^.1^5,15^^.1^7,13^^]icosan-1-yl)propoxycarbonyl]-1-methylethylene}-poly[1-(butoxycarbonyl)ethylene]-poly{1-[3-(3,5,7,9,11,13,15-heptaisobutyl-2,4,6,8,10,12,14,16,17,18,19,20-dodecaoxa-1,3,5,7,9,11,13,15-octasilapentacyclo[9.5.1.1^3,9^^.1^5,15^^.1^7,13^^]icosan-1-yl)propoxycarbonyl]-1-methylethylene} | P907905 | C7H12O2 | Tensile property | Dynamic mechanical properties storage modulus | 0.1 | 0 | GPa
Copolymer | poly{1-[3-(3,5,7,9,11,13,15-heptaisobutyl-2,4,6,8,10,12,14,16,17,18,19,20-dodecaoxa-1,3,5,7,9,11,13,15-octasilapentacyclo[9.5.1.1^3,9^^.1^5,15^^.1^7,13^^]icosan-1-yl)propoxycarbonyl]-1-methylethylene}-poly[1-(butoxycarbonyl)ethylene]-poly{1-[3-(3,5,7,9,11,13,15-heptaisobutyl-2,4,6,8,10,12,14,16,17,18,19,20-dodecaoxa-1,3,5,7,9,11,13,15-octasilapentacyclo[9.5.1.1^3,9^^.1^5,15^^.1^7,13^^]icosan-1-yl)propoxycarbonyl]-1-methylethylene} | P907905 | C7H12O2 | Tensile property | Dynamic mechanical properties loss tangent | 0.2 | 0
Copolymer | poly{oxy(2,3,5,6-tetrafluoro-1,4-phenylene)carbonyl(2,3,5,6-tetrafluoro-1,4-phenylene)oxy-1,4-phenylene[bis(trifluoromethyl)methylene]-1,4-phenylene/oxy-1,4-phenylene({4-[2-(2-thienyl)vinyl]phenyl}imino)-1,4-phenyleneoxy(2,3,5,6-tetrafluoro-1,4-phenylene)carbonyl(2,3,5,6-tetrafluoro-1,4-phenylene)} | P907908 | C28H8F14O3 | Thermal property | Glass transition temperature | 156.5 | 8.333333 | C
Copolymer | poly{oxy(2,3,5,6-tetrafluoro-1,4-phenylene)carbonyl(2,3,5,6-tetrafluoro-1,4-phenylene)oxy-1,4-phenylene[bis(trifluoromethyl)methylene]-1,4-phenylene/oxy-1,4-phenylene({4-[2-(2-thienyl)vinyl]phenyl}imino)-1,4-phenyleneoxy(2,3,5,6-tetrafluoro-1,4-phenylene)carbonyl(2,3,5,6-tetrafluoro-1,4-phenylene)} | P907908 | C28H8F14O3 | Thermal property | Thermal decomposition temperature | 466.5 | 1229.929 | C
Copolymer | poly{oxy(2,3,5,6-tetrafluoro-1,4-phenylene)carbonyl(2,3,5,6-tetrafluoro-1,4-phenylene)oxy-1,4-phenylene[bis(trifluoromethyl)methylene]-1,4-phenylene/oxy-1,4-phenylene({4-[2-(2-thienyl)vinyl]phenyl}imino)-1,4-phenyleneoxy(2,3,5,6-tetrafluoro-1,4-phenylene)carbonyl(2,3,5,6-tetrafluoro-1,4-phenylene)} | P907908 | C28H8F14O3 | Thermal property | Thermal decomposition weight loss | 3 | 4.571429 | %
Copolymer | poy{[2,5-bis(7-decylnonadecyl)-3,6-dioxo-1,2,4,5-tetrahydropyrrolo[3,4-c]pyrrole-1,4-diyl]thiophene-2,5-diylselenophene-2,5-diylethene-1,2-diylselenophene-2,5-diylthiophene-2,5-diyl/[2,5-bis(7-decylnonadecyl)-3,6-dioxo-1,2,4,5-tetrahydropyrrolo[3,4-c]pyrrole-1,4-diyl]thiophene-2,5-diylthieno[3,2-b]thiophene-2,5-diylthiophene-2,5-diyl} | P907909 | C78H124N2O2S4 | Thermal property | Thermal decomposition temperature | 435 | 1261.956 | C
Copolymer | poy{[2,5-bis(7-decylnonadecyl)-3,6-dioxo-1,2,4,5-tetrahydropyrrolo[3,4-c]pyrrole-1,4-diyl]thiophene-2,5-diylselenophene-2,5-diylethene-1,2-diylselenophene-2,5-diylthiophene-2,5-diyl/[2,5-bis(7-decylnonadecyl)-3,6-dioxo-1,2,4,5-tetrahydropyrrolo[3,4-c]pyrrole-1,4-diyl]thiophene-2,5-diylthieno[3,2-b]thiophene-2,5-diylthiophene-2,5-diyl} | P907909 | C78H124N2O2S4 | Thermal property | Thermal decomposition weight loss | 5 | 0 | %
Copolymer | poly[oxy(2-{3-[(3,5,7,9,11,13,15-heptaisobutyl-2,4,6,8,10,12,14,16,17,18,19,20-dodecaoxa-1,3,5,7,9,11,13,15-octasilapentacyclo[9.5.1.1^3,9^^.1^5,15^^.1^7,13^^]icosan-1-yl)(dimethyl)silyl]propoxy}-2-ethylpropane-1,3-diyl)oxycarbonylimino-1,4-phenyleneiminocarbonyl/oxypoly(ethyleneoxy)carbonylimino-1,4-phenyleneiminocarbonyl] | P907914 | O | Thermal property | Heat of fusion | 0.003197 | 2.681956e-05 | kcal/g
Copolymer | poly[oxy(2-{3-[(3,5,7,9,11,13,15-heptaisobutyl-2,4,6,8,10,12,14,16,17,18,19,20-dodecaoxa-1,3,5,7,9,11,13,15-octasilapentacyclo[9.5.1.1^3,9^^.1^5,15^^.1^7,13^^]icosan-1-yl)(dimethyl)silyl]propoxy}-2-ethylpropane-1,3-diyl)oxycarbonylimino-1,4-phenyleneiminocarbonyl/oxypoly(ethyleneoxy)carbonylimino-1,4-phenyleneiminocarbonyl] | P907914 | O | Thermal property | Melting temperature | 81.7 | 1332.125 | C
Copolymer | poly{1-(isobutoxycarbonyl)ethylene/1-carboxy-1-methylethylene/ethylene/1-[(1-methylethane-1,1,2-triyl-1-carbonyl)oxyzincanediyloxycarbonyl]ethylene} | P907915 | CH2 | Physical property | Density | 0.96 | 0 | g/cm3
Copolymer | poly{1-(isobutoxycarbonyl)ethylene/1-carboxy-1-methylethylene/ethylene/1-[(1-methylethane-1,1,2-triyl-1-carbonyl)oxyzincanediyloxycarbonyl]ethylene} | P907915 | CH2 | Physical property | Specific volume | 1 | 0 | cm3/g
Copolymer | poly{(3,4-dihydro-2H-1,3-benzoxazine-3,6-diyl)(dimethylmethylene)(3,4-dihydro-2H-1,3-benzoxazine-6,3-diyl)-1,4-phenylenemethylenebiphenyl-4,4'-diylmethylene-1,4-phenylene/(methylene)iminomethylene[2-hydroxy-5-({4-hydroxy-3-[(methylene)iminomethylene]-5-(4,1-phenylenemethylene-4,1-phenylene)benzene-1,3,5-triyl}-1-(dimethylmethylene))-1,3-phenylene]-1,4-phenylenemethylene-1,4-phenylene} | P907916 | C45H40N2O2 | Thermal property | Glass transition temperature | 228 | 0 | C
Copolymer | poly{(3,4-dihydro-2H-1,3-benzoxazine-3,6-diyl)(dimethylmethylene)(3,4-dihydro-2H-1,3-benzoxazine-6,3-diyl)-1,4-phenylenemethylenebiphenyl-4,4'-diylmethylene-1,4-phenylene/(methylene)iminomethylene[2-hydroxy-5-({4-hydroxy-3-[(methylene)iminomethylene]-5-(4,1-phenylenemethylene-4,1-phenylene)benzene-1,3,5-triyl}-1-(dimethylmethylene))-1,3-phenylene]-1,4-phenylenemethylene-1,4-phenylene} | P907916 | C45H40N2O2 | Thermal property | Thermal decomposition temperature | 341 | 0 | C
Copolymer | poly{(3,4-dihydro-2H-1,3-benzoxazine-3,6-diyl)(dimethylmethylene)(3,4-dihydro-2H-1,3-benzoxazine-6,3-diyl)-1,4-phenylenemethylenebiphenyl-4,4'-diylmethylene-1,4-phenylene/(methylene)iminomethylene[2-hydroxy-5-({4-hydroxy-3-[(methylene)iminomethylene]-5-(4,1-phenylenemethylene-4,1-phenylene)benzene-1,3,5-triyl}-1-(dimethylmethylene))-1,3-phenylene]-1,4-phenylenemethylene-1,4-phenylene} | P907916 | C45H40N2O2 | Thermal property | Thermal decomposition weight loss | 5 | 0 | %
Copolymer | poly{(3,4-dihydro-2H-1,3-benzoxazine-3,6-diyl)(dimethylmethylene)(3,4-dihydro-2H-1,3-benzoxazine-6,3-diyl)-1,4-phenylenemethylenebiphenyl-4,4'-diylmethylene-1,4-phenylene/(methylene)iminomethylene[2-hydroxy-5-({4-hydroxy-3-[(methylene)iminomethylene]-5-(4,1-phenylenemethylene-4,1-phenylene)benzene-1,3,5-triyl}-1-(dimethylmethylene))-1,3-phenylene]-1,4-phenylenemethylene-1,4-phenylene} | P907916 | C45H40N2O2 | Tensile property | Dynamic mechanical properties storage modulus | 2.4 | 0 | GPa
Copolymer | poly{(3,4-dihydro-2H-1,3-benzoxazine-3,6-diyl)(dimethylmethylene)(3,4-dihydro-2H-1,3-benzoxazine-6,3-diyl)-1,4-phenylenemethylenebiphenyl-4,4'-diylmethylene-1,4-phenylene/(methylene)iminomethylene[2-hydroxy-5-({4-hydroxy-3-[(methylene)iminomethylene]-5-(4,1-phenylenemethylene-4,1-phenylene)benzene-1,3,5-triyl}-1-(dimethylmethylene))-1,3-phenylene]-1,4-phenylenemethylene-1,4-phenylene} | P907916 | C45H40N2O2 | Tensile property | Elongation at break | 4.1 | 0 | %
Copolymer | poly{(3,4-dihydro-2H-1,3-benzoxazine-3,6-diyl)(dimethylmethylene)(3,4-dihydro-2H-1,3-benzoxazine-6,3-diyl)-1,4-phenylenemethylenebiphenyl-4,4'-diylmethylene-1,4-phenylene/(methylene)iminomethylene[2-hydroxy-5-({4-hydroxy-3-[(methylene)iminomethylene]-5-(4,1-phenylenemethylene-4,1-phenylene)benzene-1,3,5-triyl}-1-(dimethylmethylene))-1,3-phenylene]-1,4-phenylenemethylene-1,4-phenylene} | P907916 | C45H40N2O2 | Tensile property | Tensile modulus | 3.5 | 0 | GPa
Copolymer | poly{(3,4-dihydro-2H-1,3-benzoxazine-3,6-diyl)(dimethylmethylene)(3,4-dihydro-2H-1,3-benzoxazine-6,3-diyl)-1,4-phenylenemethylenebiphenyl-4,4'-diylmethylene-1,4-phenylene/(methylene)iminomethylene[2-hydroxy-5-({4-hydroxy-3-[(methylene)iminomethylene]-5-(4,1-phenylenemethylene-4,1-phenylene)benzene-1,3,5-triyl}-1-(dimethylmethylene))-1,3-phenylene]-1,4-phenylenemethylene-1,4-phenylene} | P907916 | C45H40N2O2 | Tensile property | Tensile stress strength at break | 0.087 | 0 | GPa
Copolymer | poly{(3,4-dihydro-2H-1,3-benzoxazine-3,6-diyl)(dimethylmethylene)(3,4-dihydro-2H-1,3-benzoxazine-6,3-diyl)butane-1,4-diyl/(methylene)iminomethylene[2-hydroxy-5-({4-hydroxy-3-[(methylene)iminomethylene]-5-ethylenebenzene-1,3,5-triyl}-1-(dimethylmethylene))-1,3-phenylene]ethylene} | P907917 | C23H28N2O2 | Thermal property | Glass transition temperature | 249 | 0 | C
Copolymer | poly{(3,4-dihydro-2H-1,3-benzoxazine-3,6-diyl)(dimethylmethylene)(3,4-dihydro-2H-1,3-benzoxazine-6,3-diyl)butane-1,4-diyl/(methylene)iminomethylene[2-hydroxy-5-({4-hydroxy-3-[(methylene)iminomethylene]-5-ethylenebenzene-1,3,5-triyl}-1-(dimethylmethylene))-1,3-phenylene]ethylene} | P907917 | C23H28N2O2 | Thermal property | Thermal decomposition temperature | 282 | 0 | C
Copolymer | poly{(3,4-dihydro-2H-1,3-benzoxazine-3,6-diyl)(dimethylmethylene)(3,4-dihydro-2H-1,3-benzoxazine-6,3-diyl)butane-1,4-diyl/(methylene)iminomethylene[2-hydroxy-5-({4-hydroxy-3-[(methylene)iminomethylene]-5-ethylenebenzene-1,3,5-triyl}-1-(dimethylmethylene))-1,3-phenylene]ethylene} | P907917 | C23H28N2O2 | Thermal property | Thermal decomposition weight loss | 5 | 0 | %
Copolymer | poly{(3,4-dihydro-2H-1,3-benzoxazine-3,6-diyl)(dimethylmethylene)(3,4-dihydro-2H-1,3-benzoxazine-6,3-diyl)butane-1,4-diyl/(methylene)iminomethylene[2-hydroxy-5-({4-hydroxy-3-[(methylene)iminomethylene]-5-ethylenebenzene-1,3,5-triyl}-1-(dimethylmethylene))-1,3-phenylene]ethylene} | P907917 | C23H28N2O2 | Tensile property | Dynamic mechanical properties storage modulus | 2.4 | 0 | GPa
Copolymer | poly{(3,4-dihydro-2H-1,3-benzoxazine-3,6-diyl)(dimethylmethylene)(3,4-dihydro-2H-1,3-benzoxazine-6,3-diyl)butane-1,4-diyl/(methylene)iminomethylene[2-hydroxy-5-({4-hydroxy-3-[(methylene)iminomethylene]-5-ethylenebenzene-1,3,5-triyl}-1-(dimethylmethylene))-1,3-phenylene]ethylene} | P907917 | C23H28N2O2 | Tensile property | Elongation at break | 2.4 | 0 | %
Copolymer | poly{(3,4-dihydro-2H-1,3-benzoxazine-3,6-diyl)(dimethylmethylene)(3,4-dihydro-2H-1,3-benzoxazine-6,3-diyl)butane-1,4-diyl/(methylene)iminomethylene[2-hydroxy-5-({4-hydroxy-3-[(methylene)iminomethylene]-5-ethylenebenzene-1,3,5-triyl}-1-(dimethylmethylene))-1,3-phenylene]ethylene} | P907917 | C23H28N2O2 | Tensile property | Tensile modulus | 3.3 | 0 | GPa
Copolymer | poly{(3,4-dihydro-2H-1,3-benzoxazine-3,6-diyl)(dimethylmethylene)(3,4-dihydro-2H-1,3-benzoxazine-6,3-diyl)butane-1,4-diyl/(methylene)iminomethylene[2-hydroxy-5-({4-hydroxy-3-[(methylene)iminomethylene]-5-ethylenebenzene-1,3,5-triyl}-1-(dimethylmethylene))-1,3-phenylene]ethylene} | P907917 | C23H28N2O2 | Tensile property | Tensile stress strength at break | 0.058 | 0 | GPa
Copolymer | poly{(3,4-dihydro-2H-1,3-benzoxazine-3,6-diyl)(dimethylmethylene)(3,4-dihydro-2H-1,3-benzoxazine-6,3-diyl)dodecane-1,12-diyl/(methylene)iminomethylene[2-hydroxy-5-({4-hydroxy-3-[(methylene)iminomethylene]-5-(hexane-6,1-diyl)benzene-1,3,5-triyl}-1-(dimethylmethylene))-1,3-phenylene]hexane-1,6-diyl} | P907918 | C31H44N2O2 | Thermal property | Glass transition temperature | 247 | 0 | C
Copolymer | poly{(3,4-dihydro-2H-1,3-benzoxazine-3,6-diyl)(dimethylmethylene)(3,4-dihydro-2H-1,3-benzoxazine-6,3-diyl)dodecane-1,12-diyl/(methylene)iminomethylene[2-hydroxy-5-({4-hydroxy-3-[(methylene)iminomethylene]-5-(hexane-6,1-diyl)benzene-1,3,5-triyl}-1-(dimethylmethylene))-1,3-phenylene]hexane-1,6-diyl} | P907918 | C31H44N2O2 | Thermal property | Thermal decomposition temperature | 301 | 0 | C
Copolymer | poly{(3,4-dihydro-2H-1,3-benzoxazine-3,6-diyl)(dimethylmethylene)(3,4-dihydro-2H-1,3-benzoxazine-6,3-diyl)dodecane-1,12-diyl/(methylene)iminomethylene[2-hydroxy-5-({4-hydroxy-3-[(methylene)iminomethylene]-5-(hexane-6,1-diyl)benzene-1,3,5-triyl}-1-(dimethylmethylene))-1,3-phenylene]hexane-1,6-diyl} | P907918 | C31H44N2O2 | Thermal property | Thermal decomposition weight loss | 5 | 0 | %
Copolymer | poly{(3,4-dihydro-2H-1,3-benzoxazine-3,6-diyl)(dimethylmethylene)(3,4-dihydro-2H-1,3-benzoxazine-6,3-diyl)dodecane-1,12-diyl/(methylene)iminomethylene[2-hydroxy-5-({4-hydroxy-3-[(methylene)iminomethylene]-5-(hexane-6,1-diyl)benzene-1,3,5-triyl}-1-(dimethylmethylene))-1,3-phenylene]hexane-1,6-diyl} | P907918 | C31H44N2O2 | Tensile property | Dynamic mechanical properties storage modulus | 1.8 | 0 | GPa
Copolymer | poly{(3,4-dihydro-2H-1,3-benzoxazine-3,6-diyl)(dimethylmethylene)(3,4-dihydro-2H-1,3-benzoxazine-6,3-diyl)dodecane-1,12-diyl/(methylene)iminomethylene[2-hydroxy-5-({4-hydroxy-3-[(methylene)iminomethylene]-5-(hexane-6,1-diyl)benzene-1,3,5-triyl}-1-(dimethylmethylene))-1,3-phenylene]hexane-1,6-diyl} | P907918 | C31H44N2O2 | Tensile property | Elongation at break | 4.1 | 0 | %
Copolymer | poly{(3,4-dihydro-2H-1,3-benzoxazine-3,6-diyl)(dimethylmethylene)(3,4-dihydro-2H-1,3-benzoxazine-6,3-diyl)dodecane-1,12-diyl/(methylene)iminomethylene[2-hydroxy-5-({4-hydroxy-3-[(methylene)iminomethylene]-5-(hexane-6,1-diyl)benzene-1,3,5-triyl}-1-(dimethylmethylene))-1,3-phenylene]hexane-1,6-diyl} | P907918 | C31H44N2O2 | Tensile property | Tensile modulus | 2 | 0 | GPa
Copolymer | poly{(3,4-dihydro-2H-1,3-benzoxazine-3,6-diyl)(dimethylmethylene)(3,4-dihydro-2H-1,3-benzoxazine-6,3-diyl)dodecane-1,12-diyl/(methylene)iminomethylene[2-hydroxy-5-({4-hydroxy-3-[(methylene)iminomethylene]-5-(hexane-6,1-diyl)benzene-1,3,5-triyl}-1-(dimethylmethylene))-1,3-phenylene]hexane-1,6-diyl} | P907918 | C31H44N2O2 | Tensile property | Tensile stress strength at break | 0.065 | 0 | GPa
Copolymer | poly{[3-amino-4-hydroxy-6-(hydroxymethyl)tetrahydro-2H-pyran-2,5-diyl]oxy/[3-acetamido-4-hydroxy-6-(hydroxymethyl)tetrahydro-2H-pyran-2,5-diyl]oxy}-poly(1-acetoxyethylene) | P907919 | C4H6O2 | Thermal property | Glass transition temperature | 29.5 | 0.3333333 | C
Copolymer | poly{[3-amino-4-hydroxy-6-(hydroxymethyl)tetrahydro-2H-pyran-2,5-diyl]oxy/[3-acetamido-4-hydroxy-6-(hydroxymethyl)tetrahydro-2H-pyran-2,5-diyl]oxy}-poly(1-acetoxyethylene) | P907919 | C4H6O2 | Physicochemical property | Contact angle | 92 | 763.4667 | degree
Copolymer | poly{[3-amino-4-hydroxy-6-(hydroxymethyl)tetrahydro-2H-pyran-2,5-diyl]oxy/[3-acetamido-4-hydroxy-6-(hydroxymethyl)tetrahydro-2H-pyran-2,5-diyl]oxy}-poly(1-acetoxyethylene) | P907919 | C4H6O2 | Tensile property | Elongation at break | 89 | 5286.788 | %
Copolymer | poly{[3-amino-4-hydroxy-6-(hydroxymethyl)tetrahydro-2H-pyran-2,5-diyl]oxy/[3-acetamido-4-hydroxy-6-(hydroxymethyl)tetrahydro-2H-pyran-2,5-diyl]oxy}-poly(1-acetoxyethylene) | P907919 | C4H6O2 | Tensile property | Tensile stress strength at break | 0.0775 | 0.001374697 | GPa
Copolymer | poly{[3-amino-4-hydroxy-6-(hydroxymethyl)tetrahydro-2H-pyran-2,5-diyl]oxy/[3-acetamido-4-hydroxy-6-(hydroxymethyl)tetrahydro-2H-pyran-2,5-diyl]oxy}-poly(1-hydroxyethylene) | P907920 | C2H4O | Thermal property | Glass transition temperature | 38.5 | 8.333333 | C
Copolymer | poly{[3-amino-4-hydroxy-6-(hydroxymethyl)tetrahydro-2H-pyran-2,5-diyl]oxy/[3-acetamido-4-hydroxy-6-(hydroxymethyl)tetrahydro-2H-pyran-2,5-diyl]oxy}-poly(1-hydroxyethylene) | P907920 | C2H4O | Physicochemical property | Contact angle | 121 | 451.4667 | degree
Copolymer | poly{[3-amino-4-hydroxy-6-(hydroxymethyl)tetrahydro-2H-pyran-2,5-diyl]oxy/[3-acetamido-4-hydroxy-6-(hydroxymethyl)tetrahydro-2H-pyran-2,5-diyl]oxy}-poly(1-hydroxyethylene) | P907920 | C2H4O | Tensile property | Elongation at break | 70 | 4478.545 | %
Copolymer | poly{[3-amino-4-hydroxy-6-(hydroxymethyl)tetrahydro-2H-pyran-2,5-diyl]oxy/[3-acetamido-4-hydroxy-6-(hydroxymethyl)tetrahydro-2H-pyran-2,5-diyl]oxy}-poly(1-hydroxyethylene) | P907920 | C2H4O | Tensile property | Tensile stress strength at break | 0.0725 | 0.001172152 | GPa
Copolymer | poly{1-(dodecylcarbamoyl)ethylene/1-[3-(3,5,7,9,11,13,15-heptaphenyl-2,4,6,8,10,12,14,16,17,18,19,20-dodecaoxa-1,3,5,7,9,11,13,15-octasilapentacyclo[9.5.1.1^3,9^^.1^5,15^^.1^7,13^^]icosan-1-yl)propoxycarbonyl]-1-methylethylene} | P907922 | C15H29NO | Optical property | Refractive index | 1.47 | 0
Copolymer | poly(oxy(1,2,3,3,4,4-hexafluorocyclobutane-1,2-diyl)oxy-1,4-phenylene{[3,5,7,9,11,13,15-heptaisobutyl-2,4,6,8,10,12,14,16,17,18,19,20-dodecaoxa-1,3,5,7,9,11,13,15-octasilapentacyclo[9.5.1.1^3,9^^.1^5,15^^.1^7,13^^]icosan-1-yloxy](methyl)silanediyl}-1,4-phenylene)-poly[oxy(1,2,3,3,4,4-hexafluorocyclobutane-1,2-diyl)oxybiphenyl-4,4'-diyl] | P907923 | C16H8F6O2 | Thermal property | Glass transition temperature | 145.5 | 16.33333 | C
Copolymer | poly(oxy(1,2,3,3,4,4-hexafluorocyclobutane-1,2-diyl)oxy-1,4-phenylene{[3,5,7,9,11,13,15-heptaisobutyl-2,4,6,8,10,12,14,16,17,18,19,20-dodecaoxa-1,3,5,7,9,11,13,15-octasilapentacyclo[9.5.1.1^3,9^^.1^5,15^^.1^7,13^^]icosan-1-yloxy](methyl)silanediyl}-1,4-phenylene)-poly[oxy(1,2,3,3,4,4-hexafluorocyclobutane-1,2-diyl)oxybiphenyl-4,4'-diyl] | P907923 | C16H8F6O2 | Thermal property | Thermal decomposition temperature | 447.5 | 58.5 | C
Copolymer | poly{1-[4-(3,5,7,9,11,13,15-heptacyclopentyl-2,4,6,8,10,12,14,16,17,18,19,20-dodecaoxa-1,3,5,7,9,11,13,15-octasilapentacyclo[9.5.1.1^3,9^^.1^5,15^^.1^7,13^^]icosan-1-yl)phenyl]ethylene/1-phenylethylene} | P907924 | C8H8 | Thermal property | Glass transition temperature | 105.5 | 42.85714 | C
Copolymer | poly{1-[4-(3,5,7,9,11,13,15-heptacyclopentyl-2,4,6,8,10,12,14,16,17,18,19,20-dodecaoxa-1,3,5,7,9,11,13,15-octasilapentacyclo[9.5.1.1^3,9^^.1^5,15^^.1^7,13^^]icosan-1-yl)phenyl]ethylene/1-phenylethylene} | P907924 | C8H8 | Thermal property | Melting temperature | 183.8 | 0 | C
Copolymer | poly{1-[4-(3,5,7,9,11,13,15-heptacyclopentyl-2,4,6,8,10,12,14,16,17,18,19,20-dodecaoxa-1,3,5,7,9,11,13,15-octasilapentacyclo[9.5.1.1^3,9^^.1^5,15^^.1^7,13^^]icosan-1-yl)phenyl]ethylene/1-phenylethylene} | P907924 | C8H8 | Shear property | Dynamic shear properties storage modulus | 9.6e-05 | 7.68e-10 | GPa
Copolymer | poly{1-[4-(3,5,7,9,11,13,15-heptacyclohexyl-2,4,6,8,10,12,14,16,17,18,19,20-dodecaoxa-1,3,5,7,9,11,13,15-octasilapentacyclo[9.5.1.1^3,9^^.1^5,15^^.1^7,13^^]icosan-1-yl)phenyl]ethylene/1-phenylethylene} | P907925 | C8H8 | Thermal property | Glass transition temperature | 107.5 | 145.9286 | C
Copolymer | poly{1-[4-(3,5,7,9,11,13,15-heptacyclohexyl-2,4,6,8,10,12,14,16,17,18,19,20-dodecaoxa-1,3,5,7,9,11,13,15-octasilapentacyclo[9.5.1.1^3,9^^.1^5,15^^.1^7,13^^]icosan-1-yl)phenyl]ethylene/1-phenylethylene} | P907925 | C8H8 | Shear property | Dynamic shear properties storage modulus | 5.2e-05 | 1.333333e-10 | GPa
Copolymer | poly({4-[3-(3,5,7,9,11,13,15-heptaisobutyl-2,4,6,8,10,12,14,16,17,18,19,20-dodecaoxa-1,3,5,7,9,11,13,15-octasilapentacyclo[9.5.1.1^3,9^^.1^5,15^^.1^7,13^^]icosan-1-yl)propylaminooxy]-5-carboxycyclopentane-1,3-diyl}ethene-1,2-diyl/oct-1-ene-1,8-diyl/(2,4-dioxo-3-oxabicyclo[3.3.0]octane-6,8-diyl)ethene-1,2-diyl) | P907926 | C9H8O3 | Thermal property | Glass transition temperature | 73 | 33.33333 | C
Copolymer | poly({4-[3-(3,5,7,9,11,13,15-heptaisobutyl-2,4,6,8,10,12,14,16,17,18,19,20-dodecaoxa-1,3,5,7,9,11,13,15-octasilapentacyclo[9.5.1.1^3,9^^.1^5,15^^.1^7,13^^]icosan-1-yl)propylaminooxy]-5-carboxycyclopentane-1,3-diyl}ethene-1,2-diyl/oct-1-ene-1,8-diyl/(2,4-dioxo-3-oxabicyclo[3.3.0]octane-6,8-diyl)ethene-1,2-diyl) | P907926 | C9H8O3 | Tensile property | Dynamic mechanical properties storage modulus | 0.1042 | 0.03033586 | GPa
Copolymer | poly({4-[3-(3,5,7,9,11,13,15-heptaisobutyl-2,4,6,8,10,12,14,16,17,18,19,20-dodecaoxa-1,3,5,7,9,11,13,15-octasilapentacyclo[9.5.1.1^3,9^^.1^5,15^^.1^7,13^^]icosan-1-yl)propylaminooxy]-5-carboxycyclopentane-1,3-diyl}ethene-1,2-diyl/oct-1-ene-1,8-diyl/(2,4-dioxo-3-oxabicyclo[3.3.0]octane-6,8-diyl)ethene-1,2-diyl) | P907926 | C9H8O3 | Tensile property | Dynamic mechanical properties loss tangent | 0.525 | 3.333333e-05
Copolymer | poly({4-[3-(3,5,7,9,11,13,15-heptaisobutyl-2,4,6,8,10,12,14,16,17,18,19,20-dodecaoxa-1,3,5,7,9,11,13,15-octasilapentacyclo[9.5.1.1^3,9^^.1^5,15^^.1^7,13^^]icosan-1-yl)propylaminooxy]-5-carboxycyclopentane-1,3-diyl}ethene-1,2-diyl/oct-1-ene-1,8-diyl/(2,4-dioxo-3-oxabicyclo[3.3.0]octane-6,8-diyl)ethene-1,2-diyl) | P907926 | C9H8O3 | Tensile property | Elongation at break | 474 | 60492 | %
Copolymer | poly({4-[3-(3,5,7,9,11,13,15-heptaisobutyl-2,4,6,8,10,12,14,16,17,18,19,20-dodecaoxa-1,3,5,7,9,11,13,15-octasilapentacyclo[9.5.1.1^3,9^^.1^5,15^^.1^7,13^^]icosan-1-yl)propylaminooxy]-5-carboxycyclopentane-1,3-diyl}ethene-1,2-diyl/oct-1-ene-1,8-diyl/(2,4-dioxo-3-oxabicyclo[3.3.0]octane-6,8-diyl)ethene-1,2-diyl) | P907926 | C9H8O3 | Tensile property | Tensile modulus | 0.0195 | 7.5e-05 | GPa
Copolymer | poly({4-[3-(3,5,7,9,11,13,15-heptaisobutyl-2,4,6,8,10,12,14,16,17,18,19,20-dodecaoxa-1,3,5,7,9,11,13,15-octasilapentacyclo[9.5.1.1^3,9^^.1^5,15^^.1^7,13^^]icosan-1-yl)propylaminooxy]-5-carboxycyclopentane-1,3-diyl}ethene-1,2-diyl/oct-1-ene-1,8-diyl/(2,4-dioxo-3-oxabicyclo[3.3.0]octane-6,8-diyl)ethene-1,2-diyl) | P907926 | C9H8O3 | Tensile property | Tensile stress strength at break | 0.055 | 0.0003 | GPa
Copolymer | poly({4-[3-(3,5,7,9,11,13,15-heptaisobutyl-2,4,6,8,10,12,14,16,17,18,19,20-dodecaoxa-1,3,5,7,9,11,13,15-octasilapentacyclo[9.5.1.1^3,9^^.1^5,15^^.1^7,13^^]icosan-1-yl)propylaminooxy]-5-carboxycyclopentane-1,3-diyl}ethene-1,2-diyl/oct-1-ene-1,8-diyl/(2,4-dioxo-3-oxabicyclo[3.3.0]octane-6,8-diyl)ethene-1,2-diyl) | P907926 | C9H8O3 | Tensile property | Tensile stress strength at yield | 0.0047 | 5.333333e-06 | GPa
Copolymer | poly{oxy[1,1-bis(2-oxoethylene)-2-oxoethylene]/oxy(1-methyl-2-oxoethylene)} | P907927 | C3H4O2 | Thermal property | Glass transition temperature | 49 | 81.33538 | C
Copolymer | poly{oxy[1,1-bis(2-oxoethylene)-2-oxoethylene]/oxy(1-methyl-2-oxoethylene)} | P907927 | C3H4O2 | Thermal property | Heat of fusion | 0.00235 | 1.365605e-06 | kcal/g
Copolymer | poly{oxy[1,1-bis(2-oxoethylene)-2-oxoethylene]/oxy(1-methyl-2-oxoethylene)} | P907927 | C3H4O2 | Thermal property | Melting temperature | 120.2 | 532.5888 | C
Copolymer | poly{oxy[1,1-bis(2-oxoethylene)-2-oxoethylene]/oxy(1-methyl-2-oxoethylene)} | P907927 | C3H4O2 | Dilute solution property | Intrinsic viscosity eta | 0.14 | 0.003920879 | dl/g
Copolymer | poly[1-(3,5,7,9,11,13,15-heptaisobutyl-2,4,6,8,10,12,14,16,17,18,19,20-dodecaoxa-1,3,5,7,9,11,13,15-octasilapentacyclo[9.5.1.1^3,9^^.1^5,15^^.1^7,13^^]icosan-1-ylmethyl)ethylene/1-(methoxycarbonyl)-1-methylethylene] | P907928 | C5H8O2 | Thermal property | Glass transition temperature | 106.9 | 28.21333 | C
Copolymer | poly[1-(3,5,7,9,11,13,15-heptaisobutyl-2,4,6,8,10,12,14,16,17,18,19,20-dodecaoxa-1,3,5,7,9,11,13,15-octasilapentacyclo[9.5.1.1^3,9^^.1^5,15^^.1^7,13^^]icosan-1-ylmethyl)ethylene/1-(methoxycarbonyl)-1-methylethylene] | P907928 | C5H8O2 | Thermal property | Thermal decomposition temperature | 272.5 | 675 | C
Copolymer | poly[1-(3,5,7,9,11,13,15-heptaisobutyl-2,4,6,8,10,12,14,16,17,18,19,20-dodecaoxa-1,3,5,7,9,11,13,15-octasilapentacyclo[9.5.1.1^3,9^^.1^5,15^^.1^7,13^^]icosan-1-ylmethyl)ethylene/1-(methoxycarbonyl)-1-methylethylene] | P907928 | C5H8O2 | Thermal property | Thermal decomposition weight loss | 50 | 0 | %
Copolymer | 1,3,5,7,9,11,13,15-octakis{poly[oxy(1-methyl-2-oxoethylene)]oxy(1,1-dimethylpropane-1,3-diyl)[(dimethyl)silanediyl]oxy}-2,4,6,8,10,12,14,16,17,18,19,20-dodecaoxa-1,3,5,7,9,11,13,15-octasilapentacyclo[9.5.1.1^3,9^^.1^5,15^^.1^7,13^^]icosane | P907929 | C3H4O2 | Thermal property | Melting temperature | 170 | 0 | C
Copolymer | 1,3,5,7,9,11,13,15-octakis{poly[oxy(1-methyl-2-oxoethylene)]oxy(1,1-dimethylpropane-1,3-diyl)[(dimethyl)silanediyl]oxy}-2,4,6,8,10,12,14,16,17,18,19,20-dodecaoxa-1,3,5,7,9,11,13,15-octasilapentacyclo[9.5.1.1^3,9^^.1^5,15^^.1^7,13^^]icosane | P907929 | C3H4O2 | Dilute solution property | Radius of gyration | 86.3 | 283.5164 | nm
Copolymer | 1,3,5,7,9,11,13,15-octakis{poly[oxy(1-methyl-2-oxoethylene)]oxy(1,1-dimethylpropane-1,3-diyl)[(dimethyl)silanediyl]oxy}-2,4,6,8,10,12,14,16,17,18,19,20-dodecaoxa-1,3,5,7,9,11,13,15-octasilapentacyclo[9.5.1.1^3,9^^.1^5,15^^.1^7,13^^]icosane | P907929 | C3H4O2 | Dilute solution property | Second virial coefficient | 0.00245 | 7.339086e-06 | cm3*mol/g2
Copolymer | poly[(3,5-dimethyl-1,4-phenylene)oxy]-[methylene-1,4-phenylene(methylmethylene)]-poly{2-[4-(trimethylammoniomethyl)phenyl]ethylene} | P907930 | C8H8O | Electric property | Electric conductivity | 0.0365 | 0.002885305 | 1/(ohm*cm)
Copolymer | poly[(3,5-dimethyl-1,4-phenylene)oxy]-[methylene-1,4-phenylene(methylmethylene)]-poly{2-[4-(trimethylammoniomethyl)phenyl]ethylene} | P907930 | C8H8O | Electric property | Volume resistivity | 29 | 23361.02 | ohm*cm
Copolymer | poly[(3,5-dimethyl-1,4-phenylene)oxy]-[methylene-1,4-phenylene(methylmethylene)]-poly{2-[4-(trimethylammoniomethyl)phenyl]ethylene} | P907930 | C8H8O | Physicochemical property | Water absorption | 50 | 4197.956 | wt%
Copolymer | poly[oxybutane-1,4-diyloxyhexanedioyl/oxybutane-1,4-diyloxyterephthaloyl] | P907931 | C12H12O4 | Thermal property | Glass transition temperature | -29 | 1.333333 | C
Copolymer | poly({2,2'-[(2,2-diethylpropanedioyl)dioxy]dibenzoic acid}-co-[2,2'-(hexanedioyldioxy)dibenzoic acid]) | P907932 | C21H18O7 | Thermal property | Glass transition temperature | 63 | 6.666667 | C
Copolymer | poly[oxybutanedioyloxybutane-1,4-diyl/oxybutane-1,4-diyloxynonanedioyl] | P907933 | C8H12O4 | Physical property | Density | 1.1399 | 0.0007948649 | g/cm3
Copolymer | poly[oxybutanedioyloxybutane-1,4-diyl/oxybutane-1,4-diyloxynonanedioyl] | P907933 | C8H12O4 | Physical property | Specific volume | 0.87727 | 0.000438837 | cm3/g
Copolymer | poly[oxybutanedioyloxybutane-1,4-diyl/oxybutane-1,4-diyloxynonanedioyl] | P907933 | C8H12O4 | Thermal property | Crystallization temperature | 12.4 | 436.5529 | C
Copolymer | poly[oxybutanedioyloxybutane-1,4-diyl/oxybutane-1,4-diyloxynonanedioyl] | P907933 | C8H12O4 | Thermal property | Glass transition temperature | -57 | 20.17778 | C
Copolymer | poly[oxybutanedioyloxybutane-1,4-diyl/oxybutane-1,4-diyloxynonanedioyl] | P907933 | C8H12O4 | Thermal property | Heat of crystallization | 17 | 3.288889 | cal/g
Copolymer | poly[oxybutanedioyloxybutane-1,4-diyl/oxybutane-1,4-diyloxynonanedioyl] | P907933 | C8H12O4 | Thermal property | Heat of fusion | 0.017 | 2.545455e-06 | kcal/g
Copolymer | poly[oxybutanedioyloxybutane-1,4-diyl/oxybutane-1,4-diyloxynonanedioyl] | P907933 | C8H12O4 | Thermal property | Melting temperature | 53.3 | 633.547 | C
Copolymer | poly[1-(fluoromethyl)-1-phenylethylene/1-phenylethylene] | P907934 | C8H8 | Thermal property | Glass transition temperature | 101 | 56.17778 | C
Copolymer | poly[1-(fluoromethyl)-1-phenylethylene/1-phenylethylene] | P907934 | C8H8 | Thermal property | Thermal decomposition temperature | 344 | 132.8889 | C
Copolymer | poly[1-(fluoromethyl)-1-phenylethylene/1-phenylethylene] | P907934 | C8H8 | Thermal property | Thermal decomposition weight loss | 10 | 0 | %
Copolymer | poly[1-phenyl-1-(trifluoromethyl)ethylene/1-phenylethylene] | P907935 | C8H8 | Thermal property | Glass transition temperature | 110 | 30.84444 | C
Copolymer | poly[1-phenyl-1-(trifluoromethyl)ethylene/1-phenylethylene] | P907935 | C8H8 | Thermal property | Thermal decomposition temperature | 368 | 191.8222 | C
Copolymer | poly[1-phenyl-1-(trifluoromethyl)ethylene/1-phenylethylene] | P907935 | C8H8 | Thermal property | Thermal decomposition weight loss | 10 | 0 | %
Copolymer | poly[2,2-bis(trifluoromethyl)-4,5-difluoro-1,3-dioxolane-4,5-diyl/(2,3,4,4,5,5-hexafluorooxolane-2,3-diyl)-1,1,2,2-tetrafluoroethylene/1,1,2,2-tetrafluoroethylene] | P907936 | CF2 | Physicochemical property | Gas diffusion coefficient d | 2e-07 | 6.974705e-11 | cm2/s
Copolymer | poly[2,2-bis(trifluoromethyl)-4,5-difluoro-1,3-dioxolane-4,5-diyl/(2,3,4,4,5,5-hexafluorooxolane-2,3-diyl)-1,1,2,2-tetrafluoroethylene/1,1,2,2-tetrafluoroethylene] | P907936 | CF2 | Physicochemical property | Gas permeability coefficient p | 3e-12 | 7.645067e-23 | cm3(STP)cm/(cm2*s*Pa)
Copolymer | poly[oxyethylenesulfanediyl(11-oxoundec-1-ene-1,11-diyl)/oxy(1-oxohexane-1,6-diyl)] | P907937 | C6H10O2 | Thermal property | Heat of fusion | 0.0091 | 1.394667e-06 | kcal/g
Copolymer | poly[oxyethylenesulfanediyl(11-oxoundec-1-ene-1,11-diyl)/oxy(1-oxohexane-1,6-diyl)] | P907937 | C6H10O2 | Thermal property | Thermal decomposition temperature | 341 | 0 | C
Copolymer | poly[oxyethylenesulfanediyl(11-oxoundec-1-ene-1,11-diyl)/oxy(1-oxohexane-1,6-diyl)] | P907937 | C6H10O2 | Thermal property | Thermal decomposition weight loss | 5 | 0 | %
Copolymer | poly[oxyethylenesulfanediyl(11-oxoundec-1-ene-1,11-diyl)/oxy(1-oxohexane-1,6-diyl)] | P907937 | C6H10O2 | Thermal property | Melting temperature | 9 | 173.6 | C
Copolymer | poly[1-(adamantan-1-yloxycarbonyl)ethylene/1-(butoxycarbonyl)ethylene] | P907938 | C13H18O2 | Thermal property | Glass transition temperature | 25 | 0 | C
Copolymer | poly[1-(adamantan-1-yloxycarbonyl)ethylene/1-(butoxycarbonyl)ethylene] | P907938 | C13H18O2 | Thermal property | Thermal decomposition temperature | 364 | 0 | C
Copolymer | poly[1-(adamantan-1-yloxycarbonyl)ethylene/1-(butoxycarbonyl)ethylene] | P907938 | C13H18O2 | Thermal property | Thermal decomposition weight loss | 5 | 0 | %
Copolymer | poly[1-(adamantan-1-yloxycarbonyl)ethylene/1-(butoxycarbonyl)ethylene] | P907938 | C13H18O2 | Tensile property | Tensile modulus | 0.13 | 0 | GPa
Copolymer | poly[2-(adamantan-1-yloxycarbonyl)ethylene]-poly[2-(adamantan-1-yloxycarbonyl)ethylene/2-(butoxycarbonyl)ethylene] | P907939 | C13H18O2 | Optical property | Refractive index | 1.4915 | 0
Copolymer | poly[2-(adamantan-1-yloxycarbonyl)ethylene]-poly[2-(adamantan-1-yloxycarbonyl)ethylene/2-(butoxycarbonyl)ethylene] | P907939 | C13H18O2 | Thermal property | Glass transition temperature | 50.5 | 12904.29 | C
Copolymer | poly[2-(adamantan-1-yloxycarbonyl)ethylene]-poly[2-(adamantan-1-yloxycarbonyl)ethylene/2-(butoxycarbonyl)ethylene] | P907939 | C13H18O2 | Thermal property | Thermal decomposition temperature | 343 | 0 | C
Copolymer | poly[2-(adamantan-1-yloxycarbonyl)ethylene]-poly[2-(adamantan-1-yloxycarbonyl)ethylene/2-(butoxycarbonyl)ethylene] | P907939 | C13H18O2 | Thermal property | Thermal decomposition weight loss | 5 | 0 | %
Copolymer | poly[2-(adamantan-1-yloxycarbonyl)ethylene]-poly[2-(adamantan-1-yloxycarbonyl)ethylene/2-(butoxycarbonyl)ethylene] | P907939 | C13H18O2 | Physicochemical property | Water absorption | 0.41 | 0 | wt%
Copolymer | poly[2-(adamantan-1-yloxycarbonyl)ethylene]-poly[2-(adamantan-1-yloxycarbonyl)ethylene/2-(butoxycarbonyl)ethylene] | P907939 | C13H18O2 | Tensile property | Elongation at break | 0.39 | 0 | %
Copolymer | poly[2-(adamantan-1-yloxycarbonyl)ethylene]-poly[2-(adamantan-1-yloxycarbonyl)ethylene/2-(butoxycarbonyl)ethylene] | P907939 | C13H18O2 | Tensile property | Tensile modulus | 0.71 | 0 | GPa
Copolymer | poly[2-(adamantan-1-yloxycarbonyl)ethylene]-poly[2-(adamantan-1-yloxycarbonyl)ethylene/2-(butoxycarbonyl)ethylene] | P907939 | C13H18O2 | Tensile property | Tensile stress strength at break | 0.0028 | 0 | GPa
Copolymer | poly[2-(adamantan-1-yloxycarbonyl)ethylene]-poly[2-(adamantan-1-yloxycarbonyl)ethylene/2-(butoxycarbonyl)ethylene] | P907939 | C13H18O2 | Flexural property | Dynamic flexural properties storage modulus | 0.85 | 0 | GPa
Copolymer | poly[2-(adamantan-1-yloxycarbonyl)ethylene]-poly[2-(adamantan-1-yloxycarbonyl)ethylene/2-(methoxycarbonyl)ethylene] | P907940 | C4H6O2 | Thermal property | Glass transition temperature | 79.5 | 8929.714 | C
Copolymer | poly[2-(adamantan-1-yloxycarbonyl)ethylene]-poly[2-(adamantan-1-yloxycarbonyl)ethylene/2-(methoxycarbonyl)ethylene] | P907940 | C4H6O2 | Thermal property | Thermal decomposition temperature | 354 | 0 | C
Copolymer | poly[2-(adamantan-1-yloxycarbonyl)ethylene]-poly[2-(adamantan-1-yloxycarbonyl)ethylene/2-(methoxycarbonyl)ethylene] | P907940 | C4H6O2 | Thermal property | Thermal decomposition weight loss | 5 | 0 | %
Copolymer | poly[2-(adamantan-1-yloxycarbonyl)ethylene]-poly[2-(adamantan-1-yloxycarbonyl)ethylene/2-(methoxycarbonyl)ethylene] | P907940 | C4H6O2 | Tensile property | Elongation at break | 0.69 | 0 | %
Copolymer | poly[2-(adamantan-1-yloxycarbonyl)ethylene]-poly[2-(adamantan-1-yloxycarbonyl)ethylene/2-(methoxycarbonyl)ethylene] | P907940 | C4H6O2 | Tensile property | Tensile modulus | 1.03 | 0 | GPa
Copolymer | poly[2-(adamantan-1-yloxycarbonyl)ethylene]-poly[2-(adamantan-1-yloxycarbonyl)ethylene/2-(methoxycarbonyl)ethylene] | P907940 | C4H6O2 | Tensile property | Tensile stress strength at break | 0.0068 | 0 | GPa
Copolymer | poly[2-(adamantan-1-yloxycarbonyl)ethylene]-poly[2-(adamantan-1-yloxycarbonyl)ethylene/2-(methoxycarbonyl)ethylene] | P907940 | C4H6O2 | Flexural property | Dynamic flexural properties storage modulus | 0.79 | 0 | GPa
Copolymer | poly[2-(butoxycarbonyl)ethylene]-poly[2-(butoxycarbonyl)ethylene/2-(adamantan-1-yloxycarbonyl)ethylene] | P907941 | C13H18O2 | Thermal property | Glass transition temperature | 43 | 10800 | C
Copolymer | poly[2-(butoxycarbonyl)ethylene]-poly[2-(butoxycarbonyl)ethylene/2-(adamantan-1-yloxycarbonyl)ethylene] | P907941 | C13H18O2 | Thermal property | Thermal decomposition temperature | 360 | 0 | C
Copolymer | poly[2-(butoxycarbonyl)ethylene]-poly[2-(butoxycarbonyl)ethylene/2-(adamantan-1-yloxycarbonyl)ethylene] | P907941 | C13H18O2 | Thermal property | Thermal decomposition weight loss | 5 | 0 | %
Copolymer | poly[2-(butoxycarbonyl)ethylene]-poly[2-(butoxycarbonyl)ethylene/2-(adamantan-1-yloxycarbonyl)ethylene] | P907941 | C13H18O2 | Tensile property | Elongation at break | 0.92 | 0 | %
Copolymer | poly[2-(butoxycarbonyl)ethylene]-poly[2-(butoxycarbonyl)ethylene/2-(adamantan-1-yloxycarbonyl)ethylene] | P907941 | C13H18O2 | Tensile property | Tensile modulus | 0.99 | 0 | GPa
Copolymer | poly[2-(butoxycarbonyl)ethylene]-poly[2-(butoxycarbonyl)ethylene/2-(adamantan-1-yloxycarbonyl)ethylene] | P907941 | C13H18O2 | Tensile property | Tensile stress strength at break | 0.0089 | 0 | GPa
Copolymer | poly[2-(adamantan-1-yloxycarbonyl)ethylene]-poly[2-(adamantan-1-yloxycarbonyl)ethylene/2-(butoxycarbonyl)ethylene/2-(2-hydroxyethoxycarbonyl)ethylene] | P907942 | C13H18O2 | Optical property | Refractive index | 1.4923 | 1.4e-06
Copolymer | poly[2-(adamantan-1-yloxycarbonyl)ethylene]-poly[2-(adamantan-1-yloxycarbonyl)ethylene/2-(butoxycarbonyl)ethylene/2-(2-hydroxyethoxycarbonyl)ethylene] | P907942 | C13H18O2 | Thermal property | Glass transition temperature | 72.5 | 10288.66 | C
Copolymer | poly[2-(adamantan-1-yloxycarbonyl)ethylene]-poly[2-(adamantan-1-yloxycarbonyl)ethylene/2-(butoxycarbonyl)ethylene/2-(2-hydroxyethoxycarbonyl)ethylene] | P907942 | C13H18O2 | Thermal property | Thermal decomposition temperature | 377.5 | 1108.783 | C
Copolymer | poly[2-(adamantan-1-yloxycarbonyl)ethylene]-poly[2-(adamantan-1-yloxycarbonyl)ethylene/2-(butoxycarbonyl)ethylene/2-(2-hydroxyethoxycarbonyl)ethylene] | P907942 | C13H18O2 | Thermal property | Thermal decomposition weight loss | 5 | 0 | %
Copolymer | poly[2-(adamantan-1-yloxycarbonyl)ethylene]-poly[2-(adamantan-1-yloxycarbonyl)ethylene/2-(butoxycarbonyl)ethylene/2-(2-hydroxyethoxycarbonyl)ethylene] | P907942 | C13H18O2 | Physicochemical property | Water absorption | 0.65 | 0.008 | wt%
Copolymer | poly[2-(adamantan-1-yloxycarbonyl)ethylene]-poly[2-(adamantan-1-yloxycarbonyl)ethylene/2-(butoxycarbonyl)ethylene/2-(2-hydroxyethoxycarbonyl)ethylene] | P907942 | C13H18O2 | Tensile property | Elongation at break | 2.08 | 0.1006857 | %
Copolymer | poly[2-(adamantan-1-yloxycarbonyl)ethylene]-poly[2-(adamantan-1-yloxycarbonyl)ethylene/2-(butoxycarbonyl)ethylene/2-(2-hydroxyethoxycarbonyl)ethylene] | P907942 | C13H18O2 | Tensile property | Tensile modulus | 0.675 | 0.0003642857 | GPa
Copolymer | poly[2-(adamantan-1-yloxycarbonyl)ethylene]-poly[2-(adamantan-1-yloxycarbonyl)ethylene/2-(butoxycarbonyl)ethylene/2-(2-hydroxyethoxycarbonyl)ethylene] | P907942 | C13H18O2 | Tensile property | Tensile stress strength at break | 0.0112 | 1.337143e-06 | GPa
Copolymer | poly[2-(adamantan-1-yloxycarbonyl)ethylene]-poly[2-(adamantan-1-yloxycarbonyl)ethylene/2-(butoxycarbonyl)ethylene/2-(2-hydroxyethoxycarbonyl)ethylene] | P907942 | C13H18O2 | Flexural property | Dynamic flexural properties storage modulus | 1.01 | 0.008026667 | GPa
Copolymer | poly[2-(adamantan-1-yloxycarbonyl)ethylene]-poly[2-(adamantan-1-yloxycarbonyl)ethylene/2-(butoxycarbonyl)ethylene/2-(tert-butoxycarbonyl)ethylene] | P907943 | C13H18O2 | Thermal property | Thermal decomposition temperature | 269 | 4881.046 | C
Copolymer | poly[2-(adamantan-1-yloxycarbonyl)ethylene]-poly[2-(adamantan-1-yloxycarbonyl)ethylene/2-(butoxycarbonyl)ethylene/2-(tert-butoxycarbonyl)ethylene] | P907943 | C13H18O2 | Thermal property | Thermal decomposition weight loss | 5 | 0 | %
Copolymer | poly[2-(adamantan-1-yloxycarbonyl)ethylene]-poly[2-(adamantan-1-yloxycarbonyl)ethylene/2-(butoxycarbonyl)ethylene/2-carboxyethylene] | P907944 | C3H4O2 | Optical property | Refractive index | 1.5026 | 0
Copolymer | poly[2-(adamantan-1-yloxycarbonyl)ethylene]-poly[2-(adamantan-1-yloxycarbonyl)ethylene/2-(butoxycarbonyl)ethylene/2-carboxyethylene] | P907944 | C3H4O2 | Thermal property | Glass transition temperature | 92.5 | 6234.455 | C
Copolymer | poly[2-(adamantan-1-yloxycarbonyl)ethylene]-poly[2-(adamantan-1-yloxycarbonyl)ethylene/2-(butoxycarbonyl)ethylene/2-carboxyethylene] | P907944 | C3H4O2 | Thermal property | Thermal decomposition temperature | 376.5 | 1166.909 | C
Copolymer | poly[2-(adamantan-1-yloxycarbonyl)ethylene]-poly[2-(adamantan-1-yloxycarbonyl)ethylene/2-(butoxycarbonyl)ethylene/2-carboxyethylene] | P907944 | C3H4O2 | Thermal property | Thermal decomposition weight loss | 5 | 0 | %
Copolymer | poly[2-(adamantan-1-yloxycarbonyl)ethylene]-poly[2-(adamantan-1-yloxycarbonyl)ethylene/2-(butoxycarbonyl)ethylene/2-carboxyethylene] | P907944 | C3H4O2 | Physicochemical property | Water absorption | 0.46 | 0.001626667 | wt%
Copolymer | poly[2-(adamantan-1-yloxycarbonyl)ethylene]-poly[2-(adamantan-1-yloxycarbonyl)ethylene/2-(butoxycarbonyl)ethylene/2-carboxyethylene] | P907944 | C3H4O2 | Tensile property | Elongation at break | 2.06 | 0.14936 | %
Copolymer | poly[2-(adamantan-1-yloxycarbonyl)ethylene]-poly[2-(adamantan-1-yloxycarbonyl)ethylene/2-(butoxycarbonyl)ethylene/2-carboxyethylene] | P907944 | C3H4O2 | Tensile property | Tensile modulus | 0.7 | 8e-05 | GPa
Copolymer | poly[2-(adamantan-1-yloxycarbonyl)ethylene]-poly[2-(adamantan-1-yloxycarbonyl)ethylene/2-(butoxycarbonyl)ethylene/2-carboxyethylene] | P907944 | C3H4O2 | Tensile property | Tensile stress strength at break | 0.0135 | 5.218667e-06 | GPa
Copolymer | poly[1-(butoxycarbonyl)ethylene/1-carbamoylethylene/1-carboxy-1-methylethylene] | P907947 | C3H5NO | Thermal property | Thermal decomposition temperature | 320 | 20906.67 | C
Copolymer | poly[1-(butoxycarbonyl)ethylene/1-carbamoylethylene/1-carboxy-1-methylethylene] | P907947 | C3H5NO | Thermal property | Thermal decomposition weight loss | 14.03 | 2090.79848 | %
Copolymer | poly[1-(butoxycarbonyl)ethylene/1-carbamoylethylene/1-carboxy-1-methylethylene] | P907947 | C3H5NO | Physicochemical property | Contact angle | 73.5 | 161.3333 | degree
Copolymer | poly[1-(butoxycarbonyl)ethylene/1-carbamoylethylene/1-carboxy-1-methylethylene] | P907947 | C3H5NO | Tensile property | Tensile stress strength at break | 3.1e-05 | 0 | GPa
Copolymer | poly{1-(butoxycarbonyl)ethylene/1-carbamoylethylene/1-carboxy-1-methylethylene/1-[(ethane-1,1,2-triyl-1-carbonyl)iminomethylene(2-hydroxy-4,5-dimethyl-3,1-phenylene)methylenecarbamoyl]ethylene} | P907948 | C3H5NO | Thermal property | Thermal decomposition temperature | 320 | 20906.67 | C
Copolymer | poly{1-(butoxycarbonyl)ethylene/1-carbamoylethylene/1-carboxy-1-methylethylene/1-[(ethane-1,1,2-triyl-1-carbonyl)iminomethylene(2-hydroxy-4,5-dimethyl-3,1-phenylene)methylenecarbamoyl]ethylene} | P907948 | C3H5NO | Thermal property | Thermal decomposition weight loss | 14.03 | 2090.79848 | %
Copolymer | poly{1-(butoxycarbonyl)ethylene/1-carbamoylethylene/1-carboxy-1-methylethylene/1-[(ethane-1,1,2-triyl-1-carbonyl)iminomethylene(2-hydroxy-4,5-dimethyl-3,1-phenylene)methylenecarbamoyl]ethylene} | P907948 | C3H5NO | Physicochemical property | Contact angle | 90.5 | 33.33333 | degree
Copolymer | poly{1-(butoxycarbonyl)ethylene/1-carbamoylethylene/1-carboxy-1-methylethylene/1-[(ethane-1,1,2-triyl-1-carbonyl)iminomethylene(2-hydroxy-4,5-dimethyl-3,1-phenylene)methylenecarbamoyl]ethylene} | P907948 | C3H5NO | Tensile property | Tensile stress strength at break | 0.00015 | 0 | GPa
Copolymer | poly{1-(butoxycarbonyl)ethylene/1-carbamoylethylene/1-carboxy-1-methylethylene/1-[(hydroxymethyl)carbamoyl]ethylene} | P907949 | C3H5NO | Thermal property | Thermal decomposition temperature | 320 | 20906.67 | C
Copolymer | poly{1-(butoxycarbonyl)ethylene/1-carbamoylethylene/1-carboxy-1-methylethylene/1-[(hydroxymethyl)carbamoyl]ethylene} | P907949 | C3H5NO | Thermal property | Thermal decomposition weight loss | 14.03 | 2090.79848 | %
Copolymer | poly{1-(butoxycarbonyl)ethylene/1-carbamoylethylene/1-carboxy-1-methylethylene/1-[(hydroxymethyl)carbamoyl]ethylene} | P907949 | C3H5NO | Physicochemical property | Contact angle | 77.25 | 126.75 | degree
Copolymer | poly{1-(butoxycarbonyl)ethylene/1-carbamoylethylene/1-carboxy-1-methylethylene/1-[(hydroxymethyl)carbamoyl]ethylene} | P907949 | C3H5NO | Tensile property | Tensile stress strength at break | 7.2e-05 | 0 | GPa
Copolymer | poly{1-(butoxycarbonyl)ethylene/1-carbamoylethylene/1-carboxy-1-methylethylene/1-[(1,1-dimethyl-2-sulfoethyl)carbamoyl]ethylene} | P907950 | C3H5NO | Thermal property | Thermal decomposition temperature | 320 | 20906.67 | C
Copolymer | poly{1-(butoxycarbonyl)ethylene/1-carbamoylethylene/1-carboxy-1-methylethylene/1-[(1,1-dimethyl-2-sulfoethyl)carbamoyl]ethylene} | P907950 | C3H5NO | Thermal property | Thermal decomposition weight loss | 14.03 | 2090.79848 | %
Copolymer | poly{1-(butoxycarbonyl)ethylene/1-carbamoylethylene/1-carboxy-1-methylethylene/1-[(1,1-dimethyl-2-sulfoethyl)carbamoyl]ethylene} | P907950 | C3H5NO | Physicochemical property | Contact angle | 84 | 96.33333 | degree
Copolymer | poly{1-(butoxycarbonyl)ethylene/1-carbamoylethylene/1-carboxy-1-methylethylene/1-[(1,1-dimethyl-2-sulfoethyl)carbamoyl]ethylene} | P907950 | C3H5NO | Tensile property | Tensile stress strength at break | 9.1e-05 | 0 | GPa
Copolymer | poly(1-{2-[2-(hydroxymethyl)-2-methyl-3-(octadec-9-enoyloxy)propanoyloxy]ethoxycarbonyl}ethylene/1-phenylethylene) | P907953 | C8H8 | Thermal property | Glass transition temperature | 64 | 0 | C
Copolymer | poly(1-{2-[2-(hydroxymethyl)-2-methyl-3-(octadec-9-enoyloxy)propanoyloxy]ethoxycarbonyl}ethylene/1-phenylethylene) | P907953 | C8H8 | Thermal property | Thermal decomposition temperature | 429.9 | 0 | C
Copolymer | poly(1-{2-[2-(hydroxymethyl)-2-methyl-3-(octadec-9-enoyloxy)propanoyloxy]ethoxycarbonyl}ethylene/1-phenylethylene) | P907953 | C8H8 | Thermal property | Thermal decomposition weight loss | 0 | 0 | %
Copolymer | poly[1-(2-{2-[3-hydroxy-2-(hydroxymethyl)-2-methylpropanoyloxymethyl]-2-methyl-3-(octadeca-9,12-dienoyloxy)propanoyloxy}ethoxycarbonyl)ethylene/1-phenylethylene] | P907954 | C8H8 | Thermal property | Glass transition temperature | 62.9 | 0 | C
Copolymer | poly[1-(2-{2-[3-hydroxy-2-(hydroxymethyl)-2-methylpropanoyloxymethyl]-2-methyl-3-(octadeca-9,12-dienoyloxy)propanoyloxy}ethoxycarbonyl)ethylene/1-phenylethylene] | P907954 | C8H8 | Thermal property | Thermal decomposition temperature | 432.4 | 0 | C
Copolymer | poly[1-(2-{2-[3-hydroxy-2-(hydroxymethyl)-2-methylpropanoyloxymethyl]-2-methyl-3-(octadeca-9,12-dienoyloxy)propanoyloxy}ethoxycarbonyl)ethylene/1-phenylethylene] | P907954 | C8H8 | Thermal property | Thermal decomposition weight loss | 0 | 0 | %
Copolymer | poly(1-{2-[2-methyl-3-(octadeca-9,12-dienoyloxy)-2-(octadec-9-enoyloxymethyl)propanoyloxy]ethoxycarbonyl}ethylene/1-phenylethylene) | P907955 | C8H8 | Thermal property | Glass transition temperature | 55.8 | 0 | C
Copolymer | poly(1-{2-[2-methyl-3-(octadeca-9,12-dienoyloxy)-2-(octadec-9-enoyloxymethyl)propanoyloxy]ethoxycarbonyl}ethylene/1-phenylethylene) | P907955 | C8H8 | Thermal property | Thermal decomposition temperature | 434.4 | 0 | C
Copolymer | poly(1-{2-[2-methyl-3-(octadeca-9,12-dienoyloxy)-2-(octadec-9-enoyloxymethyl)propanoyloxy]ethoxycarbonyl}ethylene/1-phenylethylene) | P907955 | C8H8 | Thermal property | Thermal decomposition weight loss | 0 | 0 | %
Copolymer | poly[1-(2-{3-[2-(hydroxymethyl)-2-methyl-3-(octadec-9-enoyloxy)propanoyloxy]-2-methyl-2-(octadeca-9,12-dienoyloxymethyl)propanoyloxy}ethoxycarbonyl)ethylene/1-phenylethylene] | P907956 | C8H8 | Thermal property | Glass transition temperature | 38.2 | 0 | C
Copolymer | poly[1-(2-{3-[2-(hydroxymethyl)-2-methyl-3-(octadec-9-enoyloxy)propanoyloxy]-2-methyl-2-(octadeca-9,12-dienoyloxymethyl)propanoyloxy}ethoxycarbonyl)ethylene/1-phenylethylene] | P907956 | C8H8 | Thermal property | Thermal decomposition temperature | 430.7 | 0 | C
Copolymer | poly[1-(2-{3-[2-(hydroxymethyl)-2-methyl-3-(octadec-9-enoyloxy)propanoyloxy]-2-methyl-2-(octadeca-9,12-dienoyloxymethyl)propanoyloxy}ethoxycarbonyl)ethylene/1-phenylethylene] | P907956 | C8H8 | Thermal property | Thermal decomposition weight loss | 0 | 0 | %
Copolymer | 4-star-poly(hxano-6-lactam)-nu-alpha-{2-[3-(3-isocyanato-4-methylphenyl)-1-(3-isocyanato-4-methylphenylcarbamoyl)ureylene]propyl}-omega-[3-(3-isocyanato-4-methylphenyl)-1-(3-isocyanato-4-methylphenylcarbamoyl)ureylene]poly(oxyethylene) | P907957 | C6H11NO | Thermal property | Crystallization temperature | 138.95 | 431.9025 | C
Copolymer | 4-star-poly(hxano-6-lactam)-nu-alpha-{2-[3-(3-isocyanato-4-methylphenyl)-1-(3-isocyanato-4-methylphenylcarbamoyl)ureylene]propyl}-omega-[3-(3-isocyanato-4-methylphenyl)-1-(3-isocyanato-4-methylphenylcarbamoyl)ureylene]poly(oxyethylene) | P907957 | C6H11NO | Thermal property | Heat of fusion | 0.010364 | 4.32134832e-05 | kcal/g
Copolymer | 4-star-poly(hxano-6-lactam)-nu-alpha-{2-[3-(3-isocyanato-4-methylphenyl)-1-(3-isocyanato-4-methylphenylcarbamoyl)ureylene]propyl}-omega-[3-(3-isocyanato-4-methylphenyl)-1-(3-isocyanato-4-methylphenylcarbamoyl)ureylene]poly(oxyethylene) | P907957 | C6H11NO | Thermal property | Melting temperature | 198.1 | 305.1173 | C
Copolymer | 4-star-poly(hxano-6-lactam)-nu-alpha-{2-[3-(3-isocyanato-4-methylphenyl)-1-(3-isocyanato-4-methylphenylcarbamoyl)ureylene]propyl}-omega-[3-(3-isocyanato-4-methylphenyl)-1-(3-isocyanato-4-methylphenylcarbamoyl)ureylene]poly(oxyethylene) | P907957 | C6H11NO | Electric property | Electric conductivity | 2e-12 | 1.085944e-21 | 1/(ohm*cm)
Copolymer | 4-star-poly(hxano-6-lactam)-nu-alpha-{2-[3-(3-isocyanato-4-methylphenyl)-1-(3-isocyanato-4-methylphenylcarbamoyl)ureylene]propyl}-omega-[3-(3-isocyanato-4-methylphenyl)-1-(3-isocyanato-4-methylphenylcarbamoyl)ureylene]poly(oxyethylene) | P907957 | C6H11NO | Electric property | Surface resistivity | 5500000000 | 1.9801e+23 | ohm
Copolymer | 4-star-poly(hxano-6-lactam)-nu-alpha-{2-[3-(3-isocyanato-4-methylphenyl)-1-(3-isocyanato-4-methylphenylcarbamoyl)ureylene]propyl}-omega-[3-(3-isocyanato-4-methylphenyl)-1-(3-isocyanato-4-methylphenylcarbamoyl)ureylene]poly(oxyethylene) | P907957 | C6H11NO | Electric property | Volume resistivity | 450000000000 | 1.2904e+26 | ohm*cm
Copolymer | 4-star-poly(hxano-6-lactam)-nu-alpha-{2-[3-(3-isocyanato-4-methylphenyl)-1-(3-isocyanato-4-methylphenylcarbamoyl)ureylene]propyl}-omega-[3-(3-isocyanato-4-methylphenyl)-1-(3-isocyanato-4-methylphenylcarbamoyl)ureylene]poly(oxyethylene) | P907957 | C6H11NO | Physicochemical property | Surface tension | 74.69 | 12.15189 | mN/m
Copolymer | 4-star-poly(hxano-6-lactam)-nu-alpha-{2-[3-(3-isocyanato-4-methylphenyl)-1-(3-isocyanato-4-methylphenylcarbamoyl)ureylene]propyl}-omega-[3-(3-isocyanato-4-methylphenyl)-1-(3-isocyanato-4-methylphenylcarbamoyl)ureylene]poly(oxyethylene) | P907957 | C6H11NO | Tensile property | Elongation at break | 567.5 | 28712.92 | %
Copolymer | 4-star-poly(hxano-6-lactam)-nu-alpha-{2-[3-(3-isocyanato-4-methylphenyl)-1-(3-isocyanato-4-methylphenylcarbamoyl)ureylene]propyl}-omega-[3-(3-isocyanato-4-methylphenyl)-1-(3-isocyanato-4-methylphenylcarbamoyl)ureylene]poly(oxyethylene) | P907957 | C6H11NO | Tensile property | Tensile stress strength at break | 0.0315 | 0.0002404667 | GPa
Copolymer | 4-star-poly(hxano-6-lactam)-nu-alpha-{2-[3-(3-isocyanato-4-methylphenyl)-1-(3-isocyanato-4-methylphenylcarbamoyl)ureylene]propyl}-omega-[3-(3-isocyanato-4-methylphenyl)-1-(3-isocyanato-4-methylphenylcarbamoyl)ureylene]poly(oxyethylene) | P907957 | C6H11NO | Impact strength | Charpy impact | 50 | 1121.39816 | kJ/m2
Copolymer | poly[1-(methoxycarbonyl)-1-methylethylene/1-methyl-1-(4-{2-[4-(3,3,4,4,5,5,6,6,6-nonafluorohexyloxycarbonyl)phenyl]diazen-1-yl}phenoxycarbonyl)ethylene] | P907958 | C5H8O2 | Thermal property | Thermal decomposition temperature | 268 | 4485.333 | C
Copolymer | poly[1-(methoxycarbonyl)-1-methylethylene/1-methyl-1-(4-{2-[4-(3,3,4,4,5,5,6,6,6-nonafluorohexyloxycarbonyl)phenyl]diazen-1-yl}phenoxycarbonyl)ethylene] | P907958 | C5H8O2 | Thermal property | Thermal decomposition weight loss | 5 | 0 | %
Copolymer | poly(iminohexanedioyliminohexane-1,6-diyl/imino-5-hydroxyisophthaloyliminohexane-1,6-diyl) | P907960 | C14H18N2O3 | Thermal property | Glass transition temperature | 75 | 1.866667 | C
Copolymer | poly(iminohexanedioyliminohexane-1,6-diyl/imino-5-hydroxyisophthaloyliminohexane-1,6-diyl) | P907960 | C14H18N2O3 | Physicochemical property | Water absorption | 5.55 | 8.003333 | wt%
Copolymer | poly{iminohexanedioyliminohexane-1,6-diyl/imino-5-[(lithiooxy)sulfonyl]isophthaloyliminohexane-1,6-diyl} | P907961 | C14H17LiN2O5S | Thermal property | Glass transition temperature | 90 | 0.8 | C
Copolymer | poly{iminohexanedioyliminohexane-1,6-diyl/imino-5-[(lithiooxy)sulfonyl]isophthaloyliminohexane-1,6-diyl} | P907961 | C14H17LiN2O5S | Physicochemical property | Water absorption | 7.5 | 22.41333 | wt%
Copolymer | poly[1-(ethoxycarbonyl)-1-methylethylene/1-(methoxycarbonyl)ethylene] | P907963 | C4H6O2 | Thermal property | Glass transition temperature | 36.06 | 0 | C
Copolymer | poly[1-(ethoxycarbonyl)-1-methylethylene/1-(methoxycarbonyl)ethylene] | P907963 | C4H6O2 | Thermal property | Thermal decomposition temperature | 280 | 0 | C
Copolymer | poly[1-(ethoxycarbonyl)-1-methylethylene/1-(methoxycarbonyl)ethylene] | P907963 | C4H6O2 | Thermal property | Thermal decomposition weight loss | 0 | 0 | %
Copolymer | poly[1-acetoxy-2-hydroxy-1-methylbutane-1,4-diyl/2-acetoxy-1-hydroxy-1-methylbutane-1,4-diyl/(Z)-1-methylbut-1-ene-1,4-diyl/(2-methyloxirane-2,3-diyl)ethylene] | P907964 | C5H8O | Thermal property | Glass transition temperature | 24.57 | 0 | C
Copolymer | poly[1-acetoxy-2-hydroxy-1-methylbutane-1,4-diyl/2-acetoxy-1-hydroxy-1-methylbutane-1,4-diyl/(Z)-1-methylbut-1-ene-1,4-diyl/(2-methyloxirane-2,3-diyl)ethylene] | P907964 | C5H8O | Thermal property | Thermal decomposition temperature | 435 | 0 | C
Copolymer | poly[1-acetoxy-2-hydroxy-1-methylbutane-1,4-diyl/2-acetoxy-1-hydroxy-1-methylbutane-1,4-diyl/(Z)-1-methylbut-1-ene-1,4-diyl/(2-methyloxirane-2,3-diyl)ethylene] | P907964 | C5H8O | Thermal property | Thermal decomposition weight loss | 50 | 0 | %
Copolymer | poly{1-[ethane-1,1,2-triyl-1-(4,1-phenylene)]ethylene/1-({1,1-dimethyl-2-[(sodiooxy)sulfonyl]ethyl}carbamoyl)ethylene/1-(2-oxoazepan-1-yl)ethylene} | P907965 | C10H10 | Thermal property | Thermal decomposition temperature | 340 | 133.3333 | C
Copolymer | poly[(9,9-dihexylfluorene-2,7-diyl)-1,4-phenylene/thiophene-2,5-diyl(9,9-dihexylfluorene-2,7-diyl)] | P907970 | C31H36 | Thermal property | Glass transition temperature | 153 | 0 | C
Copolymer | poly[(9,9-dihexylfluorene-2,7-diyl)-1,4-phenylene/thiophene-2,5-diyl(9,9-dihexylfluorene-2,7-diyl)] | P907970 | C31H36 | Thermal property | Thermal decomposition temperature | 312 | 0 | C
Copolymer | poly[(9,9-dihexylfluorene-2,7-diyl)-1,4-phenylene/thiophene-2,5-diyl(9,9-dihexylfluorene-2,7-diyl)] | P907970 | C31H36 | Thermal property | Thermal decomposition weight loss | 5 | 0 | %
Copolymer | poly[pyridine-2,6-diyl(9,9-dihexylfluorene-2,7-diyl)/thiophene-2,5-diyl(9,9-dihexylfluorene-2,7-diyl)] | P907971 | C29H34S | Thermal property | Glass transition temperature | 110 | 0 | C
Copolymer | poly[pyridine-2,6-diyl(9,9-dihexylfluorene-2,7-diyl)/thiophene-2,5-diyl(9,9-dihexylfluorene-2,7-diyl)] | P907971 | C29H34S | Thermal property | Thermal decomposition temperature | 318 | 0 | C
Copolymer | poly[pyridine-2,6-diyl(9,9-dihexylfluorene-2,7-diyl)/thiophene-2,5-diyl(9,9-dihexylfluorene-2,7-diyl)] | P907971 | C29H34S | Thermal property | Thermal decomposition weight loss | 5 | 0 | %
Copolymer | poly[(9,9-dihexylfluorene-2,7-diyl)-1,4-phenylene/pyridine-2,6-diyl(9,9-dihexylfluorene-2,7-diyl)] | P907972 | C31H36 | Thermal property | Glass transition temperature | 95 | 0 | C
Copolymer | poly[(9,9-dihexylfluorene-2,7-diyl)-1,4-phenylene/pyridine-2,6-diyl(9,9-dihexylfluorene-2,7-diyl)] | P907972 | C31H36 | Thermal property | Thermal decomposition temperature | 387 | 0 | C
Copolymer | poly[(9,9-dihexylfluorene-2,7-diyl)-1,4-phenylene/pyridine-2,6-diyl(9,9-dihexylfluorene-2,7-diyl)] | P907972 | C31H36 | Thermal property | Thermal decomposition weight loss | 5 | 0 | %
Copolymer | poly{[3,4-dihydroxy-6-(hydroxymethyl)tetrahydro-2H-pyran-2,5-diyl]oxy}-(1-oxo-2-phenylethylene)-poly(2-phenylethylene) | P907973 | C8H8 | Thermal property | Glass transition temperature | 100 | 0 | C
Copolymer | poly{[3,4-dihydroxy-6-(hydroxymethyl)tetrahydro-2H-pyran-2,5-diyl]oxy}-(1-oxo-2-phenylethylene)-poly(2-phenylethylene) | P907973 | C8H8 | Thermal property | Thermal decomposition temperature | 254 | 0 | C
Copolymer | poly{[3,4-dihydroxy-6-(hydroxymethyl)tetrahydro-2H-pyran-2,5-diyl]oxy}-(1-oxo-2-phenylethylene)-poly(2-phenylethylene) | P907973 | C8H8 | Thermal property | Thermal decomposition weight loss | 10 | 0 | %
Copolymer | poly{[3,4-dihydroxy-6-(hydroxymethyl)tetrahydro-2H-pyran-2,5-diyl]oxy}-(1-oxo-2-phenylethylene)-poly(2-phenylethylene) | P907973 | C8H8 | Thermal property | Melting temperature | 264 | 0 | C
Copolymer | poly{1-methylethylene/1-(4-methylphenethyl)ethylene/1-[poly(butane-4,1-diyl/2-ethylethylene)methylene-4,1-phenyleneethylene]ethylene} | P907974 | CH2 | Thermal property | Crystallization temperature | 104.5 | 7.278788 | C
Copolymer | poly{1-methylethylene/1-(4-methylphenethyl)ethylene/1-[poly(butane-4,1-diyl/2-ethylethylene)methylene-4,1-phenyleneethylene]ethylene} | P907974 | CH2 | Thermal property | Glass transition temperature | -15 | 0 | C
Copolymer | poly{1-methylethylene/1-(4-methylphenethyl)ethylene/1-[poly(butane-4,1-diyl/2-ethylethylene)methylene-4,1-phenyleneethylene]ethylene} | P907974 | CH2 | Thermal property | Heat of fusion | 0.0155 | 6.678788e-06 | kcal/g
Copolymer | poly{1-methylethylene/1-(4-methylphenethyl)ethylene/1-[poly(butane-4,1-diyl/2-ethylethylene)methylene-4,1-phenyleneethylene]ethylene} | P907974 | CH2 | Thermal property | Melting temperature | 142 | 0.9681385 | C
Copolymer | propane-1,2,3-triyl tris(12-{poly[oxy(1-oxohexane-6,1-diyl)]oxy}octadec-9-enoate) | P907976 | C6H10O2 | Thermal property | Glass transition temperature | -58 | 0 | C
Copolymer | propane-1,2,3-triyl tris(12-{poly[oxy(1-oxohexane-6,1-diyl)]oxy}octadec-9-enoate) | P907976 | C6H10O2 | Thermal property | Heat of fusion | 0.0154 | 6.912088e-06 | kcal/g
Copolymer | propane-1,2,3-triyl tris(12-{poly[oxy(1-oxohexane-6,1-diyl)]oxy}octadec-9-enoate) | P907976 | C6H10O2 | Thermal property | Melting temperature | 55.2 | 9.697582 | C
Copolymer | propane-1,2,3-triyl tris(12-{poly[oxy(1-oxohexane-6,1-diyl)]oxy}octadec-9-enoate) | P907976 | C6H10O2 | Tensile property | Dynamic mechanical properties storage modulus | 0.298 | 0.0003 | GPa
Copolymer | propane-1,2,3-triyl tris(12-{poly[oxy(1-oxohexane-6,1-diyl)]oxy}octadec-9-enoate) | P907976 | C6H10O2 | Tensile property | Dynamic mechanical properties loss tangent | 0.08 | 0
Copolymer | propane-1,2,3-triyl tris(12-{poly[oxy(1-oxohexane-6,1-diyl)]oxy}octadec-9-enoate) | P907976 | C6H10O2 | Flexural property | Flexural modulus | 0.336 | 0.0002613333 | GPa
Copolymer | propane-1,2,3-triyl tris(12-{poly[oxy(1-oxohexane-6,1-diyl)]oxy}octadec-9-enoate) | P907976 | C6H10O2 | Flexural property | Flexural stress strength at break | 0.00425 | 8.333333e-08 | GPa
Copolymer | poly{1-(methoxycarbonyl)-1-methylethylene/1-methyl-1-[(1-methylethane-1,1,2-triyl-1-carbonyl)oxyethylene({4-[(dicyanomethanylidene)amino]phenyl}imino)ethyleneoxycarbonyl]ethylene} | P907977 | C5H8O2 | Thermal property | Glass transition temperature | 208.5 | 0.3333333 | C
Copolymer | poly{oxy[(dimethyl)silanediyl]/oxy[(methyl)({oxy[(methyl)silanetriyl]ethylene}[(dimethyl)silanediyl]poly{oxy[(dimethyl)silanediyl]}ethylene)silanediyl]/oxy[(methyl)silanediyl]} | P907978 | C2H4 | Thermal property | Lc phase transition temperature | -116 | 0 | C
Copolymer | poly{oxy({3-[4-(4-cyanophenoxycarbonyl)phenoxy]propyl}(methyl)silanediyl)/oxy[(dimethyl)silanediyl]/oxy[(methyl)({oxy[(methyl)silanetriyl]ethylene}[(dimethyl)silanediyl]poly{oxy[(dimethyl)silanediyl]}ethylene)silanediyl]} | P907979 | C2H4 | Thermal property | Lc phase transition temperature | 10.45 | 884.0833 | C
Copolymer | poly{oxy({5-[4-(4-cyanophenoxycarbonyl)phenoxy]pentyl}(methyl)silanediyl)/oxy[(dimethyl)silanediyl]/oxy[(methyl)({oxy[(methyl)silanetriyl]ethylene}[(dimethyl)silanediyl]poly[oxy(dimethyl)silanediyl]ethylene)silanediyl]} | P907980 | C2H4 | Thermal property | Lc phase transition temperature | 28.85 | 2610.75 | C
Copolymer | poly{oxy({8-[4-(4-cyanophenoxycarbonyl)phenoxy]octyl}(methyl)silanediyl)/oxy[(dimethyl)silanediyl]/oxy[(methyl)({oxy[(methyl)silanetriyl]ethylene}[(dimethyl)silanediyl]poly[oxy(dimethyl)silanediyl]ethylene)silanediyl]} | P907981 | C2H4 | Thermal property | Lc phase transition temperature | 34.9 | 3844.92 | C
Copolymer | poly{oxy({10-[4-(4-cyanophenoxycarbonyl)phenoxy]decyl}(methyl)silanediyl)/oxy[(dimethyl)silanediyl]/oxy[(methyl)({oxy[(methyl)silanetriyl]ethylene}[(dimethyl)silanediyl]poly[oxy(dimethyl)silanediyl]ethylene)silanediyl]} | P907982 | C2H4 | Thermal property | Lc phase transition temperature | 39.4 | 4377.72 | C
Copolymer | poly{1-[(ethane-1,1,2-triyl-1-carbonyl)iminomethyleneiminocarbonyl]ethylene/1-[2-(dimethylammonio)ethoxycarbonyl]-1-methylethylene/1-(dimethylcarbamoyl)ethylene} | P907983 | C5H9NO | Thermal property | Glass transition temperature | 148.5 | 21.1181 | C
Copolymer | poly{1-[(ethane-1,1,2-triyl-1-carbonyl)iminomethyleneiminocarbonyl]ethylene/1-[2-(dimethylammonio)ethoxycarbonyl]-1-methylethylene} | P907984 | C7H10N2O2 | Thermal property | Glass transition temperature | 161.8 | 19.2044 | C
Copolymer | 1,1,1-tris(poly[oxy(1-oxohexane-6,1-diyl)]-poly{oxy[1-(benzyloxycarbonyl)pyrrolidine-4,2-diyl]carbonyl}oxymethylene)propane | P907985 | C6H10O2 | Thermal property | Glass transition temperature | -25 | 373.0667 | C
Copolymer | 1,1,1-tris(poly[oxy(1-oxohexane-6,1-diyl)]-poly{oxy[1-(benzyloxycarbonyl)pyrrolidine-4,2-diyl]carbonyl}oxymethylene)propane | P907985 | C6H10O2 | Thermal property | Melting temperature | 44 | 0 | C
Copolymer | 1,1,1-tris(poly{oxy[1-(benzyloxycarbonyl)pyrrolidine-4,2-diyl]carbonyl}oxymethylene)propane | P907986 | C13H13NO4 | Thermal property | Glass transition temperature | 69 | 63.95604 | C
Copolymer | poly(oxy{[10-(cholesteryloxycarbonyl)decyl](methyl)silanediyl}/oxy[methyl({oxy[(methyl)silanetriyl]propane-3,1-diyl}oxy-4,1-phenylenecarbonyloxy-4,1-phenylenenoxycarbonyl-4,1-phenylenenoxy(11-oxoundecane-11,1-diyl))silanediyl]) | P907987 | CH4OSi | Thermal property | Glass transition temperature | 23.7 | 74.51077 | C
Copolymer | poly(oxy{[10-(cholesteryloxycarbonyl)decyl](methyl)silanediyl}/oxy[methyl({oxy[(methyl)silanetriyl]propane-3,1-diyl}oxy-4,1-phenylenecarbonyloxy-4,1-phenylenenoxycarbonyl-4,1-phenylenenoxy(11-oxoundecane-11,1-diyl))silanediyl]) | P907987 | CH4OSi | Thermal property | Lc phase transition temperature | 160.05 | 92.91543 | C
Copolymer | poly{1-[(3,4-dimethyl-2,5-dioxopyrrolidine-1,3,4-triyl-1-ethylene)iminocarbonyl]ethylene/1-(isopropylcarbamoyl)ethylene} | P907988 | C6H11NO | Compression characteristics | Compressive modulus | 0.000914 | 7.031345e-07 | GPa
Copolymer | poly{1-[(2-carboxyethyl)carbamoyl]ethylene/1-[(3,4-dimethyl-2,5-dioxolpyrrolidine-1,3,4-triyl-1-ethylene)iminocarbonyl]ethylene/1-(isopropylcarbamoyl)ethylene} | P907989 | C6H11NO | Compression characteristics | Compressive modulus | 0.000474 | 6.939579e-07 | GPa
Copolymer | poly{1-[2-(dimethylamino)ethylcarbamoyl]ethylene/1-[(3,4-dimethyl-2,5-dioxopyrrolidine-1,3,4-triyl-1-ethylene)iminocarbonyl]ethylene/1-(isopropylcarbamoyl)ethylene} | P907990 | C6H11NO | Compression characteristics | Compressive modulus | 0.0004825 | 7.339291e-07 | GPa
Copolymer | poly[benzo[1,2-d:4,5-d']bis([1,3]thiazole)-2,6-diylbenzene-1,3,5-triyl/benzo[1,2-d:4,5-d']bis([1,3]thiazole)-2,6-diyl(5-carboxy-1,3-phenylene)/benzo[1,2-d:4,5-d']bis([1,3]thiazole)-2,6-diyl-1,4-phenylene] | P907991 | C14H6N2S2 | Physical property | Density | 1.015 | 0.001633333 | g/cm3
Copolymer | poly[benzo[1,2-d:4,5-d']bis([1,3]thiazole)-2,6-diylbenzene-1,3,5-triyl/benzo[1,2-d:4,5-d']bis([1,3]thiazole)-2,6-diyl(5-carboxy-1,3-phenylene)/benzo[1,2-d:4,5-d']bis([1,3]thiazole)-2,6-diyl-1,4-phenylene] | P907991 | C14H6N2S2 | Physical property | Specific volume | 0.976 | 0.000768 | cm3/g
Copolymer | poly[benzo[1,2-d:4,5-d']bis([1,3]thiazole)-2,6-diylbenzene-1,3,5-triyl/benzo[1,2-d:4,5-d']bis([1,3]thiazole)-2,6-diyl(5-carboxy-1,3-phenylene)/benzo[1,2-d:4,5-d']bis([1,3]thiazole)-2,6-diyl-1,4-phenylene] | P907991 | C14H6N2S2 | Physicochemical property | Cohesive energy density | 130 | 0 | cal/cm3
Copolymer | poly[benzo[1,2-d:4,5-d']bis([1,3]thiazole)-2,6-diylbenzene-1,3,5-triyl/benzo[1,2-d:4,5-d']bis([1,3]thiazole)-2,6-diyl(5-carboxy-1,3-phenylene)/benzo[1,2-d:4,5-d']bis([1,3]thiazole)-2,6-diyl-1,4-phenylene] | P907991 | C14H6N2S2 | Physicochemical property | Solubility parameter | 23 | 0 | (J/cm3)1/2
Copolymer | poly[benzo[1,2-d:4,5-d']bis([1,3]thiazole)-2,6-diylbenzene-1,3,5-triyl/benzo[1,2-d:4,5-d']bis([1,3]thiazole)-2,6-diyl(5-carboxy-1,3-phenylene)/benzo[1,2-d:4,5-d']bis([1,3]thiazole)-2,6-diyl-1,4-phenylene] | P907991 | C14H6N2S2 | Tensile property | Elongation at break | 45 | 161.3333 | %
Copolymer | poly[benzo[1,2-d:4,5-d']bis([1,3]thiazole)-2,6-diylbenzene-1,3,5-triyl/benzo[1,2-d:4,5-d']bis([1,3]thiazole)-2,6-diyl(5-carboxy-1,3-phenylene)/benzo[1,2-d:4,5-d']bis([1,3]thiazole)-2,6-diyl-1,4-phenylene] | P907991 | C14H6N2S2 | Tensile property | Tensile modulus | 3.7 | 0.01333333 | GPa
Copolymer | poly[benzo[1,2-d:4,5-d']bis([1,3]thiazole)-2,6-diylbenzene-1,3,5-triyl/benzo[1,2-d:4,5-d']bis([1,3]thiazole)-2,6-diyl(5-carboxy-1,3-phenylene)/benzo[1,2-d:4,5-d']bis([1,3]thiazole)-2,6-diyl-1,4-phenylene] | P907991 | C14H6N2S2 | Tensile property | Tensile stress strength at break | 0.12 | 0 | GPa
Copolymer | poly(oxyethyleneoxyterephthaloyl)-poly[(2-hydroxymethylethylene)oxy/(2-hydroxypropane-1,3-diyl)oxy/(2-oxypropane-1,3-diyl)oxy] | P907993 | C3H6O2 | Physicochemical property | Surface tension | 64.1 | 25.81333 | mN/m
Copolymer | poly(1-phenylethylene)-poly[(2-hydroxymethylethylene)oxy/(2-hydroxypropane-1,3-diyl)oxy/(2-oxypropane-1,3-diyl)oxy] | P907994 | C8H8 | Physicochemical property | Surface tension | 58.9 | 137.4187 | mN/m
Copolymer | poly{isophthaloyloxy[2-ethyl-2-(hydroxymethyl)propane-1,3-diyl]oxy/isophthaloyloxy[2-ethyl-2-(oxymethylene)propane-1,3-diyl]oxy} | P907996 | C14H15O5 | Thermal property | Glass transition temperature | 85 | 123.4667 | C
Copolymer | poly{isophthaloyloxy[2-ethyl-2-(hydroxymethyl)propane-1,3-diyl]oxy/isophthaloyloxy[2-ethyl-2-(oxymethylene)propane-1,3-diyl]oxy} | P907996 | C14H15O5 | Thermal property | Thermal decomposition temperature | 330.5 | 1795.515 | C
Copolymer | poly{isophthaloyloxy[2-ethyl-2-(hydroxymethyl)propane-1,3-diyl]oxy/isophthaloyloxy[2-ethyl-2-(oxymethylene)propane-1,3-diyl]oxy} | P907996 | C14H15O5 | Thermal property | Thermal decomposition weight loss | 7.5 | 6.818182 | %
Copolymer | poly(1-(butoxycarbonyl)-1-methylethylene/1-(4-{1-[4-(methacryloyloxy)phenyl]-1-methylethyl}phenoxycarbonyl)-1-methylethylene/1-methyl-1-[(1-methylethane-1,1,2-triyl-1-carbonyl)oxy-4,1-phenylene(dimethylmethylene)-4,1-phenyleneoxycarbonyl]ethylene) | P907997 | C8H14O2 | Thermal property | Glass transition temperature | 2 | 68.26667 | C
Copolymer | poly(1-(butoxycarbonyl)-1-methylethylene/1-(4-{1-[4-(methacryloyloxy)phenyl]-1-methylethyl}phenoxycarbonyl)-1-methylethylene/1-methyl-1-[(1-methylethane-1,1,2-triyl-1-carbonyl)oxy-4,1-phenylene(dimethylmethylene)-4,1-phenyleneoxycarbonyl]ethylene) | P907997 | C8H14O2 | Dilute solution property | Radius of gyration | 2.7 | 0.1146667 | nm
Copolymer | poly[1-(9H-carbazol-3,6,9-triyl-9)ethylene/1-(9H-carbazol-9-yl)ethylene] | P907998 | C14H11N | Thermal property | Thermal decomposition temperature | 442 | 0 | C
Copolymer | poly{oxy-1,4-phenylenecarbonyl/oxy[2-(6-oxo-dibenzo[c,e][1,2]oxa-lambda5-phosphin-6-yl)-1,4-phenylene]oxy/carbonyl-1,4-phenyleneoxy/terephthaloyl/carbonyl-1,4-phenyleneoxy-1,4-phenylenecarbonyl/oxy[2-(6-oxo-dibenzo[c,e][1,2]oxa-lambda5-phosphin-6-yl)-1,4-phenylene]oxyterephthaloyl/oxy[2-(6-oxo-dibenzo[c,e][1,2]oxa-lambda5-phosphin-6-yl)-1,4-phenylene]oxycarbonyl-1,4-phenyleneoxy-1,4-phenylenecarbonyl} | P908000 | C8H4O2 | Thermal property | Glass transition temperature | 175.4 | 22.81333 | C
Copolymer | poly{oxy-1,4-phenylenecarbonyl/oxy[2-(6-oxo-dibenzo[c,e][1,2]oxa-lambda5-phosphin-6-yl)-1,4-phenylene]oxy/carbonyl-1,4-phenyleneoxy/terephthaloyl/carbonyl-1,4-phenyleneoxy-1,4-phenylenecarbonyl/oxy[2-(6-oxo-dibenzo[c,e][1,2]oxa-lambda5-phosphin-6-yl)-1,4-phenylene]oxyterephthaloyl/oxy[2-(6-oxo-dibenzo[c,e][1,2]oxa-lambda5-phosphin-6-yl)-1,4-phenylene]oxycarbonyl-1,4-phenyleneoxy-1,4-phenylenecarbonyl} | P908000 | C8H4O2 | Thermal property | Thermal decomposition temperature | 477.05 | 404.0867 | C
Copolymer | poly{oxy-1,4-phenylenecarbonyl/oxy[2-(6-oxo-dibenzo[c,e][1,2]oxa-lambda5-phosphin-6-yl)-1,4-phenylene]oxy/carbonyl-1,4-phenyleneoxy/terephthaloyl/carbonyl-1,4-phenyleneoxy-1,4-phenylenecarbonyl/oxy[2-(6-oxo-dibenzo[c,e][1,2]oxa-lambda5-phosphin-6-yl)-1,4-phenylene]oxyterephthaloyl/oxy[2-(6-oxo-dibenzo[c,e][1,2]oxa-lambda5-phosphin-6-yl)-1,4-phenylene]oxycarbonyl-1,4-phenyleneoxy-1,4-phenylenecarbonyl} | P908000 | C8H4O2 | Thermal property | Thermal decomposition weight loss | 5 | 0 | %
Copolymer | poly{oxy-1,4-phenylenecarbonyl/oxy[2-(6-oxo-dibenzo[c,e][1,2]oxa-lambda5-phosphin-6-yl)-1,4-phenylene]oxy/carbonyl-1,4-phenyleneoxy/terephthaloyl/carbonyl-1,4-phenyleneoxy-1,4-phenylenecarbonyl/oxy[2-(6-oxo-dibenzo[c,e][1,2]oxa-lambda5-phosphin-6-yl)-1,4-phenylene]oxyterephthaloyl/oxy[2-(6-oxo-dibenzo[c,e][1,2]oxa-lambda5-phosphin-6-yl)-1,4-phenylene]oxycarbonyl-1,4-phenyleneoxy-1,4-phenylenecarbonyl} | P908000 | C8H4O2 | Thermal property | Lc phase transition temperature | 400 | 0 | C
Copolymer | poly{oxy-1,4-phenylenecarbonyl/oxy[2-(6-oxo-dibenzo[c,e][1,2]oxa-lambda5-phosphin-6-yl)-1,4-phenylene]oxy/carbonyl-1,4-phenyleneoxy/terephthaloyl/carbonyl-1,4-phenyleneoxy-1,4-phenylenecarbonyl/oxy[2-(6-oxo-dibenzo[c,e][1,2]oxa-lambda5-phosphin-6-yl)-1,4-phenylene]oxyterephthaloyl/oxy[2-(6-oxo-dibenzo[c,e][1,2]oxa-lambda5-phosphin-6-yl)-1,4-phenylene]oxycarbonyl-1,4-phenyleneoxy-1,4-phenylenecarbonyl} | P908000 | C8H4O2 | Thermal property | Melting temperature | 238 | 31.28889 | C
Copolymer | poly{oxy-1,4-phenylenecarbonyl/oxy[2-(6-oxo-dibenzo[c,e][1,2]oxa-lambda5-phosphin-6-yl)-1,4-phenylene]oxy/carbonyl-1,4-phenyleneoxy/terephthaloyl/carbonyl-1,4-phenyleneoxy-1,4-phenylenecarbonyl/oxy[2-(6-oxo-dibenzo[c,e][1,2]oxa-lambda5-phosphin-6-yl)-1,4-phenylene]oxyterephthaloyl/oxy[2-(6-oxo-dibenzo[c,e][1,2]oxa-lambda5-phosphin-6-yl)-1,4-phenylene]oxycarbonyl-1,4-phenyleneoxy-1,4-phenylenecarbonyl} | P908000 | C8H4O2 | Dilute solution property | Intrinsic viscosity eta | 1 | 0.06118222 | dl/g
Copolymer | poly{oxy-1,4-phenylenecarbonyl/oxy[2-(6-oxo-dibenzo[c,e][1,2]oxa-lambda5-phosphin-6-yl)-1,4-phenylene]oxy/carbonyl-1,4-phenyleneoxy/terephthaloyl/carbonyl-1,4-phenyleneoxy-1,4-phenylenecarbonyl/oxy[2-(6-oxo-dibenzo[c,e][1,2]oxa-lambda5-phosphin-6-yl)-1,4-phenylene]oxyterephthaloyl/oxy[2-(6-oxo-dibenzo[c,e][1,2]oxa-lambda5-phosphin-6-yl)-1,4-phenylene]oxycarbonyl-1,4-phenyleneoxy-1,4-phenylenecarbonyl} | P908000 | C8H4O2 | Heat resistance and combustion | Oxygen index | 74.8 | 0.04622222 | %
Copolymer | poly[1-(4-chlorophenyl)ethylene/1-methyl-1-(oxiranylmethoxycarbonyl)ethylene] | P908002 | C8H7Cl | Thermal property | Glass transition temperature | 111.5 | 0 | C
Copolymer | poly[1-(4-chlorophenyl)ethylene/1-methyl-1-(oxiranylmethoxycarbonyl)ethylene] | P908002 | C8H7Cl | Thermal property | Thermal decomposition temperature | 376.5 | 736.3333 | C
Copolymer | poly[1-(4-chlorophenyl)ethylene/1-methyl-1-(oxiranylmethoxycarbonyl)ethylene] | P908002 | C8H7Cl | Thermal property | Thermal decomposition weight loss | 0 | 0 | %
Copolymer | poly((2,5-dioxo-1-biphenyl-4-ylpyrrolidine-3,4-diyl)[1-(methoxycarbonylamino)-1-methylethylene]/(2,5-dioxo-1-biphenyl-4-ylpyrrolidine-3,4-diyl){1-methyl-1-[2-(methyl{4-[(6-nitro-1,3-benzothaizol-2-yl)diazenyl]phenyl}amino)ethoxycarbonylamino]ethylene}) | P908004 | C21H20N2O4 | Thermal property | Thermal decomposition temperature | 250 | 0 | C
Copolymer | poly(1-phenylethylene)-oxy(2-methyl-1-oxo-2-{poly[oxy(1-oxohexane-6,1-diyl)]oxymethylene}propane-1,3-diyl)oxy(2,2-dimethyl-1-oxoethylene)-1,2,3-triazole-1,4-diylmethyleneoxy{2-methyl-1-oxo-2-[poly(ethyleneoxy)butanedioyloxymethylene]propane-1,3-diyl}oxy(2,2-dimethyl-1-oxoethylene)-poly[1-(methoxycarbonyl)-1-methylethylene] | P908006 | C8H8 | Thermal property | Glass transition temperature | 67.7 | 0 | C
Copolymer | poly(1-phenylethylene)-oxy(2-methyl-1-oxo-2-{poly[oxy(1-oxohexane-6,1-diyl)]oxymethylene}propane-1,3-diyl)oxy(2,2-dimethyl-1-oxoethylene)-1,2,3-triazole-1,4-diylmethyleneoxy{2-methyl-1-oxo-2-[poly(ethyleneoxy)butanedioyloxymethylene]propane-1,3-diyl}oxy(2,2-dimethyl-1-oxoethylene)-poly[1-(methoxycarbonyl)-1-methylethylene] | P908006 | C8H8 | Thermal property | Melting temperature | 51.6 | 0 | C
Copolymer | poly(1-phenylethylene)-oxy(2-methyl-1-oxo-2-{poly[oxy(1-oxohexane-6,1-diyl)]oxymethylene}propane-1,3-diyl)oxy(2,2-dimethyl-1-oxoethylene)-1,2,3-triazole-1,4-diylmethyleneoxy{2-methyl-1-oxo-2-[poly(ethyleneoxy)butanedioyloxymethylene]propane-1,3-diyl}oxy(2,2-dimethyl-1-oxoethylene)-poly[1-(tert-butoxycarbonyl)ethylene] | P908007 | C8H8 | Thermal property | Glass transition temperature | 17 | 0 | C
Copolymer | poly(1-phenylethylene)-oxy(2-methyl-1-oxo-2-{poly[oxy(1-oxohexane-6,1-diyl)]oxymethylene}propane-1,3-diyl)oxy(2,2-dimethyl-1-oxoethylene)-1,2,3-triazole-1,4-diylmethyleneoxy{2-methyl-1-oxo-2-[poly(ethyleneoxy)butanedioyloxymethylene]propane-1,3-diyl}oxy(2,2-dimethyl-1-oxoethylene)-poly[1-(tert-butoxycarbonyl)ethylene] | P908007 | C8H8 | Thermal property | Melting temperature | 51 | 0 | C
Copolymer | poly(oxyethylene)-oxy(2-methyl-1-oxoethylene)-poly{2-[3-(3,5,7,9,11,13,15-heptaphenyl-2,4,6,8,10,12,14,16,17,18,19,20-dodecaoxa-1,3,5,7,9,11,13,15-octasilapentacyclo[9.5.1.1^3,9^^.1^5,15^^.1^7,13^^]cosa-1-yl)propoxycarbonyl]-2-methylethylene} | P908008 | C49H46O14Si8 | Thermal property | Glass transition temperature | -60 | 0 | C
Copolymer | poly(oxyethylene)-oxy(2-methyl-1-oxoethylene)-poly{2-[3-(3,5,7,9,11,13,15-heptaphenyl-2,4,6,8,10,12,14,16,17,18,19,20-dodecaoxa-1,3,5,7,9,11,13,15-octasilapentacyclo[9.5.1.1^3,9^^.1^5,15^^.1^7,13^^]cosa-1-yl)propoxycarbonyl]-2-methylethylene} | P908008 | C49H46O14Si8 | Thermal property | Melting temperature | 39.2 | 0 | C
Copolymer | poly(oxyethylene)-oxy(2-methyl-1-oxoethylene)-poly{2-[3-(3,5,7,9,11,13,15-heptaphenyl-2,4,6,8,10,12,14,16,17,18,19,20-dodecaoxa-1,3,5,7,9,11,13,15-octasilapentacyclo[9.5.1.1^3,9^^.1^5,15^^.1^7,13^^]cosa-1-yl)propoxycarbonyl]-2-methylethylene}-poly[2-(isopropylcarbamoyl)ethylene] | P908009 | C6H11NO | Thermal property | Glass transition temperature | 14 | 8029.533 | C
Copolymer | poly(oxyethylene)-oxy(2-methyl-1-oxoethylene)-poly{2-[3-(3,5,7,9,11,13,15-heptaphenyl-2,4,6,8,10,12,14,16,17,18,19,20-dodecaoxa-1,3,5,7,9,11,13,15-octasilapentacyclo[9.5.1.1^3,9^^.1^5,15^^.1^7,13^^]cosa-1-yl)propoxycarbonyl]-2-methylethylene}-poly[2-(isopropylcarbamoyl)ethylene] | P908009 | C6H11NO | Thermal property | Melting temperature | 36.5 | 17.71429 | C
Copolymer | poly(imidazole-2,5-diyl/pyridine-2,6-diyl) | P908010 | C3H2N2 | Thermal property | Thermal decomposition temperature | 350 | 14285.71 | C
Copolymer | poly(imidazole-2,5-diyl/pyridine-2,6-diyl) | P908010 | C3H2N2 | Thermal property | Thermal decomposition weight loss | 49.55 | 773.56 | %
Copolymer | poly(imidazole-2,5-diyl/pyridine-2,6-diyl) | P908010 | C3H2N2 | Electric property | Electric conductivity | 0.001783 | 7.354839e-06 | 1/(ohm*cm)
Copolymer | poly(imidazole-2,5-diyl/pyridine-2,6-diyl) | P908010 | C3H2N2 | Electric property | Volume resistivity | 562.85 | 2062717.4 | ohm*cm
Copolymer | poly[1-(isobutoxycarbonyl)-1-methylethylene]-(1,1-dimethyl-2-oxoethylene)oxyethylene[(4-nitrobenzo[c][1,2,5]oxadiazol-7-yl)imino]ethyleneoxy(2,2-dimethyl-1-oxoethylene)-poly[2-(isobutoxycarbonyl)-2-methylethylene] | P908011 | C8H14O2 | Dilute solution property | Diffusion coefficient | 1.125e-12 | 2.625e-26 | cm2/s
Copolymer | poly({6,8-dioxo-7-[poly(2-phenylethylene)-(2,2-dimethyl-1-oxoethylene)oxyethylene]-3-oxa-7-azabicyclo[3.3.0]octane-2,4-diyl}ethene) | P908012 | C8H8 | Dilute solution property | Radius of gyration | 3.13 | 0.6907209 | nm
Copolymer | 5,10,15,20-tetrakis{4-[2-methyl-2-poly(2-phenylethylene)propanoyloxy]phenyl}porphyrin | P908014 | C8H8 | Thermal property | Glass transition temperature | 85 | 0 | C
Copolymer | 5,10,15,20-tetrakis[4-(2-methyl-2-{poly[1-(2-hydroxyethoxycarbonyl)-1-methyethylene]poly(2-phenylethylene)}propanoyloxy)phenyl]porphyrin | P908015 | C6H10O3 | Thermal property | Glass transition temperature | 85 | 225.3333 | C
Copolymer | 1,3,5,7,9,11,13,15-octakis({2-methyl-3-oxo-3-(2-{poly[(2-methyl-1-oxoethylene)oxy]}ethoxy)propyl}(dimethylsilyl)oxy)-2,4,6,8,10,12,14,16,17,18,19,20-dodecaoxa-1,3,5,7,9,11,13,15-octasilapentacyclo[9.5.1.1^3,9^^.1^5,15^^.1^7,13^^]icosane | P908016 | C3H4O2 | Thermal property | Crystallization temperature | 102.3 | 91.48178 | C
Copolymer | 1,3,5,7,9,11,13,15-octakis({2-methyl-3-oxo-3-(2-{poly[(2-methyl-1-oxoethylene)oxy]}ethoxy)propyl}(dimethylsilyl)oxy)-2,4,6,8,10,12,14,16,17,18,19,20-dodecaoxa-1,3,5,7,9,11,13,15-octasilapentacyclo[9.5.1.1^3,9^^.1^5,15^^.1^7,13^^]icosane | P908016 | C3H4O2 | Thermal property | Glass transition temperature | 43.6 | 22.04 | C
Copolymer | 1,3,5,7,9,11,13,15-octakis({2-methyl-3-oxo-3-(2-{poly[(2-methyl-1-oxoethylene)oxy]}ethoxy)propyl}(dimethylsilyl)oxy)-2,4,6,8,10,12,14,16,17,18,19,20-dodecaoxa-1,3,5,7,9,11,13,15-octasilapentacyclo[9.5.1.1^3,9^^.1^5,15^^.1^7,13^^]icosane | P908016 | C3H4O2 | Thermal property | Heat of crystallization | 4.32 | 0 | cal/g
Copolymer | 1,3,5,7,9,11,13,15-octakis({2-methyl-3-oxo-3-(2-{poly[(2-methyl-1-oxoethylene)oxy]}ethoxy)propyl}(dimethylsilyl)oxy)-2,4,6,8,10,12,14,16,17,18,19,20-dodecaoxa-1,3,5,7,9,11,13,15-octasilapentacyclo[9.5.1.1^3,9^^.1^5,15^^.1^7,13^^]icosane | P908016 | C3H4O2 | Thermal property | Heat of fusion | 0.01013 | 1.450593e-06 | kcal/g
Copolymer | 1,3,5,7,9,11,13,15-octakis({2-methyl-3-oxo-3-(2-{poly[(2-methyl-1-oxoethylene)oxy]}ethoxy)propyl}(dimethylsilyl)oxy)-2,4,6,8,10,12,14,16,17,18,19,20-dodecaoxa-1,3,5,7,9,11,13,15-octasilapentacyclo[9.5.1.1^3,9^^.1^5,15^^.1^7,13^^]icosane | P908016 | C3H4O2 | Thermal property | Melting temperature | 156.9 | 166.9487 | C
Copolymer | 1,3,5,7,9,11,13,15-octakis({2-methyl-3-oxo-3-(2-{poly[(2-methyl-1-oxoethylene)oxy]}ethoxy)propyl}(dimethylsilyl)oxy)-2,4,6,8,10,12,14,16,17,18,19,20-dodecaoxa-1,3,5,7,9,11,13,15-octasilapentacyclo[9.5.1.1^3,9^^.1^5,15^^.1^7,13^^]icosane | P908016 | C3H4O2 | Dilute solution property | Intrinsic viscosity eta | 0.43 | 0.04470714 | dl/g
Copolymer | poly{1-(5-carboxypentylcarbamoyl)ethylene/1-[(ethane-1,1,2-triyl-1-carbonyl)imino-1-oxohexane-6,1-diyloxycalcanediyloxy-6-oxohexane-6,1-diylcarbamoyl]ethylene} | P908017 | C9H15NO3 | Thermal property | Glass transition temperature | 80 | 19.11111 | C
Copolymer | poly{1-(5-carboxypentylcarbamoyl)ethylene/1-[(ethane-1,1,2-triyl-1-carbonyl)imino-1-oxohexane-6,1-diyloxycalcanediyloxy-6-oxohexane-6,1-diylcarbamoyl]ethylene} | P908017 | C9H15NO3 | Physicochemical property | Water absorption | 8.7 | 23.31111 | wt%
Copolymer | poly[imino(2,4-diethyl-6-methyl-1,3-phenylene)imino-2-hydroxypropane-1,3-diyloxy-1,4-phenylene(2-hydroxypropane-3,1-diylimino)-2-hydroxypropane-1,3-diyl/imino(2-methylcyclohexane-1,4-diyl)methylene(3-methylcyclohexane-1,4-diyl)imino-2-hydroxypropane-1,3-diyloxy-1,4-phenylene(2-hydroxypropane-3,1-diylimino)-2-hydroxypropane-1,3-diyl] | P908019 | C26H38N3O4 | Thermal property | Glass transition temperature | 232 | 0 | C
Copolymer | poly[imino(2,4-diethyl-6-methyl-1,3-phenylene)imino-2-hydroxypropane-1,3-diyloxy-1,4-phenylene(2-hydroxypropane-3,1-diylimino)-2-hydroxypropane-1,3-diyl/imino(2-methylcyclohexane-1,4-diyl)methylene(3-methylcyclohexane-1,4-diyl)imino-2-hydroxypropane-1,3-diyloxy-1,4-phenylene(2-hydroxypropane-3,1-diylimino)-2-hydroxypropane-1,3-diyl] | P908019 | C26H38N3O4 | Thermal property | Specific heat capacity cp | 0.346 | 0 | cal/(g*C)
Copolymer | poly[imino(2,4-diethyl-6-methyl-1,3-phenylene)imino-2-hydroxypropane-1,3-diyloxy-1,4-phenylene(2-hydroxypropane-3,1-diylimino)-2-hydroxypropane-1,3-diyl/imino(2-methylcyclohexane-1,4-diyl)methylene(3-methylcyclohexane-1,4-diyl)imino-2-hydroxypropane-1,3-diyloxy-1,4-phenylene(2-hydroxypropane-3,1-diylimino)-2-hydroxypropane-1,3-diyl] | P908019 | C26H38N3O4 | Thermal property | Thermal conductivity | 0.2 | 0 | W/(m*K)
Copolymer | poly[imino(2,4-diethyl-6-methyl-1,3-phenylene)imino-2-hydroxypropane-1,3-diyloxy-1,4-phenylene(2-hydroxypropane-3,1-diylimino)-2-hydroxypropane-1,3-diyl/imino(2-methylcyclohexane-1,4-diyl)methylene(3-methylcyclohexane-1,4-diyl)imino-2-hydroxypropane-1,3-diyloxy-1,4-phenylene(2-hydroxypropane-3,1-diylimino)-2-hydroxypropane-1,3-diyl] | P908019 | C26H38N3O4 | Thermal property | Thermal diffusivity | 1.7e-07 | 0 | m2/s
Copolymer | poly[imino(2,4-diethyl-6-methyl-1,3-phenylene)imino-2-hydroxypropane-1,3-diyloxy-1,4-phenylene(2-hydroxypropane-3,1-diylimino)-2-hydroxypropane-1,3-diyl/imino(2-methylcyclohexane-1,4-diyl)methylene(3-methylcyclohexane-1,4-diyl)imino-2-hydroxypropane-1,3-diyloxy-1,4-phenylene(2-hydroxypropane-3,1-diylimino)-2-hydroxypropane-1,3-diyl] | P908019 | C26H38N3O4 | Tensile property | Dynamic mechanical properties storage modulus | 3.7 | 0 | GPa
Copolymer | poly(1-{[ethane-1,1,2-triyl-1-(4,1-phenylene)]sulfonyloxymanganediyloxysulfonyl-4,1-phenylene}ethylene/1-phenylethylene) | P908020 | C8H8 | Thermal property | Glass transition temperature | 130.5 | 0 | C
Copolymer | poly{1-[(ethane-1,1,2-triyl-1-carbonyl)aminomethylcarbamoyl]ethylene/1-[(1-methylethyl)carbamoyl]ethylene} | P908021 | C6H11NO | Shear property | Dynamic shear properties storage modulus | 2.3e-05 | 1.08e-10 | GPa
Copolymer | poly{1-carboxy-1-(carboxymethyl)ethylene/1-[(ethane-1,1,2-triyl-1-carbonyl)aminomethylcarbamoyl]ethylene/1-[(1-methylethyl)carbamoyl]ethylene} | P908022 | C6H11NO | Shear property | Dynamic shear properties storage modulus | 1.1e-05 | 4.266667e-12 | GPa
Copolymer | poly[oxy({[2,2-bis(propane-3,1-diyloxy-4,1-phenylenecarbonyloxymethylene)-3-(propane-3,1-diyloxy-4,1-phenylenecarbonyloxy)propane-3,1-diyl]oxycarbonyl-4,1-phenyleneoxyethane-2,1-diyl}(methyl)silanediyl)/oxy({11-[4-(cholesteryloxycarbonyl)phenoxy]-11-oxoundecyl}(methyl)silanediyl)/oxy(methyl)silanediyl] | P908023 | CH4OSi | Thermal property | Glass transition temperature | 39.2 | 55.27033 | C
Copolymer | poly[oxy({[2,2-bis(propane-3,1-diyloxy-4,1-phenylenecarbonyloxymethylene)-3-(propane-3,1-diyloxy-4,1-phenylenecarbonyloxy)propane-3,1-diyl]oxycarbonyl-4,1-phenyleneoxyethane-2,1-diyl}(methyl)silanediyl)/oxy({11-[4-(cholesteryloxycarbonyl)phenoxy]-11-oxoundecyl}(methyl)silanediyl)/oxy(methyl)silanediyl] | P908023 | CH4OSi | Thermal property | Lc phase transition temperature | 227.95 | 70.66333 | C
Copolymer | poly(1-{[ethane-1,1,2-triyl-1-(4,1-phenylene)]sulfonyloxyzincanediyloxysulfonyl-4,1-phenylene}ethylene/1-phenylethylene) | P908024 | C8H8 | Thermal property | Glass transition temperature | 133.4 | 0 | C
Copolymer | poly[1-(4-{bis[poly(oxyethylene)oxy]boranyl}phenyl)ethylene/1-[(dihydroxy)(oxo)-lambda5-phosphanyl]ethylene] | P908025 | C2H5O3P | Thermal property | Thermal decomposition temperature | 317 | 365.0667 | C
Copolymer | poly[1-(4-{bis[poly(oxyethylene)oxy]boranyl}phenyl)ethylene/1-[(dihydroxy)(oxo)-lambda5-phosphanyl]ethylene] | P908025 | C2H5O3P | Thermal property | Thermal decomposition weight loss | 30 | 0 | %
Copolymer | poly[1-(4-{bis[poly(oxyethylene)oxy]boranyl}phenyl)ethylene/1-[(dihydroxy)(oxo)-lambda5-phosphanyl]ethylene] | P908025 | C2H5O3P | Electric property | Electric conductivity | 1.2e-05 | 7.008882e-11 | 1/(ohm*cm)
Copolymer | poly[1-(4-{bis[poly(oxyethylene)oxy]boranyl}phenyl)ethylene/1-[(dihydroxy)(oxo)-lambda5-phosphanyl]ethylene] | P908025 | C2H5O3P | Electric property | Volume resistivity | 83000 | 415930666666.7 | ohm*cm
Copolymer | poly{oxyethyleneoxyterephthaloyl/oxy[(oxo)(phenyl)-lambda5-phosphanediyl]-3-oxopropane-1,3-diyl/oxyethyleneoxy/1-oxopropane-1,3-diyl[(oxo)(phenyl)-lambda5-phosphanediyl]oxy/terephthaloyloxyethyleneoxy/terephthaloyl} | P908029 | C8H4O2 | Thermal property | Thermal decomposition temperature | 396.7 | 4578.824 | C
Copolymer | poly{oxyethyleneoxyterephthaloyl/oxy[(oxo)(phenyl)-lambda5-phosphanediyl]-3-oxopropane-1,3-diyl/oxyethyleneoxy/1-oxopropane-1,3-diyl[(oxo)(phenyl)-lambda5-phosphanediyl]oxy/terephthaloyloxyethyleneoxy/terephthaloyl} | P908029 | C8H4O2 | Thermal property | Thermal decomposition weight loss | 10 | 1706.667 | %
Copolymer | poly{oxyethyleneoxyterephthaloyl/oxy[(oxo)(phenyl)-lambda5-phosphanediyl]-3-oxopropane-1,3-diyl/oxyethyleneoxy/1-oxopropane-1,3-diyl[(oxo)(phenyl)-lambda5-phosphanediyl]oxy/terephthaloyloxyethyleneoxy/terephthaloyl} | P908029 | C8H4O2 | Heat resistance and combustion | Oxygen index | 32.5 | 0 | %
Copolymer | poly{[2-(2,4-difluorophenyl)-5-(9,9-dioctylfluoren-2-yl)-1,4-phenylene]ethene-1,2-diyl/(2-methoxy-5-(octyloxy)-1,4-phenylene)ethene-1,2-diyl} | P908031 | C17H24O2 | Thermal property | Thermal decomposition temperature | 421 | 0 | C
Copolymer | poly[oxy(1-methyl-2-oxoethylene)]oxy(2-methyl-2-{poly[oxy(2-methyl-1-oxoethylene)]oxymethyl}propane-1,3-diyl)oxymethylene-1,2,3-triazole-4,1-diylhexane-1,6-diyloxypoly[(2-methyl-1-oxoethylene)oxy] | P908032 | C3H4O2 | Thermal property | Heat of fusion | 0.009 | 1.2e-05 | kcal/g
Copolymer | poly[oxy(1-methyl-2-oxoethylene)]oxy(2-methyl-2-{poly[oxy(2-methyl-1-oxoethylene)]oxymethyl}propane-1,3-diyl)oxymethylene-1,2,3-triazole-4,1-diylhexane-1,6-diyloxypoly[(2-methyl-1-oxoethylene)oxy] | P908032 | C3H4O2 | Thermal property | Melting temperature | 167 | 1633.333 | C
Copolymer | poly[oxy(1-methyl-2-oxoethylene)]oxy(2-methyl-2-{poly[oxy(2-methyl-1-oxoethylene)]oxymethyl}propane-1,3-diyl)oxymethylene-1,2,3-triazole-4,1-diylhexane-1,6-diyloxy(2-methyl-2-{poly[oxy(2-methyl-1-oxoethylene)]oxymethyl}propane-1,3-diyl)oxypoly[(2-methyl-1-oxoethylene)oxy] | P908033 | C3H4O2 | Thermal property | Heat of fusion | 0.01045 | 1.680333e-05 | kcal/g
Copolymer | poly[oxy(1-methyl-2-oxoethylene)]oxy(2-methyl-2-{poly[oxy(2-methyl-1-oxoethylene)]oxymethyl}propane-1,3-diyl)oxymethylene-1,2,3-triazole-4,1-diylhexane-1,6-diyloxy(2-methyl-2-{poly[oxy(2-methyl-1-oxoethylene)]oxymethyl}propane-1,3-diyl)oxypoly[(2-methyl-1-oxoethylene)oxy] | P908033 | C3H4O2 | Thermal property | Melting temperature | 163 | 1925.333 | C
Copolymer | tris{poly[oxy(2-methyl-1-oxoethylene)]oxymethyl}{1-[6-(2-methyl-3-{poly[oxy(2-methyl-1-oxoethylene)]oxy}-2-{poly[oxy(2-methyl-1-oxoethylene)]oxymethyl}propoxy)hexyl]-1,2,3-triazol-4-ylmethoxymethyl}methane | P908034 | C3H4O2 | Thermal property | Heat of fusion | 0.00645 | 6.163333e-06 | kcal/g
Copolymer | tris{poly[oxy(2-methyl-1-oxoethylene)]oxymethyl}{1-[6-(2-methyl-3-{poly[oxy(2-methyl-1-oxoethylene)]oxy}-2-{poly[oxy(2-methyl-1-oxoethylene)]oxymethyl}propoxy)hexyl]-1,2,3-triazol-4-ylmethoxymethyl}methane | P908034 | C3H4O2 | Thermal property | Melting temperature | 159 | 1200 | C
Copolymer | tris{poly[oxy(2-methyl-1-oxoethylene)]oxymethyl}{1-[6-(2,2-bis{poly[oxy(2-methyl-1-oxoethylene)]oxymethyl}-3-{poly[oxy(2-methyl-1-oxoethylene)]oxy}propoxy)hexyl]-1,2,3-triazol-4-ylmethoxymethyl}methane | P908035 | C3H4O2 | Thermal property | Heat of fusion | 0.00715 | 1.976333e-05 | kcal/g
Copolymer | tris{poly[oxy(2-methyl-1-oxoethylene)]oxymethyl}{1-[6-(2,2-bis{poly[oxy(2-methyl-1-oxoethylene)]oxymethyl}-3-{poly[oxy(2-methyl-1-oxoethylene)]oxy}propoxy)hexyl]-1,2,3-triazol-4-ylmethoxymethyl}methane | P908035 | C3H4O2 | Thermal property | Melting temperature | 153.5 | 1496.333 | C
Copolymer | poly(oxy(1,2,3,3,4,4-hexafluorocyclobutane-1,2-diyl)oxy{5-[oligo(ethyleneoxy)]-1,3-phenylene}) | P908038 | C2H4O | Thermal property | Glass transition temperature | 176 | 4.8 | C
Copolymer | poly(oxy(1,2,3,3,4,4-hexafluorocyclobutane-1,2-diyl)oxy{5-[oligo(ethyleneoxy)]-1,3-phenylene}) | P908038 | C2H4O | Thermal property | Thermal decomposition temperature | 274.5 | 141.9697 | C
Copolymer | poly(oxy(1,2,3,3,4,4-hexafluorocyclobutane-1,2-diyl)oxy{5-[oligo(ethyleneoxy)]-1,3-phenylene}) | P908038 | C2H4O | Thermal property | Thermal decomposition weight loss | 5 | 0 | %
Copolymer | poly(oxy(1,2,3,3,4,4-hexafluorocyclobutane-1,2-diyl)oxy{5-[oligo(ethyleneoxy)]-1,3-phenylene}) | P908038 | C2H4O | Electric property | Electric conductivity | 0.044 | 0.0002688 | 1/(ohm*cm)
Copolymer | poly(oxy(1,2,3,3,4,4-hexafluorocyclobutane-1,2-diyl)oxy{5-[oligo(ethyleneoxy)]-1,3-phenylene}) | P908038 | C2H4O | Electric property | Volume resistivity | 23 | 51.2 | ohm*cm
Copolymer | poly(oxy(1,2,3,3,4,4-hexafluorocyclobutane-1,2-diyl)oxy{5-[oligo(ethyleneoxy)]-1,3-phenylene}) | P908038 | C2H4O | Physicochemical property | Water absorption | 73.2 | 501.3627 | wt%
Copolymer | poly[1-(methoxycarbonyl)-1-methylethylene/1-(prop-2-yn-1-yloxycarbonyl)ethylene] | P908039 | C5H8O2 | Thermal property | Glass transition temperature | 86 | 0 | C
Copolymer | poly[1-(methoxycarbonyl)-1-methylethylene/1-(prop-2-yn-1-yloxycarbonyl)ethylene] | P908039 | C5H8O2 | Thermal property | Thermal decomposition temperature | 387 | 0 | C
Copolymer | poly[1-(methoxycarbonyl)-1-methylethylene/1-(prop-2-yn-1-yloxycarbonyl)ethylene] | P908039 | C5H8O2 | Thermal property | Thermal decomposition weight loss | 50 | 0 | %
Copolymer | poly[1-(butoxycarbonyl)ethylene/1-carboxy-1-methylethylene/1-(2-hydroxyethoxycarbonyl)-1-methylethylene/1-phenylethylene] | P908040 | C8H8 | Thermal property | Glass transition temperature | 72.8 | 4.397046 | C
Copolymer | poly[1-(butoxycarbonyl)ethylene/1-carboxy-1-methylethylene/1-(2-hydroxyethoxycarbonyl)-1-methylethylene/1-phenylethylene] | P908040 | C8H8 | Shear property | Dynamic shear properties storage modulus | 3e-05 | 1.598961e-10 | GPa
Copolymer | poly[1-(butoxycarbonyl)ethylene/1-carboxy-1-methylethylene/1-(2-hydroxyethoxycarbonyl)-1-methylethylene/1-phenylethylene] | P908040 | C8H8 | Shear property | Dynamic shear properties loss tangent | 0.65 | 0.03985934
Copolymer | poly[1-(butoxycarbonyl)ethylene/1-carboxyethylene/1-(2,2,3,3,4,4,5,5,6,6,7,7-dodecafluoroheptyloxycarbonyl)-1-methylethylene/1-(methoxycarbonyl)-1-methylethylene/1-phenylethylene] | P908041 | C8H8 | Thermal property | Thermal decomposition temperature | 190 | 0 | C
Copolymer | poly[1-(butoxycarbonyl)ethylene/1-carboxyethylene/1-(2,2,3,3,4,4,5,5,6,6,7,7-dodecafluoroheptyloxycarbonyl)-1-methylethylene/1-(methoxycarbonyl)-1-methylethylene/1-phenylethylene] | P908041 | C8H8 | Thermal property | Thermal decomposition weight loss | 5 | 0 | %
Copolymer | poly[1-(butoxycarbonyl)-1-methylethylene/1-(2,2,3,4,4,4-hexafluorobutoxycarbonyl)-1-methylethylene] | P908042 | C8H14O2 | Thermal property | Glass transition temperature | 35 | 300 | C
Copolymer | poly[1-(butoxycarbonyl)-1-methylethylene/1-(2,2,3,4,4,4-hexafluorobutoxycarbonyl)-1-methylethylene] | P908042 | C8H14O2 | Physicochemical property | Surface tension | 18.2 | 2.482667 | mN/m
Copolymer | poly[1-(butoxycarbonyl)-1-methylethylene/1-(2,2,3,4,4,4-hexafluorobutoxycarbonyl)-1-methylethylene] | P908042 | C8H14O2 | Physicochemical property | Contact angle | 79 | 600.5006 | degree
Copolymer | poly{1-carbamoylethylene/1-[(1,1-dimethyl-2-sulfoethyl)carbamoyl]ethylene/1-[2-(trimethylammonio)ethoxycarbonyl]ethylene} | P908043 | C3H5NO | Thermal property | Thermal decomposition temperature | 370 | 0 | C
Copolymer | poly{1-carbamoylethylene/1-[(1,1-dimethyl-2-sulfoethyl)carbamoyl]ethylene/1-[2-(trimethylammonio)ethoxycarbonyl]ethylene} | P908043 | C3H5NO | Thermal property | Thermal decomposition weight loss | 50 | 0 | %
Copolymer | poly{1,3-dioxoisoindoline-2,5-diyl[bis(trifluoromethyl)methylene]-1,3-dioxoisoindoline-5,2-diyl-2,3,5,6-tetramethyl-1,4-phenylene/1,3-dioxoisoindoline-5,2-diyl-2,3,5,6-tetramethyl-1,4-phenyleneiminocarbonyl[2-(2,3,4,5,6-pentahydroxyhexylcarbamoyl)-1,4-phenylene][bis(trifluoromethyl)methylene]} | P908044 | C29H18F6N2O4 | Physical property | Density | 1.38 | 0 | g/cm3
Copolymer | poly{1,3-dioxoisoindoline-2,5-diyl[bis(trifluoromethyl)methylene]-1,3-dioxoisoindoline-5,2-diyl-2,3,5,6-tetramethyl-1,4-phenylene/1,3-dioxoisoindoline-5,2-diyl-2,3,5,6-tetramethyl-1,4-phenyleneiminocarbonyl[2-(2,3,4,5,6-pentahydroxyhexylcarbamoyl)-1,4-phenylene][bis(trifluoromethyl)methylene]} | P908044 | C29H18F6N2O4 | Physical property | Specific volume | 0.7246 | 0 | cm3/g
Copolymer | poly{1,3-dioxoisoindoline-2,5-diyl[bis(trifluoromethyl)methylene]-1,3-dioxoisoindoline-5,2-diyl-2,3,5,6-tetramethyl-1,4-phenylene/1,3-dioxoisoindoline-5,2-diyl-2,3,5,6-tetramethyl-1,4-phenyleneiminocarbonyl[2-(2,3,4,5,6-pentahydroxyhexylcarbamoyl)-1,4-phenylene][bis(trifluoromethyl)methylene]} | P908044 | C29H18F6N2O4 | Physicochemical property | Gas permeability coefficient p | 4.47e-13 | 5.603333e-26 | cm3(STP)cm/(cm2*s*Pa)
Copolymer | poly{1,3-dioxoisoindoline-2,5-diyl[bis(trifluoromethyl)methylene]-1,3-dioxoisoindoline-5,2-diyl-2,3,5,6-tetramethyl-1,4-phenylene/1,3-dioxoisoindoline-5,2-diyl-2,3,5,6-tetramethyl-1,4-phenyleneiminocarbonyl[2-(2,3,4,5,6-pentahydroxyhexylcarbamoyl)-1,4-phenylene][bis(trifluoromethyl)methylene]} | P908044 | C29H18F6N2O4 | Physicochemical property | Water absorption | 3.9 | 0 | wt%
Copolymer | poly(1,3-dioxoisoindoline-2,5-diyl[bis(trifluoromethyl)methylene]-1,3-dioxoisoindoline-5,2-diyl-2,3,5,6-tetramethyl-1,4-phenylene/1,3-dioxoisoindoline-5,2-diyl-2,3,5,6-tetramethyl-1,4-phenyleneiminocarbonyl{2-[3-(imidazol-1-yl)propylcarbamoyl]-1,4-phenylene}[bis(trifluoromethyl)methylene]) | P908045 | C29H18F6N2O4 | Physical property | Density | 1.352 | 0 | g/cm3
Copolymer | poly(1,3-dioxoisoindoline-2,5-diyl[bis(trifluoromethyl)methylene]-1,3-dioxoisoindoline-5,2-diyl-2,3,5,6-tetramethyl-1,4-phenylene/1,3-dioxoisoindoline-5,2-diyl-2,3,5,6-tetramethyl-1,4-phenyleneiminocarbonyl{2-[3-(imidazol-1-yl)propylcarbamoyl]-1,4-phenylene}[bis(trifluoromethyl)methylene]) | P908045 | C29H18F6N2O4 | Physical property | Specific volume | 0.7396 | 0 | cm3/g
Copolymer | poly(1,3-dioxoisoindoline-2,5-diyl[bis(trifluoromethyl)methylene]-1,3-dioxoisoindoline-5,2-diyl-2,3,5,6-tetramethyl-1,4-phenylene/1,3-dioxoisoindoline-5,2-diyl-2,3,5,6-tetramethyl-1,4-phenyleneiminocarbonyl{2-[3-(imidazol-1-yl)propylcarbamoyl]-1,4-phenylene}[bis(trifluoromethyl)methylene]) | P908045 | C29H18F6N2O4 | Physicochemical property | Gas permeability coefficient p | 1.0365e-12 | 5.694163e-25 | cm3(STP)cm/(cm2*s*Pa)
Copolymer | poly(1,3-dioxoisoindoline-2,5-diyl[bis(trifluoromethyl)methylene]-1,3-dioxoisoindoline-5,2-diyl-2,3,5,6-tetramethyl-1,4-phenylene/1,3-dioxoisoindoline-5,2-diyl-2,3,5,6-tetramethyl-1,4-phenyleneiminocarbonyl{2-[3-(imidazol-1-yl)propylcarbamoyl]-1,4-phenylene}[bis(trifluoromethyl)methylene]) | P908045 | C29H18F6N2O4 | Physicochemical property | Water absorption | 8.1 | 0 | wt%
Copolymer | poly(furan-2,5-diylcarbonyliminobutane-1,4-diyliminocarbonyl/iminobutane-1,4-diyliminohexanedioyl) | P908047 | C10H12N2O3 | Thermal property | Glass transition temperature | 61 | 73.86667 | C
Copolymer | poly(furan-2,5-diylcarbonyliminobutane-1,4-diyliminocarbonyl/iminobutane-1,4-diyliminohexanedioyl) | P908047 | C10H12N2O3 | Thermal property | Heat of fusion | 0.015 | 1.866667e-06 | kcal/g
Copolymer | poly(furan-2,5-diylcarbonyliminobutane-1,4-diyliminocarbonyl/iminobutane-1,4-diyliminohexanedioyl) | P908047 | C10H12N2O3 | Thermal property | Thermal decomposition temperature | 362 | 9.866667 | C
Copolymer | poly(furan-2,5-diylcarbonyliminobutane-1,4-diyliminocarbonyl/iminobutane-1,4-diyliminohexanedioyl) | P908047 | C10H12N2O3 | Thermal property | Thermal decomposition weight loss | 5 | 0 | %
Copolymer | poly(furan-2,5-diylcarbonyliminobutane-1,4-diyliminocarbonyl/iminobutane-1,4-diyliminohexanedioyl) | P908047 | C10H12N2O3 | Thermal property | Melting temperature | 276 | 192.8 | C
Copolymer | poly(furan-2,5-diylcarbonyliminobutane-1,4-diyliminocarbonyl/iminobutane-1,4-diyliminohexanedioyl) | P908047 | C10H12N2O3 | Dilute solution property | Intrinsic viscosity eta | 0.26 | 0.02264 | dl/g
Copolymer | poly(oxy-2-oxo-1-phenylethyleneoxy-1-methyl-2-oxoethylene)-oxy-2,2-difluoroethylene-poly(oxy-1,1,2,2-tetrafluoroethylene/oxydifluoromethylene)-oxy-1,1-difluoroethyleneoxy-poly(2-methyl-1-oxoethyleneoxy-1-oxo-2-phenylethyleneoxy) | P908048 | CF2O | Thermal property | Glass transition temperature | 50.8 | 9.238222 | C
Copolymer | poly(oxy-1,2-phenylenecarbonyloxy-1-methyl-2-oxoethylene)-oxy-2,2-difluoroethylene-poly(oxy-1,1,2,2-tetrafluoroethylene/oxydifluoromethylene)-oxy-1,1-difluoroethyleneoxy-poly(2-methyl-1-oxoethyleneoxycarbonyl-1,2-phenyleneoxy) | P908049 | CF2O | Thermal property | Glass transition temperature | 45.1 | 29.48 | C
Copolymer | poly(oxy-1-oxoethylene/oxy-1-oxohexane-1,6-diyl)-poly(oxyethylene)-poly(oxy-1-oxoethylene/oxy-1-oxohexane-1,6-diyl) | P908050 | C2H4O | Thermal property | Glass transition temperature | -42.075 | 201.0017 | C
Copolymer | poly(oxy-1-oxoethylene/oxy-1-oxohexane-1,6-diyl)-poly(oxyethylene)-poly(oxy-1-oxoethylene/oxy-1-oxohexane-1,6-diyl) | P908050 | C2H4O | Thermal property | Heat of fusion | 0.004388 | 1.668391e-05 | kcal/g
Copolymer | poly(oxy-1-oxoethylene/oxy-1-oxohexane-1,6-diyl)-poly(oxyethylene)-poly(oxy-1-oxoethylene/oxy-1-oxohexane-1,6-diyl) | P908050 | C2H4O | Thermal property | Melting temperature | 51.88 | 44.652385 | C
Copolymer | poly(oxy-1-oxoethylene/oxy-1-oxohexane-1,6-diyl)-poly(oxyethylene)-poly(oxy-1-oxoethylene/oxy-1-oxohexane-1,6-diyl) | P908050 | C2H4O | Physicochemical property | Water absorption | 42.35 | 520.4127 | wt%
Copolymer | poly(oxy-1-oxoethylene/oxy-1-oxohexane-1,6-diyl)-poly(oxyethylene)-poly(oxy-1-oxoethylene/oxy-1-oxohexane-1,6-diyl) | P908050 | C2H4O | Dilute solution property | Intrinsic viscosity eta | 1.335 | 0.08181333 | dl/g
Copolymer | 1,2,6,10,11-pentakis[poly(oxy-1-oxo-2-methylethylene)oxy](4,8-dioxaundecane) | P908051 | C3H4O2 | Thermal property | Heat of fusion | 0.00607 | 0 | kcal/g
Copolymer | 1,2,6,10,11-pentakis[poly(oxy-1-oxo-2-methylethylene)oxy](4,8-dioxaundecane) | P908051 | C3H4O2 | Thermal property | Melting temperature | 175.8 | 0 | C
Copolymer | 1,2,6,10,11-pentakis[poly(oxy-1-oxo-2-methylethylene)oxy](4,8-dioxaundecane) | P908051 | C3H4O2 | Tensile property | Dynamic mechanical properties storage modulus | 0.19 | 0 | GPa
Copolymer | 1,2,6,10,11-pentakis[poly(oxy-1-oxo-2-methylethylene)oxy](4,8-dioxaundecane) | P908051 | C3H4O2 | Tensile property | Elongation at break | 24 | 0 | %
Copolymer | 1,2,6,10,11-pentakis[poly(oxy-1-oxo-2-methylethylene)oxy](4,8-dioxaundecane) | P908051 | C3H4O2 | Tensile property | Tensile stress strength at break | 0.047 | 0 | GPa
Copolymer | poly(oxy-1,3-phenyleneoxy-1,4-phenylenecarbonyliminohexane-1,6-diyliminocarbonyl-1,4-phenylene/oxy-1,3-phenyleneoxy-1,4-phenylenesulfonyl-1,4-phenylene) | P908056 | C18H12O4S | Thermal property | Glass transition temperature | 130.5 | 258.8696 | C
Copolymer | poly(oxy-1,3-phenyleneoxy-1,4-phenylenecarbonyliminohexane-1,6-diyliminocarbonyl-1,4-phenylene/oxy-1,3-phenyleneoxy-1,4-phenylenesulfonyl-1,4-phenylene) | P908056 | C18H12O4S | Thermal property | Thermal decomposition temperature | 421 | 16.58091 | C
Copolymer | poly(oxy-1,3-phenyleneoxy-1,4-phenylenecarbonyliminohexane-1,6-diyliminocarbonyl-1,4-phenylene/oxy-1,3-phenyleneoxy-1,4-phenylenesulfonyl-1,4-phenylene) | P908056 | C18H12O4S | Thermal property | Thermal decomposition weight loss | 5 | 0 | %
Copolymer | poly(oxy-1,3-phenyleneoxy-1,4-phenylenecarbonyliminohexane-1,6-diyliminocarbonyl-1,4-phenylene/oxy-1,3-phenyleneoxy-1,4-phenylenesulfonyl-1,4-phenylene) | P908056 | C18H12O4S | Dilute solution property | Intrinsic viscosity eta | 0.46 | 0.001717647 | dl/g
Copolymer | poly(oxy-1,3-phenyleneoxy-1,4-phenylenecarbonyliminohexane-1,6-diyliminocarbonyl-1,4-phenylene/oxy-1,3-phenyleneoxy-1,4-phenylenesulfonyl-1,4-phenylene) | P908056 | C18H12O4S | Tensile property | Dynamic mechanical properties storage modulus | 2.033 | 0.1007527 | GPa
Copolymer | poly(oxy-1,3-phenyleneoxy-1,4-phenylenecarbonyliminohexane-1,6-diyliminocarbonyl-1,4-phenylene/oxy-1,3-phenyleneoxy-1,4-phenylenesulfonyl-1,4-phenylene) | P908056 | C18H12O4S | Tensile property | Dynamic mechanical properties loss tangent | 0.68 | 0.05333333
Copolymer | poly(oxy-1,3-phenyleneoxy-1,4-phenylenecarbonyliminohexane-1,6-diyliminocarbonyl-1,4-phenylene/oxy-1,3-phenyleneoxy-1,4-phenylenesulfonyl-1,4-phenylene) | P908056 | C18H12O4S | Tensile property | Tensile stress strength at break | 0.062 | 6.742424e-05 | GPa
Copolymer | poly[oxybutane-1,4-diyloxyterephthaloyl/poly(oxybutane-1,4-diyl)oxyterephthaloyl] | P908057 | C8H4O3 | Thermal property | Crystallization temperature | 127 | 0 | C
Copolymer | poly[oxybutane-1,4-diyloxyterephthaloyl/poly(oxybutane-1,4-diyl)oxyterephthaloyl] | P908057 | C8H4O3 | Thermal property | Glass transition temperature | 14.5 | 3008.333 | C
Copolymer | poly[oxybutane-1,4-diyloxyterephthaloyl/poly(oxybutane-1,4-diyl)oxyterephthaloyl] | P908057 | C8H4O3 | Thermal property | Heat of fusion | 0.0069 | 0 | kcal/g
Copolymer | poly[oxybutane-1,4-diyloxyterephthaloyl/poly(oxybutane-1,4-diyl)oxyterephthaloyl] | P908057 | C8H4O3 | Thermal property | Thermal decomposition temperature | 350 | 0 | C
Copolymer | poly[oxybutane-1,4-diyloxyterephthaloyl/poly(oxybutane-1,4-diyl)oxyterephthaloyl] | P908057 | C8H4O3 | Thermal property | Melting temperature | 191 | 0 | C
Copolymer | poly[oxybutane-1,4-diyloxyterephthaloyl/poly(oxybutane-1,4-diyl)oxyterephthaloyl] | P908057 | C8H4O3 | Tensile property | Elongation at break | 756 | 0 | %
Copolymer | poly[oxybutane-1,4-diyloxyterephthaloyl/poly(oxybutane-1,4-diyl)oxyterephthaloyl] | P908057 | C8H4O3 | Tensile property | Tensile stress strength at break | 0.0252 | 0 | GPa
Copolymer | poly[oxybutane-1,4-diyloxyterephthaloyl/poly(oxybutane-1,4-diyl)oxyterephthaloyl] | P908057 | C8H4O3 | Hardness | Shore hardness | 53 | 0
Copolymer | poly[oxybutane-1,4-diyloxyterephthaloyl/oxyphthaloyloxybutane-1,4-diyl/oxyphthaloylpoly(oxybutane-1,4-diyl)/poly(oxybutane-1,4-diyl)oxyterephthaloyl] | P908058 | C8H4O3 | Thermal property | Crystallization temperature | 91.5 | 239.8788 | C
Copolymer | poly[oxybutane-1,4-diyloxyterephthaloyl/oxyphthaloyloxybutane-1,4-diyl/oxyphthaloylpoly(oxybutane-1,4-diyl)/poly(oxybutane-1,4-diyl)oxyterephthaloyl] | P908058 | C8H4O3 | Thermal property | Glass transition temperature | 16.5 | 2736.928 | C
Copolymer | poly[oxybutane-1,4-diyloxyterephthaloyl/oxyphthaloyloxybutane-1,4-diyl/oxyphthaloylpoly(oxybutane-1,4-diyl)/poly(oxybutane-1,4-diyl)oxyterephthaloyl] | P908058 | C8H4O3 | Thermal property | Heat of fusion | 0.005135 | 7.997879e-08 | kcal/g
Copolymer | poly[oxybutane-1,4-diyloxyterephthaloyl/oxyphthaloyloxybutane-1,4-diyl/oxyphthaloylpoly(oxybutane-1,4-diyl)/poly(oxybutane-1,4-diyl)oxyterephthaloyl] | P908058 | C8H4O3 | Thermal property | Thermal decomposition temperature | 350 | 0 | C
Copolymer | poly[oxybutane-1,4-diyloxyterephthaloyl/oxyphthaloyloxybutane-1,4-diyl/oxyphthaloylpoly(oxybutane-1,4-diyl)/poly(oxybutane-1,4-diyl)oxyterephthaloyl] | P908058 | C8H4O3 | Thermal property | Melting temperature | 167.5 | 81.33333 | C
Copolymer | poly[oxybutane-1,4-diyloxyterephthaloyl/oxyphthaloyloxybutane-1,4-diyl/oxyphthaloylpoly(oxybutane-1,4-diyl)/poly(oxybutane-1,4-diyl)oxyterephthaloyl] | P908058 | C8H4O3 | Tensile property | Elongation at break | 982 | 6554.697 | %
Copolymer | poly[oxybutane-1,4-diyloxyterephthaloyl/oxyphthaloyloxybutane-1,4-diyl/oxyphthaloylpoly(oxybutane-1,4-diyl)/poly(oxybutane-1,4-diyl)oxyterephthaloyl] | P908058 | C8H4O3 | Tensile property | Tensile stress strength at break | 0.0232 | 7.151515e-07 | GPa
Copolymer | poly[oxybutane-1,4-diyloxyterephthaloyl/oxyphthaloyloxybutane-1,4-diyl/oxyphthaloylpoly(oxybutane-1,4-diyl)/poly(oxybutane-1,4-diyl)oxyterephthaloyl] | P908058 | C8H4O3 | Hardness | Shore hardness | 37.5 | 12.87879
Copolymer | poly{1-[2,2,2-trifluoro-1-(trifluoromethyl)ethoxycarbonyl]-1-methylethylene/1-(1,1-dimethylethoxycarbonyl)-1-methylethylene} | P908059 | C7H6F6O2 | Thermal property | Glass transition temperature | 105 | 91.11111 | C
Copolymer | poly[oxybutane-1,4-diyloxycarbonylimino-1,4-phenylenemethylene-1,4-phenyleneiminocarbonyl/poly(oxybutane-1,4-diyl)-oxycarbonylimino-1,4-phenylenemethylene-1,4-phenyleneiminocarbonyl] | P908060 | C4H8O | Thermal property | Thermal decomposition temperature | 407 | 6.044444 | C
Copolymer | poly[oxybutane-1,4-diyloxycarbonylimino-1,4-phenylenemethylene-1,4-phenyleneiminocarbonyl/poly(oxybutane-1,4-diyl)-oxycarbonylimino-1,4-phenylenemethylene-1,4-phenyleneiminocarbonyl] | P908060 | C4H8O | Thermal property | Thermal decomposition weight loss | 5 | 0 | %
Copolymer | poly(oxy-1-methyl-2-oxoethyleneimino-6-oxohexane-1,6-diyl/oxy-2-oxoethyleneimino-6-oxohexane-1,6-diyl) | P908061 | C8H13NO3 | Thermal property | Crystallization temperature | 85 | 0 | C
Copolymer | poly(oxy-1-methyl-2-oxoethyleneimino-6-oxohexane-1,6-diyl/oxy-2-oxoethyleneimino-6-oxohexane-1,6-diyl) | P908061 | C8H13NO3 | Thermal property | Glass transition temperature | 23 | 7.466667 | C
Copolymer | poly(oxy-1-methyl-2-oxoethyleneimino-6-oxohexane-1,6-diyl/oxy-2-oxoethyleneimino-6-oxohexane-1,6-diyl) | P908061 | C8H13NO3 | Thermal property | Heat of fusion | 0.014 | 5.546667e-05 | kcal/g
Copolymer | poly(oxy-1-methyl-2-oxoethyleneimino-6-oxohexane-1,6-diyl/oxy-2-oxoethyleneimino-6-oxohexane-1,6-diyl) | P908061 | C8H13NO3 | Thermal property | Thermal decomposition temperature | 316 | 5.066667 | C
Copolymer | poly(oxy-1-methyl-2-oxoethyleneimino-6-oxohexane-1,6-diyl/oxy-2-oxoethyleneimino-6-oxohexane-1,6-diyl) | P908061 | C8H13NO3 | Thermal property | Thermal decomposition weight loss | 10 | 0 | %
Copolymer | poly(oxy-1-methyl-2-oxoethyleneimino-6-oxohexane-1,6-diyl/oxy-2-oxoethyleneimino-6-oxohexane-1,6-diyl) | P908061 | C8H13NO3 | Thermal property | Melting temperature | 114 | 627.4667 | C
Copolymer | poly(1,3-dioxoisoindoline-2,4-diyloxy-1,3-dioxoisoindoline-5,2-diyl-1,4-phenylene/1,3-dioxoisoindoline-2,4-diyloxy-1,3-dioxoisoindoline-5,2-diyl-1,4-phenyleneoxy-1,4-phenylene) | P908062 | C22H10N2O5 | Thermal property | Glass transition temperature | 312 | 158.0909 | C
Copolymer | poly(1,3-dioxoisoindoline-2,4-diyloxy-1,3-dioxoisoindoline-5,2-diyl-1,4-phenylene/1,3-dioxoisoindoline-2,4-diyloxy-1,3-dioxoisoindoline-5,2-diyl-1,4-phenyleneoxy-1,4-phenylene) | P908062 | C22H10N2O5 | Thermal property | Thermal decomposition temperature | 566 | 42.42424 | C
Copolymer | poly(1,3-dioxoisoindoline-2,4-diyloxy-1,3-dioxoisoindoline-5,2-diyl-1,4-phenylene/1,3-dioxoisoindoline-2,4-diyloxy-1,3-dioxoisoindoline-5,2-diyl-1,4-phenyleneoxy-1,4-phenylene) | P908062 | C22H10N2O5 | Thermal property | Thermal decomposition weight loss | 10 | 0 | %
Copolymer | poly(1,3-dioxoisoindoline-2,4-diyloxy-1,3-dioxoisoindoline-5,2-diyl-1,4-phenylene/1,3-dioxoisoindoline-2,4-diyloxy-1,3-dioxoisoindoline-5,2-diyl-1,4-phenyleneoxy-1,4-phenylene) | P908062 | C22H10N2O5 | Tensile property | Dynamic mechanical properties storage modulus | 0.061 | 0.001746697 | GPa
Copolymer | poly(1,3-dioxoisoindoline-2,4-diyloxy-1,3-dioxoisoindoline-5,2-diyl-1,4-phenylene/1,3-dioxoisoindoline-2,4-diyloxy-1,3-dioxoisoindoline-5,2-diyl-1,4-phenyleneoxy-1,4-phenylene) | P908062 | C22H10N2O5 | Tensile property | Dynamic mechanical properties loss tangent | 1.405 | 0.03751515
Copolymer | poly(1,3-dioxoisoindoline-2,4-diyloxy-1,3-dioxoisoindoline-5,2-diyl-1,4-phenylene/1,3-dioxoisoindoline-2,4-diyloxy-1,3-dioxoisoindoline-5,2-diyl-1,4-phenyleneoxy-1,4-phenylene) | P908062 | C22H10N2O5 | Tensile property | Elongation at break | 7.2 | 0.08878788 | %
Copolymer | poly(1,3-dioxoisoindoline-2,4-diyloxy-1,3-dioxoisoindoline-5,2-diyl-1,4-phenylene/1,3-dioxoisoindoline-2,4-diyloxy-1,3-dioxoisoindoline-5,2-diyl-1,4-phenyleneoxy-1,4-phenylene) | P908062 | C22H10N2O5 | Tensile property | Tensile modulus | 2.45 | 0.1042424 | GPa
Copolymer | poly(1,3-dioxoisoindoline-2,4-diyloxy-1,3-dioxoisoindoline-5,2-diyl-1,4-phenylene/1,3-dioxoisoindoline-2,4-diyloxy-1,3-dioxoisoindoline-5,2-diyl-1,4-phenyleneoxy-1,4-phenylene) | P908062 | C22H10N2O5 | Tensile property | Tensile stress strength at break | 0.1025 | 5.687879e-05 | GPa
Copolymer | poly(oxybiphenyl-4,4'-diyloxy-1,4-phenylenesulfonyl-1,4-phenylene/oxy-1,4-phenylenesulfonyl-1,4-phenyleneoxy-1,4-phenylene-1-oxoethylene-1,4-phenylene) | P908063 | C24H16O4S | Thermal property | Glass transition temperature | 200 | 0 | C
Copolymer | poly(oxybiphenyl-4,4'-diyloxy-1,4-phenylenesulfonyl-1,4-phenylene/oxy-1,4-phenylenesulfonyl-1,4-phenyleneoxy-1,4-phenylene-1-oxoethylene-1,4-phenylene) | P908063 | C24H16O4S | Thermal property | Thermal decomposition temperature | 439 | 0 | C
Copolymer | poly(oxybiphenyl-4,4'-diyloxy-1,4-phenylenesulfonyl-1,4-phenylene/oxy-1,4-phenylenesulfonyl-1,4-phenyleneoxy-1,4-phenylene-1-oxoethylene-1,4-phenylene) | P908063 | C24H16O4S | Thermal property | Thermal decomposition weight loss | 5 | 0 | %
Copolymer | poly(oxy-1,4-phenylenesulfanediyl-1,4-phenyleneoxy-1,4-phenylenesulfonyl-1,4-phenylene/oxy-1,4-phenylenesulfonyl-1,4-phenyleneoxy-1,4-phenylene-1-oxoethylene-1,4-phenylene) | P908064 | C24H16O4S2 | Thermal property | Glass transition temperature | 172 | 0 | C
Copolymer | poly(oxy-1,4-phenylenesulfanediyl-1,4-phenyleneoxy-1,4-phenylenesulfonyl-1,4-phenylene/oxy-1,4-phenylenesulfonyl-1,4-phenyleneoxy-1,4-phenylene-1-oxoethylene-1,4-phenylene) | P908064 | C24H16O4S2 | Thermal property | Thermal decomposition temperature | 468 | 0 | C
Copolymer | poly(oxy-1,4-phenylenesulfanediyl-1,4-phenyleneoxy-1,4-phenylenesulfonyl-1,4-phenylene/oxy-1,4-phenylenesulfonyl-1,4-phenyleneoxy-1,4-phenylene-1-oxoethylene-1,4-phenylene) | P908064 | C24H16O4S2 | Thermal property | Thermal decomposition weight loss | 5 | 0 | %
Copolymer | poly{[2,5-bis(2-ethylhexyl)-3,6-dioxo-2,3,5,6-tetrahydropyrrolo[3,4-c]pyrrole-1,4-diyl]-3-hexyl-2,2'-bithiophene-5,5'-diyl-2,5-bis(2-ethylhexyloxy)-1,4-phenylene-3'-hexyl-2,2'-bithiophene-5,5'-diyl/[3'-(2-{3-hexyl-5-[7-(4-hexyl-2-thienyl)-2,1,3-benzothiadiazol-4-yl]-2-thienyl}ethenyl)-2,2':5',2''-terthiophene-2,5''-diyl]-2,5-bis(2-ethylhexyloxy)-1,4-phenylene} | P908065 | C62H74N2O2S6 | Thermal property | Thermal decomposition temperature | 420 | 0 | C
Copolymer | poly{[2,5-bis(2-ethylhexyl)-3,6-dioxo-2,3,5,6-tetrahydropyrrolo[3,4-c]pyrrole-1,4-diyl]-3-hexyl-2,2'-bithiophene-5,5'-diyl-2,5-bis(2-ethylhexyloxy)-1,4-phenylene-3'-hexyl-2,2'-bithiophene-5,5'-diyl/[3'-(2-{3-hexyl-5-[7-(4-hexyl-2-thienyl)-2,1,3-benzothiadiazol-4-yl]-2-thienyl}ethenyl)-2,2':5',2''-terthiophene-2,5''-diyl]-2,5-bis(2-ethylhexyloxy)-1,4-phenylene} | P908065 | C62H74N2O2S6 | Thermal property | Thermal decomposition weight loss | 5 | 0 | %
Copolymer | poly{[2,5-bis(2-ethylhexyl)-3,6-dioxo-2,3,5,6-tetrahydropyrrolo[3,4-c]pyrrole-1,4-diyl]-3-hexyl-2,2'-bithiophene-5,5'-diyl-2,5-bis(octyloxy)-1,4-phenylene-3'-hexyl-2,2'-bithiophene-5,5'-diyl/[3'-(2-{3-hexyl-5-[7-(4-hexyl-2-thienyl)-2,1,3-benzothiadiazol-4-yl]-2-thienyl}ethenyl)-2,2':5',2''-terthiophene-2,5''-diyl]-2,5-bis(octyloxy)-1,4-phenylene} | P908066 | C62H74N2O2S6 | Thermal property | Thermal decomposition temperature | 399 | 0 | C
Copolymer | poly{[2,5-bis(2-ethylhexyl)-3,6-dioxo-2,3,5,6-tetrahydropyrrolo[3,4-c]pyrrole-1,4-diyl]-3-hexyl-2,2'-bithiophene-5,5'-diyl-2,5-bis(octyloxy)-1,4-phenylene-3'-hexyl-2,2'-bithiophene-5,5'-diyl/[3'-(2-{3-hexyl-5-[7-(4-hexyl-2-thienyl)-2,1,3-benzothiadiazol-4-yl]-2-thienyl}ethenyl)-2,2':5',2''-terthiophene-2,5''-diyl]-2,5-bis(octyloxy)-1,4-phenylene} | P908066 | C62H74N2O2S6 | Thermal property | Thermal decomposition weight loss | 5 | 0 | %
Copolymer | poly{[2,5-bis(2-ethylhexyl)-3,6-dioxo-2,3,5,6-tetrahydropyrrolo[3,4-c]pyrrole-1,4-diyl]-2,2'-bithiophene-5,5'-diyl-2,5-bis(2-ethylhexyloxy)-1,4-phenylene-2,2'-bithiophene-5,5'-diyl/[3'-(2-{3-hexyl-5-[7-(4-hexyl-2-thienyl)-2,1,3-benzothiadiazol-4-yl]-2-thienyl}ethenyl)-2,2':5',2''-terthiophene-2,5''-diyl]-2,5-bis(2-ethylhexyloxy)-1,4-phenylene} | P908067 | C62H74N2O2S6 | Thermal property | Thermal decomposition temperature | 401 | 0 | C
Copolymer | poly{[2,5-bis(2-ethylhexyl)-3,6-dioxo-2,3,5,6-tetrahydropyrrolo[3,4-c]pyrrole-1,4-diyl]-2,2'-bithiophene-5,5'-diyl-2,5-bis(2-ethylhexyloxy)-1,4-phenylene-2,2'-bithiophene-5,5'-diyl/[3'-(2-{3-hexyl-5-[7-(4-hexyl-2-thienyl)-2,1,3-benzothiadiazol-4-yl]-2-thienyl}ethenyl)-2,2':5',2''-terthiophene-2,5''-diyl]-2,5-bis(2-ethylhexyloxy)-1,4-phenylene} | P908067 | C62H74N2O2S6 | Thermal property | Thermal decomposition weight loss | 5 | 0 | %
Copolymer | poly(methylene)-sulfanediylethyleneoxycarbonyliminohexane-1,6-diyliminocarbonyl-poly[poly(oxyethylene)-oxycarbonyliminohexane-1,6-diyliminocarbonyl]-oxyethylenesulfanediyl-poly(methylene) | P908069 | CH2 | Thermal property | Glass transition temperature | -46.75 | 0.5885714 | C
Copolymer | poly(methylene)-sulfanediylethyleneoxycarbonyliminohexane-1,6-diyliminocarbonyl-poly[poly(oxyethylene)-oxycarbonyliminohexane-1,6-diyliminocarbonyl]-oxyethylenesulfanediyl-poly(methylene) | P908069 | CH2 | Thermal property | Heat of fusion | 0.002045 | 1.291714e-06 | kcal/g
Copolymer | poly(methylene)-sulfanediylethyleneoxycarbonyliminohexane-1,6-diyliminocarbonyl-poly[poly(oxyethylene)-oxycarbonyliminohexane-1,6-diyliminocarbonyl]-oxyethylenesulfanediyl-poly(methylene) | P908069 | CH2 | Thermal property | Thermal decomposition temperature | 330 | 7.714286 | C
Copolymer | poly(methylene)-sulfanediylethyleneoxycarbonyliminohexane-1,6-diyliminocarbonyl-poly[poly(oxyethylene)-oxycarbonyliminohexane-1,6-diyliminocarbonyl]-oxyethylenesulfanediyl-poly(methylene) | P908069 | CH2 | Thermal property | Thermal decomposition weight loss | 20 | 0 | %
Copolymer | poly(methylene)-sulfanediylethyleneoxycarbonyliminohexane-1,6-diyliminocarbonyl-poly[poly(oxyethylene)-oxycarbonyliminohexane-1,6-diyliminocarbonyl]-oxyethylenesulfanediyl-poly(methylene) | P908069 | CH2 | Thermal property | Melting temperature | 67.75 | 3202.759 | C
Copolymer | poly[2-(dimethylcarbamoyl)ethylene]-poly[2-phenylethylene(2,5-dioxo-1-phenylpyrrolidine-3,4-diyl)] | P908073 | C5H9NO | Thermal property | Glass transition temperature | 208 | 0 | C
Copolymer | poly(1-octylethylene)-poly(ethylene)-poly(1-octylethylene) | P908074 | CH2 | Thermal property | Melting temperature | 93 | 1078.737 | C
Copolymer | poly(1-octylethylene)-poly(ethylene)-poly(1-octylethylene) | P908074 | CH2 | Tensile property | Elongation at break | 675 | 1818.182 | %
Copolymer | poly(1-octylethylene)-poly(ethylene)-poly(1-octylethylene) | P908074 | CH2 | Tensile property | Tensile modulus | 0.01545 | 0.0001192933 | GPa
Copolymer | poly(1-octylethylene)-poly(ethylene)-poly(1-octylethylene) | P908074 | CH2 | Tensile property | Tensile stress strength at break | 0.02155 | 3.019152e-05 | GPa
Copolymer | poly(1-octylethylene)-poly(ethylene)-poly(1-octylethylene)-poly(ethylene)-poly(1-octylethylene) | P908075 | CH2 | Thermal property | Melting temperature | 59.5 | 1429.242 | C
Copolymer | poly(1-octylethylene)-poly(ethylene)-poly(1-octylethylene)-poly(ethylene)-poly(1-octylethylene) | P908075 | CH2 | Tensile property | Elongation at break | 620 | 826.6667 | %
Copolymer | poly(1-octylethylene)-poly(ethylene)-poly(1-octylethylene)-poly(ethylene)-poly(1-octylethylene) | P908075 | CH2 | Tensile property | Tensile modulus | 0.0142 | 1.412267e-05 | GPa
Copolymer | poly(1-octylethylene)-poly(ethylene)-poly(1-octylethylene)-poly(ethylene)-poly(1-octylethylene) | P908075 | CH2 | Tensile property | Tensile stress strength at break | 0.0198 | 3.249867e-05 | GPa
Copolymer | poly(1-octylethylene)-poly(ethylene)-poly(1-octylethylene)-poly(ethylene)-poly(1-octylethylene)-poly(ethylene)-poly(1-octylethylene) | P908076 | C10H20 | Thermal property | Melting temperature | 91 | 0 | C
Copolymer | poly(1-octylethylene)-poly(ethylene)-poly(1-octylethylene)-poly(ethylene)-poly(1-octylethylene)-poly(ethylene)-poly(1-octylethylene) | P908076 | C10H20 | Tensile property | Elongation at break | 670 | 0 | %
Copolymer | poly(1-octylethylene)-poly(ethylene)-poly(1-octylethylene)-poly(ethylene)-poly(1-octylethylene)-poly(ethylene)-poly(1-octylethylene) | P908076 | C10H20 | Tensile property | Tensile modulus | 0.0149 | 0 | GPa
Copolymer | poly(1-octylethylene)-poly(ethylene)-poly(1-octylethylene)-poly(ethylene)-poly(1-octylethylene)-poly(ethylene)-poly(1-octylethylene) | P908076 | C10H20 | Tensile property | Tensile stress strength at break | 0.0288 | 0 | GPa
Copolymer | poly(1-octylethylene)-poly(methylene) | P908077 | CH2 | Thermal property | Melting temperature | 50 | 790.5934 | C
Copolymer | poly(1-octylethylene)-poly(methylene) | P908077 | CH2 | Tensile property | Elongation at break | 970 | 18995.56 | %
Copolymer | poly(1-octylethylene)-poly(methylene) | P908077 | CH2 | Tensile property | Tensile modulus | 0.0086 | 2.626844e-05 | GPa
Copolymer | poly(1-octylethylene)-poly(methylene) | P908077 | CH2 | Tensile property | Tensile stress strength at break | 0.0192 | 2.961956e-05 | GPa
Copolymer | poly[1-(acetyloxy)ethylene/1-(2-oxoazepan-1-yl)ethylene] | P908078 | C8H13NO | Thermal property | Glass transition temperature | 100.5 | 1539.424 | C
Copolymer | poly(4-hexylthiophene-2,5-diyl)-propane-1,3-diyloxy(2,2-dimethyl-1-oxoethylene)-poly{2-[6-(4'-methoxybiphenyl-4-yloxy)hexyloxycarbonyl]-2-methylethylene} | P908079 | C10H14S | Thermal property | Glass transition temperature | 52.7 | 0 | C
Copolymer | poly(4-hexylthiophene-2,5-diyl)-propane-1,3-diyloxy(2,2-dimethyl-1-oxoethylene)-poly{2-[6-(4'-methoxybiphenyl-4-yloxy)hexyloxycarbonyl]-2-methylethylene} | P908079 | C10H14S | Thermal property | Lc phase transition temperature | 117.55 | 352.0833 | C
Copolymer | poly(4-hexylthiophene-2,5-diyl)-propane-1,3-diyloxy(2,2-dimethyl-1-oxoethylene)-poly{2-[6-(4'-methoxybiphenyl-4-yloxy)hexyloxycarbonyl]-2-methylethylene} | P908079 | C10H14S | Thermal property | Melting temperature | 207.5 | 0 | C
Copolymer | poly{1-[6-(4'-methoxybiphenyl-4-yloxy)hexyloxycarbonyl]-1-methylethylene}-1,1-dimethyl-2-oxoethyleneoxymethylene-poly(3-hexylthiophene-2,5-diyl)-methyleneoxy(2,2-dimethyl-1-oxoethylene)-poly{2-[6-(4'-methoxybiphenyl-4-yloxy)hexyloxycarbonyl]-2-methylethylene} | P908080 | C10H14S | Thermal property | Glass transition temperature | 56.2 | 0 | C
Copolymer | poly{1-[6-(4'-methoxybiphenyl-4-yloxy)hexyloxycarbonyl]-1-methylethylene}-1,1-dimethyl-2-oxoethyleneoxymethylene-poly(3-hexylthiophene-2,5-diyl)-methyleneoxy(2,2-dimethyl-1-oxoethylene)-poly{2-[6-(4'-methoxybiphenyl-4-yloxy)hexyloxycarbonyl]-2-methylethylene} | P908080 | C10H14S | Thermal property | Lc phase transition temperature | 128.6 | 0 | C
Copolymer | poly{1-[6-(4'-methoxybiphenyl-4-yloxy)hexyloxycarbonyl]-1-methylethylene}-1,1-dimethyl-2-oxoethyleneoxymethylene-poly(3-hexylthiophene-2,5-diyl)-methyleneoxy(2,2-dimethyl-1-oxoethylene)-poly{2-[6-(4'-methoxybiphenyl-4-yloxy)hexyloxycarbonyl]-2-methylethylene} | P908080 | C10H14S | Thermal property | Melting temperature | 212.5 | 0 | C
Copolymer | poly(3-hexylthiophene-2,5-diyl/thiophene-2,5-diyl) | P908081 | C4H2S | Thermal property | Crystallization temperature | 112 | 785.8667 | C
Copolymer | poly(3-hexylthiophene-2,5-diyl/thiophene-2,5-diyl) | P908081 | C4H2S | Thermal property | Melting temperature | 151 | 1067.467 | C
Copolymer | poly(3-hexylthiophene-2,5-diyl/2,3-dimethylthieno[3,4-b]pyrazine-5,7-diyl) | P908082 | C8H6N2S | Thermal property | Crystallization temperature | 165 | 0 | C
Copolymer | poly(3-hexylthiophene-2,5-diyl/2,3-dimethylthieno[3,4-b]pyrazine-5,7-diyl) | P908082 | C8H6N2S | Thermal property | Melting temperature | 213 | 0 | C
Copolymer | poly(3-hexylthiophene-2,5-diyl/2,3-dimethylthieno[3,4-b]pyrazine-5,7-diyl/thiophene-2,5-diyl) | P908083 | C4H2S | Thermal property | Crystallization temperature | 166.5 | 1408.333 | C
Copolymer | poly(3-hexylthiophene-2,5-diyl/2,3-dimethylthieno[3,4-b]pyrazine-5,7-diyl/thiophene-2,5-diyl) | P908083 | C4H2S | Thermal property | Melting temperature | 195 | 65.33333 | C
Copolymer | poly{poly[poly(oxybutane-1,4-diyl)-oxycarbonylimino(3,5,5-trimethylcyclohexane-1,3-diyl)methyleneiminocarbonyl]-poly[oxyethyleneoxy-1,4-phenyleneoxyethyleneoxycarbonylimino(3,5,5-trimethylcyclohexane-1,3-diyl)methyleneiminocarbonyl]} | P908084 | C4H8O | Thermal property | Glass transition temperature | 28 | 0 | C
Copolymer | poly{poly[poly(oxybutane-1,4-diyl)-oxycarbonylimino-1,4-phenyleneiminocarbonyl/poly(oxybutane-1,4-diyl)-oxycarbonylimino(3,5,5-trimethylcyclohexane-1,3-diyl)methyleneiminocarbonyl]-poly[oxyethyleneoxy-1,4-phenyleneoxyethyleneoxycarbonylimino-1,4-phenyleneiminocarbonyl/oxyethyleneoxy-1,4-phenyleneoxyethyleneoxycarbonylimino(3,5,5-trimethylcyclohexane-1,3-diyl)methyleneiminocarbonyl]} | P908086 | C4H8O | Thermal property | Glass transition temperature | 60 | 139.4667 | C
Copolymer | poly{1-methyl-1-[4-(pyren-1-yl)butoxycarbonyl]ethylene/1-phenylethylene} | P908089 | C8H8 | Thermal property | Glass transition temperature | 106 | 0 | C
Copolymer | poly{poly[poly(oxybutane-1,4-diyl)-oxycarbonylimino(3,5,5-trimethylcyclohexane-1,3-diyl)methyleneiminocarbonyl]-poly[oxybutane-1,4-diyloxycarbonylimino(3,5,5-trimethylcyclohexane-1,3-diyl)methyleneiminocarbonyl]} | P908090 | C4H8O | Physicochemical property | Gas diffusion coefficient d | 1.0025e-07 | 3.03599e-15 | cm2/s
Copolymer | poly{poly[poly(oxybutane-1,4-diyl)-oxycarbonylimino(3,5,5-trimethylcyclohexane-1,3-diyl)methyleneiminocarbonyl]-poly[oxybutane-1,4-diyloxycarbonylimino(3,5,5-trimethylcyclohexane-1,3-diyl)methyleneiminocarbonyl]} | P908090 | C4H8O | Physicochemical property | Gas permeability coefficient p | 3.405e-13 | 6.8421e-26 | cm3(STP)cm/(cm2*s*Pa)
Copolymer | poly(1-(2-methoxyethoxycarbonyl)ethylene/1-methyl-1-{2-[3-(6-methyl-4-oxo-1,4-dihydropyrimidin-2-yl)ureydo]ethoxycarbonyl}ethylene) | P908091 | C6H10O3 | Thermal property | Glass transition temperature | -29.5 | 3 | C
Copolymer | poly(1-(2-methoxyethoxycarbonyl)ethylene/1-methyl-1-{2-[3-(6-methyl-4-oxo-1,4-dihydropyrimidin-2-yl)ureydo]ethoxycarbonyl}ethylene) | P908091 | C6H10O3 | Shear property | Dynamic shear properties storage modulus | 0.00025 | 2.708571e-08 | GPa
Copolymer | poly(1-(2-methoxyethoxycarbonyl)ethylene/1-methyl-1-{2-[3-(6-methyl-4-oxo-1,4-dihydropyrimidin-2-yl)ureydo]ethoxycarbonyl}ethylene) | P908091 | C6H10O3 | Shear property | Dynamic shear properties loss modulus | 7.5e-05 | 4.25e-09 | GPa
Copolymer | poly(1H-indene-1,3-diylmethylene/1H-indene-1,1-diylmethylene) | P908094 | C10H8 | Thermal property | Glass transition temperature | 153.1 | 390.3414 | C
Copolymer | poly(1H-indene-1,3-diylmethylene/1H-indene-1,1-diylmethylene)-poly[(E)-1-methylbut-1-ene-1,4-diyl/1-(1-methylvinyl)ethylene]-poly(1H-indene-1,3-diylmethylene/1H-indene-1,1-diylmethylene) | P908095 | C10H8 | Thermal property | Glass transition temperature | -54.4 | 4.482667 | C
Copolymer | poly(1H-indene-1,3-diylmethylene/1H-indene-1,1-diylmethylene)-poly[(E)-1-methylbut-1-ene-1,4-diyl/1-(1-methylvinyl)ethylene]-poly(1H-indene-1,3-diylmethylene/1H-indene-1,1-diylmethylene) | P908095 | C10H8 | Tensile property | Elongation at break | 507.5 | 346406.3 | %
Copolymer | poly(1H-indene-1,3-diylmethylene/1H-indene-1,1-diylmethylene)-poly[(E)-1-methylbut-1-ene-1,4-diyl/1-(1-methylvinyl)ethylene]-poly(1H-indene-1,3-diylmethylene/1H-indene-1,1-diylmethylene) | P908095 | C10H8 | Tensile property | Elongation at yield | 3.5 | 0 | %
Copolymer | poly(1H-indene-1,3-diylmethylene/1H-indene-1,1-diylmethylene)-poly[(E)-1-methylbut-1-ene-1,4-diyl/1-(1-methylvinyl)ethylene]-poly(1H-indene-1,3-diylmethylene/1H-indene-1,1-diylmethylene) | P908095 | C10H8 | Tensile property | Tensile modulus | 0.0096 | 0.01224867 | GPa
Copolymer | poly(1H-indene-1,3-diylmethylene/1H-indene-1,1-diylmethylene)-poly[(E)-1-methylbut-1-ene-1,4-diyl/1-(1-methylvinyl)ethylene]-poly(1H-indene-1,3-diylmethylene/1H-indene-1,1-diylmethylene) | P908095 | C10H8 | Tensile property | Tensile stress strength at break | 0.0036 | 3.034e-05 | GPa
Copolymer | poly(1H-indene-1,3-diylmethylene/1H-indene-1,1-diylmethylene)-poly[(E)-1-methylbut-1-ene-1,4-diyl/1-(1-methylvinyl)ethylene]-poly(1H-indene-1,3-diylmethylene/1H-indene-1,1-diylmethylene) | P908095 | C10H8 | Tensile property | Tensile stress strength at yield | 0.0053 | 0 | GPa
Copolymer | poly(1H-indene-1,3-diylmethylene/1H-indene-1,1-diylmethylene)-poly[(E)-1-methylbut-1-ene-1,4-diyl/1-(1-methylvinyl)ethylene]-poly(1H-indene-1,3-diylmethylene/1H-indene-1,1-diylmethylene) | P908095 | C10H8 | Shear property | Dynamic shear properties storage modulus | 0.436 | 0.2299744 | GPa
Copolymer | poly(1H-indene-1,3-diylmethylene/1H-indene-1,1-diylmethylene)-poly[(E)-1-methylbut-1-ene-1,4-diyl/1-(1-methylvinyl)ethylene]-poly(1H-indene-1,3-diylmethylene/1H-indene-1,1-diylmethylene) | P908095 | C10H8 | Shear property | Dynamic shear properties loss modulus | 0.22 | 0.01601515 | GPa
Copolymer | poly(1H-indene-1,3-diylmethylene/1H-indene-1,1-diylmethylene)-poly[(E)-1-methylbut-1-ene-1,4-diyl/1-(1-methylvinyl)ethylene]-poly(1H-indene-1,3-diylmethylene/1H-indene-1,1-diylmethylene) | P908095 | C10H8 | Heat characteristics | Softening temperature | 145 | 0 | C
Copolymer | poly{oxyethylene/oxy[(1,1,2,2-2H4)-ethylene]} | P908096 | C2H4O | Physical property | Density | 1.208 | 0 | g/cm3
Copolymer | poly{oxyethylene/oxy[(1,1,2,2-2H4)-ethylene]} | P908096 | C2H4O | Physical property | Specific volume | 0.8278 | 0 | cm3/g
Copolymer | poly{oxyethylene/oxy[(1,1,2,2-2H4)-ethylene]} | P908096 | C2H4O | Dilute solution property | Radius of gyration | 22.8 | 0 | nm
Copolymer | poly(oxybutanedioyloxybutane-1,4-diyl/oxyfumaroyloxybutane-1,4-diyl) | P908097 | C8H10O4 | Thermal property | Melting temperature | 108.4 | 14.83035 | C
Copolymer | poly(oxy{1-[3-(2,2-dimethyl-1,3-benzodioxol-5-yl)propoxymethyl]ethylene})-poly(oxyethylene)-poly(oxy{2-[3-(2,2-dimethyl-1,3-benzodioxol-5-yl)propoxymethyl]ethylene}) | P908098 | C2H4O | Thermal property | Glass transition temperature | -24 | 28.85714 | C
Copolymer | poly(oxy{1-[3-(2,2-dimethyl-1,3-benzodioxol-5-yl)propoxymethyl]ethylene}/oxyethylene) | P908099 | C2H4O | Thermal property | Glass transition temperature | -36 | 141.3571 | C
Copolymer | poly[oxy(1-oxopentane-1,5-diyl)/oxy(1-thioxohexane-1,6-diyl)] | P908100 | C5H8O2 | Thermal property | Crystallization temperature | 22 | 181.5111 | C
Copolymer | poly[oxy(1-oxopentane-1,5-diyl)/oxy(1-thioxohexane-1,6-diyl)] | P908100 | C5H8O2 | Thermal property | Thermal decomposition temperature | 350 | 2051.515 | C
Copolymer | poly[oxy(1-oxopentane-1,5-diyl)/oxy(1-thioxohexane-1,6-diyl)] | P908100 | C5H8O2 | Thermal property | Melting temperature | 41.5 | 148.7273 | C
Copolymer | poly(oxyethylene)-poly[1-(isopropylcarbamoyl)ethylene]-poly(1-carboxyethylene) | P908101 | C3H4O2 | Dilute solution property | Radius of gyration | 214 | 0 | nm
Copolymer | poly{(1,3-dioxoisoindoline-2,5-diyl)[bis(trifluoromethyl)methylene](1,3-dioxoisoindoline-5,2-diyl)(6-acetoxy-1,3-phenylene)[bis(trifluoromethyl)methylene](4-acetoxy-1,3-phenylene)/(1,3-dioxoisoindoline-2,5-diyl)[bis(trifluoromethyl)methylene](1,3-dioxoisoindoline-5,2-diyl)(3,3'-diacetoxybiphenyl-4,4'-diyl)} | P908102 | C35H18F6N2O8 | Thermal property | Glass transition temperature | 258 | 45.06667 | C
Copolymer | poly{(1,3-dioxoisoindoline-2,5-diyl)[bis(trifluoromethyl)methylene](1,3-dioxoisoindoline-5,2-diyl)(6-acetoxy-1,3-phenylene)[bis(trifluoromethyl)methylene](4-acetoxy-1,3-phenylene)/(1,3-dioxoisoindoline-2,5-diyl)[bis(trifluoromethyl)methylene](1,3-dioxoisoindoline-5,2-diyl)(3,3'-diacetoxybiphenyl-4,4'-diyl)} | P908102 | C35H18F6N2O8 | Physicochemical property | Gas permeability coefficient p | 2.9e-13 | 1.451956e-24 | cm3(STP)cm/(cm2*s*Pa)
Copolymer | poly{(1,3-dioxoisoindoline-2,5-diyl)[bis(trifluoromethyl)methylene](1,3-dioxoisoindoline-5,2-diyl)(6-acetoxy-1,3-phenylene)[bis(trifluoromethyl)methylene](4-acetoxy-1,3-phenylene)/(1,3-dioxoisoindoline-2,5-diyl)[bis(trifluoromethyl)methylene](1,3-dioxoisoindoline-5,2-diyl)(3,3'-diacetoxybiphenyl-4,4'-diyl)} | P908102 | C35H18F6N2O8 | Tensile property | Elongation at break | 5.2 | 1.618667 | %
Copolymer | poly{(1,3-dioxoisoindoline-2,5-diyl)[bis(trifluoromethyl)methylene](1,3-dioxoisoindoline-5,2-diyl)(6-acetoxy-1,3-phenylene)[bis(trifluoromethyl)methylene](4-acetoxy-1,3-phenylene)/(1,3-dioxoisoindoline-2,5-diyl)[bis(trifluoromethyl)methylene](1,3-dioxoisoindoline-5,2-diyl)(3,3'-diacetoxybiphenyl-4,4'-diyl)} | P908102 | C35H18F6N2O8 | Tensile property | Tensile modulus | 3.07 | 0.05554667 | GPa
Copolymer | poly{(1,3-dioxoisoindoline-2,5-diyl)[bis(trifluoromethyl)methylene](1,3-dioxoisoindoline-5,2-diyl)(6-acetoxy-1,3-phenylene)[bis(trifluoromethyl)methylene](4-acetoxy-1,3-phenylene)/(1,3-dioxoisoindoline-2,5-diyl)[bis(trifluoromethyl)methylene](1,3-dioxoisoindoline-5,2-diyl)(3,3'-diacetoxybiphenyl-4,4'-diyl)} | P908102 | C35H18F6N2O8 | Tensile property | Tensile stress strength at break | 0.119 | 0.0008514667 | GPa
Copolymer | poly[(1-oxo-1,2-dihydrophthalazine-4,2-diyl)(2-cyano-1,3-phenylene)oxy-1,4-phenylene/oxy(2-cyano-1,3-phenylene)oxybiphenyl-4,4'-diyl] | P908103 | C21H11N3O2 | Thermal property | Glass transition temperature | 251 | 403.2941 | C
Copolymer | poly[(1-oxo-1,2-dihydrophthalazine-4,2-diyl)(2-cyano-1,3-phenylene)oxy-1,4-phenylene/oxy(2-cyano-1,3-phenylene)oxybiphenyl-4,4'-diyl] | P908103 | C21H11N3O2 | Thermal property | Thermal decomposition temperature | 530 | 57.04575 | C
Copolymer | poly[(1-oxo-1,2-dihydrophthalazine-4,2-diyl)(2-cyano-1,3-phenylene)oxy-1,4-phenylene/oxy(2-cyano-1,3-phenylene)oxybiphenyl-4,4'-diyl] | P908103 | C21H11N3O2 | Thermal property | Thermal decomposition weight loss | 5 | 0 | %
Copolymer | poly[(1-oxo-1,2-dihydrophthalazine-4,2-diyl)(2-cyano-1,3-phenylene)oxy-1,4-phenylene/oxy(2-cyano-1,3-phenylene)oxybiphenyl-4,4'-diyl] | P908103 | C21H11N3O2 | Tensile property | Elongation at break | 12 | 13.9085 | %
Copolymer | poly[(1-oxo-1,2-dihydrophthalazine-4,2-diyl)(2-cyano-1,3-phenylene)oxy-1,4-phenylene/oxy(2-cyano-1,3-phenylene)oxybiphenyl-4,4'-diyl] | P908103 | C21H11N3O2 | Tensile property | Tensile stress strength at break | 0.115 | 0.0002422222 | GPa
Copolymer | poly[(1,3-dioxoisoindoline-5,2-diyl)-1,3-phenylene(1,3-dioxoisoindoline-2,5-diyl)oxy-1,4-phenylene(dimethylmethylene)-1,4-phenyleneoxy/(1,3-dioxoisoindoline-5,2-diyl)-1,3-phenylene(1,3-dioxoisoindoline-2,5-diyl)oxy-1,4-phenylene(methyl{poly[1-methyl-1-(oxiranylmethoxycarbonyl)ethylene]methyl}methylene)-1,4-phenyleneoxy] | P908104 | C7H10O3 | Thermal property | Glass transition temperature | 217.5 | 3 | C
Copolymer | poly[(1,3-dioxoisoindoline-5,2-diyl)-1,3-phenylene(1,3-dioxoisoindoline-2,5-diyl)oxy-1,4-phenylene(dimethylmethylene)-1,4-phenyleneoxy/(1,3-dioxoisoindoline-5,2-diyl)-1,3-phenylene(1,3-dioxoisoindoline-2,5-diyl)oxy-1,4-phenylene(methyl{poly[1-methyl-1-(oxiranylmethoxycarbonyl)ethylene]methyl}methylene)-1,4-phenyleneoxy] | P908104 | C7H10O3 | Thermal property | Thermal decomposition temperature | 527 | 65.33333 | C
Copolymer | poly[(1,3-dioxoisoindoline-5,2-diyl)-1,3-phenylene(1,3-dioxoisoindoline-2,5-diyl)oxy-1,4-phenylene(dimethylmethylene)-1,4-phenyleneoxy/(1,3-dioxoisoindoline-5,2-diyl)-1,3-phenylene(1,3-dioxoisoindoline-2,5-diyl)oxy-1,4-phenylene(methyl{poly[1-methyl-1-(oxiranylmethoxycarbonyl)ethylene]methyl}methylene)-1,4-phenyleneoxy] | P908104 | C7H10O3 | Flexural property | Dynamic flexural properties storage modulus | 0.3415 | 0.002296333 | GPa
Copolymer | poly[(1,3-dioxoisoindoline-5,2-diyl)-1,3-phenylene(1,3-dioxoisoindoline-2,5-diyl)oxy-1,4-phenylene(dimethylmethylene)-1,4-phenyleneoxy/(1,3-dioxoisoindoline-5,2-diyl)-1,3-phenylene(1,3-dioxoisoindoline-2,5-diyl)oxy-1,4-phenylene(methyl{poly[1-methyl-1-(oxiranylmethoxycarbonyl)ethylene]methyl}methylene)-1,4-phenyleneoxy] | P908104 | C7H10O3 | Heat characteristics | Deflection temperature under load hdt | 212.5 | 0.3333333 | C
Copolymer | poly[(1,3-dioxoisoindoline-5,2-diyl)-1,3-phenylene(1,3-dioxoisoindoline-2,5-diyl)oxy-1,4-phenylene(dimethylmethylene)-1,4-phenyleneoxy/(1,3-dioxoisoindoline-5,2-diyl)-1,3-phenylene(1,3-dioxoisoindoline-2,5-diyl)oxy-1,4-phenylene(methyl{poly[1-methyl-1-(oxiranylmethoxycarbonyl)ethylene]methyl}methylene)-1,4-phenyleneoxy] | P908104 | C7H10O3 | Heat characteristics | Softening temperature | 215 | 1.333333 | C
Copolymer | poly[1-(2-pyridyl)ethylene]-poly(oxyethylene) | P908106 | C7H7N | Thermal property | Crystallization temperature | 28 | 0 | C
Copolymer | poly[1-(2-pyridyl)ethylene]-poly(oxyethylene) | P908106 | C7H7N | Thermal property | Melting temperature | 58.2 | 0 | C
Copolymer | poly[1-(2-pyridyl)ethylene]-poly(oxyethylene) | P908106 | C7H7N | Physicochemical property | Contact angle | 58 | 33.33333 | degree
Copolymer | poly[(3-cyclohexyl-2,4-dioxo-3-azabicyclo[3.3.0]octane-6,8-diyl)ethene-1,2-diyl/(3-octyl-2,4-dioxo-3-azabicyclo[3.3.0]octane-6,8-diyl)ethene-1,2-diyl] | P908108 | C15H19NO2 | Thermal property | Glass transition temperature | 147 | 541.4842 | C
Copolymer | poly[(Z)-1-methylbut-1-ene-1,4-diyl/((Z)-1-methylbut-1-ene-1,4-diyl)-poly{1-[(1,1-dimethyl-3-oxobutyl)carbamoyl]ethylene}] | P908109 | C9H15NO2 | Thermal property | Glass transition temperature | 11 | 1243.643 | C
Copolymer | poly[(Z)-1-methylbut-1-ene-1,4-diyl/((Z)-1-methylbut-1-ene-1,4-diyl)-poly{1-[(1,1-dimethyl-3-oxobutyl)carbamoyl]ethylene}] | P908109 | C9H15NO2 | Tensile property | Elongation at break | 950 | 0 | %
Copolymer | poly[(Z)-1-methylbut-1-ene-1,4-diyl/((Z)-1-methylbut-1-ene-1,4-diyl)-poly{1-[(1,1-dimethyl-3-oxobutyl)carbamoyl]ethylene}] | P908109 | C9H15NO2 | Tensile property | Tensile stress strength at break | 0.0024 | 0 | GPa
Copolymer | 1,3-bis[poly(ethyleneoxy)-carbonyl-4,1-phenylenediazenediyl-4,1-phenylene(ethyl)iminoethyleneoxy]-5-(2-methyl-2-{poly[2-(6-{4-[(4-cyanophenyl)diazenyl]phenoxy}hexyloxycarbonyl)-2-methylethylene]}propanoyloxymethyl)benzene | P908112 | C2H4O | Thermal property | Crystallization temperature | 31.1 | 0 | C
Copolymer | 1,3-bis[poly(ethyleneoxy)-carbonyl-4,1-phenylenediazenediyl-4,1-phenylene(ethyl)iminoethyleneoxy]-5-(2-methyl-2-{poly[2-(6-{4-[(4-cyanophenyl)diazenyl]phenoxy}hexyloxycarbonyl)-2-methylethylene]}propanoyloxymethyl)benzene | P908112 | C2H4O | Thermal property | Glass transition temperature | 54.5 | 0 | C
Copolymer | 1,3-bis[poly(ethyleneoxy)-carbonyl-4,1-phenylenediazenediyl-4,1-phenylene(ethyl)iminoethyleneoxy]-5-(2-methyl-2-{poly[2-(6-{4-[(4-cyanophenyl)diazenyl]phenoxy}hexyloxycarbonyl)-2-methylethylene]}propanoyloxymethyl)benzene | P908112 | C2H4O | Thermal property | Lc phase transition temperature | 135.9 | 0 | C
Copolymer | poly(butane-1,4-diyl)-poly(2-cyclohexylethylene)-poly(3-methylbutane-1,4-diyl)-[(dimethyl)silanediyl]-poly(2-methylbutane-1,4-diyl)-poly(1-cyclohexylethylene)-poly(butane-1,4-diyl) | P908113 | CH2 | Thermal property | Crystallization temperature | 65 | 89.71429 | C
Copolymer | poly(butane-1,4-diyl)-poly(2-cyclohexylethylene)-poly(3-methylbutane-1,4-diyl)-[(dimethyl)silanediyl]-poly(2-methylbutane-1,4-diyl)-poly(1-cyclohexylethylene)-poly(butane-1,4-diyl) | P908113 | CH2 | Thermal property | Glass transition temperature | -54.5 | 23.14286 | C
Copolymer | poly(butane-1,4-diyl)-poly(2-cyclohexylethylene)-poly(3-methylbutane-1,4-diyl)-[(dimethyl)silanediyl]-poly(2-methylbutane-1,4-diyl)-poly(1-cyclohexylethylene)-poly(butane-1,4-diyl) | P908113 | CH2 | Thermal property | Heat of fusion | 0.0031 | 1.613333e-06 | kcal/g
Copolymer | poly(butane-1,4-diyl)-poly(2-cyclohexylethylene)-poly(3-methylbutane-1,4-diyl)-[(dimethyl)silanediyl]-poly(2-methylbutane-1,4-diyl)-poly(1-cyclohexylethylene)-poly(butane-1,4-diyl) | P908113 | CH2 | Thermal property | Melting temperature | 93 | 13.86667 | C
Copolymer | poly(butane-1,4-diyl)-poly(2-cyclohexylethylene)-poly(3-methylbutane-1,4-diyl)-[(dimethyl)silanediyl]-poly(2-methylbutane-1,4-diyl)-poly(1-cyclohexylethylene)-poly(butane-1,4-diyl) | P908113 | CH2 | Tensile property | Elongation at break | 740 | 25280 | %
Copolymer | poly(butane-1,4-diyl)-poly(2-cyclohexylethylene)-poly(3-methylbutane-1,4-diyl)-[(dimethyl)silanediyl]-poly(2-methylbutane-1,4-diyl)-poly(1-cyclohexylethylene)-poly(butane-1,4-diyl) | P908113 | CH2 | Tensile property | Tensile modulus | 0.0067 | 7.706667e-07 | GPa
Copolymer | poly(butane-1,4-diyl)-poly(2-cyclohexylethylene)-poly(3-methylbutane-1,4-diyl)-[(dimethyl)silanediyl]-poly(2-methylbutane-1,4-diyl)-poly(1-cyclohexylethylene)-poly(butane-1,4-diyl) | P908113 | CH2 | Tensile property | Tensile stress strength at break | 0.0075 | 4.56e-07 | GPa
Copolymer | poly(1-cyclohexylethylene)-poly(1-methylbutane-1,4-diyl)-[(dimethyl)silanediyl]-poly(1-methylbutane-1,4-diyl)-poly(1-cyclohexylethylene) | P908114 | C2H6Si | Thermal property | Glass transition temperature | -54 | 21.33333 | C
Copolymer | poly(1-cyclohexylethylene)-poly(1-methylbutane-1,4-diyl)-[(dimethyl)silanediyl]-poly(1-methylbutane-1,4-diyl)-poly(1-cyclohexylethylene) | P908114 | C2H6Si | Tensile property | Elongation at break | 840 | 133.3333 | %
Copolymer | poly(1-cyclohexylethylene)-poly(1-methylbutane-1,4-diyl)-[(dimethyl)silanediyl]-poly(1-methylbutane-1,4-diyl)-poly(1-cyclohexylethylene) | P908114 | C2H6Si | Tensile property | Tensile modulus | 0.00705 | 3.333333e-09 | GPa
Copolymer | poly(1-cyclohexylethylene)-poly(1-methylbutane-1,4-diyl)-[(dimethyl)silanediyl]-poly(1-methylbutane-1,4-diyl)-poly(1-cyclohexylethylene) | P908114 | C2H6Si | Tensile property | Tensile stress strength at break | 0.0102 | 8.533333e-07 | GPa
Copolymer | poly(butane-1,4-diyl)-poly(1-methylbutane-1,4-diyl)-[(dimethyl)silanediyl]-poly(1-methylbutane-1,4-diyl)-poly(butane-1,4-diyl) | P908115 | CH2 | Thermal property | Crystallization temperature | 71 | 0 | C
Copolymer | poly(butane-1,4-diyl)-poly(1-methylbutane-1,4-diyl)-[(dimethyl)silanediyl]-poly(1-methylbutane-1,4-diyl)-poly(butane-1,4-diyl) | P908115 | CH2 | Thermal property | Glass transition temperature | -54.5 | 27 | C
Copolymer | poly(butane-1,4-diyl)-poly(1-methylbutane-1,4-diyl)-[(dimethyl)silanediyl]-poly(1-methylbutane-1,4-diyl)-poly(butane-1,4-diyl) | P908115 | CH2 | Thermal property | Heat of fusion | 0.00511 | 0 | kcal/g
Copolymer | poly(butane-1,4-diyl)-poly(1-methylbutane-1,4-diyl)-[(dimethyl)silanediyl]-poly(1-methylbutane-1,4-diyl)-poly(butane-1,4-diyl) | P908115 | CH2 | Thermal property | Melting temperature | 101.5 | 0.3333333 | C
Copolymer | poly(butane-1,4-diyl)-poly(1-methylbutane-1,4-diyl)-[(dimethyl)silanediyl]-poly(1-methylbutane-1,4-diyl)-poly(butane-1,4-diyl) | P908115 | CH2 | Tensile property | Elongation at break | 565 | 33.33333 | %
Copolymer | poly(butane-1,4-diyl)-poly(1-methylbutane-1,4-diyl)-[(dimethyl)silanediyl]-poly(1-methylbutane-1,4-diyl)-poly(butane-1,4-diyl) | P908115 | CH2 | Tensile property | Tensile modulus | 0.0102 | 0 | GPa
Copolymer | poly(butane-1,4-diyl)-poly(1-methylbutane-1,4-diyl)-[(dimethyl)silanediyl]-poly(1-methylbutane-1,4-diyl)-poly(butane-1,4-diyl) | P908115 | CH2 | Tensile property | Tensile stress strength at break | 0.0064 | 0 | GPa
Copolymer | poly(oxy(2,2',3,3',5,5',6,6'-octafluorobiphenyl-4,4'-diyl)oxybiphenyl-4,4'-diyl/oxy{5-[1,1,2,2-tetrafluoro-2-(1,1,2,2-tetrafluoro-2-sulfonicethoxy)ethylsulfanyl]-1,3-phenylene}oxy(2,2',3,3',5,5',6,6'-octafluorobiphenyl-4,4'-diyl)) | P908117 | C22H4F16O6S2 | Physical property | Density | 1.7 | 0.002666667 | g/cm3
Copolymer | poly(oxy(2,2',3,3',5,5',6,6'-octafluorobiphenyl-4,4'-diyl)oxybiphenyl-4,4'-diyl/oxy{5-[1,1,2,2-tetrafluoro-2-(1,1,2,2-tetrafluoro-2-sulfonicethoxy)ethylsulfanyl]-1,3-phenylene}oxy(2,2',3,3',5,5',6,6'-octafluorobiphenyl-4,4'-diyl)) | P908117 | C22H4F16O6S2 | Physical property | Specific volume | 0.59 | 0.00024 | cm3/g
Copolymer | poly(oxy(2,2',3,3',5,5',6,6'-octafluorobiphenyl-4,4'-diyl)oxybiphenyl-4,4'-diyl/oxy{5-[1,1,2,2-tetrafluoro-2-(1,1,2,2-tetrafluoro-2-sulfonicethoxy)ethylsulfanyl]-1,3-phenylene}oxy(2,2',3,3',5,5',6,6'-octafluorobiphenyl-4,4'-diyl)) | P908117 | C22H4F16O6S2 | Thermal property | Glass transition temperature | 108 | 107.5152 | C
Copolymer | poly(oxy(2,2',3,3',5,5',6,6'-octafluorobiphenyl-4,4'-diyl)oxybiphenyl-4,4'-diyl/oxy{5-[1,1,2,2-tetrafluoro-2-(1,1,2,2-tetrafluoro-2-sulfonicethoxy)ethylsulfanyl]-1,3-phenylene}oxy(2,2',3,3',5,5',6,6'-octafluorobiphenyl-4,4'-diyl)) | P908117 | C22H4F16O6S2 | Thermal property | Thermal decomposition temperature | 130 | 0 | C
Copolymer | poly[oxy(2,2',3,3',5,5',6,6'-octafluorobiphenyl-4,4'-diyl)oxybiphenyl-4,4'-diyl/oxy(5-{1,1,2,2-tetrafluoro-2-[1,1,2,2-tetrafluoro-2-(potassiooxysulfonyl)ethoxy]ethylsulfanyl}-1,3-phenylene)oxy(2,2',3,3',5,5',6,6'-octafluorobiphenyl-4,4'-diyl)] | P908118 | C22H3F16KO6S2 | Thermal property | Crystallization temperature | 367 | 0 | C
Copolymer | poly[oxy(2,2',3,3',5,5',6,6'-octafluorobiphenyl-4,4'-diyl)oxybiphenyl-4,4'-diyl/oxy(5-{1,1,2,2-tetrafluoro-2-[1,1,2,2-tetrafluoro-2-(potassiooxysulfonyl)ethoxy]ethylsulfanyl}-1,3-phenylene)oxy(2,2',3,3',5,5',6,6'-octafluorobiphenyl-4,4'-diyl)] | P908118 | C22H3F16KO6S2 | Thermal property | Glass transition temperature | 204 | 571.7143 | C
Copolymer | poly[oxy(2,2',3,3',5,5',6,6'-octafluorobiphenyl-4,4'-diyl)oxybiphenyl-4,4'-diyl/oxy(5-{1,1,2,2-tetrafluoro-2-[1,1,2,2-tetrafluoro-2-(potassiooxysulfonyl)ethoxy]ethylsulfanyl}-1,3-phenylene)oxy(2,2',3,3',5,5',6,6'-octafluorobiphenyl-4,4'-diyl)] | P908118 | C22H3F16KO6S2 | Thermal property | Heat of crystallization | 0.57 | 0 | cal/g
Copolymer | poly[oxy(2,2',3,3',5,5',6,6'-octafluorobiphenyl-4,4'-diyl)oxybiphenyl-4,4'-diyl/oxy(5-{1,1,2,2-tetrafluoro-2-[1,1,2,2-tetrafluoro-2-(potassiooxysulfonyl)ethoxy]ethylsulfanyl}-1,3-phenylene)oxy(2,2',3,3',5,5',6,6'-octafluorobiphenyl-4,4'-diyl)] | P908118 | C22H3F16KO6S2 | Thermal property | Heat of fusion | 0.00067 | 0 | kcal/g
Copolymer | poly[oxy(2,2',3,3',5,5',6,6'-octafluorobiphenyl-4,4'-diyl)oxybiphenyl-4,4'-diyl/oxy(5-{1,1,2,2-tetrafluoro-2-[1,1,2,2-tetrafluoro-2-(potassiooxysulfonyl)ethoxy]ethylsulfanyl}-1,3-phenylene)oxy(2,2',3,3',5,5',6,6'-octafluorobiphenyl-4,4'-diyl)] | P908118 | C22H3F16KO6S2 | Thermal property | Thermal decomposition temperature | 350 | 2133.333 | C
Copolymer | poly[oxy(2,2',3,3',5,5',6,6'-octafluorobiphenyl-4,4'-diyl)oxybiphenyl-4,4'-diyl/oxy(5-{1,1,2,2-tetrafluoro-2-[1,1,2,2-tetrafluoro-2-(potassiooxysulfonyl)ethoxy]ethylsulfanyl}-1,3-phenylene)oxy(2,2',3,3',5,5',6,6'-octafluorobiphenyl-4,4'-diyl)] | P908118 | C22H3F16KO6S2 | Thermal property | Melting temperature | 379 | 0 | C
Copolymer | poly[oxy(2,2',3,3',5,5',6,6'-octafluorobiphenyl-4,4'-diyl)oxybiphenyl-4,4'-diyl/oxy(5-{1,1,2,2-tetrafluoro-2-[1,1,2,2-tetrafluoro-2-(potassiooxysulfonyl)ethoxy]ethylsulfanyl}-1,3-phenylene)oxy(2,2',3,3',5,5',6,6'-octafluorobiphenyl-4,4'-diyl)] | P908118 | C22H3F16KO6S2 | Electric property | Electric conductivity | 0.012 | 0.0001970667 | 1/(ohm*cm)
Copolymer | poly[oxy(2,2',3,3',5,5',6,6'-octafluorobiphenyl-4,4'-diyl)oxybiphenyl-4,4'-diyl/oxy(5-{1,1,2,2-tetrafluoro-2-[1,1,2,2-tetrafluoro-2-(potassiooxysulfonyl)ethoxy]ethylsulfanyl}-1,3-phenylene)oxy(2,2',3,3',5,5',6,6'-octafluorobiphenyl-4,4'-diyl)] | P908118 | C22H3F16KO6S2 | Electric property | Volume resistivity | 83 | 6112.8 | ohm*cm
Copolymer | poly[oxy(2,2',3,3',5,5',6,6'-octafluorobiphenyl-4,4'-diyl)oxybiphenyl-4,4'-diyl/oxy(5-{1,1,2,2-tetrafluoro-2-[1,1,2,2-tetrafluoro-2-(lithiooxysulfonyl)ethoxy]ethylsulfanyl}-1,3-phenylene)oxy(2,2',3,3',5,5',6,6'-octafluorobiphenyl-4,4'-diyl)] | P908119 | C22H3F16LiO6S2 | Thermal property | Glass transition temperature | 216 | 48 | C
Copolymer | poly[oxy(2,2',3,3',5,5',6,6'-octafluorobiphenyl-4,4'-diyl)oxybiphenyl-4,4'-diyl/oxy(5-{1,1,2,2-tetrafluoro-2-[1,1,2,2-tetrafluoro-2-(lithiooxysulfonyl)ethoxy]ethylsulfanyl}-1,3-phenylene)oxy(2,2',3,3',5,5',6,6'-octafluorobiphenyl-4,4'-diyl)] | P908119 | C22H3F16LiO6S2 | Thermal property | Thermal decomposition temperature | 250 | 0 | C
Copolymer | poly[oxy(2,2',3,3',5,5',6,6'-octafluorobiphenyl-4,4'-diyl)oxybiphenyl-4,4'-diyl/oxy(5-{1,1,2,2-tetrafluoro-2-[1,1,2,2-tetrafluoro-2-(lithiooxysulfonyl)ethoxy]ethylsulfanyl}-1,3-phenylene)oxy(2,2',3,3',5,5',6,6'-octafluorobiphenyl-4,4'-diyl)] | P908119 | C22H3F16LiO6S2 | Electric property | Electric conductivity | 0.012 | 0.00067437625 | 1/(ohm*cm)
Copolymer | poly[oxy(2,2',3,3',5,5',6,6'-octafluorobiphenyl-4,4'-diyl)oxybiphenyl-4,4'-diyl/oxy(5-{1,1,2,2-tetrafluoro-2-[1,1,2,2-tetrafluoro-2-(lithiooxysulfonyl)ethoxy]ethylsulfanyl}-1,3-phenylene)oxy(2,2',3,3',5,5',6,6'-octafluorobiphenyl-4,4'-diyl)] | P908119 | C22H3F16LiO6S2 | Electric property | Volume resistivity | 91 | 277114 | ohm*cm
Copolymer | poly[oxy(1-methyl-2-oxoethylene)/oxy(1-methyl-2-oxoethylene)]-poly[oxy(1-butyl-6-oxohexane-1,6-diyl)]-oxymethylene-1,4-phenylenemethyleneoxy-poly[(6-butyl-1-oxohexane-1,6-diyl)oxy]-poly[(2-methyl-1-oxoethylene)oxy/(2-methyl-1-oxoethylene)oxy] | P908120 | C3H4O2 | Thermal property | Glass transition temperature | 1.5 | 2187 | C
Copolymer | poly[oxy(1-methyl-2-oxoethylene)/oxy(1-methyl-2-oxoethylene)]-poly[oxy(1-butyl-6-oxohexane-1,6-diyl)]-oxymethylene-1,4-phenylenemethyleneoxy-poly[(6-butyl-1-oxohexane-1,6-diyl)oxy]-poly[(2-methyl-1-oxoethylene)oxy/(2-methyl-1-oxoethylene)oxy] | P908120 | C3H4O2 | Tensile property | Elongation at break | 6.3 | 0 | %
Copolymer | poly[oxy(1-methyl-2-oxoethylene)/oxy(1-methyl-2-oxoethylene)]-poly[oxy(1-butyl-6-oxohexane-1,6-diyl)]-oxymethylene-1,4-phenylenemethyleneoxy-poly[(6-butyl-1-oxohexane-1,6-diyl)oxy]-poly[(2-methyl-1-oxoethylene)oxy/(2-methyl-1-oxoethylene)oxy] | P908120 | C3H4O2 | Tensile property | Tensile modulus | 0.428 | 0 | GPa
Copolymer | poly[oxy(1-methyl-2-oxoethylene)/oxy(1-methyl-2-oxoethylene)]-poly[oxy(1-butyl-6-oxohexane-1,6-diyl)]-oxymethylene-1,4-phenylenemethyleneoxy-poly[(6-butyl-1-oxohexane-1,6-diyl)oxy]-poly[(2-methyl-1-oxoethylene)oxy/(2-methyl-1-oxoethylene)oxy] | P908120 | C3H4O2 | Tensile property | Tensile stress strength at break | 0.0164 | 0 | GPa
Copolymer | poly{poly[oxy(1-methyl-2-oxoethylene)/oxy(1-methyl-2-oxoethylene)]-poly[oxy(1-butyl-6-oxohexane-1,6-diyl)]-oxymethylene-1,4-phenylenemethyleneoxy-poly[(6-butyl-1-oxohexane-1,6-diyl)oxy]-poly[(2-methyl-1-oxoethylene)oxy/(2-methyl-1-oxoethylene)oxy]-decanedioyl} | P908121 | C3H4O2 | Thermal property | Glass transition temperature | 1.5 | 2187 | C
Copolymer | poly{poly[oxy(1-methyl-2-oxoethylene)/oxy(1-methyl-2-oxoethylene)]-poly[oxy(1-butyl-6-oxohexane-1,6-diyl)]-oxymethylene-1,4-phenylenemethyleneoxy-poly[(6-butyl-1-oxohexane-1,6-diyl)oxy]-poly[(2-methyl-1-oxoethylene)oxy/(2-methyl-1-oxoethylene)oxy]-decanedioyl} | P908121 | C3H4O2 | Tensile property | Elongation at break | 622 | 0 | %
Copolymer | poly{poly[oxy(1-methyl-2-oxoethylene)/oxy(1-methyl-2-oxoethylene)]-poly[oxy(1-butyl-6-oxohexane-1,6-diyl)]-oxymethylene-1,4-phenylenemethyleneoxy-poly[(6-butyl-1-oxohexane-1,6-diyl)oxy]-poly[(2-methyl-1-oxoethylene)oxy/(2-methyl-1-oxoethylene)oxy]-decanedioyl} | P908121 | C3H4O2 | Tensile property | Tensile modulus | 0.345 | 0 | GPa
Copolymer | poly{poly[oxy(1-methyl-2-oxoethylene)/oxy(1-methyl-2-oxoethylene)]-poly[oxy(1-butyl-6-oxohexane-1,6-diyl)]-oxymethylene-1,4-phenylenemethyleneoxy-poly[(6-butyl-1-oxohexane-1,6-diyl)oxy]-poly[(2-methyl-1-oxoethylene)oxy/(2-methyl-1-oxoethylene)oxy]-decanedioyl} | P908121 | C3H4O2 | Tensile property | Tensile stress strength at break | 0.016 | 0 | GPa
Copolymer | poly{poly[oxy(1-methyl-2-oxoethylene)/oxy(1-methyl-2-oxoethylene)]-poly[oxy(1-butyl-6-oxohexane-1,6-diyl)]-oxymethylene-1,4-phenylenemethyleneoxy-poly[(6-butyl-1-oxohexane-1,6-diyl)oxy]-poly[(2-methyl-1-oxoethylene)oxy/(2-methyl-1-oxoethylene)oxy]-decanedioyl} | P908121 | C3H4O2 | Tensile property | Tensile stress strength at yield | 0.0202 | 0 | GPa
Copolymer | tetrakis{poly[oxy(1-methyl-2-oxoethylene)/oxy(1-methyl-2-oxoethylene)]-poly[oxy(1-butyl-6-oxohexane-1,6-diyl)]-oxymethylene}methane | P908122 | C3H4O2 | Thermal property | Glass transition temperature | -1.5 | 1976.333 | C
Copolymer | tetrakis{poly[oxy(1-methyl-2-oxoethylene)/oxy(1-methyl-2-oxoethylene)]-poly[oxy(1-butyl-6-oxohexane-1,6-diyl)]-oxymethylene}methane | P908122 | C3H4O2 | Tensile property | Elongation at break | 229 | 0 | %
Copolymer | tetrakis{poly[oxy(1-methyl-2-oxoethylene)/oxy(1-methyl-2-oxoethylene)]-poly[oxy(1-butyl-6-oxohexane-1,6-diyl)]-oxymethylene}methane | P908122 | C3H4O2 | Tensile property | Tensile modulus | 0.465 | 0 | GPa
Copolymer | tetrakis{poly[oxy(1-methyl-2-oxoethylene)/oxy(1-methyl-2-oxoethylene)]-poly[oxy(1-butyl-6-oxohexane-1,6-diyl)]-oxymethylene}methane | P908122 | C3H4O2 | Tensile property | Tensile stress strength at break | 0.0099 | 0 | GPa
Copolymer | tetrakis{poly[oxy(1-methyl-2-oxoethylene)/oxy(1-methyl-2-oxoethylene)]-poly[oxy(1-butyl-6-oxohexane-1,6-diyl)]-oxymethylene}methane | P908122 | C3H4O2 | Tensile property | Tensile stress strength at yield | 0.0204 | 0 | GPa
Copolymer | poly(butane-1,4-diyl/1-cyclohexylethylene/1-ethylethylene) | P908123 | CH2 | Physical property | Density | 0.9325 | 0.0001317143 | g/cm3
Copolymer | poly(butane-1,4-diyl/1-cyclohexylethylene/1-ethylethylene) | P908123 | CH2 | Physical property | Specific volume | 1.075 | 0.0001428571 | cm3/g
Copolymer | poly(butane-1,4-diyl/1-cyclohexylethylene/1-ethylethylene) | P908123 | CH2 | Thermal property | Glass transition temperature | 18.5 | 656.5714 | C
Copolymer | poly{1-(butoxycarbonyl)ethylene/1-[6-(1,4-dihydro-6-methyl-4-oxopyrimidin-2-ylureido)hexyloxycarbonyl]ethylene} | P908125 | C7H12O2 | Thermal property | Glass transition temperature | -44.25 | 4.625 | C
Copolymer | 2,2,4,4,6,6-hexakis[poly(1-cyclohexylethylene)-poly(1-methylbutane-1,4-diyl)]-2,4,6-trisilaheptane | P908126 | C8H14 | Tensile property | Elongation at break | 700 | 0 | %
Copolymer | 2,2,4,4,6,6-hexakis[poly(1-cyclohexylethylene)-poly(1-methylbutane-1,4-diyl)]-2,4,6-trisilaheptane | P908126 | C8H14 | Tensile property | Tensile modulus | 0.0073 | 0 | GPa
Copolymer | 2,2,4,4,6,6-hexakis[poly(1-cyclohexylethylene)-poly(1-methylbutane-1,4-diyl)]-2,4,6-trisilaheptane | P908126 | C8H14 | Tensile property | Tensile stress strength at break | 0.0165 | 0 | GPa
Copolymer | 2,2,4,4,6,6-hexakis[poly(butane-1,4-diyl)-poly(1-methylbutane-1,4-diyl)]-2,4,6-trisilaheptane | P908127 | CH2 | Thermal property | Melting temperature | 98 | 0 | C
Copolymer | 2,2,4,4,6,6-hexakis[poly(butane-1,4-diyl)-poly(1-methylbutane-1,4-diyl)]-2,4,6-trisilaheptane | P908127 | CH2 | Tensile property | Elongation at break | 580 | 0 | %
Copolymer | 2,2,4,4,6,6-hexakis[poly(butane-1,4-diyl)-poly(1-methylbutane-1,4-diyl)]-2,4,6-trisilaheptane | P908127 | CH2 | Tensile property | Tensile modulus | 0.0105 | 0 | GPa
Copolymer | 2,2,4,4,6,6-hexakis[poly(butane-1,4-diyl)-poly(1-methylbutane-1,4-diyl)]-2,4,6-trisilaheptane | P908127 | CH2 | Tensile property | Tensile stress strength at break | 0.0082 | 0 | GPa
Copolymer | 2,2,4,4,6,6-hexakis[poly(butane-1,4-diyl)-poly(1-methylbutane-1,4-diyl)-poly(1-cyclohexylethylene)]-2,4,6-trisilaheptane | P908128 | CH2 | Thermal property | Melting temperature | 87 | 0 | C
Copolymer | 2,2,4,4,6,6-hexakis[poly(butane-1,4-diyl)-poly(1-methylbutane-1,4-diyl)-poly(1-cyclohexylethylene)]-2,4,6-trisilaheptane | P908128 | CH2 | Tensile property | Elongation at break | 620 | 0 | %
Copolymer | 2,2,4,4,6,6-hexakis[poly(butane-1,4-diyl)-poly(1-methylbutane-1,4-diyl)-poly(1-cyclohexylethylene)]-2,4,6-trisilaheptane | P908128 | CH2 | Tensile property | Tensile modulus | 0.0071 | 0 | GPa
Copolymer | 2,2,4,4,6,6-hexakis[poly(butane-1,4-diyl)-poly(1-methylbutane-1,4-diyl)-poly(1-cyclohexylethylene)]-2,4,6-trisilaheptane | P908128 | CH2 | Tensile property | Tensile stress strength at break | 0.0089 | 0 | GPa
Copolymer | poly(1-methylbutane-1,4-diyl)-poly(1-methylethylene) | P908130 | C3H6 | Thermal property | Glass transition temperature | -41.5 | 231.9833 | C
Copolymer | poly((1,1,2,2-2H4)-ethylene/1-methylethylene) | P908131 | CD2 | Physical property | Density | 0.89075 | 0.00010443 | g/cm3
Copolymer | poly((1,1,2,2-2H4)-ethylene/1-methylethylene) | P908131 | CD2 | Physical property | Specific volume | 1.123 | 0.0001613333 | cm3/g
Copolymer | poly[1-methylethylene/1-methylethylene-poly{1-[2,2-bis(acryloyloxymethyl)-3-hydroxypropoxycarbonyl]ethylene}] | P908132 | C3H6 | Thermal property | Crystallization temperature | 124.8 | 0 | C
Copolymer | poly[1-methylethylene/1-methylethylene-poly{1-[2,2-bis(acryloyloxymethyl)-3-hydroxypropoxycarbonyl]ethylene}] | P908132 | C3H6 | Thermal property | Heat of crystallization | 22.6 | 0 | cal/g
Copolymer | poly[1-methylethylene/1-methylethylene-poly{1-[2,2-bis(acryloyloxymethyl)-3-hydroxypropoxycarbonyl]ethylene}] | P908132 | C3H6 | Thermal property | Heat of fusion | 0.0182 | 0 | kcal/g
Copolymer | poly[1-methylethylene/1-methylethylene-poly{1-[2,2-bis(acryloyloxymethyl)-3-hydroxypropoxycarbonyl]ethylene}] | P908132 | C3H6 | Thermal property | Melting temperature | 163.3 | 0 | C
Copolymer | poly[1-methylethylene/1-methylethylene-poly{1-[2,2-bis(acryloyloxymethyl)-3-hydroxypropoxycarbonyl]ethylene}] | P908132 | C3H6 | Tensile property | Elongation at break | 15.9 | 0 | %
Copolymer | poly[1-methylethylene/1-methylethylene-poly{1-[2,2-bis(acryloyloxymethyl)-3-hydroxypropoxycarbonyl]ethylene}] | P908132 | C3H6 | Flexural property | Flexural modulus | 1.65628 | 0 | GPa
Copolymer | poly[1-methylethylene/1-methylethylene-poly{1-[2,2-bis(acryloyloxymethyl)-3-hydroxypropoxycarbonyl]ethylene}] | P908132 | C3H6 | Flexural property | Flexural stress strength at break | 0.0567 | 0 | GPa
Copolymer | poly[1-methylethylene/1-methylethylene-poly{1-[2,2-bis(acryloyloxymethyl)-3-hydroxypropoxycarbonyl]ethylene/1-phenylethylene}] | P908133 | C3H6 | Thermal property | Crystallization temperature | 125.7 | 0.2133333 | C
Copolymer | poly[1-methylethylene/1-methylethylene-poly{1-[2,2-bis(acryloyloxymethyl)-3-hydroxypropoxycarbonyl]ethylene/1-phenylethylene}] | P908133 | C3H6 | Thermal property | Heat of crystallization | 23.6 | 0 | cal/g
Copolymer | poly[1-methylethylene/1-methylethylene-poly{1-[2,2-bis(acryloyloxymethyl)-3-hydroxypropoxycarbonyl]ethylene/1-phenylethylene}] | P908133 | C3H6 | Thermal property | Heat of fusion | 0.01895 | 8.333333e-08 | kcal/g
Copolymer | poly[1-methylethylene/1-methylethylene-poly{1-[2,2-bis(acryloyloxymethyl)-3-hydroxypropoxycarbonyl]ethylene/1-phenylethylene}] | P908133 | C3H6 | Thermal property | Melting temperature | 163.8 | 0.01333333 | C
Copolymer | poly[1-methylethylene/1-methylethylene-poly{1-[2,2-bis(acryloyloxymethyl)-3-hydroxypropoxycarbonyl]ethylene/1-phenylethylene}] | P908133 | C3H6 | Tensile property | Elongation at break | 14.43 | 21.57011 | %
Copolymer | poly[1-methylethylene/1-methylethylene-poly{1-[2,2-bis(acryloyloxymethyl)-3-hydroxypropoxycarbonyl]ethylene/1-phenylethylene}] | P908133 | C3H6 | Flexural property | Flexural modulus | 1.73208 | 3.637811e-05 | GPa
Copolymer | poly[1-methylethylene/1-methylethylene-poly{1-[2,2-bis(acryloyloxymethyl)-3-hydroxypropoxycarbonyl]ethylene/1-phenylethylene}] | P908133 | C3H6 | Flexural property | Flexural stress strength at break | 0.05796 | 4.6472e-07 | GPa
Copolymer | poly(4-oxo-3,4-dihydrophthalazine-3,1-diyl-3-sulfo-1,4-phenyleneoxy-1,4-phenylenecarbonyl-1,4-phenylene/4-oxo-3,4-dihydrophthalazine-3,1-diyl-3-sulfo-1,4-phenyleneoxy-1,4-phenylenesulfonyl-1,4-phenylene) | P908135 | C27H16N2O6S | Thermal property | Thermal decomposition temperature | 341.5 | 560.3333 | C
Copolymer | poly(4-oxo-3,4-dihydrophthalazine-3,1-diyl-3-sulfo-1,4-phenyleneoxy-1,4-phenylenecarbonyl-1,4-phenylene/4-oxo-3,4-dihydrophthalazine-3,1-diyl-3-sulfo-1,4-phenyleneoxy-1,4-phenylenesulfonyl-1,4-phenylene) | P908135 | C27H16N2O6S | Thermal property | Thermal decomposition weight loss | 5 | 0 | %
Copolymer | poly(4-oxo-3,4-dihydrophthalazine-3,1-diyl-3-sulfo-1,4-phenyleneoxy-1,4-phenylenecarbonyl-1,4-phenylene/4-oxo-3,4-dihydrophthalazine-3,1-diyl-3-sulfo-1,4-phenyleneoxy-1,4-phenylenesulfonyl-1,4-phenylene) | P908135 | C27H16N2O6S | Physicochemical property | Water absorption | 31 | 432 | wt%
Copolymer | poly{1,3-benzoxazole-2,5-diyl[bis(trifluoromethyl)methylene]-1,3-benzoxazole-5,2-diylphenylene[bis(trifluoromethyl)methylene]phenylene/6,6'-bi(1,3-benzoxazole)-2,2'-diylphenylene[bis(trifluoromethyl)methylene]phenylene} | P908136 | C29H14F6N2O2 | Physicochemical property | Gas permeability coefficient p | 1.46e-11 | 1.353577e-21 | cm3(STP)cm/(cm2*s*Pa)
Copolymer | poly{poly(oxybutane-1,4-diyl)-oxycarbonylimino(3-methyl-1,4-phenylene)ureylene-1,4-phenyleneoxy-1,4-phenylene[bis(trifluoromethyl)methylene]-1,4-phenyleneoxy-1,4-phenyleneureylene(2-methyl-1,4-phenylene)iminocarbonyl} | P908141 | C4H8O | Thermal property | Glass transition temperature | 26.3 | 0 | C
Copolymer | poly{poly(oxybutane-1,4-diyl)-oxycarbonylimino(3-methyl-1,4-phenylene)ureylene-1,4-phenyleneoxy-1,4-phenylene[bis(trifluoromethyl)methylene]-1,4-phenyleneoxy-1,4-phenyleneureylene(2-methyl-1,4-phenylene)iminocarbonyl} | P908141 | C4H8O | Thermal property | Thermal decomposition temperature | 448 | 0 | C
Copolymer | poly{poly(oxybutane-1,4-diyl)-oxycarbonylimino(3-methyl-1,4-phenylene)ureylene-1,4-phenyleneoxy-1,4-phenylene[bis(trifluoromethyl)methylene]-1,4-phenyleneoxy-1,4-phenyleneureylene(2-methyl-1,4-phenylene)iminocarbonyl} | P908141 | C4H8O | Thermal property | Thermal decomposition weight loss | 50 | 0 | %
Copolymer | poly{poly(oxybutane-1,4-diyl)-oxycarbonylimino(3-methyl-1,4-phenylene)ureylene-1,4-phenyleneoxy-1,4-phenylene[bis(trifluoromethyl)methylene]-1,4-phenyleneoxy-1,4-phenyleneureylene(2-methyl-1,4-phenylene)iminocarbonyl} | P908141 | C4H8O | Tensile property | Elongation at break | 667 | 0 | %
Copolymer | poly{poly(oxybutane-1,4-diyl)-oxycarbonylimino(3-methyl-1,4-phenylene)ureylene-1,4-phenyleneoxy-1,4-phenylene[bis(trifluoromethyl)methylene]-1,4-phenyleneoxy-1,4-phenyleneureylene(2-methyl-1,4-phenylene)iminocarbonyl} | P908141 | C4H8O | Tensile property | Tensile stress strength at break | 0.0395 | 0 | GPa
Copolymer | poly{poly(oxybutane-1,4-diyl)-oxycarbonylimino(3-methyl-1,4-phenylene)ureylene-1,4-phenyleneoxy-1,4-phenylene[bis(trifluoromethyl)methylene]-1,4-phenyleneoxy-1,4-phenyleneureylene(2-methyl-1,4-phenylene)iminocarbonyl} | P908141 | C4H8O | Hardness | Shore hardness | 70 | 0
Copolymer | poly[poly(oxybutane-1,4-diyl)-oxycarbonylimino(3-methyl-1,4-phenylene)ureylene(2-chloro-1,4-phenylene)methylene(3-chloro-1,4-phenylene)ureylene(2-methyl-1,4-phenylene)iminocarbonyl] | P908142 | C4H8O | Thermal property | Glass transition temperature | 31.4 | 0 | C
Copolymer | poly[poly(oxybutane-1,4-diyl)-oxycarbonylimino(3-methyl-1,4-phenylene)ureylene(2-chloro-1,4-phenylene)methylene(3-chloro-1,4-phenylene)ureylene(2-methyl-1,4-phenylene)iminocarbonyl] | P908142 | C4H8O | Thermal property | Thermal decomposition temperature | 400 | 0 | C
Copolymer | poly[poly(oxybutane-1,4-diyl)-oxycarbonylimino(3-methyl-1,4-phenylene)ureylene(2-chloro-1,4-phenylene)methylene(3-chloro-1,4-phenylene)ureylene(2-methyl-1,4-phenylene)iminocarbonyl] | P908142 | C4H8O | Thermal property | Thermal decomposition weight loss | 50 | 0 | %
Copolymer | poly[poly(oxybutane-1,4-diyl)-oxycarbonylimino(3-methyl-1,4-phenylene)ureylene(2-chloro-1,4-phenylene)methylene(3-chloro-1,4-phenylene)ureylene(2-methyl-1,4-phenylene)iminocarbonyl] | P908142 | C4H8O | Thermal property | Melting temperature | 215.5 | 0 | C
Copolymer | poly[poly(oxybutane-1,4-diyl)-oxycarbonylimino(3-methyl-1,4-phenylene)ureylene(2-chloro-1,4-phenylene)methylene(3-chloro-1,4-phenylene)ureylene(2-methyl-1,4-phenylene)iminocarbonyl] | P908142 | C4H8O | Tensile property | Elongation at break | 615 | 0 | %
Copolymer | poly[poly(oxybutane-1,4-diyl)-oxycarbonylimino(3-methyl-1,4-phenylene)ureylene(2-chloro-1,4-phenylene)methylene(3-chloro-1,4-phenylene)ureylene(2-methyl-1,4-phenylene)iminocarbonyl] | P908142 | C4H8O | Tensile property | Tensile stress strength at break | 0.0304 | 0 | GPa
Copolymer | poly[poly(oxybutane-1,4-diyl)-oxycarbonylimino(3-methyl-1,4-phenylene)ureylene(2-chloro-1,4-phenylene)methylene(3-chloro-1,4-phenylene)ureylene(2-methyl-1,4-phenylene)iminocarbonyl] | P908142 | C4H8O | Hardness | Shore hardness | 76 | 0
Copolymer | 1,2,6,10,14,18,22,23-octakis{poly[oxy(2-methyl-1-oxoethylene)]-poly(oxyethylene)-oxy}-4,8,12,16,20-pentaoxatricosane | P908143 | C3H4O2 | Thermal property | Glass transition temperature | -10.4 | 8.333333 | C
Copolymer | 1,2,6,10,14,18,22,23-octakis{poly[oxy(2-methyl-1-oxoethylene)]-poly(oxyethylene)-oxy}-4,8,12,16,20-pentaoxatricosane | P908143 | C3H4O2 | Thermal property | Melting temperature | 51.3 | 1425.536 | C
Copolymer | 1,2,6,10,14,18,22,23-octakis{poly[oxy(2-methyl-1-oxoethylene)]-poly(oxyethylene)-oxy}-4,8,12,16,20-pentaoxatricosane | P908143 | C3H4O2 | Physicochemical property | Water absorption | 127.5 | 7008.333 | wt%
Copolymer | 1,2,6,10,14,18,22,23-octakis{poly[oxy(2-methyl-1-oxoethylene)]-poly(oxyethylene)-oxy}-4,8,12,16,20-pentaoxatricosane | P908143 | C3H4O2 | Tensile property | Elongation at break | 57 | 2670.857 | %
Copolymer | 1,2,6,10,14,18,22,23-octakis{poly[oxy(2-methyl-1-oxoethylene)]-poly(oxyethylene)-oxy}-4,8,12,16,20-pentaoxatricosane | P908143 | C3H4O2 | Tensile property | Tensile modulus | 0.15 | 0 | GPa
Copolymer | 1,2,6,10,14,18,22,23-octakis{poly[oxy(2-methyl-1-oxoethylene)]-poly(oxyethylene)-oxy}-4,8,12,16,20-pentaoxatricosane | P908143 | C3H4O2 | Tensile property | Tensile stress strength at yield | 0.00515 | 1.429357e-05 | GPa
Copolymer | 1,2,6,10,14,18,22,23-octakis[poly(oxyethylene)-oxy]-4,8,12,16,20-pentaoxatricosane | P908144 | C2H4O | Thermal property | Glass transition temperature | -50.5 | 24.65333 | C
Copolymer | 1,2,6,10,14,18,22,23-octakis[poly(oxyethylene)-oxy]-4,8,12,16,20-pentaoxatricosane | P908144 | C2H4O | Thermal property | Melting temperature | 53.45 | 45.63 | C
Copolymer | poly[(1,3-dioxoisoindoline-2,5-diyl)oxy(1,3-dioxoisoindoline-5,2-diyl)-1,3-phenyleneoxy-1,4-phenylene/(1,1',3,3'-tetraoxo-5,5'-biisoindoline-2,2'-diyl)-1,3-phenyleneoxy-1,4-phenylene] | P908145 | C28H14N2O5 | Thermal property | Glass transition temperature | 253 | 5.333333 | C
Copolymer | poly[(1,3-dioxoisoindoline-2,5-diyl)oxy(1,3-dioxoisoindoline-5,2-diyl)-1,3-phenyleneoxy-1,4-phenylene/(1,1',3,3'-tetraoxo-5,5'-biisoindoline-2,2'-diyl)-1,3-phenyleneoxy-1,4-phenylene] | P908145 | C28H14N2O5 | Tensile property | Elongation at break | 7 | 0 | %
Copolymer | poly[(1,3-dioxoisoindoline-2,5-diyl)oxy(1,3-dioxoisoindoline-5,2-diyl)-1,3-phenyleneoxy-1,4-phenylene/(1,1',3,3'-tetraoxo-5,5'-biisoindoline-2,2'-diyl)-1,3-phenyleneoxy-1,4-phenylene] | P908145 | C28H14N2O5 | Tensile property | Tensile modulus | 1.8 | 0 | GPa
Copolymer | poly[(1,3-dioxoisoindoline-2,5-diyl)oxy(1,3-dioxoisoindoline-5,2-diyl)-1,3-phenyleneoxy-1,4-phenylene/(1,1',3,3'-tetraoxo-5,5'-biisoindoline-2,2'-diyl)-1,3-phenyleneoxy-1,4-phenylene] | P908145 | C28H14N2O5 | Tensile property | Tensile stress strength at break | 0.099 | 0 | GPa
Copolymer | poly[(1,3-dioxoisoindoline-2,5-diyl)oxy(1,3-dioxoisoindoline-5,2-diyl)-1,3-phenyleneoxy-1,4-phenylene/(1,1',3,3'-tetraoxo-5,5'-biisoindoline-2,2'-diyl)-1,3-phenyleneoxy-1,4-phenylene] | P908145 | C28H14N2O5 | Flexural property | Flexural modulus | 116 | 0 | GPa
Copolymer | poly[(1,3-dioxoisoindoline-2,5-diyl)oxy(1,3-dioxoisoindoline-5,2-diyl)-1,3-phenyleneoxy-1,4-phenylene/(1,1',3,3'-tetraoxo-5,5'-biisoindoline-2,2'-diyl)-1,3-phenyleneoxy-1,4-phenylene] | P908145 | C28H14N2O5 | Flexural property | Flexural stress strength at break | 1.791 | 0 | GPa
Copolymer | poly[(1,3-dioxoisoindoline-2,5-diyl)carbonyl(1,3-dioxoisoindoline-5,2-diyl)-1,3-phenyleneoxy-1,4-phenylene/(1,1',3,3'-tetraoxo-5,5'-biisoindoline-2,2'-diyl)-1,3-phenyleneoxy-1,4-phenylene] | P908146 | C28H14N2O5 | Thermal property | Glass transition temperature | 279 | 1.333333 | C
Copolymer | poly[(1,3-dioxoisoindoline-2,5-diyl)carbonyl(1,3-dioxoisoindoline-5,2-diyl)-1,3-phenyleneoxy-1,4-phenylene/(1,1',3,3'-tetraoxo-5,5'-biisoindoline-2,2'-diyl)-1,3-phenyleneoxy-1,4-phenylene] | P908146 | C28H14N2O5 | Tensile property | Elongation at break | 7.7 | 0 | %
Copolymer | poly[(1,3-dioxoisoindoline-2,5-diyl)carbonyl(1,3-dioxoisoindoline-5,2-diyl)-1,3-phenyleneoxy-1,4-phenylene/(1,1',3,3'-tetraoxo-5,5'-biisoindoline-2,2'-diyl)-1,3-phenyleneoxy-1,4-phenylene] | P908146 | C28H14N2O5 | Tensile property | Tensile modulus | 1.8 | 0 | GPa
Copolymer | poly[(1,3-dioxoisoindoline-2,5-diyl)carbonyl(1,3-dioxoisoindoline-5,2-diyl)-1,3-phenyleneoxy-1,4-phenylene/(1,1',3,3'-tetraoxo-5,5'-biisoindoline-2,2'-diyl)-1,3-phenyleneoxy-1,4-phenylene] | P908146 | C28H14N2O5 | Tensile property | Tensile stress strength at break | 0.0995 | 0 | GPa
Copolymer | poly[(1,3-dioxoisoindoline-2,5-diyl)carbonyl(1,3-dioxoisoindoline-5,2-diyl)-1,3-phenyleneoxy-1,4-phenylene/(1,1',3,3'-tetraoxo-5,5'-biisoindoline-2,2'-diyl)-1,3-phenyleneoxy-1,4-phenylene] | P908146 | C28H14N2O5 | Flexural property | Flexural modulus | 90.5 | 0 | GPa
Copolymer | poly[(1,3-dioxoisoindoline-2,5-diyl)carbonyl(1,3-dioxoisoindoline-5,2-diyl)-1,3-phenyleneoxy-1,4-phenylene/(1,1',3,3'-tetraoxo-5,5'-biisoindoline-2,2'-diyl)-1,3-phenyleneoxy-1,4-phenylene] | P908146 | C28H14N2O5 | Flexural property | Flexural stress strength at break | 0.5 | 0 | GPa
Copolymer | poly[(1,3-dioxoisoindoline-5,2-diyl)-1,3-phenyleneoxy-1,4-phenylene(1,3-dioxoisoindoline-2,5-diyl)oxy-1,4-phenylene(dimethylmethylene)-1,4-phenyleneoxy/(1,1',3,3'-tetraoxo-5,5'-biisoindoline-2,2'-diyl)-1,3-phenyleneoxy-1,4-phenylene] | P908147 | C28H14N2O5 | Thermal property | Glass transition temperature | 225.5 | 16.33333 | C
Copolymer | poly[(1,3-dioxoisoindoline-5,2-diyl)-1,3-phenyleneoxy-1,4-phenylene(1,3-dioxoisoindoline-2,5-diyl)oxy-1,4-phenylene(dimethylmethylene)-1,4-phenyleneoxy/(1,1',3,3'-tetraoxo-5,5'-biisoindoline-2,2'-diyl)-1,3-phenyleneoxy-1,4-phenylene] | P908147 | C28H14N2O5 | Tensile property | Elongation at break | 8.7 | 0 | %
Copolymer | poly[(1,3-dioxoisoindoline-5,2-diyl)-1,3-phenyleneoxy-1,4-phenylene(1,3-dioxoisoindoline-2,5-diyl)oxy-1,4-phenylene(dimethylmethylene)-1,4-phenyleneoxy/(1,1',3,3'-tetraoxo-5,5'-biisoindoline-2,2'-diyl)-1,3-phenyleneoxy-1,4-phenylene] | P908147 | C28H14N2O5 | Tensile property | Tensile modulus | 1.8 | 0 | GPa
Copolymer | poly[(1,3-dioxoisoindoline-5,2-diyl)-1,3-phenyleneoxy-1,4-phenylene(1,3-dioxoisoindoline-2,5-diyl)oxy-1,4-phenylene(dimethylmethylene)-1,4-phenyleneoxy/(1,1',3,3'-tetraoxo-5,5'-biisoindoline-2,2'-diyl)-1,3-phenyleneoxy-1,4-phenylene] | P908147 | C28H14N2O5 | Tensile property | Tensile stress strength at break | 0.0975 | 0 | GPa
Copolymer | poly[(1,3-dioxoisoindoline-5,2-diyl)-1,3-phenyleneoxy-1,4-phenylene(1,3-dioxoisoindoline-2,5-diyl)oxy-1,4-phenylene(dimethylmethylene)-1,4-phenyleneoxy/(1,1',3,3'-tetraoxo-5,5'-biisoindoline-2,2'-diyl)-1,3-phenyleneoxy-1,4-phenylene] | P908147 | C28H14N2O5 | Flexural property | Flexural modulus | 101.6 | 0 | GPa
Copolymer | poly[(1,3-dioxoisoindoline-5,2-diyl)-1,3-phenyleneoxy-1,4-phenylene(1,3-dioxoisoindoline-2,5-diyl)oxy-1,4-phenylene(dimethylmethylene)-1,4-phenyleneoxy/(1,1',3,3'-tetraoxo-5,5'-biisoindoline-2,2'-diyl)-1,3-phenyleneoxy-1,4-phenylene] | P908147 | C28H14N2O5 | Flexural property | Flexural stress strength at break | 1.342 | 0 | GPa
Copolymer | poly[(1,1',3,3'-tetraoxo-5,5'-biisoindoline-2,2'-diyl)-1,3-phenyleneoxy-1,4-phenylene/(1,1',3,3'-tetraoxo-5,5'-biisoindoline-2,2'-diyl)-1,4-phenyleneoxy-1,4-phenylene] | P908148 | C28H14N2O5 | Thermal property | Glass transition temperature | 275 | 33.33333 | C
Copolymer | poly[(1,1',3,3'-tetraoxo-5,5'-biisoindoline-2,2'-diyl)-1,3-phenyleneoxy-1,4-phenylene/(1,1',3,3'-tetraoxo-5,5'-biisoindoline-2,2'-diyl)-1,4-phenyleneoxy-1,4-phenylene] | P908148 | C28H14N2O5 | Tensile property | Elongation at break | 8.1 | 0 | %
Copolymer | poly[(1,1',3,3'-tetraoxo-5,5'-biisoindoline-2,2'-diyl)-1,3-phenyleneoxy-1,4-phenylene/(1,1',3,3'-tetraoxo-5,5'-biisoindoline-2,2'-diyl)-1,4-phenyleneoxy-1,4-phenylene] | P908148 | C28H14N2O5 | Tensile property | Tensile modulus | 2.8 | 0 | GPa
Copolymer | poly[(1,1',3,3'-tetraoxo-5,5'-biisoindoline-2,2'-diyl)-1,3-phenyleneoxy-1,4-phenylene/(1,1',3,3'-tetraoxo-5,5'-biisoindoline-2,2'-diyl)-1,4-phenyleneoxy-1,4-phenylene] | P908148 | C28H14N2O5 | Tensile property | Tensile stress strength at break | 0.14 | 0 | GPa
Copolymer | poly[(1,1',3,3'-tetraoxo-5,5'-biisoindoline-2,2'-diyl)-1,3-phenyleneoxy-1,4-phenylene/(1,1',3,3'-tetraoxo-5,5'-biisoindoline-2,2'-diyl)-1,4-phenyleneoxy-1,4-phenylene] | P908148 | C28H14N2O5 | Flexural property | Flexural modulus | 104.1 | 0 | GPa
Copolymer | poly[(1,1',3,3'-tetraoxo-5,5'-biisoindoline-2,2'-diyl)-1,3-phenyleneoxy-1,4-phenylene/(1,1',3,3'-tetraoxo-5,5'-biisoindoline-2,2'-diyl)-1,4-phenyleneoxy-1,4-phenylene] | P908148 | C28H14N2O5 | Flexural property | Flexural stress strength at break | 0.797 | 0 | GPa
Copolymer | poly{oxybutane-1,4-diyloxyhexanedioyl/oxy[2-ethyl-2-(hydroxymethyl)propane-1,3-diyl]oxyhexanedioyl/oxy[hydroxy(oxo)-lambda5-phosphanediyl]oxybutane-1,4-diyl/oxy[hydroxy(oxo)-lambda5-phosphanediyl]oxy[2-ethyl-2-(hydroxymethyl)propane-1,3-diyl]oxy[hydroxy(oxo)-lambda5-phosphanediyl]oxybutane-1,4-diyl} | P908149 | C4H9O4P | Thermal property | Thermal decomposition temperature | 400 | 0 | C
Copolymer | poly{oxybutane-1,4-diyloxyhexanedioyl/oxy[2-ethyl-2-(hydroxymethyl)propane-1,3-diyl]oxyhexanedioyl/oxy[hydroxy(oxo)-lambda5-phosphanediyl]oxybutane-1,4-diyl/oxy[hydroxy(oxo)-lambda5-phosphanediyl]oxy[2-ethyl-2-(hydroxymethyl)propane-1,3-diyl]oxy[hydroxy(oxo)-lambda5-phosphanediyl]oxybutane-1,4-diyl} | P908149 | C4H9O4P | Thermal property | Thermal decomposition weight loss | 75.4 | 0 | %
Copolymer | poly{oxybutane-1,4-diyloxyhexanedioyl/oxy[2-ethyl-2-(hydroxymethyl)propane-1,3-diyl]oxyhexanedioyl/oxy[hydroxy(oxo)-lambda5-phosphanediyl]oxybutane-1,4-diyl/oxy[hydroxy(oxo)-lambda5-phosphanediyl]oxy[2-ethyl-2-(hydroxymethyl)propane-1,3-diyl]oxy[hydroxy(oxo)-lambda5-phosphanediyl]oxybutane-1,4-diyl/oxy[oxo(phenyl)-lambda5-phosphanediyl]oxybutane-1,4-diyl/oxy[oxo(phenyl)-lambda5-phosphanediyl]oxy[2-ethyl-2-(hydroxymethyl)propane-1,3-diyl]} | P908150 | C12H17O4P | Thermal property | Thermal decomposition temperature | 400 | 0 | C
Copolymer | poly{oxybutane-1,4-diyloxyhexanedioyl/oxy[2-ethyl-2-(hydroxymethyl)propane-1,3-diyl]oxyhexanedioyl/oxy[hydroxy(oxo)-lambda5-phosphanediyl]oxybutane-1,4-diyl/oxy[hydroxy(oxo)-lambda5-phosphanediyl]oxy[2-ethyl-2-(hydroxymethyl)propane-1,3-diyl]oxy[hydroxy(oxo)-lambda5-phosphanediyl]oxybutane-1,4-diyl/oxy[oxo(phenyl)-lambda5-phosphanediyl]oxybutane-1,4-diyl/oxy[oxo(phenyl)-lambda5-phosphanediyl]oxy[2-ethyl-2-(hydroxymethyl)propane-1,3-diyl]} | P908150 | C12H17O4P | Thermal property | Thermal decomposition weight loss | 70.8 | 3.938667 | %
Copolymer | poly{oxyethyleneoxy-1,4-phenyleneiminoterephthaloylimino-1,4-phenyleneoxyethyleneoxy-poly[(1-oxohexane-1,6-diyl)oxy]} | P908151 | C6H10O2 | Thermal property | Melting temperature | 209 | 1341.6 | C
Copolymer | poly{oxyethyleneoxy-1,4-phenyleneiminoterephthaloylimino-1,4-phenyleneoxyethyleneoxy-poly[(1-oxohexane-1,6-diyl)oxy]} | P908151 | C6H10O2 | Tensile property | Dynamic mechanical properties storage modulus | 0.1 | 0 | GPa
Copolymer | poly{oxyethyleneoxy-1,4-phenyleneiminoterephthaloylimino-1,4-phenyleneoxyethyleneoxy-poly[(1-oxohexane-1,6-diyl)oxy]} | P908151 | C6H10O2 | Tensile property | Elongation at break | 700 | 0 | %
Copolymer | poly{oxyethyleneoxy-1,4-phenyleneiminoterephthaloylimino-1,4-phenyleneoxyethyleneoxy-poly[(1-oxohexane-1,6-diyl)oxy]} | P908151 | C6H10O2 | Tensile property | Tensile stress strength at break | 0.051 | 0 | GPa
Copolymer | poly{oxyethyleneoxy-1,4-phenyleneiminoterephthaloylimino-1,4-phenyleneoxyethyleneoxy-poly[(1-oxohexane-1,6-diyl)oxy]} | P908151 | C6H10O2 | Heat characteristics | Vicat softening temperature | 180 | 0 | C
Copolymer | poly{oxyethyleneoxy-1,4-phenyleneiminoterephthaloylimino-1,4-phenyleneoxyethyleneoxy-poly[(1-oxohexane-1,6-diyl)oxy]} | P908151 | C6H10O2 | Hardness | Shore hardness | 95 | 0
Copolymer | poly{1-carbamoylethylene/1-[(ethane-1,1,2-triyl-1-carbonyl)iminomethyleneiminocarbonyl]ethylene/1-methyl-1-[(sodiooxy)carbonyl]ethylene} | P908153 | C3H5NO | Physicochemical property | Water absorption | 98.15 | 4.175229 | wt%
Copolymer | poly{1-carbamoylethylene/1-[(ethane-1,1,2-triyl-1-carbonyl)oxybutane-4,1-diyloxycarbonyl]ethylene/1-methyl-1-[(sodiooxy)carbonyl]ethylene} | P908154 | C3H5NO | Physicochemical property | Water absorption | 98.97 | 0.04262857 | wt%
Copolymer | poly{1-carbamoylethylene/1-[(ethane-1,1,2-triyl-1-methylene)oxycarbonyl-2,1-phenylenecarbonyloxymethylene]ethylene/1-methyl-1-[(sodiooxy)carbonyl]ethylene} | P908155 | C3H5NO | Physicochemical property | Water absorption | 99.53 | 0.007107143 | wt%
Copolymer | poly(1,1,2,2-tetrafluoroethylene/1,1,2-trifluoro-2-{1,1,2,4,4,5,5-heptafluoro-5-[(sodiooxy)sulfonyl]-2-(trifluoromethyl)-3-oxapentyloxy}ethylene) | P908156 | CF2 | Tensile property | Elongation at break | 195 | 0 | %
Copolymer | poly(1,1,2,2-tetrafluoroethylene/1,1,2-trifluoro-2-{1,1,2,4,4,5,5-heptafluoro-5-[(sodiooxy)sulfonyl]-2-(trifluoromethyl)-3-oxapentyloxy}ethylene) | P908156 | CF2 | Tensile property | Elongation at yield | 5 | 0 | %
Copolymer | poly(1,1,2,2-tetrafluoroethylene/1,1,2-trifluoro-2-{1,1,2,4,4,5,5-heptafluoro-5-[(sodiooxy)sulfonyl]-2-(trifluoromethyl)-3-oxapentyloxy}ethylene) | P908156 | CF2 | Tensile property | Tensile modulus | 0.265 | 0 | GPa
Copolymer | poly(1,1,2,2-tetrafluoroethylene/1,1,2-trifluoro-2-{1,1,2,4,4,5,5-heptafluoro-5-[(sodiooxy)sulfonyl]-2-(trifluoromethyl)-3-oxapentyloxy}ethylene) | P908156 | CF2 | Tensile property | Tensile stress strength at break | 0.0322 | 0 | GPa
Copolymer | poly(1,1,2,2-tetrafluoroethylene/1,1,2-trifluoro-2-{1,1,2,4,4,5,5-heptafluoro-5-[(sodiooxy)sulfonyl]-2-(trifluoromethyl)-3-oxapentyloxy}ethylene) | P908156 | CF2 | Tensile property | Tensile stress strength at yield | 0.012 | 0 | GPa
Copolymer | poly[(1-oxododecane-1,12-diyl)imino]-hexanedioyl-poly(oxybutane-1,4-diyl) | P908157 | C4H8O | Thermal property | Melting temperature | 75.75 | 6192.563 | C
Copolymer | poly[(1-oxododecane-1,12-diyl)imino]-hexanedioyl-poly(oxybutane-1,4-diyl) | P908157 | C4H8O | Shear property | Dynamic shear properties storage modulus | 7e-08 | 0 | GPa
Copolymer | poly[(1-oxododecane-1,12-diyl)imino]-hexanedioyl-poly(oxybutane-1,4-diyl) | P908157 | C4H8O | Shear property | Dynamic shear properties loss modulus | 9.3e-07 | 0 | GPa
Copolymer | poly{ethylene/1-[poly(oxyethylene)oxy]ethylene} | P908158 | CH2 | Electric property | Electric conductivity | 0.000437 | 3.048865e-07 | 1/(ohm*cm)
Copolymer | poly{ethylene/1-[poly(oxyethylene)oxy]ethylene} | P908158 | CH2 | Electric property | Volume resistivity | 2290 | 2344097.1 | ohm*cm
Copolymer | poly{ethylene/1-[poly(oxyethylene)oxy]ethylene} | P908158 | CH2 | Physicochemical property | Water absorption | 37 | 2646.044 | wt%
Copolymer | poly{2-(4-phenoxybenzoyl)-1,4-phenylene/2-[4-(4-sulfophenoxy)benzoyl]-1,4-phenylene} | P908159 | C19H12O2 | Electric property | Electric conductivity | 0.002 | 0 | 1/(ohm*cm)
Copolymer | poly{2-(4-phenoxybenzoyl)-1,4-phenylene/2-[4-(4-sulfophenoxy)benzoyl]-1,4-phenylene} | P908159 | C19H12O2 | Electric property | Volume resistivity | 500 | 0 | ohm*cm
Copolymer | poly{2-(4-phenoxybenzoyl)-1,4-phenylene/2-[4-(4-sulfophenoxy)benzoyl]-1,4-phenylene} | P908159 | C19H12O2 | Physicochemical property | Gas diffusion coefficient d | 1e-07 | 0 | cm2/s
Copolymer | poly{2-(4-fluorobenzoyl)-1,4-phenylene/2-[4-(4-sulfophenoxy)benzoyl]-1,4-phenylene} | P908160 | C13H7FO | Electric property | Electric conductivity | 0.0018 | 0 | 1/(ohm*cm)
Copolymer | poly{2-(4-fluorobenzoyl)-1,4-phenylene/2-[4-(4-sulfophenoxy)benzoyl]-1,4-phenylene} | P908160 | C13H7FO | Electric property | Volume resistivity | 560 | 0 | ohm*cm
Copolymer | poly{2-(4-fluorobenzoyl)-1,4-phenylene/2-[4-(4-sulfophenoxy)benzoyl]-1,4-phenylene} | P908160 | C13H7FO | Physicochemical property | Gas diffusion coefficient d | 1.2e-07 | 0 | cm2/s
Copolymer | poly{2-(4-fluorobenzoyl)-1,4-phenylene/2-[4-(4-sulfophenoxy)benzoyl]-1,4-phenylene} | P908160 | C13H7FO | Tensile property | Elongation at break | 12.5 | 12.5 | %
Copolymer | poly{2-(4-fluorobenzoyl)-1,4-phenylene/2-[4-(4-sulfophenoxy)benzoyl]-1,4-phenylene} | P908160 | C13H7FO | Tensile property | Tensile modulus | 1.8 | 0 | GPa
Copolymer | poly{2-(4-fluorobenzoyl)-1,4-phenylene/2-[4-(4-sulfophenoxy)benzoyl]-1,4-phenylene} | P908160 | C13H7FO | Tensile property | Tensile stress strength at break | 0.103 | 0 | GPa
Copolymer | poly(2-(4-fluorobenzoyl)-1,4-phenylene/2-{4-[4-(1,1,2,2-tetrafluoro-2-sulfoethoxy)phenoxy]benzoyl}-1,4-phenylene) | P908161 | C13H7FO | Electric property | Electric conductivity | 0.0085 | 0 | 1/(ohm*cm)
Copolymer | poly(2-(4-fluorobenzoyl)-1,4-phenylene/2-{4-[4-(1,1,2,2-tetrafluoro-2-sulfoethoxy)phenoxy]benzoyl}-1,4-phenylene) | P908161 | C13H7FO | Electric property | Volume resistivity | 120 | 0 | ohm*cm
Copolymer | poly(2-(4-fluorobenzoyl)-1,4-phenylene/2-{4-[4-(1,1,2,2-tetrafluoro-2-sulfoethoxy)phenoxy]benzoyl}-1,4-phenylene) | P908161 | C13H7FO | Physicochemical property | Gas diffusion coefficient d | 5.2e-07 | 0 | cm2/s
Copolymer | poly(2-(4-fluorobenzoyl)-1,4-phenylene/2-{4-[4-(1,1,2,2-tetrafluoro-2-sulfoethoxy)phenoxy]benzoyl}-1,4-phenylene) | P908161 | C13H7FO | Tensile property | Elongation at break | 7.5 | 12.5 | %
Copolymer | poly(2-(4-fluorobenzoyl)-1,4-phenylene/2-{4-[4-(1,1,2,2-tetrafluoro-2-sulfoethoxy)phenoxy]benzoyl}-1,4-phenylene) | P908161 | C13H7FO | Tensile property | Tensile modulus | 1.4 | 0 | GPa
Copolymer | poly(2-(4-fluorobenzoyl)-1,4-phenylene/2-{4-[4-(1,1,2,2-tetrafluoro-2-sulfoethoxy)phenoxy]benzoyl}-1,4-phenylene) | P908161 | C13H7FO | Tensile property | Tensile stress strength at break | 0.074 | 0 | GPa
Copolymer | poly(ethyleneoxy)-(3-oxopropane-1,3-diyl)-poly[oxy(1-methyl-3-oxopropane-1,3-diyl)]-oxyethyleneoxy(1-oxopropane-1,3-diyl)-poly(oxyethylene) | P908162 | C3H4O | Dilute solution property | Radius of gyration | 51 | 1.333333 | nm
Copolymer | poly[oxyhexane-1,6-diyloxy(3-carbonyl-3-hydroxypentanedioyl)/oxyhexane-1,6-diyloxy(3-carboxy-3-hydroxypentanedioyl)] | P908164 | C12H17O6 | Physical property | Density | 1.3022 | 0 | g/cm3
Copolymer | poly[oxyhexane-1,6-diyloxy(3-carbonyl-3-hydroxypentanedioyl)/oxyhexane-1,6-diyloxy(3-carboxy-3-hydroxypentanedioyl)] | P908164 | C12H17O6 | Physical property | Specific volume | 0.76793 | 0 | cm3/g
Copolymer | poly[oxyhexane-1,6-diyloxy(3-carbonyl-3-hydroxypentanedioyl)/oxyhexane-1,6-diyloxy(3-carboxy-3-hydroxypentanedioyl)] | P908164 | C12H17O6 | Thermal property | Glass transition temperature | 9.18 | 0 | C
Copolymer | poly[oxyhexane-1,6-diyloxy(3-carbonyl-3-hydroxypentanedioyl)/oxyhexane-1,6-diyloxy(3-carboxy-3-hydroxypentanedioyl)] | P908164 | C12H17O6 | Thermal property | Thermal decomposition temperature | 270 | 0 | C
Copolymer | poly[oxyhexane-1,6-diyloxy(3-carbonyl-3-hydroxypentanedioyl)/oxyhexane-1,6-diyloxy(3-carboxy-3-hydroxypentanedioyl)] | P908164 | C12H17O6 | Thermal property | Thermal decomposition weight loss | 10 | 0 | %
Copolymer | poly[oxyhexane-1,6-diyloxy(3-carbonyl-3-hydroxypentanedioyl)/oxyhexane-1,6-diyloxy(3-carboxy-3-hydroxypentanedioyl)] | P908164 | C12H17O6 | Tensile property | Elongation at break | 389 | 0 | %
Copolymer | poly[oxyhexane-1,6-diyloxy(3-carbonyl-3-hydroxypentanedioyl)/oxyhexane-1,6-diyloxy(3-carboxy-3-hydroxypentanedioyl)] | P908164 | C12H17O6 | Tensile property | Tensile modulus | 0.01208 | 0 | GPa
Copolymer | poly[oxyhexane-1,6-diyloxy(3-carbonyl-3-hydroxypentanedioyl)/oxyhexane-1,6-diyloxy(3-carboxy-3-hydroxypentanedioyl)] | P908164 | C12H17O6 | Tensile property | Tensile stress strength at break | 0.00599 | 0 | GPa
Copolymer | poly[oxyoctane-1,8-diyloxy(3-carbonyl-3-hydroxypentanedioyl)/oxyoctane-1,8-diyloxy(3-carboxy-3-hydroxypentanedioyl)] | P908165 | C14H21O6 | Physical property | Density | 1.22165 | 0.00017364 | g/cm3
Copolymer | poly[oxyoctane-1,8-diyloxy(3-carbonyl-3-hydroxypentanedioyl)/oxyoctane-1,8-diyloxy(3-carboxy-3-hydroxypentanedioyl)] | P908165 | C14H21O6 | Physical property | Specific volume | 0.818575 | 7.663271e-05 | cm3/g
Copolymer | poly[oxyoctane-1,8-diyloxy(3-carbonyl-3-hydroxypentanedioyl)/oxyoctane-1,8-diyloxy(3-carboxy-3-hydroxypentanedioyl)] | P908165 | C14H21O6 | Thermal property | Glass transition temperature | 1.7 | 1.147257 | C
Copolymer | poly[oxyoctane-1,8-diyloxy(3-carbonyl-3-hydroxypentanedioyl)/oxyoctane-1,8-diyloxy(3-carboxy-3-hydroxypentanedioyl)] | P908165 | C14H21O6 | Thermal property | Thermal decomposition temperature | 287 | 297.4286 | C
Copolymer | poly[oxyoctane-1,8-diyloxy(3-carbonyl-3-hydroxypentanedioyl)/oxyoctane-1,8-diyloxy(3-carboxy-3-hydroxypentanedioyl)] | P908165 | C14H21O6 | Thermal property | Thermal decomposition weight loss | 10 | 0 | %
Copolymer | poly[oxyoctane-1,8-diyloxy(3-carbonyl-3-hydroxypentanedioyl)/oxyoctane-1,8-diyloxy(3-carboxy-3-hydroxypentanedioyl)] | P908165 | C14H21O6 | Tensile property | Elongation at break | 197.5 | 10297.93 | %
Copolymer | poly[oxyoctane-1,8-diyloxy(3-carbonyl-3-hydroxypentanedioyl)/oxyoctane-1,8-diyloxy(3-carboxy-3-hydroxypentanedioyl)] | P908165 | C14H21O6 | Tensile property | Tensile modulus | 0.003765 | 3.539914e-06 | GPa
Copolymer | poly[oxyoctane-1,8-diyloxy(3-carbonyl-3-hydroxypentanedioyl)/oxyoctane-1,8-diyloxy(3-carboxy-3-hydroxypentanedioyl)] | P908165 | C14H21O6 | Tensile property | Tensile stress strength at break | 0.00448 | 1.603107e-06 | GPa
Copolymer | poly[oxydecane-1,10-diyloxy(3-carbonyl-3-hydroxypentanedioyl)/oxydecane-1,10-diyloxy(3-carboxy-3-hydroxypentanedioyl)] | P908166 | C16H25O6 | Physical property | Density | 1.1916 | 0 | g/cm3
Copolymer | poly[oxydecane-1,10-diyloxy(3-carbonyl-3-hydroxypentanedioyl)/oxydecane-1,10-diyloxy(3-carboxy-3-hydroxypentanedioyl)] | P908166 | C16H25O6 | Physical property | Specific volume | 0.83921 | 0 | cm3/g
Copolymer | poly[oxydecane-1,10-diyloxy(3-carbonyl-3-hydroxypentanedioyl)/oxydecane-1,10-diyloxy(3-carboxy-3-hydroxypentanedioyl)] | P908166 | C16H25O6 | Thermal property | Glass transition temperature | -4.07 | 0 | C
Copolymer | poly[oxydecane-1,10-diyloxy(3-carbonyl-3-hydroxypentanedioyl)/oxydecane-1,10-diyloxy(3-carboxy-3-hydroxypentanedioyl)] | P908166 | C16H25O6 | Thermal property | Thermal decomposition temperature | 287 | 0 | C
Copolymer | poly[oxydecane-1,10-diyloxy(3-carbonyl-3-hydroxypentanedioyl)/oxydecane-1,10-diyloxy(3-carboxy-3-hydroxypentanedioyl)] | P908166 | C16H25O6 | Thermal property | Thermal decomposition weight loss | 10 | 0 | %
Copolymer | poly[oxydecane-1,10-diyloxy(3-carbonyl-3-hydroxypentanedioyl)/oxydecane-1,10-diyloxy(3-carboxy-3-hydroxypentanedioyl)] | P908166 | C16H25O6 | Tensile property | Elongation at break | 338 | 0 | %
Copolymer | poly[oxydecane-1,10-diyloxy(3-carbonyl-3-hydroxypentanedioyl)/oxydecane-1,10-diyloxy(3-carboxy-3-hydroxypentanedioyl)] | P908166 | C16H25O6 | Tensile property | Tensile modulus | 0.00192 | 0 | GPa
Copolymer | poly[oxydecane-1,10-diyloxy(3-carbonyl-3-hydroxypentanedioyl)/oxydecane-1,10-diyloxy(3-carboxy-3-hydroxypentanedioyl)] | P908166 | C16H25O6 | Tensile property | Tensile stress strength at break | 0.00349 | 0 | GPa
Copolymer | poly[oxydodecane-1,12-diyloxy(3-carbonyl-3-hydroxypentanedioyl)/oxydodecane-1,12-diyloxy(3-carboxy-3-hydroxypentanedioyl)] | P908167 | C18H29O6 | Physical property | Density | 1.15 | 0 | g/cm3
Copolymer | poly[oxydodecane-1,12-diyloxy(3-carbonyl-3-hydroxypentanedioyl)/oxydodecane-1,12-diyloxy(3-carboxy-3-hydroxypentanedioyl)] | P908167 | C18H29O6 | Physical property | Specific volume | 0.86957 | 0 | cm3/g
Copolymer | poly[oxydodecane-1,12-diyloxy(3-carbonyl-3-hydroxypentanedioyl)/oxydodecane-1,12-diyloxy(3-carboxy-3-hydroxypentanedioyl)] | P908167 | C18H29O6 | Thermal property | Glass transition temperature | -3.14 | 0 | C
Copolymer | poly[oxydodecane-1,12-diyloxy(3-carbonyl-3-hydroxypentanedioyl)/oxydodecane-1,12-diyloxy(3-carboxy-3-hydroxypentanedioyl)] | P908167 | C18H29O6 | Thermal property | Thermal decomposition temperature | 274 | 0 | C
Copolymer | poly[oxydodecane-1,12-diyloxy(3-carbonyl-3-hydroxypentanedioyl)/oxydodecane-1,12-diyloxy(3-carboxy-3-hydroxypentanedioyl)] | P908167 | C18H29O6 | Thermal property | Thermal decomposition weight loss | 10 | 0 | %
Copolymer | poly[oxydodecane-1,12-diyloxy(3-carbonyl-3-hydroxypentanedioyl)/oxydodecane-1,12-diyloxy(3-carboxy-3-hydroxypentanedioyl)] | P908167 | C18H29O6 | Tensile property | Elongation at break | 502 | 0 | %
Copolymer | poly[oxydodecane-1,12-diyloxy(3-carbonyl-3-hydroxypentanedioyl)/oxydodecane-1,12-diyloxy(3-carboxy-3-hydroxypentanedioyl)] | P908167 | C18H29O6 | Tensile property | Tensile modulus | 0.0016 | 0 | GPa
Copolymer | poly[oxydodecane-1,12-diyloxy(3-carbonyl-3-hydroxypentanedioyl)/oxydodecane-1,12-diyloxy(3-carboxy-3-hydroxypentanedioyl)] | P908167 | C18H29O6 | Tensile property | Tensile stress strength at break | 0.00619 | 0 | GPa
Copolymer | poly[oxyethylene(methyl)iminoethyleneoxy(3-carbonyl-3-hydroxypentanedioyl)/oxyethylene(methyl)iminoethyleneoxy(3-carboxy-3-hydroxypentanedioyl)/oxyoctane-1,8-diyloxy(3-carbonyl-3-hydroxypentanedioyl)/oxyoctane-1,8-diyloxy(3-carboxy-3-hydroxypentanedioyl)] | P908168 | C11H16NO6 | Physical property | Density | 1.2395 | 0 | g/cm3
Copolymer | poly[oxyethylene(methyl)iminoethyleneoxy(3-carbonyl-3-hydroxypentanedioyl)/oxyethylene(methyl)iminoethyleneoxy(3-carboxy-3-hydroxypentanedioyl)/oxyoctane-1,8-diyloxy(3-carbonyl-3-hydroxypentanedioyl)/oxyoctane-1,8-diyloxy(3-carboxy-3-hydroxypentanedioyl)] | P908168 | C11H16NO6 | Physical property | Specific volume | 0.80678 | 0 | cm3/g
Copolymer | poly[oxyethylene(methyl)iminoethyleneoxy(3-carbonyl-3-hydroxypentanedioyl)/oxyethylene(methyl)iminoethyleneoxy(3-carboxy-3-hydroxypentanedioyl)/oxyoctane-1,8-diyloxy(3-carbonyl-3-hydroxypentanedioyl)/oxyoctane-1,8-diyloxy(3-carboxy-3-hydroxypentanedioyl)] | P908168 | C11H16NO6 | Thermal property | Glass transition temperature | 9.96 | 0 | C
Copolymer | poly[oxyethylene(methyl)iminoethyleneoxy(3-carbonyl-3-hydroxypentanedioyl)/oxyethylene(methyl)iminoethyleneoxy(3-carboxy-3-hydroxypentanedioyl)/oxyoctane-1,8-diyloxy(3-carbonyl-3-hydroxypentanedioyl)/oxyoctane-1,8-diyloxy(3-carboxy-3-hydroxypentanedioyl)] | P908168 | C11H16NO6 | Thermal property | Thermal decomposition temperature | 229 | 0 | C
Copolymer | poly[oxyethylene(methyl)iminoethyleneoxy(3-carbonyl-3-hydroxypentanedioyl)/oxyethylene(methyl)iminoethyleneoxy(3-carboxy-3-hydroxypentanedioyl)/oxyoctane-1,8-diyloxy(3-carbonyl-3-hydroxypentanedioyl)/oxyoctane-1,8-diyloxy(3-carboxy-3-hydroxypentanedioyl)] | P908168 | C11H16NO6 | Thermal property | Thermal decomposition weight loss | 10 | 0 | %
Copolymer | poly[oxyethylene(methyl)iminoethyleneoxy(3-carbonyl-3-hydroxypentanedioyl)/oxyethylene(methyl)iminoethyleneoxy(3-carboxy-3-hydroxypentanedioyl)/oxyoctane-1,8-diyloxy(3-carbonyl-3-hydroxypentanedioyl)/oxyoctane-1,8-diyloxy(3-carboxy-3-hydroxypentanedioyl)] | P908168 | C11H16NO6 | Tensile property | Elongation at break | 386 | 0 | %
Copolymer | poly[oxyethylene(methyl)iminoethyleneoxy(3-carbonyl-3-hydroxypentanedioyl)/oxyethylene(methyl)iminoethyleneoxy(3-carboxy-3-hydroxypentanedioyl)/oxyoctane-1,8-diyloxy(3-carbonyl-3-hydroxypentanedioyl)/oxyoctane-1,8-diyloxy(3-carboxy-3-hydroxypentanedioyl)] | P908168 | C11H16NO6 | Tensile property | Tensile modulus | 0.01398 | 0 | GPa
Copolymer | poly[oxyethylene(methyl)iminoethyleneoxy(3-carbonyl-3-hydroxypentanedioyl)/oxyethylene(methyl)iminoethyleneoxy(3-carboxy-3-hydroxypentanedioyl)/oxyoctane-1,8-diyloxy(3-carbonyl-3-hydroxypentanedioyl)/oxyoctane-1,8-diyloxy(3-carboxy-3-hydroxypentanedioyl)] | P908168 | C11H16NO6 | Tensile property | Tensile stress strength at break | 0.00976 | 0 | GPa
Copolymer | poly[oxydodecane-1,12-diyloxy(3-carbonyl-3-hydroxypentanedioyl)/oxydodecane-1,12-diyloxy(3-carboxy-3-hydroxypentanedioyl)/oxyethylene(methyl)iminoethyleneoxy(3-carbonyl-3-hydroxypentanedioyl)/oxyethylene(methyl)iminoethyleneoxy(3-carboxy-3-hydroxypentanedioyl)] | P908169 | C11H16NO6 | Physical property | Density | 1.1644 | 0 | g/cm3
Copolymer | poly[oxydodecane-1,12-diyloxy(3-carbonyl-3-hydroxypentanedioyl)/oxydodecane-1,12-diyloxy(3-carboxy-3-hydroxypentanedioyl)/oxyethylene(methyl)iminoethyleneoxy(3-carbonyl-3-hydroxypentanedioyl)/oxyethylene(methyl)iminoethyleneoxy(3-carboxy-3-hydroxypentanedioyl)] | P908169 | C11H16NO6 | Physical property | Specific volume | 0.85881 | 0 | cm3/g
Copolymer | poly[oxydodecane-1,12-diyloxy(3-carbonyl-3-hydroxypentanedioyl)/oxydodecane-1,12-diyloxy(3-carboxy-3-hydroxypentanedioyl)/oxyethylene(methyl)iminoethyleneoxy(3-carbonyl-3-hydroxypentanedioyl)/oxyethylene(methyl)iminoethyleneoxy(3-carboxy-3-hydroxypentanedioyl)] | P908169 | C11H16NO6 | Thermal property | Glass transition temperature | 3.47 | 0 | C
Copolymer | poly[oxydodecane-1,12-diyloxy(3-carbonyl-3-hydroxypentanedioyl)/oxydodecane-1,12-diyloxy(3-carboxy-3-hydroxypentanedioyl)/oxyethylene(methyl)iminoethyleneoxy(3-carbonyl-3-hydroxypentanedioyl)/oxyethylene(methyl)iminoethyleneoxy(3-carboxy-3-hydroxypentanedioyl)] | P908169 | C11H16NO6 | Thermal property | Thermal decomposition temperature | 257 | 0 | C
Copolymer | poly[oxydodecane-1,12-diyloxy(3-carbonyl-3-hydroxypentanedioyl)/oxydodecane-1,12-diyloxy(3-carboxy-3-hydroxypentanedioyl)/oxyethylene(methyl)iminoethyleneoxy(3-carbonyl-3-hydroxypentanedioyl)/oxyethylene(methyl)iminoethyleneoxy(3-carboxy-3-hydroxypentanedioyl)] | P908169 | C11H16NO6 | Thermal property | Thermal decomposition weight loss | 10 | 0 | %
Copolymer | poly[oxydodecane-1,12-diyloxy(3-carbonyl-3-hydroxypentanedioyl)/oxydodecane-1,12-diyloxy(3-carboxy-3-hydroxypentanedioyl)/oxyethylene(methyl)iminoethyleneoxy(3-carbonyl-3-hydroxypentanedioyl)/oxyethylene(methyl)iminoethyleneoxy(3-carboxy-3-hydroxypentanedioyl)] | P908169 | C11H16NO6 | Tensile property | Elongation at break | 445 | 0 | %
Copolymer | poly[oxydodecane-1,12-diyloxy(3-carbonyl-3-hydroxypentanedioyl)/oxydodecane-1,12-diyloxy(3-carboxy-3-hydroxypentanedioyl)/oxyethylene(methyl)iminoethyleneoxy(3-carbonyl-3-hydroxypentanedioyl)/oxyethylene(methyl)iminoethyleneoxy(3-carboxy-3-hydroxypentanedioyl)] | P908169 | C11H16NO6 | Tensile property | Tensile modulus | 0.0043 | 0 | GPa
Copolymer | poly[oxydodecane-1,12-diyloxy(3-carbonyl-3-hydroxypentanedioyl)/oxydodecane-1,12-diyloxy(3-carboxy-3-hydroxypentanedioyl)/oxyethylene(methyl)iminoethyleneoxy(3-carbonyl-3-hydroxypentanedioyl)/oxyethylene(methyl)iminoethyleneoxy(3-carboxy-3-hydroxypentanedioyl)] | P908169 | C11H16NO6 | Tensile property | Tensile stress strength at break | 0.01115 | 0 | GPa
Copolymer | poly(2-methyl-1-oxo-2-{poly[oxy(1-oxohexane-6,1-diyl)]oxymethylene}propane1,3-diyl)oxy-poly[(1-oxohexane-1,6-diyl)oxy] | P908170 | C5H7O3 | Dilute solution property | Radius of gyration | 4.77 | 0.07736 | nm
Copolymer | poly[1-(tert-butoxycarbonyl)ethylene/1-(tert-butoxycarbonyl)ethylene-poly(1-phenylethylene)] | P908171 | C8H8 | Thermal property | Glass transition temperature | 81 | 365.6703 | C
Copolymer | poly[1-(tert-butoxycarbonyl)ethylene/1-(tert-butoxycarbonyl)ethylene-poly(1-phenylethylene)] | P908171 | C8H8 | Shear property | Dynamic shear properties storage modulus | 0.00016 | 6.533333e-09 | GPa
Copolymer | poly[1-(tert-butoxycarbonyl)ethylene/1-(tert-butoxycarbonyl)ethylene-poly(1-phenylethylene)] | P908171 | C8H8 | Shear property | Dynamic shear properties loss modulus | 7.5e-05 | 2.7e-09 | GPa
Copolymer | poly[oxy-1,4-phenylene(dimethylmethylene)-1,4-phenyleneoxy-1,4-phenyleneisophthaloyl-1,4-phenylene/oxy-1,4-phenylene(dimethylmethylene)-1,4-phenyleneoxy(2-sulfo-1,4-phenylene)isophthaloyl(3-sulfo-1,4-phenylene)] | P908172 | C35H26O4 | Thermal property | Glass transition temperature | 154 | 10.45333 | C
Copolymer | poly[oxy-1,4-phenylene(dimethylmethylene)-1,4-phenyleneoxy-1,4-phenyleneisophthaloyl-1,4-phenylene/oxy-1,4-phenylene(dimethylmethylene)-1,4-phenyleneoxy(2-sulfo-1,4-phenylene)isophthaloyl(3-sulfo-1,4-phenylene)] | P908172 | C35H26O4 | Thermal property | Thermal decomposition temperature | 432.3 | 4310.229 | C
Copolymer | poly[oxy-1,4-phenylene(dimethylmethylene)-1,4-phenyleneoxy-1,4-phenyleneisophthaloyl-1,4-phenylene/oxy-1,4-phenylene(dimethylmethylene)-1,4-phenyleneoxy(2-sulfo-1,4-phenylene)isophthaloyl(3-sulfo-1,4-phenylene)] | P908172 | C35H26O4 | Thermal property | Thermal decomposition weight loss | 10 | 0 | %
Copolymer | poly[oxy-1,4-phenylene(dimethylmethylene)-1,4-phenyleneoxy-1,4-phenyleneisophthaloyl-1,4-phenylene/oxy-1,4-phenylene(dimethylmethylene)-1,4-phenyleneoxy(2-sulfo-1,4-phenylene)isophthaloyl(3-sulfo-1,4-phenylene)] | P908172 | C35H26O4 | Electric property | Electric conductivity | 0.0325 | 0.0004585789 | 1/(ohm*cm)
Copolymer | poly[oxy-1,4-phenylene(dimethylmethylene)-1,4-phenyleneoxy-1,4-phenyleneisophthaloyl-1,4-phenylene/oxy-1,4-phenylene(dimethylmethylene)-1,4-phenyleneoxy(2-sulfo-1,4-phenylene)isophthaloyl(3-sulfo-1,4-phenylene)] | P908172 | C35H26O4 | Electric property | Volume resistivity | 31.5 | 3030.316 | ohm*cm
Copolymer | poly[oxy-1,4-phenylene(dimethylmethylene)-1,4-phenyleneoxy-1,4-phenyleneisophthaloyl-1,4-phenylene/oxy-1,4-phenylene(dimethylmethylene)-1,4-phenyleneoxy(2-sulfo-1,4-phenylene)isophthaloyl(3-sulfo-1,4-phenylene)] | P908172 | C35H26O4 | Physicochemical property | Water absorption | 19 | 527.8842 | wt%
Copolymer | poly[oxy-1,4-phenylene(dimethylmethylene)-1,4-phenyleneoxy-1,4-phenyleneisophthaloyl-1,4-phenylene/oxy-1,4-phenylene(dimethylmethylene)-1,4-phenyleneoxy(2-sulfo-1,4-phenylene)isophthaloyl(3-sulfo-1,4-phenylene)] | P908172 | C35H26O4 | Tensile property | Elongation at break | 9.57 | 2.429662 | %
Copolymer | poly[oxy-1,4-phenylene(dimethylmethylene)-1,4-phenyleneoxy-1,4-phenyleneisophthaloyl-1,4-phenylene/oxy-1,4-phenylene(dimethylmethylene)-1,4-phenyleneoxy(2-sulfo-1,4-phenylene)isophthaloyl(3-sulfo-1,4-phenylene)] | P908172 | C35H26O4 | Tensile property | Tensile modulus | 1.31 | 0.02930667 | GPa
Copolymer | poly[oxy-1,4-phenylene(dimethylmethylene)-1,4-phenyleneoxy-1,4-phenyleneisophthaloyl-1,4-phenylene/oxy-1,4-phenylene(dimethylmethylene)-1,4-phenyleneoxy(2-sulfo-1,4-phenylene)isophthaloyl(3-sulfo-1,4-phenylene)] | P908172 | C35H26O4 | Tensile property | Tensile stress strength at break | 0.05019 | 8.186062e-06 | GPa
Copolymer | poly{1,1-difluoroethylene/1-fluoro-1-poly[2-methyl-2-(oxiranylmethoxycarbonyl)ethylene]ethylene} | P908173 | C2H2F2 | Thermal property | Glass transition temperature | 107 | 0 | C
Copolymer | poly{1,1-difluoroethylene/1-fluoro-1-poly[2-methyl-2-(oxiranylmethoxycarbonyl)ethylene]ethylene} | P908173 | C2H2F2 | Thermal property | Thermal decomposition temperature | 367.5 | 17112.5 | C
Copolymer | poly{1,1-difluoroethylene/1-fluoro-1-poly[2-methyl-2-(oxiranylmethoxycarbonyl)ethylene]ethylene} | P908173 | C2H2F2 | Thermal property | Melting temperature | 155 | 0 | C
Copolymer | poly{1,1-difluoroethylene/1-fluoro-1-poly[2-methyl-2-(oxiranylmethoxycarbonyl)ethylene]ethylene} | P908173 | C2H2F2 | Electric property | Electric conductivity | 2.39e-07 | 0 | 1/(ohm*cm)
Copolymer | poly{1,1-difluoroethylene/1-fluoro-1-poly[2-methyl-2-(oxiranylmethoxycarbonyl)ethylene]ethylene} | P908173 | C2H2F2 | Electric property | Volume resistivity | 4180000 | 0 | ohm*cm
Copolymer | poly(1,1-difluoroethylene/1-fluoro-1-poly{2-methyl-2-[2-hydroxy-3-(1H-tetrazol-5-ylamino)propoxycarbonyl]ethylene}ethylene) | P908174 | C2H2F2 | Thermal property | Glass transition temperature | 88 | 0 | C
Copolymer | poly(1,1-difluoroethylene/1-fluoro-1-poly{2-methyl-2-[2-hydroxy-3-(1H-tetrazol-5-ylamino)propoxycarbonyl]ethylene}ethylene) | P908174 | C2H2F2 | Thermal property | Thermal decomposition temperature | 210 | 0 | C
Copolymer | poly(1,1-difluoroethylene/1-fluoro-1-poly{2-methyl-2-[2-hydroxy-3-(1H-tetrazol-5-ylamino)propoxycarbonyl]ethylene}ethylene) | P908174 | C2H2F2 | Thermal property | Melting temperature | 152 | 0 | C
Copolymer | poly(1,1-difluoroethylene/1-fluoro-1-poly{2-methyl-2-[2-hydroxy-3-(1H-tetrazol-5-ylamino)propoxycarbonyl]ethylene}ethylene) | P908174 | C2H2F2 | Electric property | Electric conductivity | 4.83e-06 | 0 | 1/(ohm*cm)
Copolymer | poly(1,1-difluoroethylene/1-fluoro-1-poly{2-methyl-2-[2-hydroxy-3-(1H-tetrazol-5-ylamino)propoxycarbonyl]ethylene}ethylene) | P908174 | C2H2F2 | Electric property | Volume resistivity | 207000 | 0 | ohm*cm
Copolymer | poly{1-(tert-butoxycarbonyl)-1-methylethylene/1-(methoxycarbonyl)-1-methylethylene/1-[(1,7,7-trimethylbicyclo[2.2.1]heptan-2-yl)oxycarbonyl]-1-methylethylene} | P908175 | C5H8O2 | Thermal property | Glass transition temperature | 138 | 355.3387 | C
Copolymer | {poly[1-(methoxycarbonyl)-1-methylethylene]-poly[1-(tert-butoxycarbonyl)-1-methylethylene]}-poly{1-methyl-1-[(1,7,7-trimethylbicyclo[2.2.1]heptan-2-yl)oxycarbonyl]ethylene} | P908176 | C5H8O2 | Thermal property | Glass transition temperature | 130 | 1422.681 | C
Copolymer | poly[1-(methoxycarbonyl)-1-methylethylene]-poly{1-methyl-1-[(1,7,7-trimethylbicyclo[2.2.1]heptan-2-yl)oxycarbonyl]ethylene} | P908177 | C5H8O2 | Thermal property | Glass transition temperature | 134 | 1326.455 | C
Copolymer | poly[oxy-1,4-phenylenecarbonylnaphthalene-1,4-diylcarbonyl-1,4-phenyleneoxy-1,4-phenyleneterephthaloyl-1,4-phenylene/oxy-1,4-phenylenecarbonyl-1,4-phenyleneoxy-1,4-phenyleneterephthaloyl-1,4-phenylene] | P908179 | C33H20O5 | Thermal property | Crystallization temperature | 233 | 176.2143 | C
Copolymer | poly[oxy-1,4-phenylenecarbonylnaphthalene-1,4-diylcarbonyl-1,4-phenyleneoxy-1,4-phenyleneterephthaloyl-1,4-phenylene/oxy-1,4-phenylenecarbonyl-1,4-phenyleneoxy-1,4-phenyleneterephthaloyl-1,4-phenylene] | P908179 | C33H20O5 | Thermal property | Glass transition temperature | 177 | 42.53595 | C
Copolymer | poly[oxy-1,4-phenylenecarbonylnaphthalene-1,4-diylcarbonyl-1,4-phenyleneoxy-1,4-phenyleneterephthaloyl-1,4-phenylene/oxy-1,4-phenylenecarbonyl-1,4-phenyleneoxy-1,4-phenyleneterephthaloyl-1,4-phenylene] | P908179 | C33H20O5 | Thermal property | Thermal decomposition temperature | 552 | 13.59477 | C
Copolymer | poly[oxy-1,4-phenylenecarbonylnaphthalene-1,4-diylcarbonyl-1,4-phenyleneoxy-1,4-phenyleneterephthaloyl-1,4-phenylene/oxy-1,4-phenylenecarbonyl-1,4-phenyleneoxy-1,4-phenyleneterephthaloyl-1,4-phenylene] | P908179 | C33H20O5 | Thermal property | Thermal decomposition weight loss | 5 | 0 | %
Copolymer | poly[oxy-1,4-phenylenecarbonylnaphthalene-1,4-diylcarbonyl-1,4-phenyleneoxy-1,4-phenyleneterephthaloyl-1,4-phenylene/oxy-1,4-phenylenecarbonyl-1,4-phenyleneoxy-1,4-phenyleneterephthaloyl-1,4-phenylene] | P908179 | C33H20O5 | Thermal property | Melting temperature | 345 | 284.2143 | C
Copolymer | poly[oxy-1,4-phenylenecarbonylnaphthalene-1,4-diylcarbonyl-1,4-phenyleneoxy-1,4-phenyleneterephthaloyl-1,4-phenylene/oxy-1,4-phenylenecarbonyl-1,4-phenyleneoxy-1,4-phenyleneterephthaloyl-1,4-phenylene] | P908179 | C33H20O5 | Tensile property | Elongation at break | 14.5 | 5.150714 | %
Copolymer | poly[oxy-1,4-phenylenecarbonylnaphthalene-1,4-diylcarbonyl-1,4-phenyleneoxy-1,4-phenyleneterephthaloyl-1,4-phenylene/oxy-1,4-phenylenecarbonyl-1,4-phenyleneoxy-1,4-phenyleneterephthaloyl-1,4-phenylene] | P908179 | C33H20O5 | Tensile property | Tensile modulus | 2.57 | 0.03982857 | GPa
Copolymer | poly[oxy-1,4-phenylenecarbonylnaphthalene-1,4-diylcarbonyl-1,4-phenyleneoxy-1,4-phenyleneterephthaloyl-1,4-phenylene/oxy-1,4-phenylenecarbonyl-1,4-phenyleneoxy-1,4-phenyleneterephthaloyl-1,4-phenylene] | P908179 | C33H20O5 | Tensile property | Tensile stress strength at break | 0.10255 | 5.211071e-05 | GPa
Copolymer | poly{[3-amino-4-hydroxy-6-(hydroxymethyl)tetrahydro-2H-pyran-2,5-diyl]oxy/4-hydroxy-3-[(2-hydroxybenzylidene)imino]-6-(hydroxymethyl)tetrahydro-2H-pyran-2,5-diyloxy} | P908181 | C6H11NO4 | Thermal property | Glass transition temperature | 159 | 0 | C
Copolymer | poly{[3-amino-4-hydroxy-6-(hydroxymethyl)tetrahydro-2H-pyran-2,5-diyl]oxy/4-hydroxy-3-[(2-hydroxybenzylidene)imino]-6-(hydroxymethyl)tetrahydro-2H-pyran-2,5-diyloxy} | P908181 | C6H11NO4 | Thermal property | Thermal decomposition temperature | 297 | 0 | C
Copolymer | poly{[3-amino-4-hydroxy-6-(hydroxymethyl)tetrahydro-2H-pyran-2,5-diyl]oxy/4-hydroxy-3-[(2-hydroxybenzylidene)imino]-6-(hydroxymethyl)tetrahydro-2H-pyran-2,5-diyloxy} | P908181 | C6H11NO4 | Thermal property | Thermal decomposition weight loss | 20 | 0 | %
Copolymer | poly{[3-amino-4-hydroxy-6-(hydroxymethyl)tetrahydro-2H-pyran-2,5-diyl]oxy/4-hydroxy-3-[(2-hydroxybenzylidene)imino]-6-(hydroxymethyl)tetrahydro-2H-pyran-2,5-diyloxy} | P908181 | C6H11NO4 | Electric property | Electric conductivity | 5.2e-10 | 0 | 1/(ohm*cm)
Copolymer | poly{[3-amino-4-hydroxy-6-(hydroxymethyl)tetrahydro-2H-pyran-2,5-diyl]oxy/4-hydroxy-3-[(2-hydroxybenzylidene)imino]-6-(hydroxymethyl)tetrahydro-2H-pyran-2,5-diyloxy} | P908181 | C6H11NO4 | Electric property | Volume resistivity | 1900000000 | 0 | ohm*cm
Copolymer | poly{[3-amino-4-hydroxy-6-(hydroxymethyl)tetrahydro-2H-pyran-2,5-diyl]oxy/4-hydroxy-3-[(4-hydroxybenzylidene)imino]-6-(hydroxymethyl)tetrahydro-2H-pyran-2,5-diyloxy} | P908182 | C6H11NO4 | Thermal property | Glass transition temperature | 153 | 0 | C
Copolymer | poly{[3-amino-4-hydroxy-6-(hydroxymethyl)tetrahydro-2H-pyran-2,5-diyl]oxy/4-hydroxy-3-[(4-hydroxybenzylidene)imino]-6-(hydroxymethyl)tetrahydro-2H-pyran-2,5-diyloxy} | P908182 | C6H11NO4 | Thermal property | Thermal decomposition temperature | 250 | 0 | C
Copolymer | poly{[3-amino-4-hydroxy-6-(hydroxymethyl)tetrahydro-2H-pyran-2,5-diyl]oxy/4-hydroxy-3-[(4-hydroxybenzylidene)imino]-6-(hydroxymethyl)tetrahydro-2H-pyran-2,5-diyloxy} | P908182 | C6H11NO4 | Thermal property | Thermal decomposition weight loss | 20 | 0 | %
Copolymer | poly{[3-amino-4-hydroxy-6-(hydroxymethyl)tetrahydro-2H-pyran-2,5-diyl]oxy/4-hydroxy-3-[(4-hydroxybenzylidene)imino]-6-(hydroxymethyl)tetrahydro-2H-pyran-2,5-diyloxy} | P908182 | C6H11NO4 | Electric property | Electric conductivity | 2.8e-07 | 0 | 1/(ohm*cm)
Copolymer | poly{[3-amino-4-hydroxy-6-(hydroxymethyl)tetrahydro-2H-pyran-2,5-diyl]oxy/4-hydroxy-3-[(4-hydroxybenzylidene)imino]-6-(hydroxymethyl)tetrahydro-2H-pyran-2,5-diyloxy} | P908182 | C6H11NO4 | Electric property | Volume resistivity | 3600000 | 0 | ohm*cm
Copolymer | poly{[3-amino-4-hydroxy-6-(hydroxymethyl)tetrahydro-2H-pyran-2,5-diyl]oxy/3-[(4-formyl-3-methoxybenzylidene)imino]-4-hydroxy-6-(hydroxymethyl)tetrahydro-2H-pyran-2,5-diyloxy} | P908183 | C6H11NO4 | Thermal property | Glass transition temperature | 150 | 0 | C
Copolymer | poly{[3-amino-4-hydroxy-6-(hydroxymethyl)tetrahydro-2H-pyran-2,5-diyl]oxy/3-[(4-formyl-3-methoxybenzylidene)imino]-4-hydroxy-6-(hydroxymethyl)tetrahydro-2H-pyran-2,5-diyloxy} | P908183 | C6H11NO4 | Thermal property | Thermal decomposition temperature | 271 | 0 | C
Copolymer | poly{[3-amino-4-hydroxy-6-(hydroxymethyl)tetrahydro-2H-pyran-2,5-diyl]oxy/3-[(4-formyl-3-methoxybenzylidene)imino]-4-hydroxy-6-(hydroxymethyl)tetrahydro-2H-pyran-2,5-diyloxy} | P908183 | C6H11NO4 | Thermal property | Thermal decomposition weight loss | 20 | 0 | %
Copolymer | poly{[3-amino-4-hydroxy-6-(hydroxymethyl)tetrahydro-2H-pyran-2,5-diyl]oxy/3-[(4-formyl-3-methoxybenzylidene)imino]-4-hydroxy-6-(hydroxymethyl)tetrahydro-2H-pyran-2,5-diyloxy} | P908183 | C6H11NO4 | Electric property | Electric conductivity | 9.9e-10 | 0 | 1/(ohm*cm)
Copolymer | poly{[3-amino-4-hydroxy-6-(hydroxymethyl)tetrahydro-2H-pyran-2,5-diyl]oxy/3-[(4-formyl-3-methoxybenzylidene)imino]-4-hydroxy-6-(hydroxymethyl)tetrahydro-2H-pyran-2,5-diyloxy} | P908183 | C6H11NO4 | Electric property | Volume resistivity | 1000000000 | 0 | ohm*cm
Copolymer | poly([3-amino-4-hydroxy-6-(hydroxymethyl)tetrahydro-2H-pyran-2,5-diyl]oxy/{4-hydroxy-6-(hydroxymethyl)-3-[(thiophen-3-ylmethylidene)imino]tetrahydro-2H-pyran-2,5-diyl}oxy) | P908184 | C6H11NO4 | Thermal property | Glass transition temperature | 127 | 0 | C
Copolymer | poly([3-amino-4-hydroxy-6-(hydroxymethyl)tetrahydro-2H-pyran-2,5-diyl]oxy/{4-hydroxy-6-(hydroxymethyl)-3-[(thiophen-3-ylmethylidene)imino]tetrahydro-2H-pyran-2,5-diyl}oxy) | P908184 | C6H11NO4 | Thermal property | Thermal decomposition temperature | 194 | 0 | C
Copolymer | poly([3-amino-4-hydroxy-6-(hydroxymethyl)tetrahydro-2H-pyran-2,5-diyl]oxy/{4-hydroxy-6-(hydroxymethyl)-3-[(thiophen-3-ylmethylidene)imino]tetrahydro-2H-pyran-2,5-diyl}oxy) | P908184 | C6H11NO4 | Thermal property | Thermal decomposition weight loss | 20 | 0 | %
Copolymer | poly([3-amino-4-hydroxy-6-(hydroxymethyl)tetrahydro-2H-pyran-2,5-diyl]oxy/{4-hydroxy-6-(hydroxymethyl)-3-[(thiophen-3-ylmethylidene)imino]tetrahydro-2H-pyran-2,5-diyl}oxy) | P908184 | C6H11NO4 | Electric property | Electric conductivity | 1.5e-08 | 0 | 1/(ohm*cm)
Copolymer | poly([3-amino-4-hydroxy-6-(hydroxymethyl)tetrahydro-2H-pyran-2,5-diyl]oxy/{4-hydroxy-6-(hydroxymethyl)-3-[(thiophen-3-ylmethylidene)imino]tetrahydro-2H-pyran-2,5-diyl}oxy) | P908184 | C6H11NO4 | Electric property | Volume resistivity | 67000000 | 0 | ohm*cm
Copolymer | poly{1-(anthracen-9-ylmethylcarbamoyl)-1-methylethylene/1-carboxy-1-methylethylene/1-methyl-1-[2,4,5-trihydroxy-6-(hydroxymethyl)tetrahydro-2H-pyran-3-ylcarbamoyl]ethylene｝ | P908185 | C4H6O2 | Dilute solution property | Intrinsic viscosity eta | 0.2 | 0.012 | dl/g
Copolymer | poly[1-(methoxycarbonyl)-1-methylethylene]-poly{1-methyl-1-[(1,7,7-trimethylbicyclo[2.2.1]heptan-2-yl)oxycarbonyl]ethylene})-poly[1-(tert-butoxycarbonyl)ethylene] | P908186 | C5H8O2 | Thermal property | Glass transition temperature | 161.5 | 1587 | C
Copolymer | poly[1-cyanoethylene/1-(methoxycarbonyl)ethylene/(2,5-dioxotetrahydrofuran-3,3-diyl)methylene] | P908187 | C3H3N | Thermal property | Glass transition temperature | 101 | 3.824176 | C
Copolymer | poly((E)-1-methylbut-1-ene-1,4-diyl/(Z)-1-methylbut-1-ene-1,4-diyl/1-(4-{2-[poly(1-phenylethylene)]ethyleneoxycarbonyl}phenyl)ethylene/1-isopropenylethylene/1-methyl-1-vinylethylene) | P908188 | C8H8 | Thermal property | Glass transition temperature | -54 | 1.333333 | C
Copolymer | poly((E)-1-methylbut-1-ene-1,4-diyl/(Z)-1-methylbut-1-ene-1,4-diyl/1-(4-{2-[poly(1-phenylethylene)]ethyleneoxycarbonyl}phenyl)ethylene/1-isopropenylethylene/1-methyl-1-vinylethylene) | P908188 | C8H8 | Thermal property | Thermal decomposition temperature | 349 | 1.333333 | C
Copolymer | poly((E)-1-methylbut-1-ene-1,4-diyl/(Z)-1-methylbut-1-ene-1,4-diyl/1-(4-{2-[poly(1-phenylethylene)]ethyleneoxycarbonyl}phenyl)ethylene/1-isopropenylethylene/1-methyl-1-vinylethylene) | P908188 | C8H8 | Thermal property | Thermal decomposition weight loss | 5 | 0 | %
Copolymer | poly((E)-1-methylbut-1-ene-1,4-diyl/(Z)-1-methylbut-1-ene-1,4-diyl/1-(4-{2-[poly(1-phenylethylene)]ethyleneoxycarbonyl}phenyl)ethylene/1-isopropenylethylene/1-methyl-1-vinylethylene) | P908188 | C8H8 | Shear property | Dynamic shear properties storage modulus | 0.325 | 0.0008333333 | GPa
Copolymer | poly((E)-1-methylbut-1-ene-1,4-diyl/(Z)-1-methylbut-1-ene-1,4-diyl/1-(4-{2-[poly(1-phenylethylene)]ethyleneoxycarbonyl}phenyl)ethylene/1-isopropenylethylene/1-methyl-1-vinylethylene) | P908188 | C8H8 | Shear property | Dynamic shear properties loss modulus | 0.095 | 3.333333e-05 | GPa
Copolymer | poly((E)-1-methylbut-1-ene-1,4-diyl/(Z)-1-methylbut-1-ene-1,4-diyl/1-(4-{2-[poly(1-phenylethylene)]ethyleneoxycarbonyl}phenyl)ethylene/1-isopropenylethylene/1-methyl-1-vinylethylene) | P908188 | C8H8 | Shear property | Dynamic shear properties loss tangent | 0.2815 | 0.0001203333
Copolymer | poly[1,1-dimethylethylene/(2-methyloxirane-2,3-diyl)ethylene] | P908190 | C4H8 | Tensile property | Elongation at break | 615 | 45633.33 | %
Copolymer | poly[1,1-dimethylethylene/(2-methyloxirane-2,3-diyl)ethylene] | P908190 | C4H8 | Tensile property | Tensile modulus | 0.000495 | 1.203333e-08 | GPa
Copolymer | poly[1,1-dimethylethylene/(2-methyloxirane-2,3-diyl)ethylene] | P908190 | C4H8 | Shear property | Dynamic shear properties storage modulus | 4.55e-05 | 1.083e-09 | GPa
Copolymer | poly[1,1-dimethylethylene/(2-methyloxirane-2,3-diyl)ethylene] | P908190 | C4H8 | Shear property | Dynamic shear properties loss modulus | 1.315e-05 | 1.0443e-10 | GPa
Copolymer | poly[1,1-dimethylethylene/(2-methyloxirane-2,3-diyl)ethylene] | P908190 | C4H8 | Shear property | Dynamic shear properties loss tangent | 0.27 | 0.0012
Copolymer | poly(1,1-dimethylethylene/2-hydroxy-1-methylidenebutane-1,4-diyl) | P908191 | C4H8 | Tensile property | Elongation at break | 1100 | 333333.3 | %
Copolymer | poly(1,1-dimethylethylene/2-hydroxy-1-methylidenebutane-1,4-diyl) | P908191 | C4H8 | Tensile property | Tensile modulus | 0.000615 | 4.563333e-08 | GPa
Copolymer | poly(1,1-dimethylethylene/2-hydroxy-1-methylidenebutane-1,4-diyl) | P908191 | C4H8 | Shear property | Dynamic shear properties storage modulus | 2.125e-05 | 4.200833e-10 | GPa
Copolymer | poly(1,1-dimethylethylene/2-hydroxy-1-methylidenebutane-1,4-diyl) | P908191 | C4H8 | Shear property | Dynamic shear properties loss modulus | 6.75e-06 | 3.675e-11 | GPa
Copolymer | poly(1,1-dimethylethylene/2-hydroxy-1-methylidenebutane-1,4-diyl) | P908191 | C4H8 | Shear property | Dynamic shear properties loss tangent | 0.395 | 0.01203333
Copolymer | poly(1-carboxymethoxyacetoxy-2-methylidenebutane-1,4-diyl/1,1-dimethylethylene) | P908192 | C4H8 | Thermal property | Glass transition temperature | -57 | 21.33333 | C
Copolymer | poly(1-carboxymethoxyacetoxy-2-methylidenebutane-1,4-diyl/1,1-dimethylethylene) | P908192 | C4H8 | Thermal property | Thermal decomposition temperature | 332 | 385.3333 | C
Copolymer | poly(1-carboxymethoxyacetoxy-2-methylidenebutane-1,4-diyl/1,1-dimethylethylene) | P908192 | C4H8 | Tensile property | Elongation at break | 375 | 67500 | %
Copolymer | poly(1-carboxymethoxyacetoxy-2-methylidenebutane-1,4-diyl/1,1-dimethylethylene) | P908192 | C4H8 | Tensile property | Tensile modulus | 0.001725 | 2.520833e-06 | GPa
Copolymer | poly(1-carboxymethoxyacetoxy-2-methylidenebutane-1,4-diyl/1,1-dimethylethylene) | P908192 | C4H8 | Tensile property | Tensile stress strength at break | 0.00346 | 0 | GPa
Copolymer | poly(1-carboxymethoxyacetoxy-2-methylidenebutane-1,4-diyl/1,1-dimethylethylene) | P908192 | C4H8 | Shear property | Dynamic shear properties storage modulus | 1.32e-05 | 6.165333e-11 | GPa
Copolymer | poly(1-carboxymethoxyacetoxy-2-methylidenebutane-1,4-diyl/1,1-dimethylethylene) | P908192 | C4H8 | Shear property | Dynamic shear properties loss modulus | 2.8e-06 | 3e-12 | GPa
Copolymer | poly(1-carboxymethoxyacetoxy-2-methylidenebutane-1,4-diyl/1,1-dimethylethylene) | P908192 | C4H8 | Shear property | Dynamic shear properties loss tangent | 0.205 | 3.333333e-05
Copolymer | poly{1-methyl-1-[(1-methylethane-1,1,2-triyl-1-carbonyl)oxyethyleneoxycarbonyl]ethylene/1-methyl-1-(oxiran-2-ylmethoxycarbonyl)ethylene} | P908193 | C7H10O3 | Thermal property | Glass transition temperature | 233 | 8000.249 | C
Copolymer | poly{1-methyl-1-[(1-methylethane-1,1,2-triyl-1-carbonyl)oxyethyleneoxycarbonyl]ethylene/1-methyl-1-(oxiran-2-ylmethoxycarbonyl)ethylene} | P908193 | C7H10O3 | Thermal property | Thermal decomposition temperature | 279 | 802.5263 | C
Copolymer | poly{1-methyl-1-[(1-methylethane-1,1,2-triyl-1-carbonyl)oxyethyleneoxycarbonyl]ethylene/1-methyl-1-(oxiran-2-ylmethoxycarbonyl)ethylene} | P908193 | C7H10O3 | Thermal property | Thermal decomposition weight loss | 10 | 0 | %
Copolymer | poly{1-[ethane-1,1,2-triyl-1-(4,1-phenylene)]ethylene/1-methyl-1-(oxiran-2-ylmethoxycarbonyl)ethylene} | P908194 | C10H10 | Thermal property | Glass transition temperature | 290 | 1170.286 | C
Copolymer | poly{1-[ethane-1,1,2-triyl-1-(4,1-phenylene)]ethylene/1-methyl-1-(oxiran-2-ylmethoxycarbonyl)ethylene} | P908194 | C10H10 | Thermal property | Thermal decomposition temperature | 352 | 3309.067 | C
Copolymer | poly{1-[3-(6-aminohexylamino)-2-hydroxypropoxycarbonyl]-1-methylethylene/1-methyl-1-[(1-methylethane-1,1,2-triyl-1-carbonyl)oxyethyleneoxycarbonyl]ethylene} | P908195 | C10H14O4 | Thermal property | Glass transition temperature | 63.35 | 2.43 | C
Copolymer | poly{1-[3-(6-aminohexylamino)-2-hydroxypropoxycarbonyl]-1-methylethylene/1-methyl-1-[(1-methylethane-1,1,2-triyl-1-carbonyl)oxyethyleneoxycarbonyl]ethylene} | P908195 | C10H14O4 | Thermal property | Thermal decomposition temperature | 273.5 | 40.33333 | C
Copolymer | poly{1-[3-(6-aminohexylamino)-2-hydroxypropoxycarbonyl]-1-methylethylene/1-methyl-1-[(1-methylethane-1,1,2-triyl-1-carbonyl)oxyethyleneoxycarbonyl]ethylene} | P908195 | C10H14O4 | Thermal property | Thermal decomposition weight loss | 10 | 0 | %
Copolymer | poly{1-[3-(3-{[(3-aminopropyl)(dimethyl)siloxy](dimethyl)silyl}propylamino)-2-hydroxypropoxycarbonyl]-1-methylethylene/1-methyl-1-[(1-methylethane-1,1,2-triyl-1-carbonyl)oxyethyleneoxycarbonyl]ethylene} | P908196 | C10H14O4 | Thermal property | Glass transition temperature | 64.45 | 1.203333 | C
Copolymer | poly{1-[3-(3-{[(3-aminopropyl)(dimethyl)siloxy](dimethyl)silyl}propylamino)-2-hydroxypropoxycarbonyl]-1-methylethylene/1-methyl-1-[(1-methylethane-1,1,2-triyl-1-carbonyl)oxyethyleneoxycarbonyl]ethylene} | P908196 | C10H14O4 | Thermal property | Thermal decomposition temperature | 292 | 12 | C
Copolymer | poly{1-[3-(3-{[(3-aminopropyl)(dimethyl)siloxy](dimethyl)silyl}propylamino)-2-hydroxypropoxycarbonyl]-1-methylethylene/1-methyl-1-[(1-methylethane-1,1,2-triyl-1-carbonyl)oxyethyleneoxycarbonyl]ethylene} | P908196 | C10H14O4 | Thermal property | Thermal decomposition weight loss | 10 | 0 | %
Copolymer | poly{1-[3-(3-{poly[(dimethyl)silanediyloxy](dimethyl)silyl}propylamino)-2-hydroxypropoxycarbonyl]-1-methylethylene/1-methyl-1-[(1-methylethane-1,1,2-triyl-1-carbonyl)oxyethyleneoxycarbonyl]ethylene} | P908197 | C2H6OSi | Thermal property | Glass transition temperature | 63.8 | 2.253333 | C
Copolymer | poly{1-[3-(3-{poly[(dimethyl)silanediyloxy](dimethyl)silyl}propylamino)-2-hydroxypropoxycarbonyl]-1-methylethylene/1-methyl-1-[(1-methylethane-1,1,2-triyl-1-carbonyl)oxyethyleneoxycarbonyl]ethylene} | P908197 | C2H6OSi | Thermal property | Thermal decomposition temperature | 277 | 1.333333 | C
Copolymer | poly{1-[3-(3-{poly[(dimethyl)silanediyloxy](dimethyl)silyl}propylamino)-2-hydroxypropoxycarbonyl]-1-methylethylene/1-methyl-1-[(1-methylethane-1,1,2-triyl-1-carbonyl)oxyethyleneoxycarbonyl]ethylene} | P908197 | C2H6OSi | Thermal property | Thermal decomposition weight loss | 10 | 0 | %
Copolymer | poly(1-(butoxycarbonyl)ethylene/1-{poly[2-(methoxycarbonyl)-2-methylethylene]-6,6-diphenylhexane-6,1-diyloxycarbonyl}ethylene) | P908198 | C14H12 | Thermal property | Glass transition temperature | -45 | 2738.217 | C
Copolymer | 1,1,1-tris[poly(oxy-1-oxohexane-6,1-diyl)oxymethylene]propane | P908199 | C6H10O2 | Thermal property | Glass transition temperature | -64.9 | 0.3333333 | C
Copolymer | 1,1,1-tris[poly(oxy-1-oxohexane-6,1-diyl)oxymethylene]propane | P908199 | C6H10O2 | Dilute solution property | Diffusion coefficient | 0.002225 | 2.803333e-08 | cm2/s
Copolymer | 1,1,1,5,5,5-hexakis[poly(oxy-1-oxohexane-6,1-diyl)oxymethylene]-3-oxapentane | P908200 | C6H10O2 | Thermal property | Glass transition temperature | -63.35 | 0.5633333 | C
Copolymer | 1,1,1,5,5,5-hexakis[poly(oxy-1-oxohexane-6,1-diyl)oxymethylene]-3-oxapentane | P908200 | C6H10O2 | Dilute solution property | Diffusion coefficient | 0.00182 | 5.88e-08 | cm2/s
Copolymer | poly(oxybutane-1,4-diyloxyhexanedioyl/oxy-1,2-dimethylethyleneoxyhexanedioyl) | P908201 | C10H16O4 | Thermal property | Crystallization temperature | 4 | 0 | C
Copolymer | poly(oxybutane-1,4-diyloxyhexanedioyl/oxy-1,2-dimethylethyleneoxyhexanedioyl) | P908201 | C10H16O4 | Thermal property | Glass transition temperature | -47 | 5.333333 | C
Copolymer | poly(oxybutane-1,4-diyloxyhexanedioyl/oxy-1,2-dimethylethyleneoxyhexanedioyl) | P908201 | C10H16O4 | Thermal property | Heat of crystallization | 0.7 | 0 | cal/g
Copolymer | poly(oxybutane-1,4-diyloxyhexanedioyl/oxy-1,2-dimethylethyleneoxyhexanedioyl) | P908201 | C10H16O4 | Thermal property | Heat of fusion | 0.001 | 0 | kcal/g
Copolymer | poly(oxybutane-1,4-diyloxyhexanedioyl/oxy-1,2-dimethylethyleneoxyhexanedioyl) | P908201 | C10H16O4 | Thermal property | Thermal decomposition temperature | 292.5 | 147 | C
Copolymer | poly(oxybutane-1,4-diyloxyhexanedioyl/oxy-1,2-dimethylethyleneoxyhexanedioyl) | P908201 | C10H16O4 | Thermal property | Thermal decomposition weight loss | 2 | 0 | %
Copolymer | poly(oxybutane-1,4-diyloxyhexanedioyl/oxy-1,2-dimethylethyleneoxyhexanedioyl) | P908201 | C10H16O4 | Thermal property | Melting temperature | 20 | 0 | C
Copolymer | poly(but-1-ene-1,4-diyl/1-carboxy-1-methylethylene/1-cyanoethylene) | P908202 | C3H3N | Thermal property | Glass transition temperature | -18.7 | 0 | C
Copolymer | poly(but-1-ene-1,4-diyl/1-cyanoethylene/1-methyl-1-{2-[4-(trifluoromethyl)phenyl]-1,3,2-dioxaborolan-4-ylcarbamoyl}ethylene) | P908203 | C3H3N | Thermal property | Glass transition temperature | -18.7 | 0 | C
Copolymer | poly(oxypropane-1,3-diyloxycarbonyl)-oxybutane-1,4-diyloxy-poly(carbonyloxypropane-1,3-diyloxy) | P908204 | C4H6O3 | Thermal property | Glass transition temperature | -23 | 0 | C
Copolymer | poly(oxy-1-methyl-2-oxoethylene)-poly(oxybutane-1,4-diyl) | P908205 | C3H4O2 | Thermal property | Crystallization temperature | 64 | 0 | C
Copolymer | poly(oxy-1-methyl-2-oxoethylene)-poly(oxybutane-1,4-diyl) | P908205 | C3H4O2 | Thermal property | Heat of crystallization | 2.77 | 0 | cal/g
Copolymer | poly(oxy-1-methyl-2-oxoethylene)-poly(oxybutane-1,4-diyl) | P908205 | C3H4O2 | Thermal property | Heat of fusion | 0.00506 | 0 | kcal/g
Copolymer | poly(oxy-1-methyl-2-oxoethylene)-poly(oxybutane-1,4-diyl) | P908205 | C3H4O2 | Thermal property | Melting temperature | 83.25 | 4524.083 | C
Copolymer | poly[(1,3,6,8-tetraoxo-1,3,6,8-tetrahydro-2,7-diazapyrene-2,7-diyl)(2,2'-disulfobiphenyl-4,4'-diyl)/(1,3,6,8-tetraoxo-1,3,6,8-tetrahydro-2,7-diazapyrene-2,7-diyl)-1,4-phenyleneoxy-1,4-phenylene] | P908211 | C26H12N2O10S2 | Tensile property | Tensile stress strength at break | 0.028 | 4.204444e-05 | GPa
Copolymer | poly(ethylene/1-hexylethylene)-poly(1-carboxy-1-methylethylene) | P908214 | CH2 | Tensile property | Elongation at break | 489 | 10606.67 | %
Copolymer | poly(ethylene/1-hexylethylene)-poly(1-carboxy-1-methylethylene) | P908214 | CH2 | Tensile property | Tensile modulus | 0.0041 | 3.394667e-06 | GPa
Copolymer | poly(ethylene/1-hexylethylene)-poly(1-carboxy-1-methylethylene) | P908214 | CH2 | Tensile property | Tensile stress strength at break | 0.00847 | 3.470379e-05 | GPa
Copolymer | poly[2-(3,4,5,6-tetraacetoxyoxan-2-ylmethoxycarbonyl)ethylene]-sulfanediylthiocarbonylsulfanediyl-poly[1-(3,4,5,6-tetraacetoxyoxan-2-ylmethoxycarbonyl)ethylene] | P908215 | C17H22O11 | Thermal property | Glass transition temperature | 102 | 5.333333 | C
Copolymer | poly[2-(3,4,5,6-tetraacetoxyoxan-2-ylmethoxycarbonyl)ethylene]-sulfanediylthiocarbonylsulfanediyl-poly[1-(3,4,5,6-tetraacetoxyoxan-2-ylmethoxycarbonyl)ethylene] | P908215 | C17H22O11 | Thermal property | Thermal decomposition temperature | 276.5 | 3 | C
Copolymer | poly[2-(3,4,5,6-tetraacetoxyoxan-2-ylmethoxycarbonyl)ethylene]-sulfanediylthiocarbonylsulfanediyl-poly[1-(3,4,5,6-tetraacetoxyoxan-2-ylmethoxycarbonyl)ethylene] | P908215 | C17H22O11 | Thermal property | Thermal decomposition weight loss | 5 | 0 | %
Copolymer | poly[2-(3,4,5,6-tetraacetoxyoxan-2-ylmethoxycarbonyl)ethylene]-poly[2-(butoxycarbonyl)ethylene] | P908216 | C7H12O2 | Thermal property | Glass transition temperature | 24.5 | 5699.788 | C
Copolymer | poly[2-(3,4,5,6-tetraacetoxyoxan-2-ylmethoxycarbonyl)ethylene]-poly[2-(butoxycarbonyl)ethylene] | P908216 | C7H12O2 | Thermal property | Thermal decomposition temperature | 279 | 5.6 | C
Copolymer | poly[2-(3,4,5,6-tetraacetoxyoxan-2-ylmethoxycarbonyl)ethylene]-poly[2-(butoxycarbonyl)ethylene] | P908216 | C7H12O2 | Thermal property | Thermal decomposition weight loss | 5 | 0 | %
Copolymer | poly[2-(3,4,5,6-tetraacetoxyoxan-2-ylmethoxycarbonyl)ethylene]-poly[2-(butoxycarbonyl)ethylene]-sulfandiylthiocarbonylsulfanediyl-poly[1-(butoxycarbonyl)ethylene]-poly[1-(3,4,5,6-tetraacetoxyoxan-2-ylmethoxycarbonyl)ethylene] | P908217 | C7H12O2 | Thermal property | Glass transition temperature | 31 | 6109.97 | C
Copolymer | poly[2-(3,4,5,6-tetraacetoxyoxan-2-ylmethoxycarbonyl)ethylene]-poly[2-(butoxycarbonyl)ethylene]-sulfandiylthiocarbonylsulfanediyl-poly[1-(butoxycarbonyl)ethylene]-poly[1-(3,4,5,6-tetraacetoxyoxan-2-ylmethoxycarbonyl)ethylene] | P908217 | C7H12O2 | Thermal property | Thermal decomposition temperature | 298 | 219.4667 | C
Copolymer | poly[2-(3,4,5,6-tetraacetoxyoxan-2-ylmethoxycarbonyl)ethylene]-poly[2-(butoxycarbonyl)ethylene]-sulfandiylthiocarbonylsulfanediyl-poly[1-(butoxycarbonyl)ethylene]-poly[1-(3,4,5,6-tetraacetoxyoxan-2-ylmethoxycarbonyl)ethylene] | P908217 | C7H12O2 | Thermal property | Thermal decomposition weight loss | 5 | 0 | %
Copolymer | poly[1-(butoxycarbonyl)ethylene]-1-methyl-2-oxoethyleneoxy-5-carboxy-1,3-phenyleneoxy-2-methyl-1-oxoethylene-poly[2-(butoxycarbonyl)ethylene] | P908218 | C7H12O2 | Thermal property | Glass transition temperature | -43 | 0 | C
Copolymer | poly[1-(butoxycarbonyl)ethylene]-1-methyl-2-oxoethyleneoxy-5-carboxy-1,3-phenyleneoxy-2-methyl-1-oxoethylene-poly[2-(butoxycarbonyl)ethylene] | P908218 | C7H12O2 | Thermal property | Thermal decomposition temperature | 276 | 0 | C
Copolymer | poly[1-(butoxycarbonyl)ethylene]-1-methyl-2-oxoethyleneoxy-5-carboxy-1,3-phenyleneoxy-2-methyl-1-oxoethylene-poly[2-(butoxycarbonyl)ethylene] | P908218 | C7H12O2 | Thermal property | Thermal decomposition weight loss | 5 | 0 | %
Copolymer | poly[1-(3,4,5,6-tetraacetoxyoxan-2-ylmethoxycarbonyl)ethylene]-poly[1-(butoxycarbonyl)ethylene]-1-methyl-2-oxoethyleneoxy-5-carboxy-1,3-phenyleneoxy-2-methyl-1-oxoethylene-poly[2-(butoxycarbonyl)ethylene]-poly[2-(3,4,5,6-tetraacetoxyoxan-2-ylmethoxycarbonyl)ethylene] | P908219 | C7H12O2 | Thermal property | Glass transition temperature | -43 | 0.8 | C
Copolymer | poly[1-(3,4,5,6-tetraacetoxyoxan-2-ylmethoxycarbonyl)ethylene]-poly[1-(butoxycarbonyl)ethylene]-1-methyl-2-oxoethyleneoxy-5-carboxy-1,3-phenyleneoxy-2-methyl-1-oxoethylene-poly[2-(butoxycarbonyl)ethylene]-poly[2-(3,4,5,6-tetraacetoxyoxan-2-ylmethoxycarbonyl)ethylene] | P908219 | C7H12O2 | Thermal property | Thermal decomposition temperature | 268 | 120.8 | C
Copolymer | poly[1-(3,4,5,6-tetraacetoxyoxan-2-ylmethoxycarbonyl)ethylene]-poly[1-(butoxycarbonyl)ethylene]-1-methyl-2-oxoethyleneoxy-5-carboxy-1,3-phenyleneoxy-2-methyl-1-oxoethylene-poly[2-(butoxycarbonyl)ethylene]-poly[2-(3,4,5,6-tetraacetoxyoxan-2-ylmethoxycarbonyl)ethylene] | P908219 | C7H12O2 | Thermal property | Thermal decomposition weight loss | 5 | 0 | %
Copolymer | poly[1-(3,4,5,6-tetraacetoxyoxan-2-ylmethoxycarbonyl)ethylene]-poly[1-(butoxycarbonyl)ethylene]-1-methyl-2-oxoethyleneoxy-5-carboxy-1,3-phenyleneoxy-2-methyl-1-oxoethylene-poly[2-(butoxycarbonyl)ethylene]-poly[2-(3,4,5,6-tetraacetoxyoxan-2-ylmethoxycarbonyl)ethylene] | P908219 | C7H12O2 | Tensile property | Elongation at break | 147 | 768 | %
Copolymer | poly[1-(3,4,5,6-tetraacetoxyoxan-2-ylmethoxycarbonyl)ethylene]-poly[1-(butoxycarbonyl)ethylene]-1-methyl-2-oxoethyleneoxy-5-carboxy-1,3-phenyleneoxy-2-methyl-1-oxoethylene-poly[2-(butoxycarbonyl)ethylene]-poly[2-(3,4,5,6-tetraacetoxyoxan-2-ylmethoxycarbonyl)ethylene] | P908219 | C7H12O2 | Tensile property | Tensile modulus | 0.0005 | 4.8e-09 | GPa
Copolymer | poly[1-(3,4,5,6-tetraacetoxyoxan-2-ylmethoxycarbonyl)ethylene]-poly[1-(butoxycarbonyl)ethylene]-1-methyl-2-oxoethyleneoxy-5-carboxy-1,3-phenyleneoxy-2-methyl-1-oxoethylene-poly[2-(butoxycarbonyl)ethylene]-poly[2-(3,4,5,6-tetraacetoxyoxan-2-ylmethoxycarbonyl)ethylene] | P908219 | C7H12O2 | Tensile property | Tensile stress strength at break | 0.0004425 | 2.2707e-08 | GPa
Copolymer | 1,1,1-tris{poly(2-phenylethylene)-[(2-methylbutyl)(phenyl)methylene]-3,1-phenylenemethyleneoxy-4,1-phenylene}ethane | P908220 | C8H8 | Dilute solution property | Intrinsic viscosity eta | 0.113 | 0.001633333 | dl/g
Copolymer | poly[2-(2-hydroxyethoxycarbonyl)ethylene]-poly(2-phenylethylene) | P908221 | C8H8 | Thermal property | Glass transition temperature | 103.7 | 0 | C
Copolymer | poly[1-(2-hydroxyethoxycarbonyl)ethylene]-poly[(1-(methoxycarbonyl)-1-methylethylene/1-phenylethylene)] | P908222 | C8H8 | Thermal property | Glass transition temperature | 99 | 2.762667 | C
Copolymer | poly{1-(anthracen-9-ylmethylcarbamoyl)-1-methylethylene/1-carboxyethylene/1-methyl-1-[2,4,5-trihydroxy-6-(hydroxymethyl)tetrahydro-2H-pyran-3-ylcarbamoyl]ethylene} | P908223 | C3H4O2 | Dilute solution property | Intrinsic viscosity eta | 0.2 | 0.012 | dl/g
Copolymer | poly(oxy-1,4-phenyleneoxybut-2-ene-1,4-diyloxy-1,4-phenyleneoxy-1,4-phenylenesulfonyl-1,4-phenylene/oxy-1,4-phenyleneoxy-1,4-phenylenesulfonyl-1,4-phenyleneoxy-1,4-phenyleneoxy-1,4-phenylenesulfonyl-1,4-phenylene) | P908224 | C18H12O4S | Thermal property | Glass transition temperature | 166 | 138.0444 | C
Copolymer | poly(oxy-1,4-phenyleneoxybut-2-ene-1,4-diyloxy-1,4-phenyleneoxy-1,4-phenylenesulfonyl-1,4-phenylene/oxy-1,4-phenyleneoxy-1,4-phenylenesulfonyl-1,4-phenyleneoxy-1,4-phenyleneoxy-1,4-phenylenesulfonyl-1,4-phenylene) | P908224 | C18H12O4S | Thermal property | Thermal decomposition temperature | 425 | 166.6667 | C
Copolymer | poly(oxy-1,4-phenyleneoxybut-2-ene-1,4-diyloxy-1,4-phenyleneoxy-1,4-phenylenesulfonyl-1,4-phenylene/oxy-1,4-phenyleneoxy-1,4-phenylenesulfonyl-1,4-phenyleneoxy-1,4-phenyleneoxy-1,4-phenylenesulfonyl-1,4-phenylene) | P908224 | C18H12O4S | Thermal property | Thermal decomposition weight loss | 5 | 0 | %
Copolymer | poly{[3-(acetoxy)-6-(acetoxymethyl)-4-hydroxytetrahydro-2H-pyran-2,5-diyl]oxy/[4-(acetoxy)-6-(acetoxymethyl)-3-hydroxytetrahydro-2H-pyran-2,5-diyl]oxy/[3-(acetoxy)-4-hydroxy-6-(hydroxymethyl)tetrahydro-2H-pyran-2,5-diyl]oxy/[4-(acetoxy)-3-hydroxy-6-(hydroxymethyl)tetrahydro-2H-pyran-2,5-diyl]oxy/[6-(acetoxymethyl)-3,4-dihydroxytetrahydro-2H-pyran-2,5-diyl]oxy/[3,4-bis(acetoxy)-6-(acetoxymethyl)tetrahydro-2H-pyran-2,5-diyl]oxy/[3,4-bis(acetoxy)-6-(hydroxymethyl)tetrahydro-2H-pyran-2,5-diyl]oxy/[3,4-dihydroxy-6-(hydroxymethyl)tetrahydro-2H-pyran-2,5-diyl]oxy}-poly[1-(methoxycarbonyl)-1-methylethylene] | P908227 | C5H8O2 | Thermal property | Glass transition temperature | 131.5 | 34.57143 | C
Copolymer | poly(1,3-dioxoisoindoline-2,5-diyl[bis(trifluoromethyl)methylene]-1,3-dioxoisoindoline-5,2-diyl-1,4-phenyleneoxypyridine-2,5-diylcarbonylimino-1,4-phenyleneiminocarbonylpyridine-5,2-diyloxy-1,4-phenylene/1,3-dioxoisoindoline-5,2-diyl-1,4-phenyleneoxypyridine-2,5-diylcarbonylimino-1,4-phenyleneiminocarbonylpyridine-5,2-diyloxy-1,4-phenyleneiminocarbonyl{6-[poly(1-methylethyleneoxy)carbonyl]-1,3-phenylene}[bis(trifluoromethyl)methylene]) | P908228 | C3H6O | Physical property | Density | 1.445 | 0.0675 | g/cm3
Copolymer | poly(1,3-dioxoisoindoline-2,5-diyl[bis(trifluoromethyl)methylene]-1,3-dioxoisoindoline-5,2-diyl-1,4-phenyleneoxypyridine-2,5-diylcarbonylimino-1,4-phenyleneiminocarbonylpyridine-5,2-diyloxy-1,4-phenylene/1,3-dioxoisoindoline-5,2-diyl-1,4-phenyleneoxypyridine-2,5-diylcarbonylimino-1,4-phenyleneiminocarbonylpyridine-5,2-diyloxy-1,4-phenyleneiminocarbonyl{6-[poly(1-methylethyleneoxy)carbonyl]-1,3-phenylene}[bis(trifluoromethyl)methylene]) | P908228 | C3H6O | Physical property | Specific volume | 0.7095 | 0.01628033 | cm3/g
Copolymer | poly(1,3-dioxoisoindoline-2,5-diyl[bis(trifluoromethyl)methylene]-1,3-dioxoisoindoline-5,2-diyl-1,4-phenyleneoxypyridine-2,5-diylcarbonylimino-1,4-phenyleneiminocarbonylpyridine-5,2-diyloxy-1,4-phenylene/1,3-dioxoisoindoline-5,2-diyl-1,4-phenyleneoxypyridine-2,5-diylcarbonylimino-1,4-phenyleneiminocarbonylpyridine-5,2-diyloxy-1,4-phenyleneiminocarbonyl{6-[poly(1-methylethyleneoxy)carbonyl]-1,3-phenylene}[bis(trifluoromethyl)methylene]) | P908228 | C3H6O | Thermal property | Glass transition temperature | 251.5 | 16.33333 | C
Copolymer | poly(1,3-dioxoisoindoline-2,5-diyl[bis(trifluoromethyl)methylene]-1,3-dioxoisoindoline-5,2-diyl-1,4-phenyleneoxypyridine-2,5-diylcarbonylimino-1,4-phenyleneiminocarbonylpyridine-5,2-diyloxy-1,4-phenylene/1,3-dioxoisoindoline-5,2-diyl-1,4-phenyleneoxypyridine-2,5-diylcarbonylimino-1,4-phenyleneiminocarbonylpyridine-5,2-diyloxy-1,4-phenyleneiminocarbonyl{6-[poly(1-methylethyleneoxy)carbonyl]-1,3-phenylene}[bis(trifluoromethyl)methylene]) | P908228 | C3H6O | Thermal property | Thermal decomposition temperature | 464 | 108 | C
Copolymer | poly(1,3-dioxoisoindoline-2,5-diyl[bis(trifluoromethyl)methylene]-1,3-dioxoisoindoline-5,2-diyl-1,4-phenyleneoxypyridine-2,5-diylcarbonylimino-1,4-phenyleneiminocarbonylpyridine-5,2-diyloxy-1,4-phenylene/1,3-dioxoisoindoline-5,2-diyl-1,4-phenyleneoxypyridine-2,5-diylcarbonylimino-1,4-phenyleneiminocarbonylpyridine-5,2-diyloxy-1,4-phenyleneiminocarbonyl{6-[poly(1-methylethyleneoxy)carbonyl]-1,3-phenylene}[bis(trifluoromethyl)methylene]) | P908228 | C3H6O | Thermal property | Thermal decomposition weight loss | 10 | 0 | %
Copolymer | poly(1,3-dioxoisoindoline-2,5-diyl[bis(trifluoromethyl)methylene]-1,3-dioxoisoindoline-5,2-diyl-1,4-phenyleneoxypyridine-2,5-diylcarbonylimino-1,4-phenyleneiminocarbonylpyridine-5,2-diyloxy-1,4-phenylene/1,3-dioxoisoindoline-5,2-diyl-1,4-phenyleneoxypyridine-2,5-diylcarbonylimino-1,4-phenyleneiminocarbonylpyridine-5,2-diyloxy-1,4-phenyleneiminocarbonyl{6-[poly(1-methylethyleneoxy)carbonyl]-1,3-phenylene}[bis(trifluoromethyl)methylene]) | P908228 | C3H6O | Electric property | Dielectric constant ac | 2.33 | 0.002133333
Copolymer | poly(1,3-dioxoisoindoline-2,5-diyl[bis(trifluoromethyl)methylene]-1,3-dioxoisoindoline-5,2-diyl-1,4-phenyleneoxypyridine-2,5-diylcarbonylimino-1,4-phenyleneiminocarbonylpyridine-5,2-diyloxy-1,4-phenylene/1,3-dioxoisoindoline-5,2-diyl-1,4-phenyleneoxypyridine-2,5-diylcarbonylimino-1,4-phenyleneiminocarbonylpyridine-5,2-diyloxy-1,4-phenyleneiminocarbonyl{6-[poly(1-methylethyleneoxy)carbonyl]-1,3-phenylene}[bis(trifluoromethyl)methylene]) | P908228 | C3H6O | Tensile property | Tensile stress strength at yield | 0.116 | 2.133333e-05 | GPa
Copolymer | poly(imino(5-hydroxyisophthaloyl)imino-1,4-phenylenesulfonyl-1,4-phenylene/imino{5-[poly(oxyethylene)oxy]isophthaloyl}imino-1,4-phenylenesulfonyl-1,4-phenylene) | P908229 | C2H4O | Thermal property | Glass transition temperature | 106 | 4955.424 | C
Copolymer | poly(imino(5-hydroxyisophthaloyl)imino-1,4-phenylenesulfonyl-1,4-phenylene/imino{5-[poly(oxyethylene)oxy]isophthaloyl}imino-1,4-phenylenesulfonyl-1,4-phenylene) | P908229 | C2H4O | Thermal property | Thermal decomposition temperature | 382.5 | 167.4242 | C
Copolymer | poly(imino(5-hydroxyisophthaloyl)imino-1,4-phenylenesulfonyl-1,4-phenylene/imino{5-[poly(oxyethylene)oxy]isophthaloyl}imino-1,4-phenylenesulfonyl-1,4-phenylene) | P908229 | C2H4O | Physicochemical property | Water absorption | 11.9 | 1959.641 | wt%
Copolymer | poly(imino(5-hydroxyisophthaloyl)imino-1,3-phenylenesulfonyl-1,3-phenylene/imino{5-[poly(oxyethylene)oxy]isophthaloyl}imino-1,3-phenylenesulfonyl-1,3-phenylene) | P908230 | C2H4O | Thermal property | Glass transition temperature | 82.5 | 4666.788 | C
Copolymer | poly(imino(5-hydroxyisophthaloyl)imino-1,3-phenylenesulfonyl-1,3-phenylene/imino{5-[poly(oxyethylene)oxy]isophthaloyl}imino-1,3-phenylenesulfonyl-1,3-phenylene) | P908230 | C2H4O | Thermal property | Thermal decomposition temperature | 392.5 | 161.3636 | C
Copolymer | poly(imino(5-hydroxyisophthaloyl)imino-1,3-phenylenesulfonyl-1,3-phenylene/imino{5-[poly(oxyethylene)oxy]isophthaloyl}imino-1,3-phenylenesulfonyl-1,3-phenylene) | P908230 | C2H4O | Physicochemical property | Water absorption | 15.15 | 732.3348 | wt%
Copolymer | poly(oxy-1-methyl-2-oxoethylene)-imino-1-methylethylene-poly(oxyethylene) | P908231 | C2H4O | Thermal property | Thermal decomposition temperature | 263.5 | 176.3333 | C
Copolymer | poly(oxy-1-methyl-2-oxoethylene)-imino-1-methylethylene-poly(oxyethylene) | P908231 | C2H4O | Thermal property | Thermal decomposition weight loss | 65 | 300 | %
Copolymer | poly(oxy-1-methyl-2-oxoethylene)-imino-1-methylethylene-poly(oxyethylene) | P908231 | C2H4O | Thermal property | Melting temperature | 144 | 2627.289 | C
Copolymer | 1,1,1-tris{poly[oxyethylene/oxy-2-(oxy)propane-3,1-diyl]-oxymethylene}propane | P908234 | C2H4O | Thermal property | Glass transition temperature | -57.5 | 27 | C
Copolymer | 1,1,1-tris{poly[oxyethylene/oxy-2-(oxy)propane-3,1-diyl]-oxymethylene}propane | P908234 | C2H4O | Thermal property | Melting temperature | -1.6 | 0 | C
Copolymer | 1,1,1-tris{poly(oxy-2-methyl-1-oxoethylene)-poly[oxyethylene/oxy-2-(oxy)propane-3,1-diyl]-oxymethylene}propane | P908235 | C3H4O2 | Thermal property | Glass transition temperature | 40.65 | 68.96571 | C
Copolymer | 1,1,1-tris{poly(oxy-2-methyl-1-oxoethylene)-poly[oxyethylene/oxy-2-(oxy)propane-3,1-diyl]-oxymethylene}propane | P908235 | C3H4O2 | Thermal property | Melting temperature | 129.55 | 121.6793 | C
Copolymer | poly(oxy-1,4-phenylenecarbonyl/oxy-3-methoxy-1,4-phenylenecarbonyl/oxy-2-methyl-1,4-phenylenesulfonyl-3-methyl-1,4-phenyleneoxyhexanedioyl/oxy-2-methyl-1,4-phenylenesulfonyl-3-methyl-1,4-phenyleneoxy/carbonyl-1,4-phenyleneoxy/carbonyl-2-methoxy-1,4-phenyleneoxy/hexanedioyloxy-2-methyl-1,4-phenylenesulfonyl-3-methyl-1,4-phenyleneoxy/hexanedioyl) | P908236 | C7H4O2 | Thermal property | Crystallization temperature | 203 | 12 | C
Copolymer | poly(oxy-1,4-phenylenecarbonyl/oxy-3-methoxy-1,4-phenylenecarbonyl/oxy-2-methyl-1,4-phenylenesulfonyl-3-methyl-1,4-phenyleneoxyhexanedioyl/oxy-2-methyl-1,4-phenylenesulfonyl-3-methyl-1,4-phenyleneoxy/carbonyl-1,4-phenyleneoxy/carbonyl-2-methoxy-1,4-phenyleneoxy/hexanedioyloxy-2-methyl-1,4-phenylenesulfonyl-3-methyl-1,4-phenyleneoxy/hexanedioyl) | P908236 | C7H4O2 | Thermal property | Glass transition temperature | 124 | 148.7473 | C
Copolymer | poly(oxy-1,4-phenylenecarbonyl/oxy-3-methoxy-1,4-phenylenecarbonyl/oxy-2-methyl-1,4-phenylenesulfonyl-3-methyl-1,4-phenyleneoxyhexanedioyl/oxy-2-methyl-1,4-phenylenesulfonyl-3-methyl-1,4-phenyleneoxy/carbonyl-1,4-phenyleneoxy/carbonyl-2-methoxy-1,4-phenyleneoxy/hexanedioyloxy-2-methyl-1,4-phenylenesulfonyl-3-methyl-1,4-phenyleneoxy/hexanedioyl) | P908236 | C7H4O2 | Thermal property | Heat of crystallization | 0.195 | 0.01203333 | cal/g
Copolymer | poly(oxy-1,4-phenylenecarbonyl/oxy-3-methoxy-1,4-phenylenecarbonyl/oxy-2-methyl-1,4-phenylenesulfonyl-3-methyl-1,4-phenyleneoxyhexanedioyl/oxy-2-methyl-1,4-phenylenesulfonyl-3-methyl-1,4-phenyleneoxy/carbonyl-1,4-phenyleneoxy/carbonyl-2-methoxy-1,4-phenyleneoxy/hexanedioyloxy-2-methyl-1,4-phenylenesulfonyl-3-methyl-1,4-phenyleneoxy/hexanedioyl) | P908236 | C7H4O2 | Thermal property | Heat of fusion | 0.000385 | 1.083e-07 | kcal/g
Copolymer | poly(oxy-1,4-phenylenecarbonyl/oxy-3-methoxy-1,4-phenylenecarbonyl/oxy-2-methyl-1,4-phenylenesulfonyl-3-methyl-1,4-phenyleneoxyhexanedioyl/oxy-2-methyl-1,4-phenylenesulfonyl-3-methyl-1,4-phenyleneoxy/carbonyl-1,4-phenyleneoxy/carbonyl-2-methoxy-1,4-phenyleneoxy/hexanedioyloxy-2-methyl-1,4-phenylenesulfonyl-3-methyl-1,4-phenyleneoxy/hexanedioyl) | P908236 | C7H4O2 | Thermal property | Melting temperature | 227 | 65.33333 | C
Copolymer | poly(oxy-1,4-phenylenecarbonyl/oxy-3-methoxy-1,4-phenylenecarbonyl/oxy-2-methyl-1,4-phenylenesulfonyl-3-methyl-1,4-phenyleneoxyhexanedioyl/oxy-2-methyl-1,4-phenylenesulfonyl-3-methyl-1,4-phenyleneoxy/carbonyl-1,4-phenyleneoxy/carbonyl-2-methoxy-1,4-phenyleneoxy/hexanedioyloxy-2-methyl-1,4-phenylenesulfonyl-3-methyl-1,4-phenyleneoxy/hexanedioyl) | P908236 | C7H4O2 | Flexural property | Dynamic flexural properties loss tanget | 0.7 | 0.042
Copolymer | poly(oligo{oxybiphenyl-4,4'-diyloxy-2-[(potassiooxy)sulfonyl]-1,4-phenylenesulfonyl-3-[(potassiooxy)sulfonyl]-1,4-phenylene}-oxybiphenyl-4,4'-diyloxy-2,3,5,6-tetrafluoro-1,4-phenylene-oligo(oxybiphenyl-4,4'-diyloxy-1,4-phenylenesulfonyl-1,4-phenylene)-oxy-2,3,5,6-tetrafluoro-1,4-phenylene) | P908237 | C6F4O | Physical property | Density | 1.445 | 0.001633333 | g/cm3
Copolymer | poly(oligo{oxybiphenyl-4,4'-diyloxy-2-[(potassiooxy)sulfonyl]-1,4-phenylenesulfonyl-3-[(potassiooxy)sulfonyl]-1,4-phenylene}-oxybiphenyl-4,4'-diyloxy-2,3,5,6-tetrafluoro-1,4-phenylene-oligo(oxybiphenyl-4,4'-diyloxy-1,4-phenylenesulfonyl-1,4-phenylene)-oxy-2,3,5,6-tetrafluoro-1,4-phenylene) | P908237 | C6F4O | Physical property | Specific volume | 0.6925 | 0.000363 | cm3/g
Copolymer | poly(oligo{oxybiphenyl-4,4'-diyloxy-2-[(potassiooxy)sulfonyl]-1,4-phenylenesulfonyl-3-[(potassiooxy)sulfonyl]-1,4-phenylene}-oxybiphenyl-4,4'-diyloxy-2,3,5,6-tetrafluoro-1,4-phenylene-oligo(oxybiphenyl-4,4'-diyloxy-1,4-phenylenesulfonyl-1,4-phenylene)-oxy-2,3,5,6-tetrafluoro-1,4-phenylene) | P908237 | C6F4O | Thermal property | Glass transition temperature | 235.5 | 506.7833 | C
Copolymer | poly(oligo{oxybiphenyl-4,4'-diyloxy-2-[(potassiooxy)sulfonyl]-1,4-phenylenesulfonyl-3-[(potassiooxy)sulfonyl]-1,4-phenylene}-oxybiphenyl-4,4'-diyloxy-2,3,5,6-tetrafluoro-1,4-phenylene-oligo(oxybiphenyl-4,4'-diyloxy-1,4-phenylenesulfonyl-1,4-phenylene)-oxy-2,3,5,6-tetrafluoro-1,4-phenylene) | P908237 | C6F4O | Physicochemical property | Gas permeability coefficient p | 1.22e-13 | 1.414162e-26 | cm3(STP)cm/(cm2*s*Pa)
Copolymer | poly(oligo{oxybiphenyl-4,4'-diyloxy-2-[(potassiooxy)sulfonyl]-1,4-phenylenesulfonyl-3-[(potassiooxy)sulfonyl]-1,4-phenylene}-oxybiphenyl-4,4'-diyloxy-2,3,5,6-tetrafluoro-1,4-phenylene-oligo(oxybiphenyl-4,4'-diyloxy-1,4-phenylenesulfonyl-1,4-phenylene)-oxy-2,3,5,6-tetrafluoro-1,4-phenylene) | P908237 | C6F4O | Tensile property | Dynamic mechanical properties loss tangent | 0.17 | 0.0006844444
Copolymer | poly{1-[4-(1,1-dimethylethyl)phenyl]ethylene/1-(hexyloxycarbonyl)ethylene}-poly[1-(dimethylcarbamoyl)ethylene]-poly[1-(dimethylcarbamoyl)ethylene/1-(2,5-dioxopyrrolidin-1-yloxycarbonyl)ethylene] | P908238 | C5H9NO | Thermal property | Glass transition temperature | 127 | 0 | C
Copolymer | poly{1-[4-(1,1-dimethylethyl)phenyl]ethylene/1-(hexyloxycarbonyl)ethylene}-poly[1-(dimethylcarbamoyl)ethylene]-poly[1-(dimethylcarbamoyl)ethylene/1-(2,5-dioxopyrrolidin-1-yloxycarbonyl)ethylene] | P908238 | C5H9NO | Thermal property | Thermal decomposition temperature | 225 | 0 | C
Copolymer | 1,2,4,5-tetrakis[poly(oxy-2-ethylethylene)oxymethylene]benzene | P908240 | C4H8O | Thermal property | Glass transition temperature | -70.6 | 3.594667 | C
Copolymer | poly{1-cyanoethylene/1-methyl-1-[2-(phosphonooxy)ethoxycarbonyl]ethylene} | P908241 | C3H3N | Thermal property | Thermal decomposition temperature | 250 | 0 | C
Copolymer | poly{1-cyanoethylene/1-methyl-1-[2-(phosphonooxy)ethoxycarbonyl]ethylene} | P908241 | C3H3N | Electric property | Electric conductivity | 0.006 | 0 | 1/(ohm*cm)
Copolymer | poly{1-cyanoethylene/1-methyl-1-[2-(phosphonooxy)ethoxycarbonyl]ethylene} | P908241 | C3H3N | Electric property | Volume resistivity | 170 | 0 | ohm*cm
Copolymer | poly{1-cyanoethylene/1-methyl-1-[2-(phosphonooxy)ethoxycarbonyl]ethylene} | P908241 | C3H3N | Physicochemical property | Water absorption | 20 | 0 | wt%
Copolymer | poly{1-cyanoethylene/1-methyl-1-[2-(phosphonooxy)ethoxycarbonyl]ethylene} | P908241 | C3H3N | Tensile property | Tensile stress strength at break | 0.055 | 0.0008333333 | GPa
Copolymer | poly[1-(butoxycarbonyl)ethylene]-poly[1-(methoxycarbonyl)-1-methylethylene] | P908244 | C5H8O2 | Thermal property | Glass transition temperature | 40 | 8533.333 | C
Copolymer | poly[1-(butoxycarbonyl)ethylene]-poly[1-(methoxycarbonyl)-1-methylethylene] | P908244 | C5H8O2 | Tensile property | Dynamic mechanical properties storage modulus | 0.6 | 0 | GPa
Copolymer | poly{poly(oxyethylene)-oxycarbonyliminohexane-1,6-diyliminocarbonyl/poly[oxy(1-methyl-3-oxopropane-1,3-diyl)]-oxyethyleneoxycarbonyliminohexane-1,6-diyliminocarbonyl} | P908245 | C2H4O | Thermal property | Melting temperature | 55 | 1779.604 | C
Copolymer | poly{poly(oxyethylene)-oxycarbonyliminohexane-1,6-diyliminocarbonyl/poly[oxy(1-methyl-3-oxopropane-1,3-diyl)]-oxyethyleneoxycarbonyliminohexane-1,6-diyliminocarbonyl} | P908245 | C2H4O | Tensile property | Elongation at break | 1200 | 435552.6 | %
Copolymer | poly{poly(oxyethylene)-oxycarbonyliminohexane-1,6-diyliminocarbonyl/poly[oxy(1-methyl-3-oxopropane-1,3-diyl)]-oxyethyleneoxycarbonyliminohexane-1,6-diyliminocarbonyl} | P908245 | C2H4O | Tensile property | Tensile modulus | 0.0705 | 0.003267 | GPa
Copolymer | poly{poly(oxyethylene)-oxycarbonyliminohexane-1,6-diyliminocarbonyl/poly[oxy(1-methyl-3-oxopropane-1,3-diyl)]-oxyethyleneoxycarbonyliminohexane-1,6-diyliminocarbonyl} | P908245 | C2H4O | Tensile property | Tensile stress strength at break | 0.0098 | 6.891429e-06 | GPa
Copolymer | poly{poly(oxyethylene)-oxycarbonyliminohexane-1,6-diyliminocarbonyl/poly[oxy(1-methyl-3-oxopropane-1,3-diyl)]-oxyethyleneoxycarbonyliminohexane-1,6-diyliminocarbonyl} | P908245 | C2H4O | Tensile property | Tensile stress strength at yield | 0.00915 | 4.563333e-06 | GPa
Copolymer | poly[1-carboxyethylene/1-(3,3,4,4,5,5,6,6,7,7,8,8,9,9,10,10,10-heptadecafluorodecyloxycarbonyl)-1-methylethylene] | P908246 | C3H4O2 | Physicochemical property | Water absorption | 15.7 | 6.885714 | wt%
Copolymer | poly[1-carboxyethylene/1-(3,3,4,4,5,5,6,6,7,7,8,8,9,9,10,10,10-heptadecafluorodecyloxycarbonyl)-1-methylethylene] | P908246 | C3H4O2 | Tensile property | Elongation at break | 42.5 | 235.0714 | %
Copolymer | poly[1-carboxyethylene/1-(3,3,4,4,5,5,6,6,7,7,8,8,9,9,10,10,10-heptadecafluorodecyloxycarbonyl)-1-methylethylene] | P908246 | C3H4O2 | Tensile property | Tensile modulus | 0.00056 | 4.137143e-08 | GPa
Copolymer | poly[1-carboxyethylene/1-(3,3,4,4,5,5,6,6,7,7,8,8,9,9,10,10,10-heptadecafluorodecyloxycarbonyl)-1-methylethylene] | P908246 | C3H4O2 | Tensile property | Tensile stress strength at break | 0.00256 | 4.504571e-07 | GPa
Copolymer | poly[1-carboxyethylene/1-(3,3,4,4,5,5,6,6,7,7,8,8,9,9,10,10,10-heptadecafluorodecyloxycarbonyl)-1-methylethylene] | P908246 | C3H4O2 | Tensile property | Tensile stress strength at yield | 0.002925 | 1.435507e-06 | GPa
Copolymer | poly[poly(oxyethylene)-oxy(3-carboxy-3-hydroxypentanedioyl)] | P908247 | C2H4O | Thermal property | Glass transition temperature | -9.2 | 39.71545 | C
Copolymer | poly[poly(oxyethylene)-oxy(3-carboxy-3-hydroxypentanedioyl)] | P908247 | C2H4O | Tensile property | Elongation at break | 414 | 193274.2 | %
Copolymer | poly[poly(oxyethylene)-oxy(3-carboxy-3-hydroxypentanedioyl)] | P908247 | C2H4O | Tensile property | Tensile modulus | 0.00094 | 2.47905e-07 | GPa
Copolymer | poly[poly(oxyethylene)-oxy(3-carboxy-3-hydroxypentanedioyl)] | P908247 | C2H4O | Tensile property | Tensile stress strength at break | 0.001225 | 1.210917e-07 | GPa
Copolymer | poly[oxy(1-oxoethylene)/oxy(1-oxoethylene)oxyethylene/oxy(1-oxohexane-1,6-diyl)] | P908254 | C2H2O2 | Tensile property | Elongation at break | 41.7 | 608.8497 | %
Copolymer | poly(oxyethyleneoxyterephthaloyl/oxy-1,4-phenylenecarbonyl) | P908255 | C7H4O2 | Thermal property | Heat of fusion | 0.00049 | 1.333333e-10 | kcal/g
Copolymer | poly(oxyethyleneoxyterephthaloyl/oxy-1,4-phenylenecarbonyl) | P908255 | C7H4O2 | Thermal property | Lc phase transition temperature | 174.4 | 0 | C
Copolymer | poly(oxyethyleneoxyterephthaloyl/oxy-1,4-phenylenecarbonyl) | P908255 | C7H4O2 | Thermal property | Melting temperature | 175.5 | 0.3333333 | C
Copolymer | poly(oxyethyleneoxyterephthaloyl/oxy-1,4-phenylenecarbonyl) | P908255 | C7H4O2 | Dilute solution property | Intrinsic viscosity eta | 0.66 | 0.0001333333 | dl/g
Copolymer | poly(oxyethyleneoxyterephthaloyl/oxy-1,4-phenylenecarbonyl) | P908255 | C7H4O2 | Tensile property | Elongation at break | 3.6 | 0 | %
Copolymer | poly(oxyethyleneoxyterephthaloyl/oxy-1,4-phenylenecarbonyl) | P908255 | C7H4O2 | Tensile property | Tensile stress strength at break | 0.175 | 0 | GPa
Copolymer | poly[(heptyl)imino(1-oxoundecane-1,11-diyl)/imino(1-oxoundecane-1,11-diyl)] | P908256 | C11H21NO | Thermal property | Crystallization kinetics r | 7.5 | 36.83788 | nm/s
Copolymer | poly[(heptyl)imino(1-oxoundecane-1,11-diyl)/imino(1-oxoundecane-1,11-diyl)] | P908256 | C11H21NO | Thermal property | Melting temperature | 188.3 | 5.333333 | C
Copolymer | poly(poly[oxyhexane-1,6-diyl-poly(oxycarbonyloxyhexane-1,6-diyl)-oxycarbonylimino(4-methyl-1,3-phenylene)iminocarbonyl]-oxy(1-methylethylene){[carbonylimino(4-methyl-3,1-phenylene)iminocarbonyloxy(2-methylethylene)]imino}(2-methylethylene)oxycarbonylimino(4-methyl-1,3-phenylene)iminocarbonyl/poly[oxyhexane-1,6-diyl-poly(oxycarbonyloxyhexane-1,6-diyl)-oxycarbonylimino(2-methyl-1,3-phenylene)iminocarbonyl]-oxy(1-methylethylene){[carbonylimino(2-methyl-3,1-phenylene)iminocarbonyloxy(2-methylethylene)]imino}(2-methylethylene)oxycarbonylimino(2-methyl-1,3-phenylene)iminocarbonyl) | P908257 | C6H12O | Physical property | Density | 1.18 | 0 | g/cm3
Copolymer | poly(poly[oxyhexane-1,6-diyl-poly(oxycarbonyloxyhexane-1,6-diyl)-oxycarbonylimino(4-methyl-1,3-phenylene)iminocarbonyl]-oxy(1-methylethylene){[carbonylimino(4-methyl-3,1-phenylene)iminocarbonyloxy(2-methylethylene)]imino}(2-methylethylene)oxycarbonylimino(4-methyl-1,3-phenylene)iminocarbonyl/poly[oxyhexane-1,6-diyl-poly(oxycarbonyloxyhexane-1,6-diyl)-oxycarbonylimino(2-methyl-1,3-phenylene)iminocarbonyl]-oxy(1-methylethylene){[carbonylimino(2-methyl-3,1-phenylene)iminocarbonyloxy(2-methylethylene)]imino}(2-methylethylene)oxycarbonylimino(2-methyl-1,3-phenylene)iminocarbonyl) | P908257 | C6H12O | Physical property | Specific volume | 0.847 | 0 | cm3/g
Copolymer | poly(poly[oxyhexane-1,6-diyl-poly(oxycarbonyloxyhexane-1,6-diyl)-oxycarbonylimino(4-methyl-1,3-phenylene)iminocarbonyl]-oxy(1-methylethylene){[carbonylimino(4-methyl-3,1-phenylene)iminocarbonyloxy(2-methylethylene)]imino}(2-methylethylene)oxycarbonylimino(4-methyl-1,3-phenylene)iminocarbonyl/poly[oxyhexane-1,6-diyl-poly(oxycarbonyloxyhexane-1,6-diyl)-oxycarbonylimino(2-methyl-1,3-phenylene)iminocarbonyl]-oxy(1-methylethylene){[carbonylimino(2-methyl-3,1-phenylene)iminocarbonyloxy(2-methylethylene)]imino}(2-methylethylene)oxycarbonylimino(2-methyl-1,3-phenylene)iminocarbonyl) | P908257 | C6H12O | Thermal property | Glass transition temperature | -20 | 0 | C
Copolymer | poly(poly[oxyhexane-1,6-diyl-poly(oxycarbonyloxyhexane-1,6-diyl)-oxycarbonylimino(4-methyl-1,3-phenylene)iminocarbonyl]-oxy(1-methylethylene){[carbonylimino(4-methyl-3,1-phenylene)iminocarbonyloxy(2-methylethylene)]imino}(2-methylethylene)oxycarbonylimino(4-methyl-1,3-phenylene)iminocarbonyl/poly[oxyhexane-1,6-diyl-poly(oxycarbonyloxyhexane-1,6-diyl)-oxycarbonylimino(2-methyl-1,3-phenylene)iminocarbonyl]-oxy(1-methylethylene){[carbonylimino(2-methyl-3,1-phenylene)iminocarbonyloxy(2-methylethylene)]imino}(2-methylethylene)oxycarbonylimino(2-methyl-1,3-phenylene)iminocarbonyl) | P908257 | C6H12O | Thermal property | Melting temperature | 41 | 0 | C
Copolymer | poly(poly[oxyhexane-1,6-diyl-poly(oxycarbonyloxyhexane-1,6-diyl)-oxycarbonylimino(4-methyl-1,3-phenylene)iminocarbonyl]-oxy(1-methylethylene){[carbonylimino(4-methyl-3,1-phenylene)iminocarbonyloxy(2-methylethylene)]imino}(2-methylethylene)oxycarbonylimino(4-methyl-1,3-phenylene)iminocarbonyl/poly[oxyhexane-1,6-diyl-poly(oxycarbonyloxyhexane-1,6-diyl)-oxycarbonylimino(2-methyl-1,3-phenylene)iminocarbonyl]-oxy(1-methylethylene){[carbonylimino(2-methyl-3,1-phenylene)iminocarbonyloxy(2-methylethylene)]imino}(2-methylethylene)oxycarbonylimino(2-methyl-1,3-phenylene)iminocarbonyl) | P908257 | C6H12O | Physicochemical property | Cohesive energy density | 100 | 0 | cal/cm3
Copolymer | poly(poly[oxyhexane-1,6-diyl-poly(oxycarbonyloxyhexane-1,6-diyl)-oxycarbonylimino(4-methyl-1,3-phenylene)iminocarbonyl]-oxy(1-methylethylene){[carbonylimino(4-methyl-3,1-phenylene)iminocarbonyloxy(2-methylethylene)]imino}(2-methylethylene)oxycarbonylimino(4-methyl-1,3-phenylene)iminocarbonyl/poly[oxyhexane-1,6-diyl-poly(oxycarbonyloxyhexane-1,6-diyl)-oxycarbonylimino(2-methyl-1,3-phenylene)iminocarbonyl]-oxy(1-methylethylene){[carbonylimino(2-methyl-3,1-phenylene)iminocarbonyloxy(2-methylethylene)]imino}(2-methylethylene)oxycarbonylimino(2-methyl-1,3-phenylene)iminocarbonyl) | P908257 | C6H12O | Physicochemical property | Gas diffusion coefficient d | 2.25e-07 | 5.318788e-15 | cm2/s
Copolymer | poly(poly[oxyhexane-1,6-diyl-poly(oxycarbonyloxyhexane-1,6-diyl)-oxycarbonylimino(4-methyl-1,3-phenylene)iminocarbonyl]-oxy(1-methylethylene){[carbonylimino(4-methyl-3,1-phenylene)iminocarbonyloxy(2-methylethylene)]imino}(2-methylethylene)oxycarbonylimino(4-methyl-1,3-phenylene)iminocarbonyl/poly[oxyhexane-1,6-diyl-poly(oxycarbonyloxyhexane-1,6-diyl)-oxycarbonylimino(2-methyl-1,3-phenylene)iminocarbonyl]-oxy(1-methylethylene){[carbonylimino(2-methyl-3,1-phenylene)iminocarbonyloxy(2-methylethylene)]imino}(2-methylethylene)oxycarbonylimino(2-methyl-1,3-phenylene)iminocarbonyl) | P908257 | C6H12O | Physicochemical property | Gas permeability coefficient p | 1.7e-13 | 2.669102e-20 | cm3(STP)cm/(cm2*s*Pa)
Copolymer | poly(poly[oxyhexane-1,6-diyl-poly(oxycarbonyloxyhexane-1,6-diyl)-oxycarbonylimino(4-methyl-1,3-phenylene)iminocarbonyl]-oxy(1-methylethylene){[carbonylimino(4-methyl-3,1-phenylene)iminocarbonyloxy(2-methylethylene)]imino}(2-methylethylene)oxycarbonylimino(4-methyl-1,3-phenylene)iminocarbonyl/poly[oxyhexane-1,6-diyl-poly(oxycarbonyloxyhexane-1,6-diyl)-oxycarbonylimino(2-methyl-1,3-phenylene)iminocarbonyl]-oxy(1-methylethylene){[carbonylimino(2-methyl-3,1-phenylene)iminocarbonyloxy(2-methylethylene)]imino}(2-methylethylene)oxycarbonylimino(2-methyl-1,3-phenylene)iminocarbonyl) | P908257 | C6H12O | Physicochemical property | Gas solubility coefficient s | 9.8e-07 | 4.749429e-06 | cm3(STP)/(cm3*Pa)
Copolymer | poly(poly[oxyhexane-1,6-diyl-poly(oxycarbonyloxyhexane-1,6-diyl)-oxycarbonylimino(4-methyl-1,3-phenylene)iminocarbonyl]-oxy(1-methylethylene){[carbonylimino(4-methyl-3,1-phenylene)iminocarbonyloxy(2-methylethylene)]imino}(2-methylethylene)oxycarbonylimino(4-methyl-1,3-phenylene)iminocarbonyl/poly[oxyhexane-1,6-diyl-poly(oxycarbonyloxyhexane-1,6-diyl)-oxycarbonylimino(2-methyl-1,3-phenylene)iminocarbonyl]-oxy(1-methylethylene){[carbonylimino(2-methyl-3,1-phenylene)iminocarbonyloxy(2-methylethylene)]imino}(2-methylethylene)oxycarbonylimino(2-methyl-1,3-phenylene)iminocarbonyl) | P908257 | C6H12O | Physicochemical property | Solubility parameter | 20.5 | 0 | (J/cm3)1/2
Copolymer | poly(poly[oxyethyleneoxyethyleneoxyethylene-poly(oxycarbonyloxyethyleneoxyethyleneoxyethylene)-oxycarbonylimino(4-methyl-1,3-phenylene)iminocarbonyl]-oxy(1-methylethylene){[carbonylimino(4-methyl-3,1-phenylene)iminocarbonyloxy(2-methylethylene)]imino}(2-methylethylene)oxycarbonylimino(4-methyl-1,3-phenylene)iminocarbonyl/poly[oxyethyleneoxyethyleneoxyethylene-poly(oxycarbonyloxyethyleneoxyethyleneoxyethylene)-oxycarbonylimino(2-methyl-1,3-phenylene)iminocarbonyl]-oxy(1-methylethylene){[carbonylimino(2-methyl-3,1-phenylene)iminocarbonyloxy(2-methylethylene)]imino}(2-methylethylene)oxycarbonylimino(2-methyl-1,3-phenylene)iminocarbonyl) | P908258 | C2H4O | Physical property | Density | 1.2 | 0 | g/cm3
Copolymer | poly(poly[oxyethyleneoxyethyleneoxyethylene-poly(oxycarbonyloxyethyleneoxyethyleneoxyethylene)-oxycarbonylimino(4-methyl-1,3-phenylene)iminocarbonyl]-oxy(1-methylethylene){[carbonylimino(4-methyl-3,1-phenylene)iminocarbonyloxy(2-methylethylene)]imino}(2-methylethylene)oxycarbonylimino(4-methyl-1,3-phenylene)iminocarbonyl/poly[oxyethyleneoxyethyleneoxyethylene-poly(oxycarbonyloxyethyleneoxyethyleneoxyethylene)-oxycarbonylimino(2-methyl-1,3-phenylene)iminocarbonyl]-oxy(1-methylethylene){[carbonylimino(2-methyl-3,1-phenylene)iminocarbonyloxy(2-methylethylene)]imino}(2-methylethylene)oxycarbonylimino(2-methyl-1,3-phenylene)iminocarbonyl) | P908258 | C2H4O | Physical property | Specific volume | 0.833 | 0 | cm3/g
Copolymer | poly(poly[oxyethyleneoxyethyleneoxyethylene-poly(oxycarbonyloxyethyleneoxyethyleneoxyethylene)-oxycarbonylimino(4-methyl-1,3-phenylene)iminocarbonyl]-oxy(1-methylethylene){[carbonylimino(4-methyl-3,1-phenylene)iminocarbonyloxy(2-methylethylene)]imino}(2-methylethylene)oxycarbonylimino(4-methyl-1,3-phenylene)iminocarbonyl/poly[oxyethyleneoxyethyleneoxyethylene-poly(oxycarbonyloxyethyleneoxyethyleneoxyethylene)-oxycarbonylimino(2-methyl-1,3-phenylene)iminocarbonyl]-oxy(1-methylethylene){[carbonylimino(2-methyl-3,1-phenylene)iminocarbonyloxy(2-methylethylene)]imino}(2-methylethylene)oxycarbonylimino(2-methyl-1,3-phenylene)iminocarbonyl) | P908258 | C2H4O | Thermal property | Glass transition temperature | -10 | 0 | C
Copolymer | poly(poly[oxyethyleneoxyethyleneoxyethylene-poly(oxycarbonyloxyethyleneoxyethyleneoxyethylene)-oxycarbonylimino(4-methyl-1,3-phenylene)iminocarbonyl]-oxy(1-methylethylene){[carbonylimino(4-methyl-3,1-phenylene)iminocarbonyloxy(2-methylethylene)]imino}(2-methylethylene)oxycarbonylimino(4-methyl-1,3-phenylene)iminocarbonyl/poly[oxyethyleneoxyethyleneoxyethylene-poly(oxycarbonyloxyethyleneoxyethyleneoxyethylene)-oxycarbonylimino(2-methyl-1,3-phenylene)iminocarbonyl]-oxy(1-methylethylene){[carbonylimino(2-methyl-3,1-phenylene)iminocarbonyloxy(2-methylethylene)]imino}(2-methylethylene)oxycarbonylimino(2-methyl-1,3-phenylene)iminocarbonyl) | P908258 | C2H4O | Physicochemical property | Cohesive energy density | 102 | 0 | cal/cm3
Copolymer | poly(poly[oxyethyleneoxyethyleneoxyethylene-poly(oxycarbonyloxyethyleneoxyethyleneoxyethylene)-oxycarbonylimino(4-methyl-1,3-phenylene)iminocarbonyl]-oxy(1-methylethylene){[carbonylimino(4-methyl-3,1-phenylene)iminocarbonyloxy(2-methylethylene)]imino}(2-methylethylene)oxycarbonylimino(4-methyl-1,3-phenylene)iminocarbonyl/poly[oxyethyleneoxyethyleneoxyethylene-poly(oxycarbonyloxyethyleneoxyethyleneoxyethylene)-oxycarbonylimino(2-methyl-1,3-phenylene)iminocarbonyl]-oxy(1-methylethylene){[carbonylimino(2-methyl-3,1-phenylene)iminocarbonyloxy(2-methylethylene)]imino}(2-methylethylene)oxycarbonylimino(2-methyl-1,3-phenylene)iminocarbonyl) | P908258 | C2H4O | Physicochemical property | Gas diffusion coefficient d | 5.65e-08 | 3.241515e-16 | cm2/s
Copolymer | poly(poly[oxyethyleneoxyethyleneoxyethylene-poly(oxycarbonyloxyethyleneoxyethyleneoxyethylene)-oxycarbonylimino(4-methyl-1,3-phenylene)iminocarbonyl]-oxy(1-methylethylene){[carbonylimino(4-methyl-3,1-phenylene)iminocarbonyloxy(2-methylethylene)]imino}(2-methylethylene)oxycarbonylimino(4-methyl-1,3-phenylene)iminocarbonyl/poly[oxyethyleneoxyethyleneoxyethylene-poly(oxycarbonyloxyethyleneoxyethyleneoxyethylene)-oxycarbonylimino(2-methyl-1,3-phenylene)iminocarbonyl]-oxy(1-methylethylene){[carbonylimino(2-methyl-3,1-phenylene)iminocarbonyloxy(2-methylethylene)]imino}(2-methylethylene)oxycarbonylimino(2-methyl-1,3-phenylene)iminocarbonyl) | P908258 | C2H4O | Physicochemical property | Gas permeability coefficient p | 2.05e-14 | 1.440351e-19 | cm3(STP)cm/(cm2*s*Pa)
Copolymer | poly(poly[oxyethyleneoxyethyleneoxyethylene-poly(oxycarbonyloxyethyleneoxyethyleneoxyethylene)-oxycarbonylimino(4-methyl-1,3-phenylene)iminocarbonyl]-oxy(1-methylethylene){[carbonylimino(4-methyl-3,1-phenylene)iminocarbonyloxy(2-methylethylene)]imino}(2-methylethylene)oxycarbonylimino(4-methyl-1,3-phenylene)iminocarbonyl/poly[oxyethyleneoxyethyleneoxyethylene-poly(oxycarbonyloxyethyleneoxyethyleneoxyethylene)-oxycarbonylimino(2-methyl-1,3-phenylene)iminocarbonyl]-oxy(1-methylethylene){[carbonylimino(2-methyl-3,1-phenylene)iminocarbonyloxy(2-methylethylene)]imino}(2-methylethylene)oxycarbonylimino(2-methyl-1,3-phenylene)iminocarbonyl) | P908258 | C2H4O | Physicochemical property | Gas solubility coefficient s | 3.7e-07 | 9.851133e-05 | cm3(STP)/(cm3*Pa)
Copolymer | poly(poly[oxyethyleneoxyethyleneoxyethylene-poly(oxycarbonyloxyethyleneoxyethyleneoxyethylene)-oxycarbonylimino(4-methyl-1,3-phenylene)iminocarbonyl]-oxy(1-methylethylene){[carbonylimino(4-methyl-3,1-phenylene)iminocarbonyloxy(2-methylethylene)]imino}(2-methylethylene)oxycarbonylimino(4-methyl-1,3-phenylene)iminocarbonyl/poly[oxyethyleneoxyethyleneoxyethylene-poly(oxycarbonyloxyethyleneoxyethyleneoxyethylene)-oxycarbonylimino(2-methyl-1,3-phenylene)iminocarbonyl]-oxy(1-methylethylene){[carbonylimino(2-methyl-3,1-phenylene)iminocarbonyloxy(2-methylethylene)]imino}(2-methylethylene)oxycarbonylimino(2-methyl-1,3-phenylene)iminocarbonyl) | P908258 | C2H4O | Physicochemical property | Solubility parameter | 20.7 | 0 | (J/cm3)1/2
Copolymer | poly(poly{oxy(1-methylethylene)oxy(1-methylethylene)-poly[oxycarbonyloxy(1-methylethylene)oxy(1-methylethylene)]-oxycarbonylimino(4-methyl-1,3-phenylene)iminocarbonyl}-oxy(1-methylethylene){[carbonylimino(4-methyl-3,1-phenylene)iminocarbonyloxy(2-methylethylene)]imino}(2-methylethylene)oxycarbonylimino(4-methyl-1,3-phenylene)iminocarbonyl/poly{oxy(1-methylethylene)oxy(1-methylethylene)-poly[oxycarbonyloxy(1-methylethylene)oxy(1-methylethylene)]-oxycarbonylimino(2-methyl-1,3-phenylene)iminocarbonyl}-oxy(1-methylethylene){[carbonylimino(2-methyl-3,1-phenylene)iminocarbonyloxy(2-methylethylene)]imino}(2-methylethylene)oxycarbonylimino(2-methyl-1,3-phenylene)iminocarbonyl) | P908259 | C3H6O | Physical property | Density | 1.19 | 0 | g/cm3
Copolymer | poly(poly{oxy(1-methylethylene)oxy(1-methylethylene)-poly[oxycarbonyloxy(1-methylethylene)oxy(1-methylethylene)]-oxycarbonylimino(4-methyl-1,3-phenylene)iminocarbonyl}-oxy(1-methylethylene){[carbonylimino(4-methyl-3,1-phenylene)iminocarbonyloxy(2-methylethylene)]imino}(2-methylethylene)oxycarbonylimino(4-methyl-1,3-phenylene)iminocarbonyl/poly{oxy(1-methylethylene)oxy(1-methylethylene)-poly[oxycarbonyloxy(1-methylethylene)oxy(1-methylethylene)]-oxycarbonylimino(2-methyl-1,3-phenylene)iminocarbonyl}-oxy(1-methylethylene){[carbonylimino(2-methyl-3,1-phenylene)iminocarbonyloxy(2-methylethylene)]imino}(2-methylethylene)oxycarbonylimino(2-methyl-1,3-phenylene)iminocarbonyl) | P908259 | C3H6O | Physical property | Specific volume | 0.84 | 0 | cm3/g
Copolymer | poly(poly{oxy(1-methylethylene)oxy(1-methylethylene)-poly[oxycarbonyloxy(1-methylethylene)oxy(1-methylethylene)]-oxycarbonylimino(4-methyl-1,3-phenylene)iminocarbonyl}-oxy(1-methylethylene){[carbonylimino(4-methyl-3,1-phenylene)iminocarbonyloxy(2-methylethylene)]imino}(2-methylethylene)oxycarbonylimino(4-methyl-1,3-phenylene)iminocarbonyl/poly{oxy(1-methylethylene)oxy(1-methylethylene)-poly[oxycarbonyloxy(1-methylethylene)oxy(1-methylethylene)]-oxycarbonylimino(2-methyl-1,3-phenylene)iminocarbonyl}-oxy(1-methylethylene){[carbonylimino(2-methyl-3,1-phenylene)iminocarbonyloxy(2-methylethylene)]imino}(2-methylethylene)oxycarbonylimino(2-methyl-1,3-phenylene)iminocarbonyl) | P908259 | C3H6O | Thermal property | Glass transition temperature | 5.3 | 0 | C
Copolymer | poly(poly{oxy(1-methylethylene)oxy(1-methylethylene)-poly[oxycarbonyloxy(1-methylethylene)oxy(1-methylethylene)]-oxycarbonylimino(4-methyl-1,3-phenylene)iminocarbonyl}-oxy(1-methylethylene){[carbonylimino(4-methyl-3,1-phenylene)iminocarbonyloxy(2-methylethylene)]imino}(2-methylethylene)oxycarbonylimino(4-methyl-1,3-phenylene)iminocarbonyl/poly{oxy(1-methylethylene)oxy(1-methylethylene)-poly[oxycarbonyloxy(1-methylethylene)oxy(1-methylethylene)]-oxycarbonylimino(2-methyl-1,3-phenylene)iminocarbonyl}-oxy(1-methylethylene){[carbonylimino(2-methyl-3,1-phenylene)iminocarbonyloxy(2-methylethylene)]imino}(2-methylethylene)oxycarbonylimino(2-methyl-1,3-phenylene)iminocarbonyl) | P908259 | C3H6O | Physicochemical property | Cohesive energy density | 92.7 | 0 | cal/cm3
Copolymer | poly(poly{oxy(1-methylethylene)oxy(1-methylethylene)-poly[oxycarbonyloxy(1-methylethylene)oxy(1-methylethylene)]-oxycarbonylimino(4-methyl-1,3-phenylene)iminocarbonyl}-oxy(1-methylethylene){[carbonylimino(4-methyl-3,1-phenylene)iminocarbonyloxy(2-methylethylene)]imino}(2-methylethylene)oxycarbonylimino(4-methyl-1,3-phenylene)iminocarbonyl/poly{oxy(1-methylethylene)oxy(1-methylethylene)-poly[oxycarbonyloxy(1-methylethylene)oxy(1-methylethylene)]-oxycarbonylimino(2-methyl-1,3-phenylene)iminocarbonyl}-oxy(1-methylethylene){[carbonylimino(2-methyl-3,1-phenylene)iminocarbonyloxy(2-methylethylene)]imino}(2-methylethylene)oxycarbonylimino(2-methyl-1,3-phenylene)iminocarbonyl) | P908259 | C3H6O | Physicochemical property | Gas diffusion coefficient d | 3.4e-08 | 4.612424e-16 | cm2/s
Copolymer | poly(poly{oxy(1-methylethylene)oxy(1-methylethylene)-poly[oxycarbonyloxy(1-methylethylene)oxy(1-methylethylene)]-oxycarbonylimino(4-methyl-1,3-phenylene)iminocarbonyl}-oxy(1-methylethylene){[carbonylimino(4-methyl-3,1-phenylene)iminocarbonyloxy(2-methylethylene)]imino}(2-methylethylene)oxycarbonylimino(4-methyl-1,3-phenylene)iminocarbonyl/poly{oxy(1-methylethylene)oxy(1-methylethylene)-poly[oxycarbonyloxy(1-methylethylene)oxy(1-methylethylene)]-oxycarbonylimino(2-methyl-1,3-phenylene)iminocarbonyl}-oxy(1-methylethylene){[carbonylimino(2-methyl-3,1-phenylene)iminocarbonyloxy(2-methylethylene)]imino}(2-methylethylene)oxycarbonylimino(2-methyl-1,3-phenylene)iminocarbonyl) | P908259 | C3H6O | Physicochemical property | Gas permeability coefficient p | 2.7e-14 | 6.208865e-21 | cm3(STP)cm/(cm2*s*Pa)
Copolymer | poly(poly{oxy(1-methylethylene)oxy(1-methylethylene)-poly[oxycarbonyloxy(1-methylethylene)oxy(1-methylethylene)]-oxycarbonylimino(4-methyl-1,3-phenylene)iminocarbonyl}-oxy(1-methylethylene){[carbonylimino(4-methyl-3,1-phenylene)iminocarbonyloxy(2-methylethylene)]imino}(2-methylethylene)oxycarbonylimino(4-methyl-1,3-phenylene)iminocarbonyl/poly{oxy(1-methylethylene)oxy(1-methylethylene)-poly[oxycarbonyloxy(1-methylethylene)oxy(1-methylethylene)]-oxycarbonylimino(2-methyl-1,3-phenylene)iminocarbonyl}-oxy(1-methylethylene){[carbonylimino(2-methyl-3,1-phenylene)iminocarbonyloxy(2-methylethylene)]imino}(2-methylethylene)oxycarbonylimino(2-methyl-1,3-phenylene)iminocarbonyl) | P908259 | C3H6O | Physicochemical property | Gas solubility coefficient s | 4.95e-07 | 1.766677e-05 | cm3(STP)/(cm3*Pa)
Copolymer | poly(poly{oxy(1-methylethylene)oxy(1-methylethylene)-poly[oxycarbonyloxy(1-methylethylene)oxy(1-methylethylene)]-oxycarbonylimino(4-methyl-1,3-phenylene)iminocarbonyl}-oxy(1-methylethylene){[carbonylimino(4-methyl-3,1-phenylene)iminocarbonyloxy(2-methylethylene)]imino}(2-methylethylene)oxycarbonylimino(4-methyl-1,3-phenylene)iminocarbonyl/poly{oxy(1-methylethylene)oxy(1-methylethylene)-poly[oxycarbonyloxy(1-methylethylene)oxy(1-methylethylene)]-oxycarbonylimino(2-methyl-1,3-phenylene)iminocarbonyl}-oxy(1-methylethylene){[carbonylimino(2-methyl-3,1-phenylene)iminocarbonyloxy(2-methylethylene)]imino}(2-methylethylene)oxycarbonylimino(2-methyl-1,3-phenylene)iminocarbonyl) | P908259 | C3H6O | Physicochemical property | Solubility parameter | 19.7 | 0 | (J/cm3)1/2
Copolymer | poly(poly[poly(oxybutane-1,4-diyloxyhexanedioyl)-oxycarbonylimino(4-methyl-1,3-phenylene)iminocarbonyl]-oxy(1-methylethylene){[carbonylimino(4-methyl-3,1-phenylene)iminocarbonyloxy(2-methylethylene)]imino}(2-methylethylene)oxycarbonylimino(4-methyl-1,3-phenylene)iminocarbonyl/poly[poly(oxybutane-1,4-diyloxyhexanedioyl)-oxycarbonylimino(2-methyl-1,3-phenylene)iminocarbonyl]-oxy(1-methylethylene){[carbonylimino(2-methyl-3,1-phenylene)iminocarbonyloxy(2-methylethylene)]imino}(2-methylethylene)oxycarbonylimino(2-methyl-1,3-phenylene)iminocarbonyl) | P908260 | C10H16O4 | Physical property | Density | 1.18 | 0 | g/cm3
Copolymer | poly(poly[poly(oxybutane-1,4-diyloxyhexanedioyl)-oxycarbonylimino(4-methyl-1,3-phenylene)iminocarbonyl]-oxy(1-methylethylene){[carbonylimino(4-methyl-3,1-phenylene)iminocarbonyloxy(2-methylethylene)]imino}(2-methylethylene)oxycarbonylimino(4-methyl-1,3-phenylene)iminocarbonyl/poly[poly(oxybutane-1,4-diyloxyhexanedioyl)-oxycarbonylimino(2-methyl-1,3-phenylene)iminocarbonyl]-oxy(1-methylethylene){[carbonylimino(2-methyl-3,1-phenylene)iminocarbonyloxy(2-methylethylene)]imino}(2-methylethylene)oxycarbonylimino(2-methyl-1,3-phenylene)iminocarbonyl) | P908260 | C10H16O4 | Physical property | Specific volume | 0.847 | 0 | cm3/g
Copolymer | poly(poly[poly(oxybutane-1,4-diyloxyhexanedioyl)-oxycarbonylimino(4-methyl-1,3-phenylene)iminocarbonyl]-oxy(1-methylethylene){[carbonylimino(4-methyl-3,1-phenylene)iminocarbonyloxy(2-methylethylene)]imino}(2-methylethylene)oxycarbonylimino(4-methyl-1,3-phenylene)iminocarbonyl/poly[poly(oxybutane-1,4-diyloxyhexanedioyl)-oxycarbonylimino(2-methyl-1,3-phenylene)iminocarbonyl]-oxy(1-methylethylene){[carbonylimino(2-methyl-3,1-phenylene)iminocarbonyloxy(2-methylethylene)]imino}(2-methylethylene)oxycarbonylimino(2-methyl-1,3-phenylene)iminocarbonyl) | P908260 | C10H16O4 | Thermal property | Glass transition temperature | -34.1 | 0 | C
Copolymer | poly(poly[poly(oxybutane-1,4-diyloxyhexanedioyl)-oxycarbonylimino(4-methyl-1,3-phenylene)iminocarbonyl]-oxy(1-methylethylene){[carbonylimino(4-methyl-3,1-phenylene)iminocarbonyloxy(2-methylethylene)]imino}(2-methylethylene)oxycarbonylimino(4-methyl-1,3-phenylene)iminocarbonyl/poly[poly(oxybutane-1,4-diyloxyhexanedioyl)-oxycarbonylimino(2-methyl-1,3-phenylene)iminocarbonyl]-oxy(1-methylethylene){[carbonylimino(2-methyl-3,1-phenylene)iminocarbonyloxy(2-methylethylene)]imino}(2-methylethylene)oxycarbonylimino(2-methyl-1,3-phenylene)iminocarbonyl) | P908260 | C10H16O4 | Physicochemical property | Cohesive energy density | 123 | 0 | cal/cm3
Copolymer | poly(poly[poly(oxybutane-1,4-diyloxyhexanedioyl)-oxycarbonylimino(4-methyl-1,3-phenylene)iminocarbonyl]-oxy(1-methylethylene){[carbonylimino(4-methyl-3,1-phenylene)iminocarbonyloxy(2-methylethylene)]imino}(2-methylethylene)oxycarbonylimino(4-methyl-1,3-phenylene)iminocarbonyl/poly[poly(oxybutane-1,4-diyloxyhexanedioyl)-oxycarbonylimino(2-methyl-1,3-phenylene)iminocarbonyl]-oxy(1-methylethylene){[carbonylimino(2-methyl-3,1-phenylene)iminocarbonyloxy(2-methylethylene)]imino}(2-methylethylene)oxycarbonylimino(2-methyl-1,3-phenylene)iminocarbonyl) | P908260 | C10H16O4 | Physicochemical property | Gas diffusion coefficient d | 1.5e-07 | 1.155455e-14 | cm2/s
Copolymer | poly(poly[poly(oxybutane-1,4-diyloxyhexanedioyl)-oxycarbonylimino(4-methyl-1,3-phenylene)iminocarbonyl]-oxy(1-methylethylene){[carbonylimino(4-methyl-3,1-phenylene)iminocarbonyloxy(2-methylethylene)]imino}(2-methylethylene)oxycarbonylimino(4-methyl-1,3-phenylene)iminocarbonyl/poly[poly(oxybutane-1,4-diyloxyhexanedioyl)-oxycarbonylimino(2-methyl-1,3-phenylene)iminocarbonyl]-oxy(1-methylethylene){[carbonylimino(2-methyl-3,1-phenylene)iminocarbonyloxy(2-methylethylene)]imino}(2-methylethylene)oxycarbonylimino(2-methyl-1,3-phenylene)iminocarbonyl) | P908260 | C10H16O4 | Physicochemical property | Gas permeability coefficient p | 1.6e-13 | 8.346539e-20 | cm3(STP)cm/(cm2*s*Pa)
Copolymer | poly(poly[poly(oxybutane-1,4-diyloxyhexanedioyl)-oxycarbonylimino(4-methyl-1,3-phenylene)iminocarbonyl]-oxy(1-methylethylene){[carbonylimino(4-methyl-3,1-phenylene)iminocarbonyloxy(2-methylethylene)]imino}(2-methylethylene)oxycarbonylimino(4-methyl-1,3-phenylene)iminocarbonyl/poly[poly(oxybutane-1,4-diyloxyhexanedioyl)-oxycarbonylimino(2-methyl-1,3-phenylene)iminocarbonyl]-oxy(1-methylethylene){[carbonylimino(2-methyl-3,1-phenylene)iminocarbonyloxy(2-methylethylene)]imino}(2-methylethylene)oxycarbonylimino(2-methyl-1,3-phenylene)iminocarbonyl) | P908260 | C10H16O4 | Physicochemical property | Gas solubility coefficient s | 7.5e-07 | 1.375575e-05 | cm3(STP)/(cm3*Pa)
Copolymer | poly(poly[poly(oxybutane-1,4-diyloxyhexanedioyl)-oxycarbonylimino(4-methyl-1,3-phenylene)iminocarbonyl]-oxy(1-methylethylene){[carbonylimino(4-methyl-3,1-phenylene)iminocarbonyloxy(2-methylethylene)]imino}(2-methylethylene)oxycarbonylimino(4-methyl-1,3-phenylene)iminocarbonyl/poly[poly(oxybutane-1,4-diyloxyhexanedioyl)-oxycarbonylimino(2-methyl-1,3-phenylene)iminocarbonyl]-oxy(1-methylethylene){[carbonylimino(2-methyl-3,1-phenylene)iminocarbonyloxy(2-methylethylene)]imino}(2-methylethylene)oxycarbonylimino(2-methyl-1,3-phenylene)iminocarbonyl) | P908260 | C10H16O4 | Physicochemical property | Solubility parameter | 22.7 | 0 | (J/cm3)1/2
Copolymer | poly(oxy-1,4-phenyleneoxyterephthaloyl/oxy-1,4-phenylenecarbonyl/oxy-1,3-phenylenecarbonyl/oxy-1,4-phenyleneoxy/carbonyl-1,3-phenyleneoxy/carbonyl-1,4-phenyleneoxy/terephthaloyloxy-1,4-phenyleneoxy/terephthaloyl) | P908266 | C8H4O2 | Thermal property | Glass transition temperature | 115.5 | 11.85 | C
Copolymer | poly(oxy-1,4-phenyleneoxyterephthaloyl/oxy-1,4-phenylenecarbonyl/oxy-1,3-phenylenecarbonyl/oxy-1,4-phenyleneoxy/carbonyl-1,3-phenyleneoxy/carbonyl-1,4-phenyleneoxy/terephthaloyloxy-1,4-phenyleneoxy/terephthaloyl) | P908266 | C8H4O2 | Thermal property | Lc phase transition temperature | 285 | 6878.571 | C
Copolymer | poly(oxy-1,4-phenyleneoxyterephthaloyl/oxy-1,4-phenylenecarbonyl/oxy-1,3-phenylenecarbonyl/oxy-1,4-phenyleneoxy/carbonyl-1,3-phenyleneoxy/carbonyl-1,4-phenyleneoxy/terephthaloyloxy-1,4-phenyleneoxy/terephthaloyl) | P908266 | C8H4O2 | Thermal property | Melting temperature | 227 | 264.1778 | C
Copolymer | poly(oxy-1,4-phenyleneoxyterephthaloyl/oxy-1,4-phenylenecarbonyl/oxy-1,3-phenylenecarbonyl/oxy-1,4-phenyleneoxy/carbonyl-1,3-phenyleneoxy/carbonyl-1,4-phenyleneoxy/terephthaloyloxy-1,4-phenyleneoxy/terephthaloyl) | P908266 | C8H4O2 | Dilute solution property | Intrinsic viscosity eta | 0.545 | 0.009633333 | dl/g
Copolymer | poly(oxy-1,4-phenyleneoxyterephthaloyl/oxy-1,4-phenylenecarbonyl/oxy-1,3-phenylenecarbonyl/oxy-1,4-phenyleneoxy/carbonyl-1,3-phenyleneoxy/carbonyl-1,4-phenyleneoxy/terephthaloyloxy-1,4-phenyleneoxy/terephthaloyl) | P908266 | C8H4O2 | Tensile property | Elongation at break | 1.55 | 0.1633333 | %
Copolymer | poly(oxy-1,4-phenyleneoxyterephthaloyl/oxy-1,4-phenylenecarbonyl/oxy-1,3-phenylenecarbonyl/oxy-1,4-phenyleneoxy/carbonyl-1,3-phenyleneoxy/carbonyl-1,4-phenyleneoxy/terephthaloyloxy-1,4-phenyleneoxy/terephthaloyl) | P908266 | C8H4O2 | Tensile property | Tensile modulus | 14.08 | 99.07253 | GPa
Copolymer | poly(oxy-1,4-phenyleneoxyterephthaloyl/oxy-1,4-phenylenecarbonyl/oxy-1,3-phenylenecarbonyl/oxy-1,4-phenyleneoxy/carbonyl-1,3-phenyleneoxy/carbonyl-1,4-phenyleneoxy/terephthaloyloxy-1,4-phenyleneoxy/terephthaloyl) | P908266 | C8H4O2 | Tensile property | Tensile stress strength at break | 0.2 | 0.02613333 | GPa
Copolymer | poly(1-phenylethylene)-poly{1-[6-(4'-cyanobiphenyl-4-yloxy)hexyloxycarbonyl]ethylene}-poly(1-phenylethylene) | P908267 | C8H8 | Thermal property | Glass transition temperature | 72 | 834.5714 | C
Copolymer | poly(1-phenylethylene)-poly{1-[6-(4'-cyanobiphenyl-4-yloxy)hexyloxycarbonyl]ethylene}-poly(1-phenylethylene) | P908267 | C8H8 | Thermal property | Lc phase transition temperature | 116.5 | 3 | C
Copolymer | poly[1-carboxy-1-methylethylene/1-(ethoxycarbonyl)ethylene/1-methyl-1-(3-{1-poly(oxyethylene)oxycarbonylamino]-1-methylethyl}phenyl)ethylene] | P908270 | C4H6O2 | Dilute solution property | Intrinsic viscosity eta | 3.6 | 2.905 | dl/g
Copolymer | poly(1-{oxy-1-[1-(oxymethylene)ethyleneoxypoly(1-methyl-2-oxoethyleneoxy/1-methyl-2-oxoethyleneoxy)carbonyl]}ethylene/1-(2-oxopyrrolidin-1-yl)ethylene} | P908271 | C3H4O2 | Tensile property | Elongation at break | 15.5 | 122.4105 | %
Copolymer | poly(1-{oxy-1-[1-(oxymethylene)ethyleneoxypoly(1-methyl-2-oxoethyleneoxy/1-methyl-2-oxoethyleneoxy)carbonyl]}ethylene/1-(2-oxopyrrolidin-1-yl)ethylene} | P908271 | C3H4O2 | Tensile property | Tensile modulus | 0.00225 | 1.030291 | GPa
Copolymer | 20-star-[polystyrene-block-poly(2-ethenylpyridine)] | P908272 | C8H8 | Dilute solution property | Radius of gyration | 40.5 | 349.8316 | nm
Copolymer | poly(3-[poly(2-phenylethylene)methylene]-2'-{poly[2-(3,3,4,4,5,5,6,6,7,7,8,8,9,9,10,10,10-heptadecafluorodecyloxycarbonyl)ethylene/2-methoxycarbonyl-2-methylethylene]methylene}biphenyl-4,4'-diyl) | P908275 | CH2 | Thermal property | Glass transition temperature | 85 | 481.3333 | C
Copolymer | poly(3-[poly(2-phenylethylene)methylene]-2'-{poly[2-(3,3,4,4,5,5,6,6,7,7,8,8,9,9,10,10,10-heptadecafluorodecyloxycarbonyl)ethylene/2-methoxycarbonyl-2-methylethylene]methylene}biphenyl-4,4'-diyl) | P908275 | CH2 | Physicochemical property | Surface tension | 14.1 | 0 | mN/m
Copolymer | poly{1-methyl-1-[3-(poly{oxy[(dimethyl)silanediyl]})propoxycarbonyl]ethylene} | P908277 | C2H6OSi | Thermal property | Glass transition temperature | -122 | 0 | C
Copolymer | poly{1-(18,18,19,19,20,20,21,21,22,22,23,23,24,24,25,25,25-heptadecafluoro-3,6,9,12,15-pentaoxapentacosyloxycarbonyl)ethylene/1-methyl-1-[3-(poly{oxy[(dimethyl)silanediyl]})propoxycarbonyl]ethylene} | P908278 | C2H6OSi | Thermal property | Glass transition temperature | -87.5 | 1111.842 | C
Copolymer | poly{1-(18,18,19,19,20,20,21,21,22,22,23,23,24,24,25,25,25-heptadecafluoro-3,6,9,12,15-pentaoxapentacosyloxycarbonyl)ethylene/1-methyl-1-[3-(poly{oxy[(dimethyl)silanediyl]})propoxycarbonyl]ethylene} | P908278 | C2H6OSi | Physicochemical property | Surface tension | 19.3 | 0.744 | mN/m
Copolymer | poly{1-(18,18,19,19,20,20,21,21,22,22,23,23,24,24,25,25,25-heptadecafluoro-3,6,9,12,15-pentaoxapentacosyloxycarbonyl)ethylene/1-methyl-1-[3-(poly{oxy[(dimethyl)silanediyl]})propoxycarbonyl]ethylene} | P908278 | C2H6OSi | Physicochemical property | Contact angle | 31 | 1305.721 | degree
Copolymer | poly[[3,4-dihydroxy-6-(3,4,5-trihydroxytetrahydro-2H-pyran-2-yloxymethyl)tetrahydro-2H-pyran-2,5-diyl]oxy/(3,4-dihydroxy-6-{4,5-dihydroxy-3-[3,4,5-trihydroxy-6-(hydroxymethyl)tetrahydro-2H-pyran-2-yloxy]tetrahydro-2H-pyran-2-yloxymethyl}tetrahydro-2H-pyran-2,5-diyl)oxy/[3,4-dihydroxy-6-(hydroxymethyl)tetrahydro-2H-pyran-2,5-diyl]oxy] | P908279 | C6H10O5 | Dilute solution property | Intrinsic viscosity eta | 4.4 | 1.823333 | dl/g
Copolymer | poly[[3,4-dihydroxy-6-(3,4,5-trihydroxytetrahydro-2H-pyran-2-yloxymethyl)tetrahydro-2H-pyran-2,5-diyl]oxy/(3,4-dihydroxy-6-{4,5-dihydroxy-3-[3,4,5-trihydroxy-6-(hydroxymethyl)tetrahydro-2H-pyran-2-yloxy]tetrahydro-2H-pyran-2-yloxymethyl}tetrahydro-2H-pyran-2,5-diyl)oxy/[3,4-dihydroxy-6-(hydroxymethyl)tetrahydro-2H-pyran-2,5-diyl]oxy] | P908279 | C6H10O5 | Dilute solution property | Radius of gyration | 79 | 753.1556 | nm
Copolymer | poly{1-[2,5-bis(4-methoxyphenoxycarbonyl)phenyl]ethylene}-poly[2-(butoxycarbonyl)ethylene]-poly{2-[2,5-bis(4-methoxyphenoxycarbonyl)phenyl]ethylene} | P908280 | C7H12O2 | Thermal property | Glass transition temperature | 36.39 | 7194.358 | C
Copolymer | poly{1-[2,5-bis(4-methoxyphenoxycarbonyl)phenyl]ethylene}-poly[2-(butoxycarbonyl)ethylene]-poly{2-[2,5-bis(4-methoxyphenoxycarbonyl)phenyl]ethylene} | P908280 | C7H12O2 | Thermal property | Thermal decomposition temperature | 382.525 | 17.35259 | C
Copolymer | poly{1-[2,5-bis(4-methoxyphenoxycarbonyl)phenyl]ethylene}-poly[2-(butoxycarbonyl)ethylene]-poly{2-[2,5-bis(4-methoxyphenoxycarbonyl)phenyl]ethylene} | P908280 | C7H12O2 | Thermal property | Thermal decomposition weight loss | 5 | 0 | %
Copolymer | poly{1-[2,5-bis(4-methoxyphenoxycarbonyl)phenyl]ethylene}-poly[2-(butoxycarbonyl)ethylene]-poly{2-[2,5-bis(4-methoxyphenoxycarbonyl)phenyl]ethylene} | P908280 | C7H12O2 | Shear property | Dynamic shear properties storage modulus | 0.00072 | 4.485333e-07 | GPa
Copolymer | poly{1-[2,5-bis(4-methoxyphenoxycarbonyl)phenyl]ethylene}-poly[2-(butoxycarbonyl)ethylene]-poly{2-[2,5-bis(4-methoxyphenoxycarbonyl)phenyl]ethylene} | P908280 | C7H12O2 | Shear property | Dynamic shear properties loss modulus | 0.000525 | 3.008333e-07 | GPa
Copolymer | poly{1-[2,5-bis(4-methoxyphenoxycarbonyl)phenyl]ethylene}-poly[2-(butoxycarbonyl)ethylene]-poly{2-[2,5-bis(4-methoxyphenoxycarbonyl)phenyl]ethylene} | P908280 | C7H12O2 | Shear property | Dynamic shear properties loss tangent | 0.555 | 0.0675
Copolymer | poly[1-methylethylene/poly(1-methylethylene)(1-methylethylene)] | P908281 | C3H6 | Shear property | Dynamic shear properties storage modulus | 4e-07 | 2.579378e-13 | GPa
Copolymer | poly[1-methylethylene/poly(1-methylethylene)(1-methylethylene)] | P908281 | C3H6 | Shear property | Dynamic shear properties loss modulus | 1.88e-06 | 0 | GPa
Copolymer | poly(1-phenylethylene)-poly[1-ethenyl-1-methylethylene/1-hydroxy-2-methylbutane-1,4-diyl/1-(2-hydroxy-1-methylethyl)ethylene/1-(2-hydroxyethyl)-1-methylethylene/1-methylbut-1-ene-1,4-diyl/1-(1-methylethenyl)ethylene]-poly(1-phenylethylene) | P908282 | C8H8 | Shear property | Dynamic shear properties storage modulus | 2.9e-06 | 1.707912e-11 | GPa
Copolymer | poly[1-methylbut-1-ene-1,4-diyl/1-(1-methylethenyl)ethylene]-poly(1-phenylethylene)-poly((E)-but-1-ene-1,4-diyl/(Z)-1-but-1-ene-1,4-diyl/1-ethenylethylene) | P908283 | C4H6 | Shear property | Dynamic shear properties storage modulus | 1e-08 | 0 | GPa
Copolymer | poly[1-hydroxy-2-methylbutane-1,4-diyl/1-(2-hydroxy-1-methylethyl)ethylene/1-methylbut-1-ene-1,4-diyl/1-(1-methylethenyl)ethylene]-poly(1-phenylethylene)-poly((E)-but-1-ene-1,4-diyl/(Z)-1-but-1-ene-1,4-diyl/1-ethenylethylene/1-(2-hyrdoxyethyl)ethylene) | P908284 | C4H6 | Shear property | Dynamic shear properties storage modulus | 6.7e-07 | 5.313058e-12 | GPa
Copolymer | poly[poly(oxybutane-1,4-diyl)-oxycarbonyliminocyclohexane-1,4-diylmethylenecyclohexane-1,4-diyliminocarbonyl]-oxybutane-1,4-diyloxycarbonyliminocyclohexane-1,4-diylmethylenecyclohexane-1,4-diyliminocarbonyl | P908286 | C4H8O | Tensile property | Tensile modulus | 0.0204 | 0 | GPa
Copolymer | poly[poly(oxy-6-oxo-hexane-1,6-diyl)-oxy-XX-oxy-poly(1-oxohexane-1,6-diyloxy)-carbonylimino-3,5,5-trimethylcyclohexane-1,3-diylmethyleneiminocarbonyl]-poly(oxybutane-1,4-diyloxycarbonylimino-3,5,5-trimethylcyclohexane-1,3-diylmethyleneiminocarbonyl) | P908288 | XXO2 | Thermal property | Glass transition temperature | -19 | 0 | C
Copolymer | poly[poly(oxy-6-oxo-hexane-1,6-diyl)-oxy-XX-oxy-poly(1-oxohexane-1,6-diyloxy)-carbonylimino-3,5,5-trimethylcyclohexane-1,3-diylmethyleneiminocarbonyl]-poly[oxybutane-1,4-diyloxycarbonylimino-3,5,5-trimethylcyclohexane-1,3-diylmethyleneiminocarbonyl/oxy(2-carboxy-2-methylpropane-1,3-diyl)oxycarbonylimino-3,5,5-trimethylcyclohexane-1,3-diylmethyleneiminocarbonyl] | P908289 | XXO2 | Thermal property | Glass transition temperature | -4 | 12.8 | C
Copolymer | poly[oxyethyleneoxycarbonylimino-1,4-phenylenemethylene-1,4-phenyleneiminocarbonyl/poly(oxyethyleneoxyhexanedioyl/oxyethyleneoxyethyleneoxyhexanedioyl)-oxyethyleneoxycarbonylimino-1,4-phenylenemethylene-1,4-phenyleneiminocarbonyl] | P908290 | C8H12O4 | Thermal property | Thermal decomposition temperature | 317 | 1799.467 | C
Copolymer | poly[oxyethyleneoxycarbonylimino-1,4-phenylenemethylene-1,4-phenyleneiminocarbonyl/poly(oxyethyleneoxyhexanedioyl/oxyethyleneoxyethyleneoxyhexanedioyl)-oxyethyleneoxycarbonylimino-1,4-phenylenemethylene-1,4-phenyleneiminocarbonyl] | P908290 | C8H12O4 | Thermal property | Thermal decomposition weight loss | 20 | 346.6667 | %
Copolymer | poly[1-(cyclohexyloxy)ethylene/1-hydroxyethylene]-poly(1,1-dimethylethylene)-poly[1-(cyclohexyloxy)ethylene/1-hydroxyethylene] | P908293 | C2H4O | Tensile property | Elongation at break | 490 | 1146.667 | %
Copolymer | poly[1-(cyclohexyloxy)ethylene/1-hydroxyethylene]-poly(1,1-dimethylethylene)-poly[1-(cyclohexyloxy)ethylene/1-hydroxyethylene] | P908293 | C2H4O | Tensile property | Tensile modulus | 0.01123 | 2.264667e-06 | GPa
Copolymer | poly[1-(cyclohexyloxy)ethylene/1-hydroxyethylene]-poly(1,1-dimethylethylene)-poly[1-(cyclohexyloxy)ethylene/1-hydroxyethylene] | P908293 | C2H4O | Tensile property | Tensile stress strength at break | 0.01861 | 9.087227e-06 | GPa
Copolymer | poly(oxyethylene)-imino-poly({2-[2-(2-hydroxyethylcarbamoyl)ethyl]-1-oxoethylene}imino) | P908295 | HN | Dilute solution property | Radius of gyration | 134.5 | 40.33333 | nm
Copolymer | poly{poly[poly(oxybutane-1,4-diyl)-oxycarbonylimino-1,4-phenylenemethylene-1,4-phenyleneiminocarbonyl]-poly(oxyethyleneoxycarbonylimino-1,4-phenylenemethylene-1,4-phenyleneiminocarbonyl)} | P908296 | C4H8O | Tensile property | Elongation at break | 334 | 0 | %
Copolymer | poly{poly[poly(oxybutane-1,4-diyl)-oxycarbonylimino-1,4-phenylenemethylene-1,4-phenyleneiminocarbonyl]-poly(oxyethyleneoxycarbonylimino-1,4-phenylenemethylene-1,4-phenyleneiminocarbonyl)} | P908296 | C4H8O | Tensile property | Tensile stress strength at break | 0.0859 | 0 | GPa
Copolymer | poly{poly[poly(oxybutane-1,4-diyl)-oxycarbonylimino-1,4-phenyleneethylene-1,4-phenyleneiminocarbonyl]-poly(oxyethyleneoxycarbonylimino-1,4-phenyleneethylene-1,4-phenyleneiminocarbonyl)} | P908297 | C4H8O | Tensile property | Elongation at break | 334 | 0 | %
Copolymer | poly{poly[poly(oxybutane-1,4-diyl)-oxycarbonylimino-1,4-phenyleneethylene-1,4-phenyleneiminocarbonyl]-poly(oxyethyleneoxycarbonylimino-1,4-phenyleneethylene-1,4-phenyleneiminocarbonyl)} | P908297 | C4H8O | Tensile property | Tensile stress strength at break | 0.0915 | 0 | GPa
Copolymer | poly{poly[poly(oxybutane-1,4-diyl)-oxycarbonylimino-1,4-phenyleneethylene-1,4-phenyleneiminocarbonyl/poly(oxybutane-1,4-diyl)-oxycarbonylimino-1,4-phenylenemethylene-1,4-phenyleneiminocarbonyl]-poly(oxyethyleneoxycarbonylimino-1,4-phenyleneethylene-1,4-phenyleneiminocarbonyl/oxyethyleneoxycarbonylimino-1,4-phenylenemethylene-1,4-phenyleneiminocarbonyl)} | P908298 | C4H8O | Tensile property | Elongation at break | 324 | 0 | %
Copolymer | poly{poly[poly(oxybutane-1,4-diyl)-oxycarbonylimino-1,4-phenyleneethylene-1,4-phenyleneiminocarbonyl/poly(oxybutane-1,4-diyl)-oxycarbonylimino-1,4-phenylenemethylene-1,4-phenyleneiminocarbonyl]-poly(oxyethyleneoxycarbonylimino-1,4-phenyleneethylene-1,4-phenyleneiminocarbonyl/oxyethyleneoxycarbonylimino-1,4-phenylenemethylene-1,4-phenyleneiminocarbonyl)} | P908298 | C4H8O | Tensile property | Tensile stress strength at break | 0.0972 | 0 | GPa
Copolymer | poly(oxy-1,4-phenylene[bis(trifluoromethyl)methylene]-1,4-phenyleneoxy-1,4-phenyleneisophthaloyl-1,4-phenylene/oxy{2-[(sodiooxy)sulfonyl]-1,4-phenylene}carbonyl{3-[(sodiooxy)sulfonyl]-1,4-phenylene}oxy-1,4-phenylene[bis(trifluoromethyl)methylene]-1,4-phenylene) | P908300 | C28H14F6Na2O9S2 | Thermal property | Thermal decomposition temperature | 394.2 | 176.4071 | C
Copolymer | poly{oxy-1,4-phenylene[bis(trifluoromethyl)methylene]-1,4-phenyleneoxy-1,4-phenyleneisophthaloyl-1,4-phenylene/oxy(2-sulfo-1,4-phenylene)carbonyl(3-sulfo-1,4-phenylene)oxy-1,4-phenylene[bis(trifluoromethyl)methylene]-1,4-phenylene} | P908301 | C28H16F6O9S2 | Thermal property | Glass transition temperature | 223.2 | 642.456 | C
Copolymer | poly{oxy-1,4-phenylene[bis(trifluoromethyl)methylene]-1,4-phenyleneoxy-1,4-phenyleneisophthaloyl-1,4-phenylene/oxy(2-sulfo-1,4-phenylene)carbonyl(3-sulfo-1,4-phenylene)oxy-1,4-phenylene[bis(trifluoromethyl)methylene]-1,4-phenylene} | P908301 | C28H16F6O9S2 | Thermal property | Thermal decomposition temperature | 281.8 | 32.84178 | C
Copolymer | poly{oxy-1,4-phenylene[bis(trifluoromethyl)methylene]-1,4-phenyleneoxy-1,4-phenyleneisophthaloyl-1,4-phenylene/oxy(2-sulfo-1,4-phenylene)carbonyl(3-sulfo-1,4-phenylene)oxy-1,4-phenylene[bis(trifluoromethyl)methylene]-1,4-phenylene} | P908301 | C28H16F6O9S2 | Electric property | Electric conductivity | 0.048 | 0.002125734 | 1/(ohm*cm)
Copolymer | poly{oxy-1,4-phenylene[bis(trifluoromethyl)methylene]-1,4-phenyleneoxy-1,4-phenyleneisophthaloyl-1,4-phenylene/oxy(2-sulfo-1,4-phenylene)carbonyl(3-sulfo-1,4-phenylene)oxy-1,4-phenylene[bis(trifluoromethyl)methylene]-1,4-phenylene} | P908301 | C28H16F6O9S2 | Electric property | Volume resistivity | 23 | 301920.8 | ohm*cm
Copolymer | poly{oxy-1,4-phenylene[bis(trifluoromethyl)methylene]-1,4-phenyleneoxy-1,4-phenyleneisophthaloyl-1,4-phenylene/oxy(2-sulfo-1,4-phenylene)carbonyl(3-sulfo-1,4-phenylene)oxy-1,4-phenylene[bis(trifluoromethyl)methylene]-1,4-phenylene} | P908301 | C28H16F6O9S2 | Physicochemical property | Water absorption | 33 | 573393.5 | wt%
Copolymer | poly{oxy-1,4-phenylene[bis(trifluoromethyl)methylene]-1,4-phenyleneoxy-1,4-phenyleneisophthaloyl-1,4-phenylene/oxy(2-sulfo-1,4-phenylene)carbonyl(3-sulfo-1,4-phenylene)oxy-1,4-phenylene[bis(trifluoromethyl)methylene]-1,4-phenylene} | P908301 | C28H16F6O9S2 | Tensile property | Elongation at break | 86.5 | 5796.786 | %
Copolymer | poly{oxy-1,4-phenylene[bis(trifluoromethyl)methylene]-1,4-phenyleneoxy-1,4-phenyleneisophthaloyl-1,4-phenylene/oxy(2-sulfo-1,4-phenylene)carbonyl(3-sulfo-1,4-phenylene)oxy-1,4-phenylene[bis(trifluoromethyl)methylene]-1,4-phenylene} | P908301 | C28H16F6O9S2 | Tensile property | Tensile modulus | 0.7755 | 0.02387907 | GPa
Copolymer | poly{oxy-1,4-phenylene[bis(trifluoromethyl)methylene]-1,4-phenyleneoxy-1,4-phenyleneisophthaloyl-1,4-phenylene/oxy(2-sulfo-1,4-phenylene)carbonyl(3-sulfo-1,4-phenylene)oxy-1,4-phenylene[bis(trifluoromethyl)methylene]-1,4-phenylene} | P908301 | C28H16F6O9S2 | Tensile property | Tensile stress strength at break | 0.0425 | 6.25e-05 | GPa
Copolymer | poly{oxy-1,4-phenylene[bis(trifluoromethyl)methylene]-1,4-phenyleneoxy-1,4-phenyleneisophthaloyl-1,4-phenylene/oxy(2-sulfo-1,4-phenylene)carbonyl(3-sulfo-1,4-phenylene)oxy-1,4-phenylene[bis(trifluoromethyl)methylene]-1,4-phenylene} | P908301 | C28H16F6O9S2 | Tensile property | Tensile stress strength at yield | 0.044 | 5.828571e-05 | GPa
Copolymer | poly{1-methyl-1-[oligo(oxyethylene)oxycarbonyl]ethylene} | P908302 | C5H8O2 | Thermal property | Crystallization temperature | 5 | 0 | C
Copolymer | poly{1-methyl-1-[oligo(oxyethylene)oxycarbonyl]ethylene} | P908302 | C5H8O2 | Thermal property | Heat of fusion | 0.0239 | 0 | kcal/g
Copolymer | poly{1-methyl-1-[oligo(oxyethylene)oxycarbonyl]ethylene} | P908302 | C5H8O2 | Thermal property | Thermal decomposition temperature | 250 | 0 | C
Copolymer | poly{1-methyl-1-[oligo(oxyethylene)oxycarbonyl]ethylene} | P908302 | C5H8O2 | Thermal property | Melting temperature | 40 | 0 | C
Copolymer | poly(1-methyl-1-{oligo[oxy(2-methylethylene)]oxycarbonyl}ethylene) | P908303 | C5H8O2 | Thermal property | Thermal decomposition temperature | 250 | 0 | C
Copolymer | poly(1-methyl-1-{oligo[oxy(2-methylethylene)]oxycarbonyl}ethylene) | P908303 | C5H8O2 | Electric property | Electric conductivity | 4e-06 | 0 | 1/(ohm*cm)
Copolymer | poly(1-methyl-1-{oligo[oxy(2-methylethylene)]oxycarbonyl}ethylene) | P908303 | C5H8O2 | Electric property | Volume resistivity | 250000 | 0 | ohm*cm
Copolymer | poly{1-cyanoethylene/1-[3-chloro-2-(phosphonooxy)propoxycarbonyl]-1-methylethylene} | P908304 | C3H3N | Thermal property | Thermal decomposition temperature | 250 | 0 | C
Copolymer | poly{1-cyanoethylene/1-[3-chloro-2-(phosphonooxy)propoxycarbonyl]-1-methylethylene} | P908304 | C3H3N | Electric property | Electric conductivity | 0.00012 | 0 | 1/(ohm*cm)
Copolymer | poly{1-cyanoethylene/1-[3-chloro-2-(phosphonooxy)propoxycarbonyl]-1-methylethylene} | P908304 | C3H3N | Electric property | Volume resistivity | 8300 | 0 | ohm*cm
Copolymer | poly{1-cyanoethylene/1-[3-chloro-2-(phosphonooxy)propoxycarbonyl]-1-methylethylene} | P908304 | C3H3N | Physicochemical property | Water absorption | 9 | 0 | wt%
Copolymer | poly{1-cyanoethylene/1-[3-chloro-2-(phosphonooxy)propoxycarbonyl]-1-methylethylene} | P908304 | C3H3N | Tensile property | Tensile stress strength at break | 0.085 | 0.002133333 | GPa
Copolymer | poly{1-cyanoethylene/1-methyl-1-[oligo(oxyethylene)oxycarbonyl]ethylene} | P908305 | C3H3N | Thermal property | Thermal decomposition temperature | 250 | 0 | C
Copolymer | poly{1-cyanoethylene/1-methyl-1-[oligo(oxyethylene)oxycarbonyl]ethylene} | P908305 | C3H3N | Electric property | Electric conductivity | 0.0009 | 0 | 1/(ohm*cm)
Copolymer | poly{1-cyanoethylene/1-methyl-1-[oligo(oxyethylene)oxycarbonyl]ethylene} | P908305 | C3H3N | Electric property | Volume resistivity | 1000 | 0 | ohm*cm
Copolymer | poly{1-cyanoethylene/1-methyl-1-[oligo(oxyethylene)oxycarbonyl]ethylene} | P908305 | C3H3N | Physicochemical property | Water absorption | 24 | 0 | wt%
Copolymer | poly{1-cyanoethylene/1-methyl-1-[oligo(oxyethylene)oxycarbonyl]ethylene} | P908305 | C3H3N | Tensile property | Tensile stress strength at break | 0.035 | 0.000192 | GPa
Copolymer | poly(1-cyanoethylene/1-methyl-1-{oligo[oxy(2-methylethylene)]oxycarbonyl}ethylene) | P908306 | C3H3N | Thermal property | Thermal decomposition temperature | 250 | 0 | C
Copolymer | poly(1-cyanoethylene/1-methyl-1-{oligo[oxy(2-methylethylene)]oxycarbonyl}ethylene) | P908306 | C3H3N | Electric property | Electric conductivity | 2e-05 | 0 | 1/(ohm*cm)
Copolymer | poly(1-cyanoethylene/1-methyl-1-{oligo[oxy(2-methylethylene)]oxycarbonyl}ethylene) | P908306 | C3H3N | Electric property | Volume resistivity | 50000 | 0 | ohm*cm
Copolymer | poly(1-cyanoethylene/1-methyl-1-{oligo[oxy(2-methylethylene)]oxycarbonyl}ethylene) | P908306 | C3H3N | Physicochemical property | Water absorption | 11 | 0 | wt%
Copolymer | poly(1-cyanoethylene/1-methyl-1-{oligo[oxy(2-methylethylene)]oxycarbonyl}ethylene) | P908306 | C3H3N | Tensile property | Tensile stress strength at break | 0.014 | 0.000108 | GPa
Copolymer | poly{1-methyl-1-[2-(phosphonooxy)ethoxycarbonyl]ethylene/1-phenylethylene} | P908307 | C8H8 | Thermal property | Thermal decomposition temperature | 250 | 0 | C
Copolymer | poly{1-methyl-1-[2-(phosphonooxy)ethoxycarbonyl]ethylene/1-phenylethylene} | P908307 | C8H8 | Physicochemical property | Water absorption | 2.5 | 0 | wt%
Copolymer | poly[1-(butoxycarbonyl)-1-methylethylene/1-carboxy-1-methylethylene/1-(methoxycarbonyl)-1-methylethylene] | P908308 | C4H6O2 | Physical property | Density | 1.09 | 0 | g/cm3
Copolymer | poly[1-(butoxycarbonyl)-1-methylethylene/1-carboxy-1-methylethylene/1-(methoxycarbonyl)-1-methylethylene] | P908308 | C4H6O2 | Physical property | Specific volume | 0.917 | 0 | cm3/g
Copolymer | poly[1-(butoxycarbonyl)-1-methylethylene/1-carboxy-1-methylethylene/1-(methoxycarbonyl)-1-methylethylene] | P908308 | C4H6O2 | Physicochemical property | Gas diffusion coefficient d | 7.7e-09 | 4.641333e-17 | cm2/s
Copolymer | poly(1-carbamoylethylene/3-methyl-2,5-dioxotetrahydrofuran-3,4-diyl) | P908309 | C5H4O3 | Dilute solution property | Intrinsic viscosity eta | 0.22 | 0 | dl/g
Copolymer | poly[1-(acetyloxy)ethylene/1-carbamoylethylene/3-methyl-2,5-dioxotetrahydrofuran-3,4-diyl] | P908310 | C5H4O3 | Dilute solution property | Intrinsic viscosity eta | 0.11 | 0 | dl/g
Copolymer | poly[1-(dimethylcarbamoyl)ethylene/1-(dodecyloxycarbonyl)ethylene] | P908311 | C5H9NO | Shear property | Dynamic shear properties storage modulus | 5.0043e-07 | 3.327602e-13 | GPa
Copolymer | poly[1-(dimethylcarbamoyl)ethylene/1-(dodecyloxycarbonyl)ethylene] | P908311 | C5H9NO | Shear property | Dynamic shear properties loss modulus | 5.62e-07 | 3.859253e-13 | GPa
Copolymer | poly{1-[(diethoxyphosphoryl)methoxycarbonyl]-1-methylethylene/1-(methoxycarbonyl)-1-methylethylene} | P908313 | C5H8O2 | Heat resistance and combustion | Oxygen index | 26 | 0 | %
Copolymer | poly(1-{[(4-bromophenyl)(diethoxyphosphoryl)methyl]oxycarbonyl}-1-methylethylene/1-(methoxycarbonyl)-1-methylethylene) | P908314 | C5H8O2 | Heat resistance and combustion | Oxygen index | 27.5 | 0 | %
Copolymer | poly(1-{[(diethoxyphosphoryl)(1-naphthyl)methyl]oxycarbonyl}-1-methylethylene/1-(methoxycarbonyl)-1-methylethylene) | P908315 | C5H8O2 | Heat resistance and combustion | Oxygen index | 26 | 0 | %
Copolymer | poly({2-methyl-2-[poly(oxy-1-oxohexane-6,1-diyl)oxymethyl]-1-oxopropane-1,3-diyl}oxypoly(1-oxohexane-1,6-diyloxy)/{2-methyl-2-[omega-hydropoly(oxy-1-oxohexane-6,1-diyl)oxymethyl]-1-oxopropane-1,3-diyl}oxypoly(1-oxohexane-1,6-diyloxy)) | P908316 | C5H7O3 | Thermal property | Melting temperature | 49 | 13.06667 | C
Copolymer | poly({2-methyl-2-[poly(oxy-1-oxohexane-6,1-diyl)oxymethyl]-1-oxopropane-1,3-diyl}oxypoly(1-oxohexane-1,6-diyloxy)/{2-methyl-2-[omega-hydropoly(oxy-1-oxohexane-6,1-diyl)oxymethyl]-1-oxopropane-1,3-diyl}oxypoly(1-oxohexane-1,6-diyloxy)) | P908316 | C5H7O3 | Dilute solution property | Radius of gyration | 4.77 | 0.07736 | nm
Copolymer | poly({2-methyl-2-[poly(oxy-1-oxohexane-6,1-diyl)oxymethyl]-1-oxopropane-1,3-diyl}oxypoly(1-oxohexane-1,6-diyloxy)/{2-methyl-2-[omega-hydropoly(oxy-1-oxohexane-6,1-diyl)oxymethyl]-1-oxopropane-1,3-diyl}oxypoly(1-oxohexane-1,6-diyloxy)) | P908316 | C5H7O3 | Shear property | Dynamic shear properties storage modulus | 5e-11 | 5.979627e-20 | GPa
Copolymer | poly({2-methyl-2-[poly(oxy-1-oxohexane-6,1-diyl)oxymethyl]-1-oxopropane-1,3-diyl}oxypoly(1-oxohexane-1,6-diyloxy)/{2-methyl-2-[omega-hydropoly(oxy-1-oxohexane-6,1-diyl)oxymethyl]-1-oxopropane-1,3-diyl}oxypoly(1-oxohexane-1,6-diyloxy)) | P908316 | C5H7O3 | Shear property | Dynamic shear properties loss modulus | 2e-09 | 3.092267e-17 | GPa
Copolymer | poly[oxy-1-methyl-2-oxoethylene/oxybut-2-ene-1,4-diyloxy/2-methyl-1-oxoethyleneoxy/succinyloxybut-2-ene-1,4-diyloxycarbonyl/oxybut-2-ene-1,4-diyloxysuccinyl/succinyl] | P908317 | C3H4O2 | Thermal property | Glass transition temperature | 56.4 | 29.12267 | C
Copolymer | poly[oxy-1-methyl-2-oxoethylene/oxybut-2-ene-1,4-diyloxy/2-methyl-1-oxoethyleneoxy/succinyloxybut-2-ene-1,4-diyloxycarbonyl/oxybut-2-ene-1,4-diyloxysuccinyl/succinyl] | P908317 | C3H4O2 | Thermal property | Heat of fusion | 0.0183 | 1.452e-05 | kcal/g
Copolymer | poly[oxy-1-methyl-2-oxoethylene/oxybut-2-ene-1,4-diyloxy/2-methyl-1-oxoethyleneoxy/succinyloxybut-2-ene-1,4-diyloxycarbonyl/oxybut-2-ene-1,4-diyloxysuccinyl/succinyl] | P908317 | C3H4O2 | Thermal property | Melting temperature | 134.1 | 9.013333 | C
Copolymer | poly[oxy-1-methyl-2-oxoethylene/oxybut-2-ene-1,4-diyloxy/2-methyl-1-oxoethyleneoxy/succinyloxybut-2-ene-1,4-diyloxycarbonyl/oxybut-2-ene-1,4-diyloxysuccinyl/succinyl] | P908317 | C3H4O2 | Tensile property | Elongation at break | 5.3 | 0.12 | %
Copolymer | poly[oxy-1-methyl-2-oxoethylene/oxybut-2-ene-1,4-diyloxy/2-methyl-1-oxoethyleneoxy/succinyloxybut-2-ene-1,4-diyloxycarbonyl/oxybut-2-ene-1,4-diyloxysuccinyl/succinyl] | P908317 | C3H4O2 | Tensile property | Tensile modulus | 1.4 | 0 | GPa
Copolymer | poly[oxy-1-methyl-2-oxoethylene/oxybut-2-ene-1,4-diyloxy/2-methyl-1-oxoethyleneoxy/succinyloxybut-2-ene-1,4-diyloxycarbonyl/oxybut-2-ene-1,4-diyloxysuccinyl/succinyl] | P908317 | C3H4O2 | Tensile property | Tensile stress strength at break | 0.0375 | 8.333333e-06 | GPa
Copolymer | poly[(poly{1-[2-(dimethylamino)ethoxycarbonyl]-1-methylethylene})((Z)-1-methylbut-1-ene-1,4-diyl)] | P908318 | C8H15NO2 | Tensile property | Elongation at break | 8.1 | 0.1946667 | %
Copolymer | poly[(poly{1-[2-(dimethylamino)ethoxycarbonyl]-1-methylethylene})((Z)-1-methylbut-1-ene-1,4-diyl)] | P908318 | C8H15NO2 | Tensile property | Tensile stress strength at break | 0.0037 | 1.626667e-07 | GPa
Copolymer | poly[(poly{1-[2-(dimethylamino)ethoxycarbonyl]-1-methylethylene})((Z)-1-methylbut-1-ene-1,4-diyl)] | P908318 | C8H15NO2 | Flexural property | Dynamic flexural properties storage modulus | 0.0024 | 1.126667e-05 | GPa
Copolymer | tetrakis[poly(2-phenylethylene)-poly(2-ethenylethylene/but-2-ene-4,1-diyl)]silane | P908319 | C8H8 | Tensile property | Elongation at break | 1500 | 16133.33 | %
Copolymer | tetrakis[poly(2-phenylethylene)-poly(2-ethenylethylene/but-2-ene-4,1-diyl)]silane | P908319 | C8H8 | Tensile property | Tensile stress strength at break | 0.0299 | 3e-06 | GPa
Copolymer | poly(oxyethyleneoxyterephthaloyl/oxy-1-methyl-3-oxopropane-1,3-diyl) | P908320 | C4H6O2 | Thermal property | Melting temperature | 182.71 | 0 | C
Copolymer | poly[oxybutane-1,4-diyloxysuccinyl/oxybutane-1,4-diyloxyterephthaloyl/poly(oxyethylene)oxysuccinyl/poly(oxyethylene)-oxyterephthaloyl] | P908322 | C2H4O | Thermal property | Glass transition temperature | -35.1 | 2164.332 | C
Copolymer | poly[oxybutane-1,4-diyloxysuccinyl/oxybutane-1,4-diyloxyterephthaloyl/poly(oxyethylene)oxysuccinyl/poly(oxyethylene)-oxyterephthaloyl] | P908322 | C2H4O | Thermal property | Heat of fusion | 0.0021 | 2.575034e-05 | kcal/g
Copolymer | poly[oxybutane-1,4-diyloxysuccinyl/oxybutane-1,4-diyloxyterephthaloyl/poly(oxyethylene)oxysuccinyl/poly(oxyethylene)-oxyterephthaloyl] | P908322 | C2H4O | Thermal property | Melting temperature | 122.95 | 2105.413 | C
Copolymer | poly[oxybutane-1,4-diyloxysuccinyl/oxybutane-1,4-diyloxyterephthaloyl/poly(oxyethylene)oxysuccinyl/poly(oxyethylene)-oxyterephthaloyl] | P908322 | C2H4O | Dilute solution property | Intrinsic viscosity eta | 1.3 | 0.03 | dl/g
Copolymer | poly[oxybutane-1,4-diyloxysuccinyl/oxybutane-1,4-diyloxyterephthaloyl/poly(oxyethylene)oxysuccinyl/poly(oxyethylene)-oxyterephthaloyl] | P908322 | C2H4O | Tensile property | Elongation at break | 744.5 | 134119.6 | %
Copolymer | poly[oxybutane-1,4-diyloxysuccinyl/oxybutane-1,4-diyloxyterephthaloyl/poly(oxyethylene)oxysuccinyl/poly(oxyethylene)-oxyterephthaloyl] | P908322 | C2H4O | Tensile property | Tensile modulus | 0.01405 | 8.604937e-05 | GPa
Copolymer | poly[oxybutane-1,4-diyloxysuccinyl/oxybutane-1,4-diyloxyterephthaloyl/poly(oxyethylene)oxysuccinyl/poly(oxyethylene)-oxyterephthaloyl] | P908322 | C2H4O | Tensile property | Tensile stress strength at break | 0.01455 | 2.468895e-05 | GPa
Copolymer | poly[oxybutane-1,4-diyloxysuccinyl/oxybutane-1,4-diyloxyterephthaloyl/poly(oxyethylene)oxysuccinyl/poly(oxyethylene)-oxyterephthaloyl] | P908322 | C2H4O | Tensile property | Tensile stress strength at yield | 0.00825 | 4.95e-06 | GPa
Copolymer | poly[1-(butoxycarbonyl)ethylene/1-(2-ethylhexyloxycarbonyl)ethylene] | P908324 | C7H12O2 | Thermal property | Thermal decomposition temperature | 363.5 | 0 | C
Copolymer | poly[1-(butoxycarbonyl)ethylene/1-(2-ethylhexyloxycarbonyl)ethylene] | P908324 | C7H12O2 | Thermal property | Thermal decomposition weight loss | 20 | 0 | %
Copolymer | poly(oxybutane-1,4-diyloxyhexanedioyl/oxyethyleneoxyhexanedioyl/oxyethyleneoxysuccinyl/oxysuccinyloxybutane-1,4-diyl) | P908325 | C6H8O4 | Shear property | Dynamic shear properties storage modulus | 1.1e-07 | 0 | GPa
Copolymer | poly(oxybutane-1,4-diyloxyhexanedioyl/oxyethyleneoxyhexanedioyl/oxyethyleneoxysuccinyl/oxysuccinyloxybutane-1,4-diyl) | P908325 | C6H8O4 | Shear property | Dynamic shear properties loss modulus | 8e-07 | 0 | GPa
Copolymer | poly([poly(1-cyanoethylene)]{[3,4-dihydroxy-6-(hydroxymethyl)tetrahydro-2H-pyran-2,5-diyl]oxy}) | P908326 | C3H3N | Tensile property | Elongation at break | 3.24 | 0.7470667 | %
Copolymer | poly([poly(1-cyanoethylene)]{[3,4-dihydroxy-6-(hydroxymethyl)tetrahydro-2H-pyran-2,5-diyl]oxy}) | P908326 | C3H3N | Tensile property | Tensile modulus | 34 | 674.0444 | GPa
Copolymer | poly([poly(1-cyanoethylene)]{[3,4-dihydroxy-6-(hydroxymethyl)tetrahydro-2H-pyran-2,5-diyl]oxy}) | P908326 | C3H3N | Tensile property | Tensile stress strength at break | 0.85 | 0.09077333 | GPa
Copolymer | poly[oxyethyleneoxyterephthaloyl/oxy(1-methyl-2-oxoethylene)] | P908328 | C3H4O2 | Physical property | Density | 1.3119 | 0.0002050133 | g/cm3
Copolymer | poly[oxyethyleneoxyterephthaloyl/oxy(1-methyl-2-oxoethylene)] | P908328 | C3H4O2 | Physical property | Specific volume | 0.762325 | 6.921603e-05 | cm3/g
Copolymer | poly[tetrafluoroethylene/1,2,2-trifluoro-1-(poly(difluoromethylene)-poly{oxy[1,1,2-trifluoro-2-(trifluoromethyl)ethylene]}oxy)ethylene] | P908329 | CF2 | Electric property | Electric conductivity | 0.086 | 0.0005014 | 1/(ohm*cm)
Copolymer | poly[tetrafluoroethylene/1,2,2-trifluoro-1-(poly(difluoromethylene)-poly{oxy[1,1,2-trifluoro-2-(trifluoromethyl)ethylene]}oxy)ethylene] | P908329 | CF2 | Electric property | Volume resistivity | 11 | 17.57677 | ohm*cm
Copolymer | poly[tetrafluoroethylene/1,2,2-trifluoro-1-(poly(difluoromethylene)-poly{oxy[1,1,2-trifluoro-2-(trifluoromethyl)ethylene]}oxy)ethylene] | P908329 | CF2 | Physicochemical property | Water absorption | 34.5 | 72.93016 | wt%
Copolymer | poly[tetrafluoroethylene/1,2,2-trifluoro-1-(poly(difluoromethylene)-poly{oxy[1,1,2-trifluoro-2-(trifluoromethyl)ethylene]}oxy)ethylene] | P908329 | CF2 | Tensile property | Elongation at break | 9.25 | 6.831443 | %
Copolymer | poly[tetrafluoroethylene/1,2,2-trifluoro-1-(poly(difluoromethylene)-poly{oxy[1,1,2-trifluoro-2-(trifluoromethyl)ethylene]}oxy)ethylene] | P908329 | CF2 | Tensile property | Tensile modulus | 0.021025 | 6.705977e-06 | GPa
Copolymer | poly[tetrafluoroethylene/1,2,2-trifluoro-1-(poly(difluoromethylene)-poly{oxy[1,1,2-trifluoro-2-(trifluoromethyl)ethylene]}oxy)ethylene] | P908329 | CF2 | Tensile property | Tensile stress strength at break | 0.001615 | 1.511597e-07 | GPa
Copolymer | poly(poly(oxybutane-1,4-diyl)oxycarbonylimino-1,4-phenylenemethylene-1,4-phenyleneiminocarbonyl/{3-[3-(trimethoxysilyl)propyl]ureylene}ethyleneureylene-1,4-phenylenemethylene-1,4-phenylene) | P908330 | C4H8O | Tensile property | Elongation at break | 249 | 0 | %
Copolymer | poly(poly(oxybutane-1,4-diyl)oxycarbonylimino-1,4-phenylenemethylene-1,4-phenyleneiminocarbonyl/{3-[3-(trimethoxysilyl)propyl]ureylene}ethyleneureylene-1,4-phenylenemethylene-1,4-phenylene) | P908330 | C4H8O | Tensile property | Tensile modulus | 0.0097 | 0 | GPa
Copolymer | poly(poly(oxybutane-1,4-diyl)oxycarbonylimino-1,4-phenylenemethylene-1,4-phenyleneiminocarbonyl/{3-[3-(trimethoxysilyl)propyl]ureylene}ethyleneureylene-1,4-phenylenemethylene-1,4-phenylene) | P908330 | C4H8O | Tensile property | Tensile stress strength at break | 0.0221 | 0 | GPa
Copolymer | poly{poly(oxyethylene)oxycarbonyliminohexane-1,6-diyliminocarbonyl/poly[oxy(1-methyl-3-oxopropane-1,3-diyl)]oxybutane-1,4-diyloxy-poly[(3-methyl-1-oxopropane-1,3-diyl)oxy]carbonyliminohexane-1,6-diyliminocarbonyl} | P908331 | C2H4O | Thermal property | Glass transition temperature | -35.6 | 72.80622 | C
Copolymer | poly{poly(oxyethylene)oxycarbonyliminohexane-1,6-diyliminocarbonyl/poly[oxy(1-methyl-3-oxopropane-1,3-diyl)]oxybutane-1,4-diyloxy-poly[(3-methyl-1-oxopropane-1,3-diyl)oxy]carbonyliminohexane-1,6-diyliminocarbonyl} | P908331 | C2H4O | Thermal property | Heat of fusion | 0.01685 | 2.623051e-05 | kcal/g
Copolymer | poly{poly(oxyethylene)oxycarbonyliminohexane-1,6-diyliminocarbonyl/poly[oxy(1-methyl-3-oxopropane-1,3-diyl)]oxybutane-1,4-diyloxy-poly[(3-methyl-1-oxopropane-1,3-diyl)oxy]carbonyliminohexane-1,6-diyliminocarbonyl} | P908331 | C2H4O | Thermal property | Melting temperature | 138.7 | 55.98409 | C
Copolymer | poly[2-(dimethylcarbamoyl)ethylene]-poly[2-(ispropylcarbamoyl)ethylene]-poly[2-(dimethylcarbamoyl)ethylene] | P908332 | C5H9NO | Dilute solution property | Second virial coefficient | 0.000318 | 4.8e-09 | cm3*mol/g2
Copolymer | poly[2-(dimethylcarbamoyl)ethylene]-poly[2-(ispropylcarbamoyl)ethylene] | P908333 | C5H9NO | Dilute solution property | Second virial coefficient | 0.0001125 | 7.847143e-09 | cm3*mol/g2
Copolymer | poly(1-phenylethylene)-poly[1-methylbut-1-ene-1,4-diyl/1-(1-methylethenyl)ethylene/1-ethenyl-1-methylethylene]-poly[1-(2-pyridyl)ethylene] | P908338 | C8H8 | Tensile property | Dynamic mechanical properties storage modulus | 0.00154 | 0 | GPa
Copolymer | poly(1-phenylethylene)-poly[1-methylbut-1-ene-1,4-diyl/1-(1-methylethenyl)ethylene/1-ethenyl-1-methylethylene]-poly[1-(2-pyridyl)ethylene] | P908338 | C8H8 | Tensile property | Elongation at break | 590 | 0 | %
Copolymer | poly(1-phenylethylene)-poly[1-methylbut-1-ene-1,4-diyl/1-(1-methylethenyl)ethylene/1-ethenyl-1-methylethylene]-poly[1-(2-pyridyl)ethylene] | P908338 | C8H8 | Tensile property | Tensile stress strength at break | 0.0112 | 0 | GPa
Copolymer | cyclo-poly(1-phenylethylene)-poly(1-isopropenylethylene/1-methyl-1-vinylethylene/1-methylbut-1-ene-1,4-diyl) | P908339 | C8H8 | Tensile property | Dynamic mechanical properties storage modulus | 0.00054 | 0 | GPa
Copolymer | cyclo-poly(1-phenylethylene)-poly(1-isopropenylethylene/1-methyl-1-vinylethylene/1-methylbut-1-ene-1,4-diyl) | P908339 | C8H8 | Tensile property | Elongation at break | 890 | 0 | %
Copolymer | cyclo-poly(1-phenylethylene)-poly(1-isopropenylethylene/1-methyl-1-vinylethylene/1-methylbut-1-ene-1,4-diyl) | P908339 | C8H8 | Tensile property | Tensile stress strength at break | 0.0035 | 0 | GPa
Copolymer | poly{(benzyloxyimino)(methoxycarbonyl)methylene/1-[ethane-1,1,2-triyl-1-(3,1-phenylene)]ethylene/1-[ethane-1,1,2-triyl-1-(4,1-phenylene)]ethylene/1-(4-ethylphenyl)ethylene/1-(3-ethenylphenyl)ethylene/1-(4-ethenylphenyl)ethylene} | P908340 | C10H10 | Thermal property | Thermal decomposition temperature | 273 | 0 | C
Copolymer | poly{(benzyloxyimino)(methoxycarbonyl)methylene/1-[ethane-1,1,2-triyl-1-(3,1-phenylene)]ethylene/1-[ethane-1,1,2-triyl-1-(4,1-phenylene)]ethylene/1-(4-ethylphenyl)ethylene/1-(3-ethenylphenyl)ethylene/1-(4-ethenylphenyl)ethylene} | P908340 | C10H10 | Thermal property | Thermal decomposition weight loss | 10 | 0 | %
Copolymer | poly{(benzyloxyimino)(methoxycarbonyl)methylene/1-[ethane-1,1,2-triyl-1-(3,1-phenylene)]ethylene/1-[ethane-1,1,2-triyl-1-(4,1-phenylene)]ethylene/1-(4-ethylphenyl)ethylene/1-(3-ethenylphenyl)ethylene/1-(4-ethenylphenyl)ethylene} | P908340 | C10H10 | Dilute solution property | Radius of gyration | 13.2 | 13.78286 | nm
Copolymer | poly(poly{oxy[(dimethyl)silanediyl]}ethyleneoxypropane-1,3-diyl(5-hydroxyisophthaloyl)oxyethyleneoxypropane-1,3-diyl[(dimethyl)silanediyl]) | P908343 | C2H6OSi | Thermal property | Thermal decomposition temperature | 397 | 0 | C
Copolymer | poly(poly{oxy[(dimethyl)silanediyl]}ethyleneoxypropane-1,3-diyl(5-hydroxyisophthaloyl)oxyethyleneoxypropane-1,3-diyl[(dimethyl)silanediyl]) | P908343 | C2H6OSi | Thermal property | Thermal decomposition weight loss | 0 | 0 | %
Copolymer | poly(poly{oxy[(dimethyl)silanediyl]}oxyethyleneiminoisophthaloyliminoethylene) | P908344 | C2H6OSi | Thermal property | Thermal decomposition temperature | 403 | 0 | C
Copolymer | poly(poly{oxy[(dimethyl)silanediyl]}oxyethyleneiminoisophthaloyliminoethylene) | P908344 | C2H6OSi | Thermal property | Thermal decomposition weight loss | 0 | 0 | %
Copolymer | poly(poly{oxy[(dimethyl)silanediyl]}(4-oxobutane-1,4-diyl)oxyethyleneoxyethyleneoxy(1-oxobutane-1,4-diyl)[(methyl)silanediyl]) | P908345 | C2H6OSi | Thermal property | Thermal decomposition temperature | 372 | 0 | C
Copolymer | poly(poly{oxy[(dimethyl)silanediyl]}(4-oxobutane-1,4-diyl)oxyethyleneoxyethyleneoxy(1-oxobutane-1,4-diyl)[(methyl)silanediyl]) | P908345 | C2H6OSi | Thermal property | Thermal decomposition weight loss | 0 | 0 | %
Copolymer | poly(poly{oxy[(dimethyl)silanediyl]}propane-1,3-diyloxypropanedioyliminopropane-1,3-diyl[(dimethyl)silanediyl]) | P908346 | C3H6 | Thermal property | Thermal decomposition temperature | 302 | 0 | C
Copolymer | poly(poly{oxy[(dimethyl)silanediyl]}propane-1,3-diyloxypropanedioyliminopropane-1,3-diyl[(dimethyl)silanediyl]) | P908346 | C3H6 | Thermal property | Thermal decomposition weight loss | 0 | 0 | %
Copolymer | poly(poly{oxy[(dimethyl)silanediyl]}propane-1,3-diyloxy[2-(propanamido)propanedioyl]iminopropane-1,3-diyl[(dimethyl)silanediyl]) | P908347 | C3H6 | Thermal property | Thermal decomposition temperature | 277 | 0 | C
Copolymer | poly(poly{oxy[(dimethyl)silanediyl]}propane-1,3-diyloxy[2-(propanamido)propanedioyl]iminopropane-1,3-diyl[(dimethyl)silanediyl]) | P908347 | C3H6 | Thermal property | Thermal decomposition weight loss | 0 | 0 | %
Copolymer | poly(poly{oxy[(dimethyl)silanediyl]}propane-1,3-diyloxy[2-(acetamido)propanedioyl]iminopropane-1,3-diyl[(dimethyl)silanediyl]) | P908348 | C3H6 | Thermal property | Thermal decomposition temperature | 285 | 0 | C
Copolymer | poly(poly{oxy[(dimethyl)silanediyl]}propane-1,3-diyloxy[2-(acetamido)propanedioyl]iminopropane-1,3-diyl[(dimethyl)silanediyl]) | P908348 | C3H6 | Thermal property | Thermal decomposition weight loss | 0 | 0 | %
Copolymer | poly[oxycarbonyloxy(2,2-dimethylpropane-1,3-diyl)/oxy(1-oxohexane-1,6-diyl)] | P908349 | C6H10O3 | Thermal property | Glass transition temperature | -61.2 | 0 | C
Copolymer | poly[oxycarbonyloxy(2,2-dimethylpropane-1,3-diyl)/oxy(1-oxohexane-1,6-diyl)] | P908349 | C6H10O3 | Thermal property | Heat of fusion | 0.0106 | 0 | kcal/g
Copolymer | poly[oxycarbonyloxy(2,2-dimethylpropane-1,3-diyl)/oxy(1-oxohexane-1,6-diyl)] | P908349 | C6H10O3 | Thermal property | Melting temperature | 53.6 | 0 | C
Copolymer | poly[oxycarbonyloxy(2,2-dimethylpropane-1,3-diyl)/oxy(1-oxohexane-1,6-diyl)] | P908349 | C6H10O3 | Physicochemical property | Water absorption | 1.8 | 0 | wt%
Copolymer | poly[oxycarbonyloxy(2,2-dimethylpropane-1,3-diyl)/oxy(1-oxohexane-1,6-diyl)] | P908349 | C6H10O3 | Tensile property | Elongation at break | 1288 | 0 | %
Copolymer | poly[oxycarbonyloxy(2,2-dimethylpropane-1,3-diyl)/oxy(1-oxohexane-1,6-diyl)] | P908349 | C6H10O3 | Tensile property | Tensile modulus | 0.064 | 0 | GPa
Copolymer | poly[oxycarbonyloxy(2,2-dimethylpropane-1,3-diyl)/oxy(1-oxohexane-1,6-diyl)] | P908349 | C6H10O3 | Tensile property | Tensile stress strength at break | 0.013 | 0 | GPa
Copolymer | poly[oxycarbonyloxy(2,2-dimethylpropane-1,3-diyl)/oxy(1-oxoethylene)/oxy(1-oxohexane-1,6-diyl)] | P908350 | C2H2O2 | Thermal property | Glass transition temperature | -50.1 | 0.4586667 | C
Copolymer | poly[oxycarbonyloxy(2,2-dimethylpropane-1,3-diyl)/oxy(1-oxoethylene)/oxy(1-oxohexane-1,6-diyl)] | P908350 | C2H2O2 | Thermal property | Heat of fusion | 0.004945 | 7.363333e-08 | kcal/g
Copolymer | poly[oxycarbonyloxy(2,2-dimethylpropane-1,3-diyl)/oxy(1-oxoethylene)/oxy(1-oxohexane-1,6-diyl)] | P908350 | C2H2O2 | Thermal property | Melting temperature | 37.35 | 2.083333 | C
Copolymer | poly[oxycarbonyloxy(2,2-dimethylpropane-1,3-diyl)/oxy(1-oxoethylene)/oxy(1-oxohexane-1,6-diyl)] | P908350 | C2H2O2 | Physicochemical property | Water absorption | 8.9 | 14.504 | wt%
Copolymer | poly[oxycarbonyloxy(2,2-dimethylpropane-1,3-diyl)/oxy(1-oxoethylene)/oxy(1-oxohexane-1,6-diyl)] | P908350 | C2H2O2 | Tensile property | Elongation at break | 822 | 249481.9 | %
Copolymer | poly[oxycarbonyloxy(2,2-dimethylpropane-1,3-diyl)/oxy(1-oxoethylene)/oxy(1-oxohexane-1,6-diyl)] | P908350 | C2H2O2 | Tensile property | Tensile modulus | 0.022 | 0.000287058 | GPa
Copolymer | poly[oxycarbonyloxy(2,2-dimethylpropane-1,3-diyl)/oxy(1-oxoethylene)/oxy(1-oxohexane-1,6-diyl)] | P908350 | C2H2O2 | Tensile property | Tensile stress strength at break | 0.0043 | 1.659467e-05 | GPa
Copolymer | poly[poly(oxybutane-1,4-diyl)oxycarbonylimino(4-methyl-1,3-phenylene)iminocarbonyl] | P908351 | C4H8O | Physical property | Density | 1.093 | 0.0003202667 | g/cm3
Copolymer | poly[poly(oxybutane-1,4-diyl)oxycarbonylimino(4-methyl-1,3-phenylene)iminocarbonyl] | P908351 | C4H8O | Physical property | Specific volume | 0.9149 | 0.0002248027 | cm3/g
Copolymer | poly[poly(oxybutane-1,4-diyl)oxycarbonylimino(4-methyl-1,3-phenylene)iminocarbonyl] | P908351 | C4H8O | Thermal property | Glass transition temperature | -52 | 373.0667 | C
Copolymer | poly{poly[poly(oxybutane-1,4-diyl)oxycarbonylimino(4-methyl-1,3-phenylene)iminocarbonyl]-poly[oxyethyleneoxy-1,4-phenyleneoxyethyleneoxycarbonylimino(4-methyl-1,3-phenylene)iminocarbonyl]} | P908352 | C4H8O | Physical property | Density | 1.194 | 0 | g/cm3
Copolymer | poly{poly[poly(oxybutane-1,4-diyl)oxycarbonylimino(4-methyl-1,3-phenylene)iminocarbonyl]-poly[oxyethyleneoxy-1,4-phenyleneoxyethyleneoxycarbonylimino(4-methyl-1,3-phenylene)iminocarbonyl]} | P908352 | C4H8O | Physical property | Specific volume | 0.8375 | 0 | cm3/g
Copolymer | poly{poly[poly(oxybutane-1,4-diyl)oxycarbonylimino(4-methyl-1,3-phenylene)iminocarbonyl]-poly[oxyethyleneoxy-1,4-phenyleneoxyethyleneoxycarbonylimino(4-methyl-1,3-phenylene)iminocarbonyl]} | P908352 | C4H8O | Thermal property | Glass transition temperature | -49 | 0 | C
Copolymer | poly[imino(1-oxohexane-1,6-diyl)/imino(3,5,5-trimethylcyclohexane-1,3-diyl)methyleneiminoterephthaloyl] | P908353 | C6H11NO | Thermal property | Melting temperature | 216 | 0 | C
Copolymer | poly[imino(1-oxohexane-1,6-diyl)/imino(3,5,5-trimethylcyclohexane-1,3-diyl)methyleneiminoterephthaloyl] | P908353 | C6H11NO | Shear property | Dynamic shear properties storage modulus | 1.14000014 | 1.7328 | GPa
Copolymer | poly[imino(1-oxohexane-1,6-diyl)/imino(3,5,5-trimethylcyclohexane-1,3-diyl)methyleneiminoterephthaloyl] | P908353 | C6H11NO | Shear property | Dynamic shear properties loss modulus | 4e-06 | 0 | GPa
Copolymer | poly[1-(2-hydroxyethoxycarbonyl)-1-methylethylene/1-(tetrahydrofurfuryloxycarbonyl)-1-methylethylene] | P908355 | C9H14O3 | Physicochemical property | Water absorption | 43 | 0 | wt%
Copolymer | poly[1-(butoxycarbonyl)-1-methylethylene/1-(2-hydroxyethoxycarbonyl)-1-methylethylene] | P908356 | C6H10O3 | Physicochemical property | Water absorption | 34 | 0 | wt%
Copolymer | poly[1-(cyclohexyloxycarbonyl)-1-methylethylene/1-(2-hydroxyethoxycarbonyl)-1-methylethylene] | P908357 | C10H16O2 | Physicochemical property | Water absorption | 32 | 0 | wt%
Copolymer | poly[tetrafluoroethylene/tetrafluoroethylene-poly(1-pheylethylene)] | P908358 | CF2 | Tensile property | Elongation at break | 0 | 167.1158 | %
Copolymer | poly[tetrafluoroethylene/tetrafluoroethylene-poly(1-pheylethylene)] | P908358 | CF2 | Tensile property | Tensile stress strength at break | 0.0142 | 1.493358e-05 | GPa
Copolymer | poly[oxyethyleneoxycarbonylimino-1,4-phenyleneethylene-1,4-phenyleneiminocarbonyl/poly(oxyethyleneoxyhexanedioyl)oxyethyleneoxycarbonylimino-1,4-phenyleneethylene-1,4-phenyleneiminocarbonyl] | P908365 | C8H12O4 | Tensile property | Elongation at break | 152 | 0 | %
Copolymer | poly[oxyethyleneoxycarbonylimino-1,4-phenyleneethylene-1,4-phenyleneiminocarbonyl/poly(oxyethyleneoxyhexanedioyl)oxyethyleneoxycarbonylimino-1,4-phenyleneethylene-1,4-phenyleneiminocarbonyl] | P908365 | C8H12O4 | Tensile property | Tensile modulus | 0.00233 | 0 | GPa
Copolymer | poly[oxyethyleneoxycarbonylimino-1,4-phenyleneethylene-1,4-phenyleneiminocarbonyl/poly(oxyethyleneoxyhexanedioyl)oxyethyleneoxycarbonylimino-1,4-phenyleneethylene-1,4-phenyleneiminocarbonyl] | P908365 | C8H12O4 | Tensile property | Tensile stress strength at break | 0.00295 | 0 | GPa
Copolymer | poly[poly(oxybutane-1,4-diyl)oxycarbonyliminohexane-1,6-diyliminocarbonyloxy-X-oxycarbonyliminohexane-1,6-diyliminocarbonyl] | P908366 | C4H8O | Thermal property | Glass transition temperature | 3.765 | 13.27203 | C
Copolymer | poly[poly(oxybutane-1,4-diyl)oxycarbonyliminohexane-1,6-diyliminocarbonyloxy-X-oxycarbonyliminohexane-1,6-diyliminocarbonyl] | P908366 | C4H8O | Tensile property | Elongation at break | 1105 | 32033.33 | %
Copolymer | poly[poly(oxybutane-1,4-diyl)oxycarbonyliminohexane-1,6-diyliminocarbonyloxy-X-oxycarbonyliminohexane-1,6-diyliminocarbonyl] | P908366 | C4H8O | Tensile property | Tensile stress strength at break | 0.04245 | 0.00033075 | GPa
Copolymer | poly(1-{poly[oxy(1-oxopentadecane-15,1-diyl)]oxyethyleneoxycarbonyl}-1-methylethylene) | P908367 | C6H10O3 | Thermal property | Crystallization temperature | 63 | 24.26667 | C
Copolymer | poly(1-{poly[oxy(1-oxopentadecane-15,1-diyl)]oxyethyleneoxycarbonyl}-1-methylethylene) | P908367 | C6H10O3 | Thermal property | Heat of crystallization | 28.9 | 12.728 | cal/g
Copolymer | poly(1-{poly[oxy(1-oxopentadecane-15,1-diyl)]oxyethyleneoxycarbonyl}-1-methylethylene) | P908367 | C6H10O3 | Thermal property | Heat of fusion | 0.03115 | 1.215182e-05 | kcal/g
Copolymer | poly(1-{poly[oxy(1-oxopentadecane-15,1-diyl)]oxyethyleneoxycarbonyl}-1-methylethylene) | P908367 | C6H10O3 | Thermal property | Thermal decomposition temperature | 436 | 0.2666667 | C
Copolymer | poly(1-{poly[oxy(1-oxopentadecane-15,1-diyl)]oxyethyleneoxycarbonyl}-1-methylethylene) | P908367 | C6H10O3 | Thermal property | Melting temperature | 82 | 16.60606 | C
Copolymer | poly(oxyethylene)-oxy-poly[(1-oxopentadecane-1,15-diyl)oxy] | P908368 | O | Thermal property | Crystallization temperature | 71 | 21.06667 | C
Copolymer | poly(oxyethylene)-oxy-poly[(1-oxopentadecane-1,15-diyl)oxy] | P908368 | O | Thermal property | Heat of crystallization | 35.1 | 10.45067 | cal/g
Copolymer | poly(oxyethylene)-oxy-poly[(1-oxopentadecane-1,15-diyl)oxy] | P908368 | O | Thermal property | Heat of fusion | 0.03795 | 2.207424e-05 | kcal/g
Copolymer | poly(oxyethylene)-oxy-poly[(1-oxopentadecane-1,15-diyl)oxy] | P908368 | O | Thermal property | Thermal decomposition temperature | 435 | 0.8 | C
Copolymer | poly(oxyethylene)-oxy-poly[(1-oxopentadecane-1,15-diyl)oxy] | P908368 | O | Thermal property | Melting temperature | 86.5 | 24.63636 | C
Copolymer | poly(1-{poly[oxy(1-oxopentadecane-15,1-diyl)]-oxy-poly(ethyleneoxy)carbonyl}-1-methylethylene) | P908369 | O | Thermal property | Crystallization temperature | 71 | 149.0667 | C
Copolymer | poly(1-{poly[oxy(1-oxopentadecane-15,1-diyl)]-oxy-poly(ethyleneoxy)carbonyl}-1-methylethylene) | P908369 | O | Thermal property | Heat of crystallization | 31 | 42.13067 | cal/g
Copolymer | poly(1-{poly[oxy(1-oxopentadecane-15,1-diyl)]-oxy-poly(ethyleneoxy)carbonyl}-1-methylethylene) | P908369 | O | Thermal property | Heat of fusion | 0.0331 | 4.230545e-05 | kcal/g
Copolymer | poly(1-{poly[oxy(1-oxopentadecane-15,1-diyl)]-oxy-poly(ethyleneoxy)carbonyl}-1-methylethylene) | P908369 | O | Thermal property | Thermal decomposition temperature | 435 | 0.2666667 | C
Copolymer | poly(1-{poly[oxy(1-oxopentadecane-15,1-diyl)]-oxy-poly(ethyleneoxy)carbonyl}-1-methylethylene) | P908369 | O | Thermal property | Melting temperature | 86.5 | 77.69697 | C
Copolymer | poly[([3,4-dihydroxy-6-(hydroxymethyl)tetrahydro-2H-pyran-2,5-diyl]oxy/{6-[(acetyloxy)methyl]-3,4-dihydroxytetrahydro-2H-pyran-2,5-diyl}oxy/[4-(acetyloxy)-3-hydroxy-6-(hydroxymethyl)tetrahydro-2H-pyran-2,5-diyl]oxy/[3-(acetyloxy)-4-hydroxy-6-(hydroxymethyl)tetrahydro-2H-pyran-2,5-diyl]oxy/4-(acetyloxy)-6-[(acetyloxy)methyl]-3-hydroxytetrahydro-2H-pyran-2,5-diyloxy/3-(acetyloxy)-6-[(acetyloxy)methyl]-4-hydroxytetrahydro-2H-pyran-2,5-diyloxy/[3,4-bis(acetyloxy)-6-(hydroxymethyl)tetrahydro-2H-pyran-2,5-diyl]oxy/{3,4-bis(acetyloxy)-6-[(acetyloxy)methyl]tetrahydro-2H-pyran-2,5-diyl}oxy)/(oxy-poly[1-(methoxycarbonyl)ethylene])([3,4-dihydroxy-6-(hydroxymethyl)tetrahydro-2H-pyran-2,5-diyl]oxy/{6-[(acetyloxy)methyl]-3,4-dihydroxytetrahydro-2H-pyran-2,5-diyl}oxy/[4-(acetyloxy)-3-hydroxy-6-(hydroxymethyl)tetrahydro-2H-pyran-2,5-diyl]oxy/[3-(acetyloxy)-4-hydroxy-6-(hydroxymethyl)tetrahydro-2H-pyran-2,5-diyl]oxy/4-(acetyloxy)-6-[(acetyloxy)methyl]-3-hydroxytetrahydro-2H-pyran-2,5-diyloxy/3-(acetyloxy)-6-[(acetyloxy)methyl]-4-hydroxytetrahydro-2H-pyran-2,5-diyloxy/[3,4-bis(acetyloxy)-6-(hydroxymethyl)tetrahydro-2H-pyran-2,5-diyl]oxy/{3,4-bis(acetyloxy)-6-[(acetyloxy)methyl]tetrahydro-2H-pyran-2,5-diyl}oxy)] | P908370 | O | Thermal property | Melting temperature | 212.5 | 12.5 | C
Copolymer | poly[([3,4-dihydroxy-6-(hydroxymethyl)tetrahydro-2H-pyran-2,5-diyl]oxy/{6-[(acetyloxy)methyl]-3,4-dihydroxytetrahydro-2H-pyran-2,5-diyl}oxy/[4-(acetyloxy)-3-hydroxy-6-(hydroxymethyl)tetrahydro-2H-pyran-2,5-diyl]oxy/[3-(acetyloxy)-4-hydroxy-6-(hydroxymethyl)tetrahydro-2H-pyran-2,5-diyl]oxy/4-(acetyloxy)-6-[(acetyloxy)methyl]-3-hydroxytetrahydro-2H-pyran-2,5-diyloxy/3-(acetyloxy)-6-[(acetyloxy)methyl]-4-hydroxytetrahydro-2H-pyran-2,5-diyloxy/[3,4-bis(acetyloxy)-6-(hydroxymethyl)tetrahydro-2H-pyran-2,5-diyl]oxy/{3,4-bis(acetyloxy)-6-[(acetyloxy)methyl]tetrahydro-2H-pyran-2,5-diyl}oxy)/(oxy-poly[1-(methoxycarbonyl)-1-methylethylene])([3,4-dihydroxy-6-(hydroxymethyl)tetrahydro-2H-pyran-2,5-diyl]oxy/{6-[(acetyloxy)methyl]-3,4-dihydroxytetrahydro-2H-pyran-2,5-diyl}oxy/[4-(acetyloxy)-3-hydroxy-6-(hydroxymethyl)tetrahydro-2H-pyran-2,5-diyl]oxy/[3-(acetyloxy)-4-hydroxy-6-(hydroxymethyl)tetrahydro-2H-pyran-2,5-diyl]oxy/4-(acetyloxy)-6-[(acetyloxy)methyl]-3-hydroxytetrahydro-2H-pyran-2,5-diyloxy/3-(acetyloxy)-6-[(acetyloxy)methyl]-4-hydroxytetrahydro-2H-pyran-2,5-diyloxy/[3,4-bis(acetyloxy)-6-(hydroxymethyl)tetrahydro-2H-pyran-2,5-diyl]oxy/{3,4-bis(acetyloxy)-6-[(acetyloxy)methyl]tetrahydro-2H-pyran-2,5-diyl}oxy)] | P908371 | O | Thermal property | Melting temperature | 215 | 50 | C
Copolymer | poly[1-(methoxycarbonyl)-1-methylethylene/1-methyl-1-[2-(trimethylammonio)ethoxycarbonyl]ethylene] | P908373 | C5H8O2 | Thermal property | Thermal decomposition temperature | 336.5 | 8.333333 | C
Copolymer | poly[1-(methoxycarbonyl)-1-methylethylene/1-methyl-1-[2-(trimethylammonio)ethoxycarbonyl]ethylene] | P908373 | C5H8O2 | Thermal property | Thermal decomposition weight loss | 50 | 0 | %
Copolymer | poly{1-[ethane-1,1,2-triyl-1-(3,1-phenylene)]ethylene/1-[ethane-1,1,2-triyl-1-(4,1-phenylene)]ethylene/1-(3-ethenylphenyl)ethylene/1-(4-ethenylphenyl)ethylene/1-(ethoxycarbonyl)ethylene} | P908374 | C10H10 | Thermal property | Glass transition temperature | 42 | 0 | C
Copolymer | poly{1-[ethane-1,1,2-triyl-1-(3,1-phenylene)]ethylene/1-[ethane-1,1,2-triyl-1-(4,1-phenylene)]ethylene/1-(3-ethenylphenyl)ethylene/1-(4-ethenylphenyl)ethylene/1-(ethoxycarbonyl)ethylene} | P908374 | C10H10 | Thermal property | Thermal decomposition temperature | 425 | 0 | C
Copolymer | poly{poly[poly(oxyethyleneoxyhexanedioyl)-oxyethyleneoxycarbonylimino-1,4-phenyleneethylene-1,4-phenyleneiminocarbonyl]-imino-1,4-phenylene-1,3,4-oxadiazole-2,5-diyl-1,4-phenyleneureylene-1,4-phenyleneethylene-1,4-phenyleneiminocarbonyl} | P908375 | C8H12O4 | Thermal property | Thermal decomposition temperature | 261.4 | 4335.28 | C
Copolymer | poly{poly[poly(oxyethyleneoxyhexanedioyl)-oxyethyleneoxycarbonylimino-1,4-phenyleneethylene-1,4-phenyleneiminocarbonyl]-imino-1,4-phenylene-1,3,4-oxadiazole-2,5-diyl-1,4-phenyleneureylene-1,4-phenyleneethylene-1,4-phenyleneiminocarbonyl} | P908375 | C8H12O4 | Thermal property | Thermal decomposition weight loss | 7.5 | 446.2879 | %
Copolymer | poly{poly[poly(oxyethyleneoxyhexanedioyl)-oxyethyleneoxycarbonylimino-1,4-phenyleneethylene-1,4-phenyleneiminocarbonyl]-imino-1,4-phenylene-1,3,4-oxadiazole-2,5-diyl-1,4-phenyleneureylene-1,4-phenyleneethylene-1,4-phenyleneiminocarbonyl} | P908375 | C8H12O4 | Thermal property | Melting temperature | 139 | 13601.33 | C
Copolymer | poly{poly[poly(oxyethyleneoxyhexanedioyl)-oxyethyleneoxycarbonylimino-1,4-phenyleneethylene-1,4-phenyleneiminocarbonyl]-imino-1,4-phenylene-1,3,4-oxadiazole-2,5-diyl-1,4-phenyleneureylene-1,4-phenyleneethylene-1,4-phenyleneiminocarbonyl} | P908375 | C8H12O4 | Tensile property | Elongation at break | 250 | 0 | %
Copolymer | poly{poly[poly(oxyethyleneoxyhexanedioyl)-oxyethyleneoxycarbonylimino-1,4-phenyleneethylene-1,4-phenyleneiminocarbonyl]-imino-1,4-phenylene-1,3,4-oxadiazole-2,5-diyl-1,4-phenyleneureylene-1,4-phenyleneethylene-1,4-phenyleneiminocarbonyl} | P908375 | C8H12O4 | Tensile property | Tensile modulus | 0.0014 | 0 | GPa
Copolymer | poly{poly[poly(oxyethyleneoxyhexanedioyl)-oxyethyleneoxycarbonylimino-1,4-phenyleneethylene-1,4-phenyleneiminocarbonyl]-imino-1,4-phenylene-1,3,4-oxadiazole-2,5-diyl-1,4-phenyleneureylene-1,4-phenyleneethylene-1,4-phenyleneiminocarbonyl} | P908375 | C8H12O4 | Tensile property | Tensile stress strength at break | 0.0018 | 0 | GPa
Copolymer | poly{poly[poly(oxyethyleneoxyhexanedioyl)-oxyethyleneoxycarbonylimino-1,4-phenylenemethylene-1,4-phenyleneiminocarbonyl]-imino-1,4-phenylene-1,3,4-oxadiazole-2,5-diyl-1,4-phenyleneureylene-1,4-phenylenemethylene-1,4-phenyleneiminocarbonyl} | P908376 | C8H12O4 | Thermal property | Thermal decomposition temperature | 268.75 | 5075.482 | C
Copolymer | poly{poly[poly(oxyethyleneoxyhexanedioyl)-oxyethyleneoxycarbonylimino-1,4-phenylenemethylene-1,4-phenyleneiminocarbonyl]-imino-1,4-phenylene-1,3,4-oxadiazole-2,5-diyl-1,4-phenyleneureylene-1,4-phenylenemethylene-1,4-phenyleneiminocarbonyl} | P908376 | C8H12O4 | Thermal property | Thermal decomposition weight loss | 7.5 | 508 | %
Copolymer | poly{poly[poly(oxyethyleneoxyhexanedioyl)-oxyethyleneoxycarbonylimino-1,4-phenylenemethylene-1,4-phenyleneiminocarbonyl]-imino-1,4-phenylene-1,3,4-oxadiazole-2,5-diyl-1,4-phenyleneureylene-1,4-phenylenemethylene-1,4-phenyleneiminocarbonyl} | P908376 | C8H12O4 | Thermal property | Melting temperature | 146.5 | 12936.33 | C
Copolymer | poly{poly[poly(oxyethyleneoxyhexanedioyl)-oxyethyleneoxycarbonylimino-1,4-phenylenemethylene-1,4-phenyleneiminocarbonyl]-imino-1,4-phenylene-1,3,4-oxadiazole-2,5-diyl-1,4-phenyleneureylene-1,4-phenylenemethylene-1,4-phenyleneiminocarbonyl} | P908376 | C8H12O4 | Tensile property | Elongation at break | 800 | 0 | %
Copolymer | poly{poly[poly(oxyethyleneoxyhexanedioyl)-oxyethyleneoxycarbonylimino-1,4-phenylenemethylene-1,4-phenyleneiminocarbonyl]-imino-1,4-phenylene-1,3,4-oxadiazole-2,5-diyl-1,4-phenyleneureylene-1,4-phenylenemethylene-1,4-phenyleneiminocarbonyl} | P908376 | C8H12O4 | Tensile property | Tensile modulus | 0.0019 | 0 | GPa
Copolymer | poly{poly[poly(oxyethyleneoxyhexanedioyl)-oxyethyleneoxycarbonylimino-1,4-phenylenemethylene-1,4-phenyleneiminocarbonyl]-imino-1,4-phenylene-1,3,4-oxadiazole-2,5-diyl-1,4-phenyleneureylene-1,4-phenylenemethylene-1,4-phenyleneiminocarbonyl} | P908376 | C8H12O4 | Tensile property | Tensile stress strength at break | 0.0157 | 0 | GPa
Copolymer | poly{poly[poly(oxybutane-1,4-diyl)-oxycarbonylimino-1,4-phenyleneethylene-1,4-phenyleneiminocarbonyl]-imino-1,4-phenylene-1,3,4-oxadiazole-2,5-diyl-1,4-phenyleneureylene-1,4-phenyleneethylene-1,4-phenyleneiminocarbonyl} | P908377 | C4H8O | Thermal property | Thermal decomposition temperature | 247.7 | 7218.797 | C
Copolymer | poly{poly[poly(oxybutane-1,4-diyl)-oxycarbonylimino-1,4-phenyleneethylene-1,4-phenyleneiminocarbonyl]-imino-1,4-phenylene-1,3,4-oxadiazole-2,5-diyl-1,4-phenyleneureylene-1,4-phenyleneethylene-1,4-phenyleneiminocarbonyl} | P908377 | C4H8O | Thermal property | Thermal decomposition weight loss | 7.5 | 547.8593 | %
Copolymer | poly{poly[poly(oxybutane-1,4-diyl)-oxycarbonylimino-1,4-phenyleneethylene-1,4-phenyleneiminocarbonyl]-imino-1,4-phenylene-1,3,4-oxadiazole-2,5-diyl-1,4-phenyleneureylene-1,4-phenyleneethylene-1,4-phenyleneiminocarbonyl} | P908377 | C4H8O | Thermal property | Melting temperature | 160 | 0 | C
Copolymer | poly{poly[poly(oxybutane-1,4-diyl)-oxycarbonylimino-1,4-phenyleneethylene-1,4-phenyleneiminocarbonyl]-imino-1,4-phenylene-1,3,4-oxadiazole-2,5-diyl-1,4-phenyleneureylene-1,4-phenyleneethylene-1,4-phenyleneiminocarbonyl} | P908377 | C4H8O | Tensile property | Elongation at break | 850 | 0 | %
Copolymer | poly{poly[poly(oxybutane-1,4-diyl)-oxycarbonylimino-1,4-phenyleneethylene-1,4-phenyleneiminocarbonyl]-imino-1,4-phenylene-1,3,4-oxadiazole-2,5-diyl-1,4-phenyleneureylene-1,4-phenyleneethylene-1,4-phenyleneiminocarbonyl} | P908377 | C4H8O | Tensile property | Tensile modulus | 0.0035 | 0 | GPa
Copolymer | poly{poly[poly(oxybutane-1,4-diyl)-oxycarbonylimino-1,4-phenyleneethylene-1,4-phenyleneiminocarbonyl]-imino-1,4-phenylene-1,3,4-oxadiazole-2,5-diyl-1,4-phenyleneureylene-1,4-phenyleneethylene-1,4-phenyleneiminocarbonyl} | P908377 | C4H8O | Tensile property | Tensile stress strength at break | 0.0173 | 0 | GPa
Copolymer | poly{poly[poly(oxybutane-1,4-diyl)-oxycarbonylimino-1,4-phenyleneethylene-1,4-phenyleneiminocarbonyl]-poly(imino-1,4-phenylene-1,3,4-oxadiazole-2,5-diyl-1,4-phenyleneureylene-1,4-phenyleneethylene-1,4-phenyleneiminocarbonyl)} | P908378 | C4H8O | Thermal property | Thermal decomposition temperature | 239.25 | 6174.339 | C
Copolymer | poly{poly[poly(oxybutane-1,4-diyl)-oxycarbonylimino-1,4-phenyleneethylene-1,4-phenyleneiminocarbonyl]-poly(imino-1,4-phenylene-1,3,4-oxadiazole-2,5-diyl-1,4-phenyleneureylene-1,4-phenyleneethylene-1,4-phenyleneiminocarbonyl)} | P908378 | C4H8O | Thermal property | Thermal decomposition weight loss | 7.5 | 398.4305 | %
Copolymer | poly{poly[poly(oxybutane-1,4-diyl)-oxycarbonylimino-1,4-phenyleneethylene-1,4-phenyleneiminocarbonyl]-poly(imino-1,4-phenylene-1,3,4-oxadiazole-2,5-diyl-1,4-phenyleneureylene-1,4-phenyleneethylene-1,4-phenyleneiminocarbonyl)} | P908378 | C4H8O | Thermal property | Melting temperature | 190 | 0 | C
Copolymer | poly{poly[poly(oxybutane-1,4-diyl)-oxycarbonylimino-1,4-phenyleneethylene-1,4-phenyleneiminocarbonyl]-poly(imino-1,4-phenylene-1,3,4-oxadiazole-2,5-diyl-1,4-phenyleneureylene-1,4-phenyleneethylene-1,4-phenyleneiminocarbonyl)} | P908378 | C4H8O | Tensile property | Elongation at break | 200 | 0 | %
Copolymer | poly{poly[poly(oxybutane-1,4-diyl)-oxycarbonylimino-1,4-phenyleneethylene-1,4-phenyleneiminocarbonyl]-poly(imino-1,4-phenylene-1,3,4-oxadiazole-2,5-diyl-1,4-phenyleneureylene-1,4-phenyleneethylene-1,4-phenyleneiminocarbonyl)} | P908378 | C4H8O | Tensile property | Tensile modulus | 0.0033 | 0 | GPa
Copolymer | poly{poly[poly(oxybutane-1,4-diyl)-oxycarbonylimino-1,4-phenyleneethylene-1,4-phenyleneiminocarbonyl]-poly(imino-1,4-phenylene-1,3,4-oxadiazole-2,5-diyl-1,4-phenyleneureylene-1,4-phenyleneethylene-1,4-phenyleneiminocarbonyl)} | P908378 | C4H8O | Tensile property | Tensile stress strength at break | 0.0067 | 0 | GPa
Copolymer | poly{poly[poly(oxybutane-1,4-diyl)-oxycarbonylimino-1,4-phenyleneethylene-1,4-phenyleneiminocarbonyl]-imino-1,4-phenyleneethylene-1,4-phenyleneureylene-1,4-phenyleneethylene-1,4-phenyleneiminocarbonyl} | P908379 | C4H8O | Thermal property | Thermal decomposition temperature | 218.75 | 6179.917 | C
Copolymer | poly{poly[poly(oxybutane-1,4-diyl)-oxycarbonylimino-1,4-phenyleneethylene-1,4-phenyleneiminocarbonyl]-imino-1,4-phenyleneethylene-1,4-phenyleneureylene-1,4-phenyleneethylene-1,4-phenyleneiminocarbonyl} | P908379 | C4H8O | Thermal property | Thermal decomposition weight loss | 7.5 | 543.85 | %
Copolymer | poly{poly[poly(oxybutane-1,4-diyl)-oxycarbonylimino-1,4-phenyleneethylene-1,4-phenyleneiminocarbonyl]-imino-1,4-phenyleneethylene-1,4-phenyleneureylene-1,4-phenyleneethylene-1,4-phenyleneiminocarbonyl} | P908379 | C4H8O | Thermal property | Melting temperature | 166 | 3133.1 | C
Copolymer | poly{poly[poly(oxybutane-1,4-diyl)-oxycarbonylimino-1,4-phenyleneethylene-1,4-phenyleneiminocarbonyl]-imino-1,4-phenyleneethylene-1,4-phenyleneureylene-1,4-phenyleneethylene-1,4-phenyleneiminocarbonyl} | P908379 | C4H8O | Tensile property | Elongation at break | 800 | 3333.333 | %
Copolymer | poly{poly[poly(oxybutane-1,4-diyl)-oxycarbonylimino-1,4-phenyleneethylene-1,4-phenyleneiminocarbonyl]-imino-1,4-phenyleneethylene-1,4-phenyleneureylene-1,4-phenyleneethylene-1,4-phenyleneiminocarbonyl} | P908379 | C4H8O | Tensile property | Tensile modulus | 0.00595 | 3.333333e-09 | GPa
Copolymer | poly{poly[poly(oxybutane-1,4-diyl)-oxycarbonylimino-1,4-phenyleneethylene-1,4-phenyleneiminocarbonyl]-imino-1,4-phenyleneethylene-1,4-phenyleneureylene-1,4-phenyleneethylene-1,4-phenyleneiminocarbonyl} | P908379 | C4H8O | Tensile property | Tensile stress strength at break | 0.02795 | 8.640333e-05 | GPa
Copolymer | poly{poly[poly(oxybutane-1,4-diyl)-oxycarbonylimino-1,4-phenylenemethylene-1,4-phenyleneiminocarbonyl]-imino-1,4-phenylenemethylene-1,4-phenyleneureylene-1,4-phenylenemethylene-1,4-phenyleneiminocarbonyl} | P908380 | C4H8O | Thermal property | Thermal decomposition temperature | 274.65 | 2442.979 | C
Copolymer | poly{poly[poly(oxybutane-1,4-diyl)-oxycarbonylimino-1,4-phenylenemethylene-1,4-phenyleneiminocarbonyl]-imino-1,4-phenylenemethylene-1,4-phenyleneureylene-1,4-phenylenemethylene-1,4-phenyleneiminocarbonyl} | P908380 | C4H8O | Thermal property | Thermal decomposition weight loss | 7.5 | 429.1429 | %
Copolymer | poly{poly[poly(oxybutane-1,4-diyl)-oxycarbonylimino-1,4-phenylenemethylene-1,4-phenyleneiminocarbonyl]-imino-1,4-phenylenemethylene-1,4-phenyleneureylene-1,4-phenylenemethylene-1,4-phenyleneiminocarbonyl} | P908380 | C4H8O | Thermal property | Melting temperature | 177 | 4880.333 | C
Copolymer | poly{poly[poly(oxybutane-1,4-diyl)-oxycarbonylimino-1,4-phenylenemethylene-1,4-phenyleneiminocarbonyl]-imino-1,4-phenylenemethylene-1,4-phenyleneureylene-1,4-phenylenemethylene-1,4-phenyleneiminocarbonyl} | P908380 | C4H8O | Tensile property | Elongation at break | 600 | 0 | %
Copolymer | poly{poly[poly(oxybutane-1,4-diyl)-oxycarbonylimino-1,4-phenylenemethylene-1,4-phenyleneiminocarbonyl]-imino-1,4-phenylenemethylene-1,4-phenyleneureylene-1,4-phenylenemethylene-1,4-phenyleneiminocarbonyl} | P908380 | C4H8O | Tensile property | Tensile modulus | 0.0063 | 0 | GPa
Copolymer | poly{poly[poly(oxybutane-1,4-diyl)-oxycarbonylimino-1,4-phenylenemethylene-1,4-phenyleneiminocarbonyl]-imino-1,4-phenylenemethylene-1,4-phenyleneureylene-1,4-phenylenemethylene-1,4-phenyleneiminocarbonyl} | P908380 | C4H8O | Tensile property | Tensile stress strength at break | 0.0335 | 0 | GPa
Copolymer | poly{1-[poly(ethyleneoxy)carbonyl]-1-methylethylene/1-methyl-1-(octadecyloxycarbonyl)ethylene} | P908381 | C5H8O2 | Thermal property | Crystallization temperature | -1 | 575.4242 | C
Copolymer | poly{1-[poly(ethyleneoxy)carbonyl]-1-methylethylene/1-methyl-1-(octadecyloxycarbonyl)ethylene} | P908381 | C5H8O2 | Thermal property | Heat of fusion | 0.0045 | 2.826044e-05 | kcal/g
Copolymer | poly{1-[poly(ethyleneoxy)carbonyl]-1-methylethylene/1-methyl-1-(octadecyloxycarbonyl)ethylene} | P908381 | C5H8O2 | Thermal property | Melting temperature | 29 | 98.04444 | C
Copolymer | poly{1-[poly(ethyleneoxy)carbonyl]-1-methylethylene/1-methyl-1-(octadecyloxycarbonyl)ethylene} | P908381 | C5H8O2 | Shear property | Dynamic shear properties storage modulus | 1e-05 | 0 | GPa
Copolymer | poly{poly[poly(oxyethyleneoxyhexanedioyl)oxyethyleneoxycarbonylimino-1,4-phenyleneethylene-1,4-phenyleneiminocarbonyl/poly(oxyethyleneoxyhexanedioyl)oxyethyleneoxycarbonylimino-1,4-phenylenemethylene-1,4-phenyleneiminocarbonyl]-poly(oxyethyleneoxycarbonylimino-1,4-phenyleneethylene-1,4-phenyleneiminocarbonyl/oxyethyleneoxycarbonylimino-1,4-phenylenemethylene-1,4-phenyleneiminocarbonyl)} | P908386 | C8H12O4 | Tensile property | Elongation at break | 512.5 | 5208.333 | %
Copolymer | poly{poly[poly(oxyethyleneoxyhexanedioyl)oxyethyleneoxycarbonylimino-1,4-phenyleneethylene-1,4-phenyleneiminocarbonyl/poly(oxyethyleneoxyhexanedioyl)oxyethyleneoxycarbonylimino-1,4-phenylenemethylene-1,4-phenyleneiminocarbonyl]-poly(oxyethyleneoxycarbonylimino-1,4-phenyleneethylene-1,4-phenyleneiminocarbonyl/oxyethyleneoxycarbonylimino-1,4-phenylenemethylene-1,4-phenyleneiminocarbonyl)} | P908386 | C8H12O4 | Tensile property | Tensile stress strength at break | 0.04715 | 3.203333e-06 | GPa
Copolymer | poly{poly[poly(oxyethyleneoxyhexanedioyl)oxyethyleneoxycarbonylimino-1,4-phenyleneethylene-1,4-phenyleneiminocarbonyl/poly(oxyethyleneoxyhexanedioyl)oxyethyleneoxycarbonylimino-1,4-phenylenemethylene-1,4-phenyleneiminocarbonyl]-poly(oxyethyleneoxycarbonylimino-1,4-phenyleneethylene-1,4-phenyleneiminocarbonyl/oxyethyleneoxycarbonylimino-1,4-phenylenemethylene-1,4-phenyleneiminocarbonyl)} | P908386 | C8H12O4 | Hardness | Shore hardness | 97 | 1.333333
Copolymer | poly{poly[poly(oxyethyleneoxyhexanedioyl)oxyethyleneoxycarbonylimino-1,4-phenyleneethylene-1,4-phenyleneiminocarbonyl]oxyethyleneoxycarbonylimino-1,4-phenyleneethylene-1,4-phenyleneiminocarbonyl/oxyethyleneoxycarbonylimino-1,4-phenylenemethylene-1,4-phenyleneiminocarbonyl} | P908387 | C8H12O4 | Tensile property | Elongation at break | 375 | 0 | %
Copolymer | poly{poly[poly(oxyethyleneoxyhexanedioyl)oxyethyleneoxycarbonylimino-1,4-phenyleneethylene-1,4-phenyleneiminocarbonyl]oxyethyleneoxycarbonylimino-1,4-phenyleneethylene-1,4-phenyleneiminocarbonyl/oxyethyleneoxycarbonylimino-1,4-phenylenemethylene-1,4-phenyleneiminocarbonyl} | P908387 | C8H12O4 | Tensile property | Tensile stress strength at break | 0.0416 | 0 | GPa
Copolymer | poly{poly[poly(oxyethyleneoxyhexanedioyl)oxyethyleneoxycarbonylimino-1,4-phenyleneethylene-1,4-phenyleneiminocarbonyl]oxyethyleneoxycarbonylimino-1,4-phenyleneethylene-1,4-phenyleneiminocarbonyl/oxyethyleneoxycarbonylimino-1,4-phenylenemethylene-1,4-phenyleneiminocarbonyl} | P908387 | C8H12O4 | Hardness | Shore hardness | 94 | 0
Copolymer | poly{poly[poly(oxyethyleneoxyhexanedioyl)oxyethyleneoxycarbonylimino-1,4-phenylenemethylene-1,4-phenyleneiminocarbonyl]oxyethyleneoxycarbonylimino-1,4-phenylenemethylene-1,4-phenyleneiminocarbonyl/oxyethyleneoxycarbonylimino-1,4-phenyleneethylene-1,4-phenyleneiminocarbonyl} | P908388 | C8H12O4 | Tensile property | Elongation at break | 350 | 0 | %
Copolymer | poly{poly[poly(oxyethyleneoxyhexanedioyl)oxyethyleneoxycarbonylimino-1,4-phenylenemethylene-1,4-phenyleneiminocarbonyl]oxyethyleneoxycarbonylimino-1,4-phenylenemethylene-1,4-phenyleneiminocarbonyl/oxyethyleneoxycarbonylimino-1,4-phenyleneethylene-1,4-phenyleneiminocarbonyl} | P908388 | C8H12O4 | Tensile property | Tensile stress strength at break | 0.0303 | 0 | GPa
Copolymer | poly{poly[poly(oxyethyleneoxyhexanedioyl)oxyethyleneoxycarbonylimino-1,4-phenylenemethylene-1,4-phenyleneiminocarbonyl]oxyethyleneoxycarbonylimino-1,4-phenylenemethylene-1,4-phenyleneiminocarbonyl/oxyethyleneoxycarbonylimino-1,4-phenyleneethylene-1,4-phenyleneiminocarbonyl} | P908388 | C8H12O4 | Hardness | Shore hardness | 99 | 0
Copolymer | poly{poly[poly(oxybutane-1,4-diyl)oxycarbonylimino-1,4-phenyleneethylene-1,4-phenyleneiminocarbonyl/poly(oxybutane-1,4-diyl)oxycarbonylimino-1,4-phenylenemethylene-1,4-phenyleneiminocarbonyl]-poly(oxyethyleneoxycarbonylimino-1,4-phenyleneethylene-1,4-phenyleneiminocarbonyl/oxyethyleneoxycarbonylimino-1,4-phenylenemethylene-1,4-phenyleneiminocarbonyl)} | P908389 | C4H8O | Tensile property | Elongation at break | 375 | 7500 | %
Copolymer | poly{poly[poly(oxybutane-1,4-diyl)oxycarbonylimino-1,4-phenyleneethylene-1,4-phenyleneiminocarbonyl/poly(oxybutane-1,4-diyl)oxycarbonylimino-1,4-phenylenemethylene-1,4-phenyleneiminocarbonyl]-poly(oxyethyleneoxycarbonylimino-1,4-phenyleneethylene-1,4-phenyleneiminocarbonyl/oxyethyleneoxycarbonylimino-1,4-phenylenemethylene-1,4-phenyleneiminocarbonyl)} | P908389 | C4H8O | Tensile property | Tensile stress strength at break | 0.02895 | 2.883e-05 | GPa
Copolymer | poly{poly[poly(oxybutane-1,4-diyl)oxycarbonylimino-1,4-phenyleneethylene-1,4-phenyleneiminocarbonyl/poly(oxybutane-1,4-diyl)oxycarbonylimino-1,4-phenylenemethylene-1,4-phenyleneiminocarbonyl]-poly(oxyethyleneoxycarbonylimino-1,4-phenyleneethylene-1,4-phenyleneiminocarbonyl/oxyethyleneoxycarbonylimino-1,4-phenylenemethylene-1,4-phenyleneiminocarbonyl)} | P908389 | C4H8O | Hardness | Shore hardness | 97 | 1.333333
Copolymer | poly{poly[poly(oxybutane-1,4-diyl)oxycarbonylimino-1,4-phenyleneethylene-1,4-phenyleneiminocarbonyl]oxyethyleneoxycarbonylimino-1,4-phenyleneethylene-1,4-phenyleneiminocarbonyl/oxyethyleneoxycarbonylimino-1,4-phenylenemethylene-1,4-phenyleneiminocarbonyl} | P908390 | C4H8O | Tensile property | Elongation at break | 375 | 7500 | %
Copolymer | poly{poly[poly(oxybutane-1,4-diyl)oxycarbonylimino-1,4-phenyleneethylene-1,4-phenyleneiminocarbonyl]oxyethyleneoxycarbonylimino-1,4-phenyleneethylene-1,4-phenyleneiminocarbonyl/oxyethyleneoxycarbonylimino-1,4-phenylenemethylene-1,4-phenyleneiminocarbonyl} | P908390 | C4H8O | Tensile property | Tensile stress strength at break | 0.02775 | 5.547e-05 | GPa
Copolymer | poly{poly[poly(oxybutane-1,4-diyl)oxycarbonylimino-1,4-phenyleneethylene-1,4-phenyleneiminocarbonyl]oxyethyleneoxycarbonylimino-1,4-phenyleneethylene-1,4-phenyleneiminocarbonyl/oxyethyleneoxycarbonylimino-1,4-phenylenemethylene-1,4-phenyleneiminocarbonyl} | P908390 | C4H8O | Hardness | Shore hardness | 97 | 5.333333
Copolymer | poly{poly[poly(oxybutane-1,4-diyl)oxycarbonylimino-1,4-phenylenemethylene-1,4-phenyleneiminocarbonyl]oxyethyleneoxycarbonylimino-1,4-phenylenemethylene-1,4-phenyleneiminocarbonyl/oxyethyleneoxycarbonylimino-1,4-phenyleneethylene-1,4-phenyleneiminocarbonyl} | P908391 | C4H8O | Tensile property | Elongation at break | 362.5 | 16875 | %
Copolymer | poly{poly[poly(oxybutane-1,4-diyl)oxycarbonylimino-1,4-phenylenemethylene-1,4-phenyleneiminocarbonyl]oxyethyleneoxycarbonylimino-1,4-phenylenemethylene-1,4-phenyleneiminocarbonyl/oxyethyleneoxycarbonylimino-1,4-phenyleneethylene-1,4-phenyleneiminocarbonyl} | P908391 | C4H8O | Tensile property | Tensile stress strength at break | 0.0264 | 7.5e-05 | GPa
Copolymer | poly{poly[poly(oxybutane-1,4-diyl)oxycarbonylimino-1,4-phenylenemethylene-1,4-phenyleneiminocarbonyl]oxyethyleneoxycarbonylimino-1,4-phenylenemethylene-1,4-phenyleneiminocarbonyl/oxyethyleneoxycarbonylimino-1,4-phenyleneethylene-1,4-phenyleneiminocarbonyl} | P908391 | C4H8O | Hardness | Shore hardness | 99 | 1.333333
Copolymer | poly{poly[poly(oxyethyleneoxyhexanedioyl)oxyethyleneoxycarbonylimino-1,4-phenyleneethylene-1,4-phenyleneiminocarbonyl]-poly[oxyethyleneoxycarbonylimino-1,4-phenyleneethylene-1,4-phenyleneiminocarbonyl]} | P908392 | C8H12O4 | Tensile property | Elongation at break | 562.5 | 1875 | %
Copolymer | poly{poly[poly(oxyethyleneoxyhexanedioyl)oxyethyleneoxycarbonylimino-1,4-phenyleneethylene-1,4-phenyleneiminocarbonyl]-poly[oxyethyleneoxycarbonylimino-1,4-phenyleneethylene-1,4-phenyleneiminocarbonyl]} | P908392 | C8H12O4 | Tensile property | Tensile stress strength at break | 0.0307 | 1.2e-05 | GPa
Copolymer | poly{poly[poly(oxyethyleneoxyhexanedioyl)oxyethyleneoxycarbonylimino-1,4-phenyleneethylene-1,4-phenyleneiminocarbonyl]-poly[oxyethyleneoxycarbonylimino-1,4-phenyleneethylene-1,4-phenyleneiminocarbonyl]} | P908392 | C8H12O4 | Hardness | Shore hardness | 97 | 1.333333
Copolymer | poly{poly[poly(oxyethyleneoxyhexanedioyl)oxyethyleneoxycarbonylimino-1,4-phenylenemethylene-1,4-phenyleneiminocarbonyl]-poly[oxyethyleneoxycarbonylimino-1,4-phenylenemethylene-1,4-phenyleneiminocarbonyl]} | P908393 | C8H12O4 | Tensile property | Elongation at break | 425 | 0 | %
Copolymer | poly{poly[poly(oxyethyleneoxyhexanedioyl)oxyethyleneoxycarbonylimino-1,4-phenylenemethylene-1,4-phenyleneiminocarbonyl]-poly[oxyethyleneoxycarbonylimino-1,4-phenylenemethylene-1,4-phenyleneiminocarbonyl]} | P908393 | C8H12O4 | Tensile property | Tensile stress strength at break | 0.047 | 0 | GPa
Copolymer | poly{poly[poly(oxyethyleneoxyhexanedioyl)oxyethyleneoxycarbonylimino-1,4-phenylenemethylene-1,4-phenyleneiminocarbonyl]-poly[oxyethyleneoxycarbonylimino-1,4-phenylenemethylene-1,4-phenyleneiminocarbonyl]} | P908393 | C8H12O4 | Hardness | Shore hardness | 92 | 0
Copolymer | poly{poly[poly(oxybutane-1,4-diyl)oxycarbonylimino-1,4-phenyleneethylene-1,4-phenyleneiminocarbonyl]-poly[oxyethyleneoxycarbonylimino-1,4-phenyleneethylene-1,4-phenyleneiminocarbonyl]} | P908394 | C4H8O | Tensile property | Elongation at break | 525 | 0 | %
Copolymer | poly{poly[poly(oxybutane-1,4-diyl)oxycarbonylimino-1,4-phenyleneethylene-1,4-phenyleneiminocarbonyl]-poly[oxyethyleneoxycarbonylimino-1,4-phenyleneethylene-1,4-phenyleneiminocarbonyl]} | P908394 | C4H8O | Tensile property | Tensile stress strength at break | 0.0276 | 0 | GPa
Copolymer | poly{poly[poly(oxybutane-1,4-diyl)oxycarbonylimino-1,4-phenyleneethylene-1,4-phenyleneiminocarbonyl]-poly[oxyethyleneoxycarbonylimino-1,4-phenyleneethylene-1,4-phenyleneiminocarbonyl]} | P908394 | C4H8O | Hardness | Shore hardness | 96 | 0
Copolymer | poly([3-acetamido-4-hydroxy-6-(hydroxymethyl)tetrahydro-2H-pyran-2,5-diyl]oxy/{4-hydroxy-3-[(2-hydroxypropanoyl)amino]-6-(hydroxymethyl)tetrahydro-2H-pyran-2,5-diyl}oxy) | P908395 | C8H13NO5 | Physicochemical property | Surface tension | 11 | 0 | mN/m
Copolymer | poly([3-acetamido-4-hydroxy-6-(hydroxymethyl)tetrahydro-2H-pyran-2,5-diyl]oxy/{4-hydroxy-3-[(2-hydroxypropanoyl)amino]-6-(hydroxymethyl)tetrahydro-2H-pyran-2,5-diyl}oxy) | P908395 | C8H13NO5 | Tensile property | Tensile modulus | 0.0003 | 0 | GPa
Copolymer | poly{1-methyl-1-[poly(ethyleneoxy)(1-phenylethylene)oxycarbonyl]ethylene} | P908396 | C4H6O2 | Dilute solution property | Radius of gyration | 7.7 | 4.485895 | nm
Copolymer | poly{[3-acetamido-4-hydroxy-6-(hydroxymethyl)tetrahydro-2H-pyran-2,5-diyl]oxy/[3-amino-4-hydroxy-6-(hydroxymethyl)tetrahydro-2H-pyran-2,5-diyl]oxy/[3-ammonio-6-({[(dihydroxy)(oxo)-lambda5-phosphanyl]oxy}methyl)-4-hydroxytetrahydro-2H-pyran-2,5-diyl]oxy} | P908397 | C6H11NO4 | Thermal property | Thermal decomposition temperature | 271.2 | 4.311429 | C
Copolymer | poly{[3-acetamido-4-hydroxy-6-(hydroxymethyl)tetrahydro-2H-pyran-2,5-diyl]oxy/[3-amino-4-hydroxy-6-(hydroxymethyl)tetrahydro-2H-pyran-2,5-diyl]oxy/[3-ammonio-6-({[(dihydroxy)(oxo)-lambda5-phosphanyl]oxy}methyl)-4-hydroxytetrahydro-2H-pyran-2,5-diyl]oxy} | P908397 | C6H11NO4 | Electric property | Electric conductivity | 3.350335e-05 | 1.338918e-07 | 1/(ohm*cm)
Copolymer | poly{[3-acetamido-4-hydroxy-6-(hydroxymethyl)tetrahydro-2H-pyran-2,5-diyl]oxy/[3-amino-4-hydroxy-6-(hydroxymethyl)tetrahydro-2H-pyran-2,5-diyl]oxy/[3-ammonio-6-({[(dihydroxy)(oxo)-lambda5-phosphanyl]oxy}methyl)-4-hydroxytetrahydro-2H-pyran-2,5-diyl]oxy} | P908397 | C6H11NO4 | Electric property | Volume resistivity | 75007500 | 5.8874e+17 | ohm*cm
Copolymer | poly{[3-acetamido-4-hydroxy-6-(hydroxymethyl)tetrahydro-2H-pyran-2,5-diyl]oxy/[3-amino-4-hydroxy-6-(hydroxymethyl)tetrahydro-2H-pyran-2,5-diyl]oxy/[3-ammonio-6-({[(dihydroxy)(oxo)-lambda5-phosphanyl]oxy}methyl)-4-hydroxytetrahydro-2H-pyran-2,5-diyl]oxy} | P908397 | C6H11NO4 | Physicochemical property | Water absorption | 45.5 | 37.58333 | wt%
Copolymer | poly{[3-acetamido-4-hydroxy-6-(hydroxymethyl)tetrahydro-2H-pyran-2,5-diyl]oxy/[3-amino-4-hydroxy-6-(hydroxymethyl)tetrahydro-2H-pyran-2,5-diyl]oxy/[3-ammonio-6-({[(dihydroxy)(oxo)-lambda5-phosphanyl]oxy}methyl)-4-hydroxytetrahydro-2H-pyran-2,5-diyl]oxy} | P908397 | C6H11NO4 | Tensile property | Elongation at break | 19.7 | 2.7025 | %
Copolymer | poly[iminobenzene-1,3-dicarbonylimino(3,3'-dihydroxy-1,1'-biphenyl-4,4'-diyl)/iminobenzene-1,3-dicarbonylimino(3,3'-dimethoxy-1,1'-biphenyl-4,4'-diyl)] | P908398 | C20H14N2O4 | Thermal property | Thermal decomposition temperature | 416 | 41301.33 | C
Copolymer | poly[iminobenzene-1,3-dicarbonylimino(3,3'-dihydroxy-1,1'-biphenyl-4,4'-diyl)/iminobenzene-1,3-dicarbonylimino(3,3'-dimethoxy-1,1'-biphenyl-4,4'-diyl)] | P908398 | C20H14N2O4 | Thermal property | Thermal decomposition weight loss | 1 | 0 | %
Copolymer | poly[iminobenzene-1,3-dicarbonylimino(3,3'-bis{[(dimethoxy)(oxo)-lambda5-phosphanyl]oxy}-1,1'-biphenyl-4,4'-diyl)/iminobenzene-1,3-dicarbonylimino(3,3'-dimethoxy-1,1'-biphenyl-4,4'-diyl)] | P908399 | C22H18N2O4 | Thermal property | Thermal decomposition temperature | 396 | 42245.33 | C
Copolymer | poly[iminobenzene-1,3-dicarbonylimino(3,3'-bis{[(dimethoxy)(oxo)-lambda5-phosphanyl]oxy}-1,1'-biphenyl-4,4'-diyl)/iminobenzene-1,3-dicarbonylimino(3,3'-dimethoxy-1,1'-biphenyl-4,4'-diyl)] | P908399 | C22H18N2O4 | Thermal property | Thermal decomposition weight loss | 1 | 0 | %
Copolymer | poly(poly[poly(oxybutane-1,4-diyl)oxycarbonylimino-1,4-phenylenemethylene-1,4-phenyleneiminocarbonyl]-{[3-(trimethoxysilyl)propane-3,1-diyl]imino}ethyleneureylene-1,4-phenylenemethylene-1,4-phenyleneiminocarbonyl) | P908400 | C4H8O | Thermal property | Glass transition temperature | 65 | 5633.333 | C
Copolymer | poly(poly[poly(oxybutane-1,4-diyl)oxycarbonylimino-1,4-phenylenemethylene-1,4-phenyleneiminocarbonyl]-{[3-(trimethoxysilyl)propane-3,1-diyl]imino}ethyleneureylene-1,4-phenylenemethylene-1,4-phenyleneiminocarbonyl) | P908400 | C4H8O | Tensile property | Elongation at break | 123 | 0 | %
Copolymer | poly(poly[poly(oxybutane-1,4-diyl)oxycarbonylimino-1,4-phenylenemethylene-1,4-phenyleneiminocarbonyl]-{[3-(trimethoxysilyl)propane-3,1-diyl]imino}ethyleneureylene-1,4-phenylenemethylene-1,4-phenyleneiminocarbonyl) | P908400 | C4H8O | Tensile property | Tensile modulus | 0.294 | 0 | GPa
Copolymer | poly(poly[poly(oxybutane-1,4-diyl)oxycarbonylimino-1,4-phenylenemethylene-1,4-phenyleneiminocarbonyl]-{[3-(trimethoxysilyl)propane-3,1-diyl]imino}ethyleneureylene-1,4-phenylenemethylene-1,4-phenyleneiminocarbonyl) | P908400 | C4H8O | Tensile property | Tensile stress strength at break | 0.04 | 0 | GPa
Copolymer | poly[(Z)-1-methylbut-1-ene-1,4-diyl]-poly(1-phenylethylene) | P908401 | C8H8 | Thermal property | Thermal decomposition temperature | 365 | 300 | C
Copolymer | poly[(Z)-1-methylbut-1-ene-1,4-diyl]-poly(1-phenylethylene) | P908401 | C8H8 | Thermal property | Thermal decomposition weight loss | 0 | 0 | %
Copolymer | poly[(Z)-1-methylbut-1-ene-1,4-diyl]-poly(1-phenylethylene) | P908401 | C8H8 | Tensile property | Elongation at break | 110 | 0 | %
Copolymer | poly[(Z)-1-methylbut-1-ene-1,4-diyl]-poly(1-phenylethylene) | P908401 | C8H8 | Tensile property | Tensile stress strength at break | 0.00123 | 0 | GPa
Copolymer | poly[(Z)-1-methylbut-1-ene-1,4-diyl]-poly(1-phenylethylene) | P908401 | C8H8 | Hardness | Shore hardness | 42 | 0
Copolymer | poly[(Z)-1-methylbut-1-ene-1,4-diyl]-poly(1-{[ethane-1,1,2-triyl-1-(4,1-phenylene)]sulfonyloxyzincanediyloxysulfonyl-4,1-phenylene}ethylene/1-phenylethylene) | P908402 | C8H8 | Thermal property | Thermal decomposition temperature | 405 | 1214.286 | C
Copolymer | poly[(Z)-1-methylbut-1-ene-1,4-diyl]-poly(1-{[ethane-1,1,2-triyl-1-(4,1-phenylene)]sulfonyloxyzincanediyloxysulfonyl-4,1-phenylene}ethylene/1-phenylethylene) | P908402 | C8H8 | Thermal property | Thermal decomposition weight loss | 0 | 0 | %
Copolymer | poly[(Z)-1-methylbut-1-ene-1,4-diyl]-poly(1-{[ethane-1,1,2-triyl-1-(4,1-phenylene)]sulfonyloxyzincanediyloxysulfonyl-4,1-phenylene}ethylene/1-phenylethylene) | P908402 | C8H8 | Tensile property | Elongation at break | 191 | 1253.067 | %
Copolymer | poly[(Z)-1-methylbut-1-ene-1,4-diyl]-poly(1-{[ethane-1,1,2-triyl-1-(4,1-phenylene)]sulfonyloxyzincanediyloxysulfonyl-4,1-phenylene}ethylene/1-phenylethylene) | P908402 | C8H8 | Tensile property | Tensile stress strength at break | 0.00762 | 2.19744e-06 | GPa
Copolymer | poly[(Z)-1-methylbut-1-ene-1,4-diyl]-poly(1-{[ethane-1,1,2-triyl-1-(4,1-phenylene)]sulfonyloxyzincanediyloxysulfonyl-4,1-phenylene}ethylene/1-phenylethylene) | P908402 | C8H8 | Hardness | Shore hardness | 82 | 9.866667
Copolymer | poly(silanetetrayl-1,4-phenylenepoly[(1,3-dioxoisoindoline-2,5-diyl)oxy(1,3-dioxoisoindoline-5,2-diyl)-1,4-phenyleneoxy-1,4-phenylene](1,3-dioxoisoindoline-2,5-diyl)oxy(1,3-dioxoisoindoline-5,2-diyl)-1,4-phenylenesilanetetrayl-poly{oxy[(dimethyl)silanediyl]}) | P908403 | C6H4Si | Thermal property | Glass transition temperature | -133 | 226.6667 | C
Copolymer | poly(silanetetrayl-1,4-phenylenepoly[(1,3-dioxoisoindoline-2,5-diyl)oxy(1,3-dioxoisoindoline-5,2-diyl)-1,4-phenyleneoxy-1,4-phenylene](1,3-dioxoisoindoline-2,5-diyl)oxy(1,3-dioxoisoindoline-5,2-diyl)-1,4-phenylenesilanetetrayl-poly{oxy[(dimethyl)silanediyl]}) | P908403 | C6H4Si | Thermal property | Melting temperature | -64.5 | 2449.929 | C
Copolymer | poly(silanetetrayl-1,4-phenylenepoly[(1,3-dioxoisoindoline-2,5-diyl)oxy(1,3-dioxoisoindoline-5,2-diyl)-1,4-phenyleneoxy-1,4-phenylene](1,3-dioxoisoindoline-2,5-diyl)oxy(1,3-dioxoisoindoline-5,2-diyl)-1,4-phenylenesilanetetrayl-poly{oxy[(dimethyl)silanediyl]}) | P908403 | C6H4Si | Electric property | Dielectric constant ac | 4.05 | 0
Copolymer | poly(silanetetrayl-1,4-phenylenepoly[(1,3-dioxoisoindoline-2,5-diyl)oxy(1,3-dioxoisoindoline-5,2-diyl)-1,4-phenyleneoxy-1,4-phenylene](1,3-dioxoisoindoline-2,5-diyl)oxy(1,3-dioxoisoindoline-5,2-diyl)-1,4-phenylenesilanetetrayl-poly{oxy[(dimethyl)silanediyl]}) | P908403 | C6H4Si | Electric property | Dielectric loss factor | 0.13 | 0.004002489
Copolymer | poly(silanetetrayl-1,4-phenylenepoly[(1,3-dioxoisoindoline-2,5-diyl)oxy(1,3-dioxoisoindoline-5,2-diyl)-1,4-phenyleneoxy-1,4-phenylene](1,3-dioxoisoindoline-2,5-diyl)oxy(1,3-dioxoisoindoline-5,2-diyl)-1,4-phenylenesilanetetrayl-poly{oxy[(dimethyl)silanediyl]}) | P908403 | C6H4Si | Physicochemical property | Water absorption | 1.69 | 0.1048267 | wt%
Copolymer | poly{oxy[1-(2H5)ethyl-3-oxo-(1,2,2-2H3)propane-1,3-diyl]/oxy[1-(2H3)methyl-3-oxo-(1,2,2-2H3)propane-1,3-diyl]} | P908404 | C4D6O2 | Thermal property | Crystallization kinetics r | 765 | 515409.7 | nm/s
Copolymer | poly{oxy[1-(2H5)ethyl-3-oxo-(1,2,2-2H3)propane-1,3-diyl]/oxy[1-(2H3)methyl-3-oxo-(1,2,2-2H3)propane-1,3-diyl]} | P908404 | C4D6O2 | Thermal property | Melting temperature | 140.45 | 187.8936 | C
Copolymer | poly[1-(butoxycarbonyl)-1-methylethylene]-poly[1-(butoxycarbonyl)ethylene]-poly[1-(butoxycarbonyl)-1-methylethylene] | P908405 | C7H12O2 | Thermal property | Glass transition temperature | 22.8 | 1387.682 | C
Copolymer | poly[1-(butoxycarbonyl)-1-methylethylene]-poly[1-(butoxycarbonyl)ethylene]-poly[1-(butoxycarbonyl)-1-methylethylene] | P908405 | C7H12O2 | Thermal property | Thermal decomposition temperature | 281.9 | 353.5918 | C
Copolymer | poly[1-(butoxycarbonyl)-1-methylethylene]-poly[1-(butoxycarbonyl)ethylene]-poly[1-(butoxycarbonyl)-1-methylethylene] | P908405 | C7H12O2 | Thermal property | Thermal decomposition weight loss | 5 | 0 | %
Copolymer | poly[1-(butoxycarbonyl)-1-methylethylene]-poly[1-(butoxycarbonyl)ethylene]-poly[1-(butoxycarbonyl)-1-methylethylene] | P908405 | C7H12O2 | Tensile property | Dynamic mechanical properties storage modulus | 1.87 | 0 | GPa
Copolymer | poly[1-(butoxycarbonyl)-1-methylethylene]-poly[1-(butoxycarbonyl)ethylene]-poly[1-(butoxycarbonyl)-1-methylethylene] | P908405 | C7H12O2 | Tensile property | Dynamic mechanical properties loss modulus | 0.115 | 0 | GPa
Copolymer | poly[1-(butoxycarbonyl)-1-methylethylene]-poly[1-(butoxycarbonyl)ethylene]-poly[1-(butoxycarbonyl)-1-methylethylene] | P908405 | C7H12O2 | Tensile property | Dynamic mechanical properties loss tangent | 1.425 | 0.04795152
Copolymer | poly[1-(butoxycarbonyl)-1-methylethylene]-poly[1-(butoxycarbonyl)ethylene]-poly[1-(butoxycarbonyl)-1-methylethylene] | P908405 | C7H12O2 | Tensile property | Elongation at break | 615 | 70551.52 | %
Copolymer | poly[1-(butoxycarbonyl)-1-methylethylene]-poly[1-(butoxycarbonyl)ethylene]-poly[1-(butoxycarbonyl)-1-methylethylene] | P908405 | C7H12O2 | Tensile property | Elongation at yield | 8.5 | 27.90909 | %
Copolymer | poly[1-(butoxycarbonyl)-1-methylethylene]-poly[1-(butoxycarbonyl)ethylene]-poly[1-(butoxycarbonyl)-1-methylethylene] | P908405 | C7H12O2 | Tensile property | Tensile modulus | 0.067 | 0.003653727 | GPa
Copolymer | poly[1-(butoxycarbonyl)-1-methylethylene]-poly[1-(butoxycarbonyl)ethylene]-poly[1-(butoxycarbonyl)-1-methylethylene] | P908405 | C7H12O2 | Tensile property | Tensile stress strength at break | 0.004 | 6.493636e-06 | GPa
Copolymer | poly[1-(butoxycarbonyl)-1-methylethylene]-poly[1-(butoxycarbonyl)ethylene]-poly[1-(butoxycarbonyl)-1-methylethylene] | P908405 | C7H12O2 | Tensile property | Tensile stress strength at yield | 0.00155 | 1.074242e-06 | GPa
Copolymer | poly[1-(2,5-dioxo-1-phenyl-1H-pyrrol-3-yl)ethylene/ethylene] | P908407 | CH2 | Thermal property | Thermal decomposition temperature | 425 | 0 | C
Copolymer | poly[1-(2,5-dioxo-1-phenyl-1H-pyrrol-3-yl)ethylene/ethylene] | P908407 | CH2 | Thermal property | Thermal decomposition weight loss | 0 | 0 | %
Copolymer | poly[1-(2,5-dioxo-1-phenyl-1H-pyrrol-3-yl)ethylene/ethylene] | P908407 | CH2 | Tensile property | Elongation at break | 154 | 70.85714 | %
Copolymer | poly{ethylene/1-[1-(4-hydroxyphenyl)-2,5-dioxo-1H-pyrrol-3-yl]ethylene} | P908408 | CH2 | Thermal property | Thermal decomposition temperature | 400 | 208.3333 | C
Copolymer | poly{ethylene/1-[1-(4-hydroxyphenyl)-2,5-dioxo-1H-pyrrol-3-yl]ethylene} | P908408 | CH2 | Thermal property | Thermal decomposition weight loss | 0 | 0 | %
Copolymer | poly{ethylene/1-[1-(4-hydroxyphenyl)-2,5-dioxo-1H-pyrrol-3-yl]ethylene} | P908408 | CH2 | Tensile property | Elongation at break | 155 | 14.28571 | %
Copolymer | poly[methylene/(methanetriyloxy)methylene] | P908411 | CH2 | Shear property | Dynamic shear properties storage modulus | 0.00022 | 0 | GPa
Copolymer | poly[methylene/(methanetriyloxy)methylene] | P908411 | CH2 | Shear property | Dynamic shear properties loss tangent | 0.161 | 0
Copolymer | poly(poly{5-[(sodiooxy)sulfonyl]isophthaloyloxybutane-1,4-diyloxy}-5-[(sodiooxy)sulfonyl]isophthaloyloxy-poly(butane-1,4-diyloxy)/poly(terephthaloyloxybutane-1,4-diyloxy)-terephthaloyloxy-poly(butane-1,4-diyloxy)) | P908412 | C8H4O3 | Thermal property | Melting temperature | 152 | 496.183 | C
Copolymer | poly[(1,3,6,8-tetraoxo-1,3,6,8-tetrahydro-2,7-diazapyrene-2,7-diyl)(5,5'-dimethyl-2,2'-disulfo-1,1'-biphenyl-4,4'-diyl)/(1,3,6,8-tetraoxo-1,3,6,8-tetrahydro-2,7-diazapyrene-2,7-diyl)-1,4-phenylene-9H-fluorene-9,9-diyl-1,4-phenylene] | P908417 | C28H16N2O10S2 | Physical property | Density | 1.36 | 0.0005333333 | g/cm3
Copolymer | poly[(1,3,6,8-tetraoxo-1,3,6,8-tetrahydro-2,7-diazapyrene-2,7-diyl)(5,5'-dimethyl-2,2'-disulfo-1,1'-biphenyl-4,4'-diyl)/(1,3,6,8-tetraoxo-1,3,6,8-tetrahydro-2,7-diazapyrene-2,7-diyl)-1,4-phenylene-9H-fluorene-9,9-diyl-1,4-phenylene] | P908417 | C28H16N2O10S2 | Physical property | Specific volume | 0.7355 | 0.000147 | cm3/g
Copolymer | poly[(1,3,6,8-tetraoxo-1,3,6,8-tetrahydro-2,7-diazapyrene-2,7-diyl)(5,5'-dimethyl-2,2'-disulfo-1,1'-biphenyl-4,4'-diyl)/(1,3,6,8-tetraoxo-1,3,6,8-tetrahydro-2,7-diazapyrene-2,7-diyl)-1,4-phenylene-9H-fluorene-9,9-diyl-1,4-phenylene] | P908417 | C28H16N2O10S2 | Physicochemical property | Gas diffusion coefficient d | 5.1e-07 | 0 | cm2/s
Copolymer | poly[(1,3,6,8-tetraoxo-1,3,6,8-tetrahydro-2,7-diazapyrene-2,7-diyl)-1,4-phenyleneoxy-1,4-phenylene/(1,3,6,8-tetraoxo-1,3,6,8-tetrahydro-2,7-diazapyrene-2,7-diyl)(3-sulfo-1,4-phenylene)oxy(2-sulfo-1,4-phenylene)] | P908418 | C26H12N2O5 | Physical property | Density | 1.445 | 3.333333e-05 | g/cm3
Copolymer | poly[(1,3,6,8-tetraoxo-1,3,6,8-tetrahydro-2,7-diazapyrene-2,7-diyl)-1,4-phenyleneoxy-1,4-phenylene/(1,3,6,8-tetraoxo-1,3,6,8-tetrahydro-2,7-diazapyrene-2,7-diyl)(3-sulfo-1,4-phenylene)oxy(2-sulfo-1,4-phenylene)] | P908418 | C26H12N2O5 | Physical property | Specific volume | 0.692 | 5.333333e-06 | cm3/g
Copolymer | poly[(1,3,6,8-tetraoxo-1,3,6,8-tetrahydro-2,7-diazapyrene-2,7-diyl)-1,4-phenyleneoxy-1,4-phenylene/(1,3,6,8-tetraoxo-1,3,6,8-tetrahydro-2,7-diazapyrene-2,7-diyl)(3-sulfo-1,4-phenylene)oxy(2-sulfo-1,4-phenylene)] | P908418 | C26H12N2O5 | Physicochemical property | Gas diffusion coefficient d | 2.9e-07 | 0 | cm2/s
Copolymer | poly[(1,3,6,8-tetraoxo-1,3,6,8-tetrahydro-2,7-diazapyrene-2,7-diyl)(3,3'-disulfo-1,1'-biphenyl-4,4'-diyl)]-poly[(1,3,6,8-tetraoxo-1,3,6,8-tetrahydro-2,7-diazapyrene-2,7-diyl)-1,3-phenyleneoxy-1,3-phenyleneoxy-1,3-phenyleneimino] | P908419 | C26H12N2O10S2 | Thermal property | Thermal decomposition temperature | 300 | 0 | C
Copolymer | poly[(1,3,6,8-tetraoxo-1,3,6,8-tetrahydro-2,7-diazapyrene-2,7-diyl)(3,3'-disulfo-1,1'-biphenyl-4,4'-diyl)]-poly[(1,3,6,8-tetraoxo-1,3,6,8-tetrahydro-2,7-diazapyrene-2,7-diyl)-1,3-phenyleneoxy-1,3-phenyleneoxy-1,3-phenyleneimino] | P908419 | C26H12N2O10S2 | Thermal property | Thermal decomposition weight loss | 0 | 0 | %
Copolymer | poly[(1,3,6,8-tetraoxo-1,3,6,8-tetrahydro-2,7-diazapyrene-2,7-diyl)(3,3'-disulfo-1,1'-biphenyl-4,4'-diyl)]-poly[(1,3,6,8-tetraoxo-1,3,6,8-tetrahydro-2,7-diazapyrene-2,7-diyl)-1,3-phenyleneoxy-1,3-phenyleneoxy-1,3-phenyleneimino] | P908419 | C26H12N2O10S2 | Physicochemical property | Water absorption | 24 | 108 | wt%
Copolymer | tris(3-poly{propane-3,1-diyl[(methyl)(propane-3,1-diyl)silanediyl]}propyl)(phenyl)silane | P908420 | C7H15Si | Dilute solution property | Diffusion coefficient | 2.3e-06 | 3.386667e-13 | cm2/s
Copolymer | poly(1-chloroethylene/sulfonyl) | P908421 | O2S | Thermal property | Thermal decomposition temperature | 281.5 | 736.3333 | C
Copolymer | poly(1-chloroethylene/sulfonyl) | P908421 | O2S | Thermal property | Thermal decomposition weight loss | 5 | 0 | %
Copolymer | poly{poly(ethyleneoxy)-1,4-phenylene(3-oxopropane-1,3-diyl)imino[1-(ethoxycarbonyl)ethylene]-1,4-phenyleneoxy} | P908422 | C2H4O | Dilute solution property | Radius of gyration | 10 | 0 | nm
Copolymer | poly{poly(ethyleneoxy)-1,4-phenylene(3-oxopropane-1,3-diyl)imino[1-(hexyloxycarbonyl)ethylene]-1,4-phenyleneoxy} | P908423 | C2H4O | Dilute solution property | Radius of gyration | 60 | 0 | nm
Copolymer | poly{poly(ethyleneoxy)-1,4-phenylene(3-oxopropane-1,3-diyl)imino[1-(dodecyloxycarbonyl)ethylene]-1,4-phenyleneoxy} | P908424 | C2H4O | Dilute solution property | Radius of gyration | 55 | 37.06667 | nm
Copolymer | poly{oxy-poly(but-2-ene-1,4-diyl/1-ethenylethylene)-oxycarbonylimino-1,4-phenylenemethylene-1,4-phenyleneiminocarbonyl/oxy{1-[3-(diethoxyphosphoryl)propylsulfanylmethyl]ethylene}oxycarbonylimino-1,4-phenylenemethylene-1,4-phenyleneiminocarbonyl} | P908425 | O | Thermal property | Thermal decomposition temperature | 415 | 7484.444 | C
Copolymer | poly{oxy-poly(but-2-ene-1,4-diyl/1-ethenylethylene)-oxycarbonylimino-1,4-phenylenemethylene-1,4-phenyleneiminocarbonyl/oxy{1-[3-(diethoxyphosphoryl)propylsulfanylmethyl]ethylene}oxycarbonylimino-1,4-phenylenemethylene-1,4-phenyleneiminocarbonyl} | P908425 | O | Thermal property | Thermal decomposition weight loss | 30 | 790.0444 | %
Copolymer | poly{oxy-poly(but-2-ene-1,4-diyl/1-ethenylethylene)-oxycarbonylimino-1,4-phenylenemethylene-1,4-phenyleneiminocarbonyl/oxy{1-[3-(diethoxyphosphoryl)propylsulfanylmethyl]ethylene}oxycarbonylimino-1,4-phenylenemethylene-1,4-phenyleneiminocarbonyl} | P908425 | O | Thermal property | Isothermal weight loss temperature | 235 | 300 | C
Copolymer | poly{oxy-poly(but-2-ene-1,4-diyl/1-ethenylethylene)-oxycarbonylimino-1,4-phenylenemethylene-1,4-phenyleneiminocarbonyl/oxy{1-[3-(diethoxyphosphoryl)propylsulfanylmethyl]ethylene}oxycarbonylimino-1,4-phenylenemethylene-1,4-phenyleneiminocarbonyl} | P908425 | O | Thermal property | Isothermal weight loss time | 2 | 0 | hour
Copolymer | poly{oxy-poly(but-2-ene-1,4-diyl/1-ethenylethylene)-oxycarbonylimino-1,4-phenylenemethylene-1,4-phenyleneiminocarbonyl/oxy{1-[3-(diethoxyphosphoryl)propylsulfanylmethyl]ethylene}oxycarbonylimino-1,4-phenylenemethylene-1,4-phenyleneiminocarbonyl} | P908425 | O | Heat resistance and combustion | Oxygen index | 21.6 | 1.08 | %
Copolymer | poly[oxy-poly(but-2-ene-1,4-diyl/1-ethenylethylene)-oxycarbonylimino-1,4-phenylenemethylene-1,4-phenyleneiminocarbonyl/oxy[1-(diethoxyphosphorylmethyl)ethylene]oxycarbonylimino-1,4-phenylenemethylene-1,4-phenyleneiminocarbonyl] | P908426 | O | Thermal property | Thermal decomposition temperature | 415 | 13781.82 | C
Copolymer | poly[oxy-poly(but-2-ene-1,4-diyl/1-ethenylethylene)-oxycarbonylimino-1,4-phenylenemethylene-1,4-phenyleneiminocarbonyl/oxy[1-(diethoxyphosphorylmethyl)ethylene]oxycarbonylimino-1,4-phenylenemethylene-1,4-phenyleneiminocarbonyl] | P908426 | O | Thermal property | Thermal decomposition weight loss | 27.5 | 843.1818 | %
Copolymer | poly[oxy-poly(but-2-ene-1,4-diyl/1-ethenylethylene)-oxycarbonylimino-1,4-phenylenemethylene-1,4-phenyleneiminocarbonyl/oxy[1-(diethoxyphosphorylmethyl)ethylene]oxycarbonylimino-1,4-phenylenemethylene-1,4-phenyleneiminocarbonyl] | P908426 | O | Heat resistance and combustion | Oxygen index | 21.2 | 2.314667 | %
Copolymer | poly[poly(oxyethyleneoxyhexanedioyl)-oxyethyleneoxycarbonylimino-1,4-phenylenemethylene-1,4-phenyleneiminocarbonyloxybutane-1,4-diyl] | P908427 | C2H4O | Thermal property | Melting temperature | 42 | 0 | C
Copolymer | poly[poly(oxyethyleneoxyhexanedioyl)-oxyethyleneoxycarbonylimino-1,4-phenylenemethylene-1,4-phenyleneiminocarbonyloxybutane-1,4-diyl] | P908427 | C2H4O | Tensile property | Dynamic mechanical properties storage modulus | 0.002325 | 4.408333e-07 | GPa
Copolymer | poly[poly(oxyethyleneoxyhexanedioyl)-oxyethyleneoxycarbonylimino-1,4-phenylenemethylene-1,4-phenyleneiminocarbonyloxybutane-1,4-diyl] | P908427 | C2H4O | Tensile property | Dynamic mechanical properties loss modulus | 0.0014 | 3.025067e-05 | GPa
Copolymer | poly[poly(oxyethyleneoxyhexanedioyl)-oxyethyleneoxycarbonylimino-1,4-phenylenemethylene-1,4-phenyleneiminocarbonyloxybutane-1,4-diyl]-oxycarbonylimino-1,4-phenylenemethylene-1,4-phenyleneiminocarbonyl-poly(poly{oxy[(dimethyl)silanediyl]}-oxycarbonylimino-1,4-phenylenemethylene-1,4-phenyleneiminocarbonyloxybutane-1,4-diyl) | P908428 | C2H6OSi | Thermal property | Melting temperature | 39.25 | 0.75 | C
Copolymer | poly[poly(oxyethyleneoxyhexanedioyl)-oxyethyleneoxycarbonylimino-1,4-phenylenemethylene-1,4-phenyleneiminocarbonyloxybutane-1,4-diyl]-oxycarbonylimino-1,4-phenylenemethylene-1,4-phenyleneiminocarbonyl-poly(poly{oxy[(dimethyl)silanediyl]}-oxycarbonylimino-1,4-phenylenemethylene-1,4-phenyleneiminocarbonyloxybutane-1,4-diyl) | P908428 | C2H6OSi | Tensile property | Dynamic mechanical properties storage modulus | 0.0032 | 1.366364e-06 | GPa
Copolymer | poly[poly(oxyethyleneoxyhexanedioyl)-oxyethyleneoxycarbonylimino-1,4-phenylenemethylene-1,4-phenyleneiminocarbonyloxybutane-1,4-diyl]-oxycarbonylimino-1,4-phenylenemethylene-1,4-phenyleneiminocarbonyl-poly(poly{oxy[(dimethyl)silanediyl]}-oxycarbonylimino-1,4-phenylenemethylene-1,4-phenyleneiminocarbonyloxybutane-1,4-diyl) | P908428 | C2H6OSi | Tensile property | Dynamic mechanical properties loss modulus | 0.0009 | 2.558788e-06 | GPa
Copolymer | poly[poly(oxyethyleneoxyhexanedioyl)-oxyethyleneoxycarbonylimino(4-methyl-1,3-phenylene)iminocarbonyloxybutane-1,4-diyl]-oxycarbonylimino(4-methyl-1,3-phenylene)iminocarbonyl-poly(poly{oxy[(dimethyl)silanediyl]}-oxycarbonylimino(4-methyl-1,3-phenylene)iminocarbonyloxybutane-1,4-diyl) | P908429 | C2H6OSi | Thermal property | Melting temperature | 46 | 0 | C
Copolymer | poly[poly(oxyethyleneoxyhexanedioyl)-oxyethyleneoxycarbonyliminohexane-1,6-diyliminocarbonyloxybutane-1,4-diyl]-oxycarbonyliminoexane-1,6-diyliminocarbonyl-poly{poly[oxy(dimethyl)silanediyl]-oxycarbonyliminohexane-1,6-diyliminocarbonyloxybutane-1,4-diyl} | P908430 | C2H6OSi | Thermal property | Melting temperature | 38.5 | 0 | C
Copolymer | poly[poly(oxyethyleneoxyhexanedioyl)-oxyethyleneoxycarbonyliminohexane-1,6-diyliminocarbonyloxybutane-1,4-diyl]-oxycarbonyliminoexane-1,6-diyliminocarbonyl-poly{poly[oxy(dimethyl)silanediyl]-oxycarbonyliminohexane-1,6-diyliminocarbonyloxybutane-1,4-diyl} | P908430 | C2H6OSi | Tensile property | Dynamic mechanical properties storage modulus | 0.0055 | 1.698667e-06 | GPa
Copolymer | poly[poly(oxyethyleneoxyhexanedioyl)-oxyethyleneoxycarbonyliminohexane-1,6-diyliminocarbonyloxybutane-1,4-diyl]-oxycarbonyliminoexane-1,6-diyliminocarbonyl-poly{poly[oxy(dimethyl)silanediyl]-oxycarbonyliminohexane-1,6-diyliminocarbonyloxybutane-1,4-diyl} | P908430 | C2H6OSi | Tensile property | Dynamic mechanical properties loss modulus | 0.0039 | 1.067467e-05 | GPa
Copolymer | poly(1-{2,2-bis[poly(oxy-1-oxopentane-5,1-diyl)oxymethyl]propanoyloxy(2-hydroxypropane-3,1-diyl)oxycarbonyl}-1-methylethylene) | P908433 | C12H20O7 | Thermal property | Glass transition temperature | -54.5 | 0.2857143 | C
Copolymer | poly(1-{2,2-bis[poly(oxy-1-oxopentane-5,1-diyl)oxymethyl]propanoyloxy(2-hydroxypropane-3,1-diyl)oxycarbonyl}-1-methylethylene) | P908433 | C12H20O7 | Thermal property | Melting temperature | 42.5 | 29.14286 | C
Copolymer | poly{1-(ethoxycarbonyl)-1-[(1-phenylethyl)carbamoylmethyl]ethylene/1-methyl-1-[(1-methylethane-1,1,2-triyl-1-carbonyl)oxyethyleneoxycarbonyl]ethylene} | P908434 | C15H19NO3 | Thermal property | Thermal decomposition temperature | 230 | 0 | C
Copolymer | poly{1-(ethoxycarbonyl)-1-[(1-phenylethyl)carbamoylmethyl]ethylene/1-methyl-1-[(1-methylethane-1,1,2-triyl-1-carbonyl)oxyethyleneoxycarbonyl]ethylene} | P908434 | C15H19NO3 | Thermal property | Thermal decomposition weight loss | 0 | 0 | %
Copolymer | poly{1-(ethoxycarbonyl)-1-[(1-phenylethyl)carbamoylmethyl]ethylene/1-methyl-1-[(1-methylethane-1,1,2-triyl-1-carbonyl)oxyethyleneoxycarbonyl]ethylene} | P908434 | C15H19NO3 | Dilute solution property | Radius of gyration | 17.8 | 0 | nm
Copolymer | poly{1-(ethoxycarbonyl)-1-[(1-phenylethyl)carbamoylmethyl]ethylene/1-methyl-1-[(1-methylethane-1,1,2-triyl-1-carbonyl)oxyethyleneoxycarbonyl]ethylene} | P908434 | C15H19NO3 | Dilute solution property | Second virial coefficient | 7.2e-06 | 0 | cm3*mol/g2
Copolymer | poly[poly(oxybutane-1,4-diyl)-oxyterephthaloyl/poly(oxybutane-1,4-diyl)-oxyterephthaloyliminohexane-1,6-diyliminoterephthaloyliminohexane-1,6-diyliminoterephthaloyl] | P908435 | C8H4O3 | Thermal property | Glass transition temperature | -62 | 1.333333 | C
Copolymer | poly[poly(oxybutane-1,4-diyl)-oxyterephthaloyl/poly(oxybutane-1,4-diyl)-oxyterephthaloyliminohexane-1,6-diyliminoterephthaloyliminohexane-1,6-diyliminoterephthaloyl] | P908435 | C8H4O3 | Tensile property | Elongation at break | 1275 | 64924.24 | %
Copolymer | poly[poly(oxybutane-1,4-diyl)-oxyterephthaloyl/poly(oxybutane-1,4-diyl)-oxyterephthaloyliminohexane-1,6-diyliminoterephthaloyliminohexane-1,6-diyliminoterephthaloyl] | P908435 | C8H4O3 | Tensile property | Tensile modulus | 0.016 | 0.001109242 | GPa
Copolymer | poly[poly(oxybutane-1,4-diyl)-oxyterephthaloyl/poly(oxybutane-1,4-diyl)-oxyterephthaloyliminohexane-1,6-diyliminoterephthaloyliminohexane-1,6-diyliminoterephthaloyl] | P908435 | C8H4O3 | Tensile property | Tensile stress strength at break | 0.0225 | 0.0001202424 | GPa
Copolymer | poly[poly(oxybutane-1,4-diyl)-oxyterephthaloyl/poly(oxybutane-1,4-diyl)-oxyterephthaloyliminohexane-1,6-diyliminoterephthaloyliminohexane-1,6-diyliminoterephthaloyl] | P908435 | C8H4O3 | Tensile property | Tensile stress strength at yield | 0.0037 | 1.158788e-06 | GPa
Copolymer | poly{[3,4-dihydroxy-6-(hydroxymethyl)tetrahydro-2H-pyran-2,5-diyl]oxy/[3,4-dihydroxy-6-(octanoyloxymethyl)tetrahydro-2H-pyran-2,5-diyl]oxy} | P908436 | C6H10O5 | Physicochemical property | Water absorption | 45 | 65.86667 | wt%
Copolymer | poly[(phenyl)iminomethylene(2-hydroxy-4-methyl-1,3-phenylene)methylene/(phenyl)iminomethylene(4-hydroxy-6-methyl-1,3-phenylene)methylene] | P908437 | C15H15NO | Thermal property | Thermal decomposition temperature | 301 | 588 | C
Copolymer | poly[(phenyl)iminomethylene(2-hydroxy-4-methyl-1,3-phenylene)methylene/(phenyl)iminomethylene(4-hydroxy-6-methyl-1,3-phenylene)methylene] | P908437 | C15H15NO | Thermal property | Thermal decomposition weight loss | 7.5 | 8.333333 | %
Copolymer | poly[(phenyl)iminomethylene(2-hydroxy-4-methyl-1,3-phenylene)methylene/(phenyl)iminomethylene(4-hydroxy-6-methyl-1,3-phenylene)methylene] | P908437 | C15H15NO | Heat characteristics | Softening temperature | 169 | 0 | C
Copolymer | poly[(phenyl)iminomethylene(2-hydroxy-4,6-dimethyl-1,3-phenylene)methylene/(phenyl)iminomethylene(4-hydroxy-2,6-dimethyl-1,3-phenylene)methylene] | P908438 | C16H17NO | Thermal property | Thermal decomposition temperature | 273 | 225.3333 | C
Copolymer | poly[(phenyl)iminomethylene(2-hydroxy-4,6-dimethyl-1,3-phenylene)methylene/(phenyl)iminomethylene(4-hydroxy-2,6-dimethyl-1,3-phenylene)methylene] | P908438 | C16H17NO | Thermal property | Thermal decomposition weight loss | 7.5 | 8.333333 | %
Copolymer | poly[(phenyl)iminomethylene(2-hydroxy-4,6-dimethyl-1,3-phenylene)methylene/(phenyl)iminomethylene(4-hydroxy-2,6-dimethyl-1,3-phenylene)methylene] | P908438 | C16H17NO | Heat characteristics | Softening temperature | 108 | 0 | C
Copolymer | poly{[(ethane-1,1,2-triyl-1-methylene)imino]methylene(2-hydroxy-4-methyl-1,3-phenylene)methylene/[(ethane-1,1,2-triyl-1-methylene)imino]methylene(4-hydroxy-6-methyl-1,3-phenylene)methylene} | P908439 | C12H15NO | Thermal property | Thermal decomposition temperature | 345 | 48 | C
Copolymer | poly{[(ethane-1,1,2-triyl-1-methylene)imino]methylene(2-hydroxy-4-methyl-1,3-phenylene)methylene/[(ethane-1,1,2-triyl-1-methylene)imino]methylene(4-hydroxy-6-methyl-1,3-phenylene)methylene} | P908439 | C12H15NO | Thermal property | Thermal decomposition weight loss | 7.5 | 8.333333 | %
Copolymer | poly{[(ethane-1,1,2-triyl-1-methylene)imino]methylene(2-hydroxy-4-methyl-1,3-phenylene)methylene/[(ethane-1,1,2-triyl-1-methylene)imino]methylene(4-hydroxy-6-methyl-1,3-phenylene)methylene} | P908439 | C12H15NO | Heat characteristics | Softening temperature | 278 | 0 | C
Copolymer | poly{[(ethane-1,1,2-triyl-1-methylene)imino]methylene(2-hydroxy-4,6-dimethyl-1,3-phenylene)methylene/[(ethane-1,1,2-triyl-1-methylene)imino]methylene(4-hydroxy-2,6-dimethyl-1,3-phenylene)methylene} | P908440 | C13H17NO | Thermal property | Thermal decomposition temperature | 314.5 | 120.3333 | C
Copolymer | poly{[(ethane-1,1,2-triyl-1-methylene)imino]methylene(2-hydroxy-4,6-dimethyl-1,3-phenylene)methylene/[(ethane-1,1,2-triyl-1-methylene)imino]methylene(4-hydroxy-2,6-dimethyl-1,3-phenylene)methylene} | P908440 | C13H17NO | Thermal property | Thermal decomposition weight loss | 7.5 | 8.333333 | %
Copolymer | poly{[(ethane-1,1,2-triyl-1-methylene)imino]methylene(2-hydroxy-4,6-dimethyl-1,3-phenylene)methylene/[(ethane-1,1,2-triyl-1-methylene)imino]methylene(4-hydroxy-2,6-dimethyl-1,3-phenylene)methylene} | P908440 | C13H17NO | Heat characteristics | Softening temperature | 234 | 0 | C
Copolymer | poly{[3-(3-methyl-4-oxy-4,1-phenylene)-3H-indole-3,2-diyl]oxycarbonyloxy(2-methyl-1,4-phenylene)/oxycarbonyloxy-1,4-phenylene[(dimethyl)methylene]-1,4-phenylene} | P908442 | C23H18NO4 | Thermal property | Glass transition temperature | 150.2 | 0 | C
Copolymer | poly{[3-(3-methyl-4-oxy-4,1-phenylene)-3H-indole-3,2-diyl]oxycarbonyloxy(2-methyl-1,4-phenylene)/oxycarbonyloxy-1,4-phenylene[(dimethyl)methylene]-1,4-phenylene} | P908442 | C23H18NO4 | Shear property | Dynamic shear properties storage modulus | 1.2e-06 | 0 | GPa
Copolymer | poly{[3-(3-methyl-4-oxy-4,1-phenylene)-3H-indole-3,2-diyl]oxycarbonyloxy(2-methyl-1,4-phenylene)/oxycarbonyloxy-1,4-phenylene[(dimethyl)methylene]-1,4-phenylene} | P908442 | C23H18NO4 | Shear property | Dynamic shear properties loss modulus | 6e-06 | 0 | GPa
Copolymer | poly{oxycarbonyloxycarbonyl[4-(oxycarbonyl)-1,2-phenylene]carbonyl/oxycarbonyloxy-1,4-phenylene[(dimethyl)methylene]-1,4-phenylene} | P908443 | C10H3O7 | Thermal property | Glass transition temperature | 151 | 0 | C
Copolymer | poly{oxycarbonyloxycarbonyl[4-(oxycarbonyl)-1,2-phenylene]carbonyl/oxycarbonyloxy-1,4-phenylene[(dimethyl)methylene]-1,4-phenylene} | P908443 | C10H3O7 | Shear property | Dynamic shear properties storage modulus | 1.68e-06 | 0 | GPa
Copolymer | poly{oxycarbonyloxy-1,4-phenylene[(methyl)(4-oxy-4,1-phenylene)methylene]-1,4-phenylene/oxycarbonyloxy-1,4-phenylene[(dimethyl)methylene]-1,4-phenylene} | P908444 | C16H14O3 | Thermal property | Glass transition temperature | 153.5 | 0 | C
Copolymer | poly{oxycarbonyloxy-1,4-phenylene[(methyl)(4-oxy-4,1-phenylene)methylene]-1,4-phenylene/oxycarbonyloxy-1,4-phenylene[(dimethyl)methylene]-1,4-phenylene} | P908444 | C16H14O3 | Shear property | Dynamic shear properties storage modulus | 4e-06 | 0 | GPa
Copolymer | poly{[3,4-dihydroxy-6-(hydroxymethyl)tetrahydro-2H-pyran-2,5-diyl]oxy}-poly[oxy(1-oxohexane-6,1-diyl)] | P908445 | C6H10O5 | Thermal property | Melting temperature | 55 | 0 | C
Copolymer | poly(poly{poly[oxy(6-oxohexane-1,6-diyl)]-oxyethyleneoxyethyleneoxy-poly[(1-oxohexane-1,6-diyl)oxy]carbonylimino(3,5,5-trimethylcyclohexane-1,3-diyl)methyleneiminocarbonyl/oxy(2-carboxy-2-methylpropane-1,3-diyl)oxycarbonylimino(3,5,5-trimethylcyclohexane-1,3-diyl)methyleneiminocarbonyl}-iminoethyleneureylene(3,5,5-trimethylcyclohexane-1,3-diyl)methyleneiminocarbonyl) | P908446 | C12H20N2O2 | Tensile property | Tensile modulus | 0.007 | 0 | GPa
Copolymer | poly(poly{poly[oxy(6-oxohexane-1,6-diyl)]-oxyethyleneoxyethyleneoxy-poly[(1-oxohexane-1,6-diyl)oxy]carbonylimino(3,5,5-trimethylcyclohexane-1,3-diyl)methyleneiminocarbonyl/oxy(2-carboxy-2-methylpropane-1,3-diyl)oxycarbonylimino(3,5,5-trimethylcyclohexane-1,3-diyl)methyleneiminocarbonyl}-iminoethyleneureylene(3,5,5-trimethylcyclohexane-1,3-diyl)methyleneiminocarbonyl) | P908446 | C12H20N2O2 | Tensile property | Tensile stress strength at break | 0.0007 | 0 | GPa
Copolymer | poly{[3-(poly{oxy[3-carboxy-3-(carboxymethyl)-1-oxopropane-3,1-diyl]/oxy(2-methyl-1-oxoethylene)}imino)-4-(poly{oxy[3-carboxy-3-(carboxymethyl)-1-oxopropane-3,1-diyl]/oxy(2-methyl-1-oxoethylene)}oxy)-6-(poly{oxy[3-carboxy-3-(carboxymethyl)-1-oxopropane-3,1-diyl]/oxy(2-methyl-1-oxoethylene)}oxymethyl)tetrahydro-2H-pyran-2,5-diyl]oxy} | P908452 | C6H11NO4 | Physicochemical property | Water absorption | 220 | 9601.067 | wt%
Copolymer | poly{[3-(poly{oxy[3-carboxy-3-(carboxymethyl)-1-oxopropane-3,1-diyl]/oxy(2-methyl-1-oxoethylene)}imino)-4-(poly{oxy[3-carboxy-3-(carboxymethyl)-1-oxopropane-3,1-diyl]/oxy(2-methyl-1-oxoethylene)}oxy)-6-(poly{oxy[3-carboxy-3-(carboxymethyl)-1-oxopropane-3,1-diyl]/oxy(2-methyl-1-oxoethylene)}oxymethyl)tetrahydro-2H-pyran-2,5-diyl]oxy} | P908452 | C6H11NO4 | Tensile property | Elongation at break | 19.6 | 0 | %
Copolymer | poly{[3-(poly{oxy[3-carboxy-3-(carboxymethyl)-1-oxopropane-3,1-diyl]/oxy(2-methyl-1-oxoethylene)}imino)-4-(poly{oxy[3-carboxy-3-(carboxymethyl)-1-oxopropane-3,1-diyl]/oxy(2-methyl-1-oxoethylene)}oxy)-6-(poly{oxy[3-carboxy-3-(carboxymethyl)-1-oxopropane-3,1-diyl]/oxy(2-methyl-1-oxoethylene)}oxymethyl)tetrahydro-2H-pyran-2,5-diyl]oxy} | P908452 | C6H11NO4 | Tensile property | Tensile stress strength at break | 0.03979 | 0 | GPa
Copolymer | poly{(methylmethylene)oxyethyleneoxyethyleneoxyethyleneoxy(methylmethylene)oxy-1,4-phenylene(3-oxopropane-1,3-diyl)imino[1-(ethoxycarbonyl)ethylene]-1,4-phenyleneoxy/(methylmethylene)oxyethyleneoxyethyleneoxyethyleneoxy(methylmethylene)oxy-poly(ethyleneoxy)} | P908453 | C2H4O | Thermal property | Crystallization temperature | 33.19 | 0 | C
Copolymer | poly{(methylmethylene)oxyethyleneoxyethyleneoxyethyleneoxy(methylmethylene)oxy-1,4-phenylene(3-oxopropane-1,3-diyl)imino[1-(ethoxycarbonyl)ethylene]-1,4-phenyleneoxy/(methylmethylene)oxyethyleneoxyethyleneoxyethyleneoxy(methylmethylene)oxy-poly(ethyleneoxy)} | P908453 | C2H4O | Thermal property | Glass transition temperature | -10.64 | 0 | C
Copolymer | poly{(methylmethylene)oxyethyleneoxyethyleneoxyethyleneoxy(methylmethylene)oxy-1,4-phenylene(3-oxopropane-1,3-diyl)imino[1-(ethoxycarbonyl)ethylene]-1,4-phenyleneoxy/(methylmethylene)oxyethyleneoxyethyleneoxyethyleneoxy(methylmethylene)oxy-poly(ethyleneoxy)} | P908453 | C2H4O | Thermal property | Heat of fusion | 0.01238 | 8.4672e-06 | kcal/g
Copolymer | poly{(methylmethylene)oxyethyleneoxyethyleneoxyethyleneoxy(methylmethylene)oxy-1,4-phenylene(3-oxopropane-1,3-diyl)imino[1-(ethoxycarbonyl)ethylene]-1,4-phenyleneoxy/(methylmethylene)oxyethyleneoxyethyleneoxyethyleneoxy(methylmethylene)oxy-poly(ethyleneoxy)} | P908453 | C2H4O | Thermal property | Melting temperature | 45.525 | 17.52083 | C
Copolymer | poly{(methylmethylene)oxyethyleneoxyethyleneoxyethyleneoxy(methylmethylene)oxy-1,4-phenylene(3-oxopropane-1,3-diyl)imino[1-(ethoxycarbonyl)ethylene]-1,4-phenyleneoxy/(methylmethylene)oxyethyleneoxyethyleneoxyethyleneoxy(methylmethylene)oxy-poly(ethyleneoxy)} | P908453 | C2H4O | Physicochemical property | Contact angle | 24.155 | 2.520833 | degree
Copolymer | poly{(methylmethylene)oxyethyleneoxyethyleneoxyethyleneoxy(methylmethylene)oxy-1,4-phenylene(3-oxopropane-1,3-diyl)imino[1-(octyloxycarbonyl)ethylene]-1,4-phenyleneoxy/(methylmethylene)oxyethyleneoxyethyleneoxyethyleneoxy(methylmethylene)oxy-poly(ethyleneoxy)} | P908454 | C2H4O | Thermal property | Crystallization temperature | 25.56 | 0 | C
Copolymer | poly{(methylmethylene)oxyethyleneoxyethyleneoxyethyleneoxy(methylmethylene)oxy-1,4-phenylene(3-oxopropane-1,3-diyl)imino[1-(octyloxycarbonyl)ethylene]-1,4-phenyleneoxy/(methylmethylene)oxyethyleneoxyethyleneoxyethyleneoxy(methylmethylene)oxy-poly(ethyleneoxy)} | P908454 | C2H4O | Thermal property | Glass transition temperature | -18.08 | 0 | C
Copolymer | poly{(methylmethylene)oxyethyleneoxyethyleneoxyethyleneoxy(methylmethylene)oxy-1,4-phenylene(3-oxopropane-1,3-diyl)imino[1-(octyloxycarbonyl)ethylene]-1,4-phenyleneoxy/(methylmethylene)oxyethyleneoxyethyleneoxyethyleneoxy(methylmethylene)oxy-poly(ethyleneoxy)} | P908454 | C2H4O | Thermal property | Heat of fusion | 0.0162 | 3.745333e-05 | kcal/g
Copolymer | poly{(methylmethylene)oxyethyleneoxyethyleneoxyethyleneoxy(methylmethylene)oxy-1,4-phenylene(3-oxopropane-1,3-diyl)imino[1-(octyloxycarbonyl)ethylene]-1,4-phenyleneoxy/(methylmethylene)oxyethyleneoxyethyleneoxyethyleneoxy(methylmethylene)oxy-poly(ethyleneoxy)} | P908454 | C2H4O | Thermal property | Melting temperature | 45.47 | 22.8528 | C
Copolymer | poly{(methylmethylene)oxyethyleneoxyethyleneoxyethyleneoxy(methylmethylene)oxy-1,4-phenylene(3-oxopropane-1,3-diyl)imino[1-(octyloxycarbonyl)ethylene]-1,4-phenyleneoxy/(methylmethylene)oxyethyleneoxyethyleneoxyethyleneoxy(methylmethylene)oxy-poly(ethyleneoxy)} | P908454 | C2H4O | Physicochemical property | Contact angle | 17.225 | 0.3960333 | degree
Copolymer | poly[(1,3,6,8-tetraoxo-1,2,3,6,7,8-hexahydro-2,7-diazapyrene-2,7-diyl)-1,3-benzoxazole-5,2-diyl-1,4-phenylene/(1,3,6,8-tetraoxo-1,2,3,6,7,8-hexahydro-2,7-diazapyrene-2,7-diyl)decane-1,10-diyl/(1,3,6,8-tetraoxo-1,2,3,6,7,8-hexahydro-2,7-diazapyrene-2,7-diyl)(2,2'-disulfo-1,1'-biphenyl-4,4'-diyl)] | P908455 | C27H11N3O5 | Physicochemical property | Water absorption | 64.5 | 644.696 | wt%
Copolymer | poly[(1,3,6,8-tetraoxo-1,2,3,6,7,8-hexahydro-2,7-diazapyrene-2,7-diyl)-1,3-benzoxazole-5,2-diyl-1,4-phenylene/(1,3,6,8-tetraoxo-1,2,3,6,7,8-hexahydro-2,7-diazapyrene-2,7-diyl)decane-1,10-diyl/(1,3,6,8-tetraoxo-1,2,3,6,7,8-hexahydro-2,7-diazapyrene-2,7-diyl)(2,2'-disulfo-1,1'-biphenyl-4,4'-diyl)] | P908455 | C27H11N3O5 | Tensile property | Elongation at break | 5.1 | 4.874667 | %
Copolymer | poly[(1,3,6,8-tetraoxo-1,2,3,6,7,8-hexahydro-2,7-diazapyrene-2,7-diyl)-1,3-benzoxazole-5,2-diyl-1,4-phenylene/(1,3,6,8-tetraoxo-1,2,3,6,7,8-hexahydro-2,7-diazapyrene-2,7-diyl)decane-1,10-diyl/(1,3,6,8-tetraoxo-1,2,3,6,7,8-hexahydro-2,7-diazapyrene-2,7-diyl)(2,2'-disulfo-1,1'-biphenyl-4,4'-diyl)] | P908455 | C27H11N3O5 | Tensile property | Tensile stress strength at break | 0.042 | 8.346667e-05 | GPa
Copolymer | poly{1-(1H-imidazole-4-yl)ethylene/1-methyl-1-[2-(phosphonooxy)ethoxycarbonyl]ethylene} | P908456 | C5H6N2 | Thermal property | Thermal decomposition temperature | 175 | 833.3333 | C
Copolymer | poly{1-(1H-imidazole-4-yl)ethylene/1-methyl-1-[2-(phosphonooxy)ethoxycarbonyl]ethylene} | P908456 | C5H6N2 | Thermal property | Thermal decomposition weight loss | 0 | 0 | %
Copolymer | poly{1-(1H-imidazole-4-yl)ethylene/1-methyl-1-[2-(phosphonooxy)ethoxycarbonyl]ethylene} | P908456 | C5H6N2 | Electric property | Electric conductivity | 1.6e-08 | 2.836657e-15 | 1/(ohm*cm)
Copolymer | poly{1-(1H-imidazole-4-yl)ethylene/1-methyl-1-[2-(phosphonooxy)ethoxycarbonyl]ethylene} | P908456 | C5H6N2 | Electric property | Volume resistivity | 72500000 | 3.7604e+20 | ohm*cm
Copolymer | poly{oxy[(3-{4'-[4-(heptyloxy)benzoyloxy]-1,1'-biphenyl-4-yloxy}propyl)(methyl)silanediyl]/oxy((methyl){[oxy(methylsilanetriyl)propane-3,1-diyl]oxy-4,1-phenylenecarbonyloxy(2,6-dioxabicyclo[3.3.0]octane-8,4-diyl)oxycarbonyl-4,1-phenyleneoxypropane-3,1-diyl}silanediyl)} | P908457 | C30H36O5Si | Thermal property | Glass transition temperature | 87.6 | 113.1407 | C
Copolymer | poly{oxy[(3-{4'-[4-(heptyloxy)benzoyloxy]-1,1'-biphenyl-4-yloxy}propyl)(methyl)silanediyl]/oxy((methyl){[oxy(methylsilanetriyl)propane-3,1-diyl]oxy-4,1-phenylenecarbonyloxy(2,6-dioxabicyclo[3.3.0]octane-8,4-diyl)oxycarbonyl-4,1-phenyleneoxypropane-3,1-diyl}silanediyl)} | P908457 | C30H36O5Si | Thermal property | Thermal decomposition temperature | 386.9 | 17.9244 | C
Copolymer | poly{oxy[(3-{4'-[4-(heptyloxy)benzoyloxy]-1,1'-biphenyl-4-yloxy}propyl)(methyl)silanediyl]/oxy((methyl){[oxy(methylsilanetriyl)propane-3,1-diyl]oxy-4,1-phenylenecarbonyloxy(2,6-dioxabicyclo[3.3.0]octane-8,4-diyl)oxycarbonyl-4,1-phenyleneoxypropane-3,1-diyl}silanediyl)} | P908457 | C30H36O5Si | Thermal property | Thermal decomposition weight loss | 2 | 0 | %
Copolymer | poly{oxy[(3-{4'-[4-(heptyloxy)benzoyloxy]-1,1'-biphenyl-4-yloxy}propyl)(methyl)silanediyl]/oxy((methyl){[oxy(methylsilanetriyl)propane-3,1-diyl]oxy-4,1-phenylenecarbonyloxy(2,6-dioxabicyclo[3.3.0]octane-8,4-diyl)oxycarbonyl-4,1-phenyleneoxypropane-3,1-diyl}silanediyl)} | P908457 | C30H36O5Si | Thermal property | Lc phase transition temperature | 222.95 | 480.2379 | C
Copolymer | poly{oxy[(3-{4'-[4-(heptyloxy)benzoyloxy]-1,1'-biphenyl-4-yloxy}propyl)(methyl)silanediyl]/oxy((methyl){[oxy(methylsilanetriyl)decane-10,1-diyl]carbonyloxy(2,6-dioxabicyclo[3.3.0]octane-8,4-diyl)oxycarbonyldecane-10,1-diyl}silanediyl)} | P908458 | C30H36O5Si | Thermal property | Glass transition temperature | 87.1 | 14.56835 | C
Copolymer | poly{oxy[(3-{4'-[4-(heptyloxy)benzoyloxy]-1,1'-biphenyl-4-yloxy}propyl)(methyl)silanediyl]/oxy((methyl){[oxy(methylsilanetriyl)decane-10,1-diyl]carbonyloxy(2,6-dioxabicyclo[3.3.0]octane-8,4-diyl)oxycarbonyldecane-10,1-diyl}silanediyl)} | P908458 | C30H36O5Si | Thermal property | Thermal decomposition temperature | 354 | 27.83604 | C
Copolymer | poly{oxy[(3-{4'-[4-(heptyloxy)benzoyloxy]-1,1'-biphenyl-4-yloxy}propyl)(methyl)silanediyl]/oxy((methyl){[oxy(methylsilanetriyl)decane-10,1-diyl]carbonyloxy(2,6-dioxabicyclo[3.3.0]octane-8,4-diyl)oxycarbonyldecane-10,1-diyl}silanediyl)} | P908458 | C30H36O5Si | Thermal property | Thermal decomposition weight loss | 2 | 0 | %
Copolymer | poly{oxy[(3-{4'-[4-(heptyloxy)benzoyloxy]-1,1'-biphenyl-4-yloxy}propyl)(methyl)silanediyl]/oxy((methyl){[oxy(methylsilanetriyl)decane-10,1-diyl]carbonyloxy(2,6-dioxabicyclo[3.3.0]octane-8,4-diyl)oxycarbonyldecane-10,1-diyl}silanediyl)} | P908458 | C30H36O5Si | Thermal property | Lc phase transition temperature | 239 | 265.3433 | C
Copolymer | poly(oxy(1,2,3,3,4,4-hexafluorocyclobutane-1,2-diyl)oxy-1,1'-biphenyl-4,4'-diyl/oxy(1,2,3,3,4,4-hexafluorocyclobutane-1,2-diyl)oxy-1,4-phenylene{[(3,5,7,9,11,13,15-heptacyclopentyl-2,4,6,8,10,12,14,16,17,18,19,20-dodecaoxa-1,3,5,7,9,11,13,15-octasilapentacyclo[9.5.1.1^3,9^^.1^5,15^^.1^7,13^^]icosan-1-yl)oxy](methyl)silanediyl}-1,4-phenylene) | P908460 | C16H8F6O2 | Thermal property | Glass transition temperature | 134 | 0 | C
Copolymer | poly(oxy(1,2,3,3,4,4-hexafluorocyclobutane-1,2-diyl)oxy-1,1'-biphenyl-4,4'-diyl/oxy(1,2,3,3,4,4-hexafluorocyclobutane-1,2-diyl)oxy-1,4-phenylene{[(3,5,7,9,11,13,15-heptacyclopentyl-2,4,6,8,10,12,14,16,17,18,19,20-dodecaoxa-1,3,5,7,9,11,13,15-octasilapentacyclo[9.5.1.1^3,9^^.1^5,15^^.1^7,13^^]icosan-1-yl)oxy](methyl)silanediyl}-1,4-phenylene) | P908460 | C16H8F6O2 | Thermal property | Thermal decomposition temperature | 443 | 21.33333 | C
Copolymer | poly[oxy(1,2,3,3,4,4-hexafluorocyclobutane-1,2-diyl)oxy-1,1'-biphenyl-4,4'-diyl/oxy(1,2,3,3,4,4-hexafluorocyclobutane-1,2-diyl)oxy-1,4-phenylene({[3,5,7,9,11,13,15-heptakis(2-methylpropyl)-2,4,6,8,10,12,14,16,17,18,19,20-dodecaoxa-1,3,5,7,9,11,13,15-octasilapentacyclo[9.5.1.1^3,9^^.1^5,15^^.1^7,13^^]icosan-1-yl]oxy}(methyl)silanediyl)-1,4-phenylene] | P908461 | C16H8F6O2 | Thermal property | Glass transition temperature | 130 | 12 | C
Copolymer | poly[oxy(1,2,3,3,4,4-hexafluorocyclobutane-1,2-diyl)oxy-1,1'-biphenyl-4,4'-diyl/oxy(1,2,3,3,4,4-hexafluorocyclobutane-1,2-diyl)oxy-1,4-phenylene({[3,5,7,9,11,13,15-heptakis(2-methylpropyl)-2,4,6,8,10,12,14,16,17,18,19,20-dodecaoxa-1,3,5,7,9,11,13,15-octasilapentacyclo[9.5.1.1^3,9^^.1^5,15^^.1^7,13^^]icosan-1-yl]oxy}(methyl)silanediyl)-1,4-phenylene] | P908461 | C16H8F6O2 | Thermal property | Thermal decomposition temperature | 441 | 33.14286 | C
Copolymer | poly{poly[1-(methoxycarbonyl)-1-methylethylene]-(1,1-dimethyl-2-oxoethylene)-poly(oxyethylene)-oxy(2,2-dimethyl-1-oxoethylene)-poly[2-(methoxycarbonyl)-2-methylethylene]} | P908462 | C4H6O | Thermal property | Glass transition temperature | -42 | 0 | C
Copolymer | poly{poly[1-(methoxycarbonyl)-1-methylethylene]-(1,1-dimethyl-2-oxoethylene)-poly(oxyethylene)-oxy(2,2-dimethyl-1-oxoethylene)-poly[2-(methoxycarbonyl)-2-methylethylene]} | P908462 | C4H6O | Thermal property | Melting temperature | 60.73 | 7.238533 | C
Copolymer | poly[oxy(6-oxohexane-1,6-diyl)/poly(oxypropane-1,3-diyloxybutanedioyl)] | P908464 | C6H10O2 | Thermal property | Crystallization temperature | 1.5 | 0 | C
Copolymer | poly[oxy(6-oxohexane-1,6-diyl)/poly(oxypropane-1,3-diyloxybutanedioyl)] | P908464 | C6H10O2 | Thermal property | Glass transition temperature | -55.85 | 5.603333 | C
Copolymer | poly[oxy(6-oxohexane-1,6-diyl)/poly(oxypropane-1,3-diyloxybutanedioyl)] | P908464 | C6H10O2 | Thermal property | Thermal decomposition temperature | 408.8 | 0.12 | C
Copolymer | poly[oxy(6-oxohexane-1,6-diyl)/poly(oxypropane-1,3-diyloxybutanedioyl)] | P908464 | C6H10O2 | Thermal property | Melting temperature | 42.95 | 8.003333 | C
Copolymer | poly[oxy(6-oxohexane-1,6-diyl)/poly(oxypropane-1,3-diyloxybutanedioyl)] | P908464 | C6H10O2 | Dilute solution property | Intrinsic viscosity eta | 0.93 | 0.0012 | dl/g
Copolymer | poly(oxypropane-1,3-diyloxybutanedioyl)-poly[oxy(6-oxohexane-1,6-diyl)] | P908465 | C6H10O2 | Thermal property | Glass transition temperature | -43.9 | 0 | C
Copolymer | poly(oxypropane-1,3-diyloxybutanedioyl)-poly[oxy(6-oxohexane-1,6-diyl)] | P908465 | C6H10O2 | Thermal property | Thermal decomposition temperature | 407.3 | 0 | C
Copolymer | poly(oxypropane-1,3-diyloxybutanedioyl)-poly[oxy(6-oxohexane-1,6-diyl)] | P908465 | C6H10O2 | Dilute solution property | Intrinsic viscosity eta | 0.78 | 0 | dl/g
Copolymer | poly(poly{poly(oxyethyleneoxyterephthaloyl)/poly[oxy(1-methyl-2-oxoethylene)]}/oxyethyleneoxy/poly{poly[(2-methyl-1-oxoethylene)oxy]/poly(terephthaloyloxyethyleneoxy)}/terephthaloyl) | P908466 | C8H4O2 | Thermal property | Crystallization kinetics n | 3.81 | 0.5808
Copolymer | poly(poly{poly(oxyethyleneoxyterephthaloyl)/poly[oxy(1-methyl-2-oxoethylene)]}/oxyethyleneoxy/poly{poly[(2-methyl-1-oxoethylene)oxy]/poly(terephthaloyloxyethyleneoxy)}/terephthaloyl) | P908466 | C8H4O2 | Thermal property | Crystallization kinetics half time of crystallization | 176 | 12 | second
Copolymer | poly(poly{poly(oxyethyleneoxyterephthaloyl)/poly[oxy(1-methyl-2-oxoethylene)]}/oxyethyleneoxy/poly{poly[(2-methyl-1-oxoethylene)oxy]/poly(terephthaloyloxyethyleneoxy)}/terephthaloyl) | P908466 | C8H4O2 | Thermal property | Crystallization temperature | 201.15 | 39.60333 | C
Copolymer | poly(poly{poly(oxyethyleneoxyterephthaloyl)/poly[oxy(1-methyl-2-oxoethylene)]}/oxyethyleneoxy/poly{poly[(2-methyl-1-oxoethylene)oxy]/poly(terephthaloyloxyethyleneoxy)}/terephthaloyl) | P908466 | C8H4O2 | Thermal property | Heat of fusion | 0.006075 | 4.563e-07 | kcal/g
Copolymer | poly(poly{poly(oxyethyleneoxyterephthaloyl)/poly[oxy(1-methyl-2-oxoethylene)]}/oxyethyleneoxy/poly{poly[(2-methyl-1-oxoethylene)oxy]/poly(terephthaloyloxyethyleneoxy)}/terephthaloyl) | P908466 | C8H4O2 | Thermal property | Melting temperature | 244.4 | 57.87714 | C
Copolymer | poly{1-[(4-cyanophenoxy)carbonyl]-1-methylethylene/1-(methoxycarbonyl)-1-methylethylene} | P908467 | C5H8O2 | Thermal property | Glass transition temperature | 103.5 | 0.2727273 | C
Copolymer | poly{1-[(4-cyanophenoxy)carbonyl]-1-methylethylene/1-(methoxycarbonyl)-1-methylethylene} | P908467 | C5H8O2 | Thermal property | Thermal decomposition temperature | 214.7 | 0 | C
Copolymer | poly{1-[(4-cyanophenoxy)carbonyl]-1-methylethylene/1-(methoxycarbonyl)-1-methylethylene} | P908467 | C5H8O2 | Thermal property | Thermal decomposition weight loss | 0 | 0 | %
Copolymer | poly{(1,3-dioxoisoindoline-2,5-diyl)[bis(trifluoromethyl)methylene](1,3-dioxoisoindoline-5,2-diyl)(3,3'-dihydroxy-1,1'-biphenyl-4,4'-diyl)/(1,3-dioxoisoindoline-2,5-diyl)[bis(trifluoromethyl)methylene](1,3-dioxoisoindoline-5,2-diyl)-1,3-phenyleneoxy-1,4-phenylene} | P908468 | C31H14F6N2O6 | Electric property | Dielectric constant ac | 3.22 | 0.01170667
Copolymer | poly{1-carbamoylethylene/1-[(ethane-1,1,2-triyl-1-carbonyl)iminomethylenecarbamoyl]ethylene/1-[(1,1-dimethyl-2-sulfoethyl)carbamoyl]ethylene} | P908469 | CH2 | Thermal property | Glass transition temperature | 196.325 | 1.049286 | C
Copolymer | poly{1-carbamoylethylene/1-[(ethane-1,1,2-triyl-1-carbonyl)iminomethylenecarbamoyl]ethylene/1-[(1,1-dimethyl-2-sulfoethyl)carbamoyl]ethylene} | P908469 | CH2 | Thermal property | Thermal decomposition temperature | 288 | 117.6 | C
Copolymer | poly(1-{4-[(4-methoxyphenyl)(naphthalene-1-yl)amino]phenyl}ethylene/1-[4-(5-phenyl-1,3,4-oxadiazol-2-yl)phenyl]ethylene) | P908470 | C16H12N2O | Thermal property | Glass transition temperature | 162 | 127.2889 | C
Copolymer | poly(1-{4-[(4-methoxyphenyl)(naphthalene-1-yl)amino]phenyl}ethylene/1-[4-(5-phenyl-1,3,4-oxadiazol-2-yl)phenyl]ethylene) | P908470 | C16H12N2O | Thermal property | Thermal decomposition temperature | 378 | 1094.844 | C
Copolymer | poly(1-{4-[(4-methoxyphenyl)(naphthalene-1-yl)amino]phenyl}ethylene/1-[4-(5-phenyl-1,3,4-oxadiazol-2-yl)phenyl]ethylene) | P908470 | C16H12N2O | Thermal property | Thermal decomposition weight loss | 0 | 0 | %
Copolymer | poly[oxypropane-1,3-diyloxyterephthaloyl/poly(oxyethylene)oxyterephthaloyl] | P908471 | C2H4O | Thermal property | Crystallization temperature | 128.4 | 1285.427 | C
Copolymer | poly[oxypropane-1,3-diyloxyterephthaloyl/poly(oxyethylene)oxyterephthaloyl] | P908471 | C2H4O | Thermal property | Glass transition temperature | -24.8 | 1692.507 | C
Copolymer | poly[oxypropane-1,3-diyloxyterephthaloyl/poly(oxyethylene)oxyterephthaloyl] | P908471 | C2H4O | Thermal property | Heat of crystallization | 7.285 | 6.209118 | cal/g
Copolymer | poly[oxypropane-1,3-diyloxyterephthaloyl/poly(oxyethylene)oxyterephthaloyl] | P908471 | C2H4O | Thermal property | Heat of fusion | 0.00726 | 6.291733e-06 | kcal/g
Copolymer | poly[oxypropane-1,3-diyloxyterephthaloyl/poly(oxyethylene)oxyterephthaloyl] | P908471 | C2H4O | Thermal property | Thermal decomposition temperature | 369.95 | 2224.544 | C
Copolymer | poly[oxypropane-1,3-diyloxyterephthaloyl/poly(oxyethylene)oxyterephthaloyl] | P908471 | C2H4O | Thermal property | Thermal decomposition weight loss | 15 | 102.1277 | %
Copolymer | poly[oxypropane-1,3-diyloxyterephthaloyl/poly(oxyethylene)oxyterephthaloyl] | P908471 | C2H4O | Thermal property | Melting temperature | 201.7 | 697.2852 | C
Copolymer | poly[oxypropane-1,3-diyloxyterephthaloyl/poly(oxyethylene)oxyterephthaloyl] | P908471 | C2H4O | Dilute solution property | Intrinsic viscosity eta | 1.315 | 0.02526061 | dl/g
Copolymer | poly[oxypropane-1,3-diyloxyterephthaloyl/poly(oxyethylene)oxyterephthaloyl] | P908471 | C2H4O | Tensile property | Elongation at break | 477.5 | 16737.97 | %
Copolymer | poly[oxypropane-1,3-diyloxyterephthaloyl/poly(oxyethylene)oxyterephthaloyl] | P908471 | C2H4O | Tensile property | Elongation at yield | 27 | 104 | %
Copolymer | poly[oxypropane-1,3-diyloxyterephthaloyl/poly(oxyethylene)oxyterephthaloyl] | P908471 | C2H4O | Tensile property | Tensile modulus | 0.17315 | 0.05718012 | GPa
Copolymer | poly[oxypropane-1,3-diyloxyterephthaloyl/poly(oxyethylene)oxyterephthaloyl] | P908471 | C2H4O | Tensile property | Tensile stress strength at break | 0.02315 | 3.554697e-05 | GPa
Copolymer | poly[oxypropane-1,3-diyloxyterephthaloyl/poly(oxyethylene)oxyterephthaloyl] | P908471 | C2H4O | Tensile property | Tensile stress strength at yield | 0.0158 | 7.568273e-05 | GPa
Copolymer | poly[oxypropane-1,3-diyloxyterephthaloyl/poly(oxyethylene)oxyterephthaloyl] | P908471 | C2H4O | Flexural property | Dynamic flexural properties storage modulus | 0.08995 | 0.01963916 | GPa
Copolymer | poly[oxypropane-1,3-diyloxyterephthaloyl/poly(oxyethylene)oxyterephthaloyl] | P908471 | C2H4O | Heat characteristics | Softening temperature | 184.5 | 813.6061 | C
Copolymer | poly[oxypropane-1,3-diyloxyterephthaloyl/poly(oxyethylene)oxyterephthaloyl] | P908471 | C2H4O | Hardness | Shore hardness | 54.5 | 189.3333
Copolymer | poly[oxy(1-carboxymethyl-2-oxoethylene)/oxy(1-methyl-2-oxoethylene)] | P908472 | C3H4O2 | Thermal property | Glass transition temperature | -52.825 | 81.44554 | C
Copolymer | poly{oxy[1-(2-carboxyethyl)-2-oxoethylene]/oxy(1-methyl-2-oxoethylene)} | P908473 | C3H4O2 | Thermal property | Glass transition temperature | -41.72 | 107.7885 | C
Copolymer | poly[oxy(1-hydroxymethyl-2-oxoethylene)/oxy(1-methyl-2-oxoethylene)] | P908474 | C3H4O2 | Thermal property | Glass transition temperature | -52.235 | 18.94863 | C
Copolymer | poly{oxy[1-(1-hydroxyethyl)-2-oxoethylene]/oxy(1-methyl-2-oxoethylene)} | P908475 | C3H4O2 | Thermal property | Glass transition temperature | -28.88 | 9.102267 | C
Copolymer | poly{oxy[1-(4-hydroxybutyl)-2-oxoethylene]/oxy(1-methyl-2-oxoethylene)} | P908476 | C3H4O2 | Thermal property | Glass transition temperature | -70.88 | 14.98406 | C
Copolymer | poly[(1,3,6,8-tetraoxo-1,2,3,6,7,8-hexahydro-2,7-diazapyrene-2,7-diyl)-1,4-phenylene(1H-benzimidazole-2,5-diyl)/(1,3,6,8-tetraoxo-1,2,3,6,7,8-hexahydro-2,7-diazapyrene-2,7-diyl)(3-sulfo-1,4-phenylene)oxy(2-sulfo-1,4-phenylene)] | P908478 | C27H12N4O4 | Electric property | Electric conductivity | 0.099 | 0.0001613333 | 1/(ohm*cm)
Copolymer | poly[(1,3,6,8-tetraoxo-1,2,3,6,7,8-hexahydro-2,7-diazapyrene-2,7-diyl)-1,4-phenylene(1H-benzimidazole-2,5-diyl)/(1,3,6,8-tetraoxo-1,2,3,6,7,8-hexahydro-2,7-diazapyrene-2,7-diyl)(3-sulfo-1,4-phenylene)oxy(2-sulfo-1,4-phenylene)] | P908478 | C27H12N4O4 | Electric property | Volume resistivity | 10.05 | 1.203333 | ohm*cm
Copolymer | poly[(1,3,6,8-tetraoxo-1,2,3,6,7,8-hexahydro-2,7-diazapyrene-2,7-diyl)-1,4-phenylene(1H-benzimidazole-2,5-diyl)/(1,3,6,8-tetraoxo-1,2,3,6,7,8-hexahydro-2,7-diazapyrene-2,7-diyl)(3-sulfo-1,4-phenylene)oxy(2-sulfo-1,4-phenylene)] | P908478 | C27H12N4O4 | Physicochemical property | Water absorption | 53 | 0 | wt%
Copolymer | poly[(1,3,6,8-tetraoxo-1,2,3,6,7,8-hexahydro-2,7-diazapyrene-2,7-diyl)-1,4-phenylene(1H-benzimidazole-2,5-diyl)/(1,3,6,8-tetraoxo-1,2,3,6,7,8-hexahydro-2,7-diazapyrene-2,7-diyl)-1,4-phenylene-9H-fluorene-9,9-diyl-1,4-phenylene/(1,3,6,8-tetraoxo-1,2,3,6,7,8-hexahydro-2,7-diazapyrene-2,7-diyl)(3-sulfo-1,4-phenylene)oxy(2-sulfo-1,4-phenylene)] | P908479 | C27H12N4O4 | Electric property | Electric conductivity | 0.13 | 0.002138067 | 1/(ohm*cm)
Copolymer | poly[(1,3,6,8-tetraoxo-1,2,3,6,7,8-hexahydro-2,7-diazapyrene-2,7-diyl)-1,4-phenylene(1H-benzimidazole-2,5-diyl)/(1,3,6,8-tetraoxo-1,2,3,6,7,8-hexahydro-2,7-diazapyrene-2,7-diyl)-1,4-phenylene-9H-fluorene-9,9-diyl-1,4-phenylene/(1,3,6,8-tetraoxo-1,2,3,6,7,8-hexahydro-2,7-diazapyrene-2,7-diyl)(3-sulfo-1,4-phenylene)oxy(2-sulfo-1,4-phenylene)] | P908479 | C27H12N4O4 | Electric property | Volume resistivity | 7.7 | 11.23317 | ohm*cm
Copolymer | poly[(1,3,6,8-tetraoxo-1,2,3,6,7,8-hexahydro-2,7-diazapyrene-2,7-diyl)-1,4-phenylene(1H-benzimidazole-2,5-diyl)/(1,3,6,8-tetraoxo-1,2,3,6,7,8-hexahydro-2,7-diazapyrene-2,7-diyl)-1,4-phenylene-9H-fluorene-9,9-diyl-1,4-phenylene/(1,3,6,8-tetraoxo-1,2,3,6,7,8-hexahydro-2,7-diazapyrene-2,7-diyl)(3-sulfo-1,4-phenylene)oxy(2-sulfo-1,4-phenylene)] | P908479 | C27H12N4O4 | Physicochemical property | Water absorption | 78 | 330.7833 | wt%
Copolymer | poly[(1,3,6,8-tetraoxo-1,2,3,6,7,8-hexahydro-2,7-diazapyrene-2,7-diyl)-1,4-phenylene-9H-fluorene-9,9-diyl-1,4-phenylene/(1,3,6,8-tetraoxo-1,2,3,6,7,8-hexahydro-2,7-diazapyrene-2,7-diyl)(3-sulfo-1,4-phenylene)oxy(2-sulfo-1,4-phenylene)] | P908480 | C39H20N2O4 | Electric property | Electric conductivity | 0.155 | 0.0027 | 1/(ohm*cm)
Copolymer | poly[(1,3,6,8-tetraoxo-1,2,3,6,7,8-hexahydro-2,7-diazapyrene-2,7-diyl)-1,4-phenylene-9H-fluorene-9,9-diyl-1,4-phenylene/(1,3,6,8-tetraoxo-1,2,3,6,7,8-hexahydro-2,7-diazapyrene-2,7-diyl)(3-sulfo-1,4-phenylene)oxy(2-sulfo-1,4-phenylene)] | P908480 | C39H20N2O4 | Electric property | Volume resistivity | 7.05 | 5.603333 | ohm*cm
Copolymer | poly[(1,3,6,8-tetraoxo-1,2,3,6,7,8-hexahydro-2,7-diazapyrene-2,7-diyl)-1,4-phenylene-9H-fluorene-9,9-diyl-1,4-phenylene/(1,3,6,8-tetraoxo-1,2,3,6,7,8-hexahydro-2,7-diazapyrene-2,7-diyl)(3-sulfo-1,4-phenylene)oxy(2-sulfo-1,4-phenylene)] | P908480 | C39H20N2O4 | Physicochemical property | Water absorption | 122.5 | 40.33333 | wt%
Copolymer | poly[(E)-1,2-dimethylbut-1-ene-1,4-diyl/1-methyl-1-(1-methylethenyl)ethylene] | P908481 | C6H10 | Thermal property | Thermal decomposition temperature | 362.15 | 1.47 | C
Copolymer | poly[(E)-1,2-dimethylbut-1-ene-1,4-diyl/1-methyl-1-(1-methylethenyl)ethylene] | P908481 | C6H10 | Thermal property | Melting temperature | 271.7 | 0 | C
Copolymer | poly[oxy-1,4-phenyleneimino(2-sulfoterephthaloyl)imino-1,4-phenylene/oxy-1,4-phenyleneiminoterephthaloylimino-1,4-phenylene] | P908482 | C20H14N2O3 | Thermal property | Thermal decomposition temperature | 280 | 0 | C
Copolymer | poly[oxy-1,4-phenyleneimino(2-sulfoterephthaloyl)imino-1,4-phenylene/oxy-1,4-phenyleneiminoterephthaloylimino-1,4-phenylene] | P908482 | C20H14N2O3 | Electric property | Electric conductivity | 0.0496 | 0.001399369 | 1/(ohm*cm)
Copolymer | poly[oxy-1,4-phenyleneimino(2-sulfoterephthaloyl)imino-1,4-phenylene/oxy-1,4-phenyleneiminoterephthaloylimino-1,4-phenylene] | P908482 | C20H14N2O3 | Electric property | Volume resistivity | 20.2 | 3833.712 | ohm*cm
Copolymer | poly[oxy-1,4-phenyleneimino(2-sulfoterephthaloyl)imino-1,4-phenylene/oxy-1,4-phenyleneiminoterephthaloylimino-1,4-phenylene] | P908482 | C20H14N2O3 | Physicochemical property | Water absorption | 23.5 | 32.57143 | wt%
Copolymer | poly(ethylene/tricyclo[5.2.1.0^2,6^^]dec-3-ene-8,9-diyl) | P908483 | CH2 | Thermal property | Crystallization temperature | 86 | 0 | C
Copolymer | poly(ethylene/tricyclo[5.2.1.0^2,6^^]dec-3-ene-8,9-diyl) | P908483 | CH2 | Thermal property | Melting temperature | 96 | 0 | C
Copolymer | poly(ethylene/tricyclo[5.2.1.0^2,6^^]dec-3-ene-8,9-diyl) | P908483 | CH2 | Tensile property | Elongation at break | 300 | 0 | %
Copolymer | poly(ethylene/tricyclo[5.2.1.0^2,6^^]dec-3-ene-8,9-diyl) | P908483 | CH2 | Tensile property | Tensile modulus | 0.092 | 0 | GPa
Copolymer | poly(ethylene/tricyclo[5.2.1.0^2,6^^]dec-3-ene-8,9-diyl) | P908483 | CH2 | Tensile property | Tensile stress strength at break | 0.023 | 0 | GPa
Copolymer | poly{oxy-1,4-phenyleneimino(5-tert-butylisophthaloyl)imino-1,4-phenylene/(2-phenyl-3-oxoisoindoline-1,1-diyl)-1,4-phenyleneoxy[3-(trifluoromethyl)-1,1'-biphenyl-4,4'-diyl]imino(5-tert-butylisophthaloyl)imino[3'-(trifluoromethyl)-1,1'-biphenyl-4,4'-diyl]oxy-1,4-phenylene} | P908484 | C24H22N2O3 | Thermal property | Glass transition temperature | 286 | 173.6 | C
Copolymer | poly{oxy-1,4-phenyleneimino(5-tert-butylisophthaloyl)imino-1,4-phenylene/(2-phenyl-3-oxoisoindoline-1,1-diyl)-1,4-phenyleneoxy[3-(trifluoromethyl)-1,1'-biphenyl-4,4'-diyl]imino(5-tert-butylisophthaloyl)imino[3'-(trifluoromethyl)-1,1'-biphenyl-4,4'-diyl]oxy-1,4-phenylene} | P908484 | C24H22N2O3 | Thermal property | Thermal decomposition temperature | 400.5 | 970.8571 | C
Copolymer | poly{oxy-1,4-phenyleneimino(5-tert-butylisophthaloyl)imino-1,4-phenylene/(2-phenyl-3-oxoisoindoline-1,1-diyl)-1,4-phenyleneoxy[3-(trifluoromethyl)-1,1'-biphenyl-4,4'-diyl]imino(5-tert-butylisophthaloyl)imino[3'-(trifluoromethyl)-1,1'-biphenyl-4,4'-diyl]oxy-1,4-phenylene} | P908484 | C24H22N2O3 | Thermal property | Thermal decomposition weight loss | 7.5 | 7.142857 | %
Copolymer | poly{oxy-1,4-phenyleneimino(5-tert-butylisophthaloyl)imino-1,4-phenylene/(2-phenyl-3-oxoisoindoline-1,1-diyl)-1,4-phenyleneoxy[3-(trifluoromethyl)-1,1'-biphenyl-4,4'-diyl]imino(5-tert-butylisophthaloyl)imino[3'-(trifluoromethyl)-1,1'-biphenyl-4,4'-diyl]oxy-1,4-phenylene} | P908484 | C24H22N2O3 | Physicochemical property | Water absorption | 2.635 | 0.0003 | wt%
Copolymer | poly{oxy-1,4-phenyleneimino(5-tert-butylisophthaloyl)imino-1,4-phenylene/(2-phenyl-3-oxoisoindoline-1,1-diyl)-1,4-phenyleneoxy[3-(trifluoromethyl)-1,1'-biphenyl-4,4'-diyl]imino(5-tert-butylisophthaloyl)imino[3'-(trifluoromethyl)-1,1'-biphenyl-4,4'-diyl]oxy-1,4-phenylene} | P908484 | C24H22N2O3 | Tensile property | Elongation at break | 9 | 0 | %
Copolymer | poly{oxy-1,4-phenyleneimino(5-tert-butylisophthaloyl)imino-1,4-phenylene/(2-phenyl-3-oxoisoindoline-1,1-diyl)-1,4-phenyleneoxy[3-(trifluoromethyl)-1,1'-biphenyl-4,4'-diyl]imino(5-tert-butylisophthaloyl)imino[3'-(trifluoromethyl)-1,1'-biphenyl-4,4'-diyl]oxy-1,4-phenylene} | P908484 | C24H22N2O3 | Tensile property | Tensile modulus | 1.7 | 0 | GPa
Copolymer | poly{oxy-1,4-phenyleneimino(5-tert-butylisophthaloyl)imino-1,4-phenylene/(2-phenyl-3-oxoisoindoline-1,1-diyl)-1,4-phenyleneoxy[3-(trifluoromethyl)-1,1'-biphenyl-4,4'-diyl]imino(5-tert-butylisophthaloyl)imino[3'-(trifluoromethyl)-1,1'-biphenyl-4,4'-diyl]oxy-1,4-phenylene} | P908484 | C24H22N2O3 | Tensile property | Tensile stress strength at break | 0.083 | 0 | GPa
Copolymer | poly{1-methyl-1-[(1-methylethane-1,1,2-triyl-1-carbonyl)oxy(2-hydroxypropane-3,1-diyl)oxy((Z)-but-2-enedioyl)oxyethyleneoxy((Z)-but-2-enedioyl)oxy(2-hydroxypropane-3,1-diyl)oxycarbonyl]ethylene} | P908485 | C4H6O2 | Thermal property | Glass transition temperature | 122 | 0 | C
Copolymer | poly{1-methyl-1-[(1-methylethane-1,1,2-triyl-1-carbonyl)oxy(2-hydroxypropane-3,1-diyl)oxy((Z)-but-2-enedioyl)oxyethyleneoxy((Z)-but-2-enedioyl)oxy(2-hydroxypropane-3,1-diyl)oxycarbonyl]ethylene} | P908485 | C4H6O2 | Thermal property | Thermal decomposition temperature | 300 | 0 | C
Copolymer | poly{1-methyl-1-[(1-methylethane-1,1,2-triyl-1-carbonyl)oxy(2-hydroxypropane-3,1-diyl)oxy((Z)-but-2-enedioyl)oxyethyleneoxy((Z)-but-2-enedioyl)oxy(2-hydroxypropane-3,1-diyl)oxycarbonyl]ethylene} | P908485 | C4H6O2 | Thermal property | Thermal decomposition weight loss | 10 | 0 | %
Copolymer | poly{1-methyl-1-[(1-methylethane-1,1,2-triyl-1-carbonyl)oxy(2-hydroxypropane-3,1-diyl)oxy((Z)-but-2-enedioyl)oxyethyleneoxy((Z)-but-2-enedioyl)oxy(2-hydroxypropane-3,1-diyl)oxycarbonyl]ethylene} | P908485 | C4H6O2 | Tensile property | Dynamic mechanical properties storage modulus | 4.641 | 0 | GPa
Copolymer | poly{1-methyl-1-[(1-methylethane-1,1,2-triyl-1-carbonyl)oxy(2-hydroxypropane-3,1-diyl)oxy((Z)-but-2-enedioyl)oxyethyleneoxy((Z)-but-2-enedioyl)oxy(2-hydroxypropane-3,1-diyl)oxycarbonyl]ethylene} | P908485 | C4H6O2 | Flexural property | Flexural modulus | 5.04 | 0 | GPa
Copolymer | poly{1-methyl-1-[(1-methylethane-1,1,2-triyl-1-carbonyl)oxy(2-hydroxypropane-3,1-diyl)oxy((Z)-but-2-enedioyl)oxyethyleneoxy((Z)-but-2-enedioyl)oxy(2-hydroxypropane-3,1-diyl)oxycarbonyl]ethylene} | P908485 | C4H6O2 | Heat characteristics | Deflection temperature under load hdt | 69 | 0 | C
Copolymer | poly{1-methyl-1-[(1-methylethane-1,1,2-triyl-1-carbonyl)oxy(2-hydroxypropane-3,1-diyl)oxy((Z)-but-2-enedioyl)oxyethyleneoxy((Z)-but-2-enedioyl)oxy(2-hydroxypropane-3,1-diyl)oxycarbonyl]ethylene/1-phenylethylene} | P908486 | C8H8 | Thermal property | Glass transition temperature | 172 | 0 | C
Copolymer | poly{1-methyl-1-[(1-methylethane-1,1,2-triyl-1-carbonyl)oxy(2-hydroxypropane-3,1-diyl)oxy((Z)-but-2-enedioyl)oxyethyleneoxy((Z)-but-2-enedioyl)oxy(2-hydroxypropane-3,1-diyl)oxycarbonyl]ethylene/1-phenylethylene} | P908486 | C8H8 | Thermal property | Thermal decomposition temperature | 325 | 0 | C
Copolymer | poly{1-methyl-1-[(1-methylethane-1,1,2-triyl-1-carbonyl)oxy(2-hydroxypropane-3,1-diyl)oxy((Z)-but-2-enedioyl)oxyethyleneoxy((Z)-but-2-enedioyl)oxy(2-hydroxypropane-3,1-diyl)oxycarbonyl]ethylene/1-phenylethylene} | P908486 | C8H8 | Thermal property | Thermal decomposition weight loss | 10 | 0 | %
Copolymer | poly{1-methyl-1-[(1-methylethane-1,1,2-triyl-1-carbonyl)oxy(2-hydroxypropane-3,1-diyl)oxy((Z)-but-2-enedioyl)oxyethyleneoxy((Z)-but-2-enedioyl)oxy(2-hydroxypropane-3,1-diyl)oxycarbonyl]ethylene/1-phenylethylene} | P908486 | C8H8 | Tensile property | Dynamic mechanical properties storage modulus | 4.146 | 0 | GPa
Copolymer | poly{1-methyl-1-[(1-methylethane-1,1,2-triyl-1-carbonyl)oxy(2-hydroxypropane-3,1-diyl)oxy((Z)-but-2-enedioyl)oxyethyleneoxy((Z)-but-2-enedioyl)oxy(2-hydroxypropane-3,1-diyl)oxycarbonyl]ethylene/1-phenylethylene} | P908486 | C8H8 | Flexural property | Flexural modulus | 4.22 | 0 | GPa
Copolymer | poly{1-methyl-1-[(1-methylethane-1,1,2-triyl-1-carbonyl)oxy(2-hydroxypropane-3,1-diyl)oxy((Z)-but-2-enedioyl)oxyethyleneoxy((Z)-but-2-enedioyl)oxy(2-hydroxypropane-3,1-diyl)oxycarbonyl]ethylene/1-phenylethylene} | P908486 | C8H8 | Heat characteristics | Deflection temperature under load hdt | 120 | 0 | C
Copolymer | poly{1-methyl-1-[(1-methylethane-1,1,2-triyl-1-carbonyl)oxy(2-hydroxypropane-3,1-diyl)oxy((Z)-but-2-enedioyl)oxybutane-4,1-diyloxy((Z)-but-2-enedioyl)oxy(2-hydroxypropane-3,1-diyl)oxycarbonyl]ethylene} | P908487 | C4H6O2 | Thermal property | Glass transition temperature | 110 | 0 | C
Copolymer | poly{1-methyl-1-[(1-methylethane-1,1,2-triyl-1-carbonyl)oxy(2-hydroxypropane-3,1-diyl)oxy((Z)-but-2-enedioyl)oxybutane-4,1-diyloxy((Z)-but-2-enedioyl)oxy(2-hydroxypropane-3,1-diyl)oxycarbonyl]ethylene} | P908487 | C4H6O2 | Thermal property | Thermal decomposition temperature | 295 | 0 | C
Copolymer | poly{1-methyl-1-[(1-methylethane-1,1,2-triyl-1-carbonyl)oxy(2-hydroxypropane-3,1-diyl)oxy((Z)-but-2-enedioyl)oxybutane-4,1-diyloxy((Z)-but-2-enedioyl)oxy(2-hydroxypropane-3,1-diyl)oxycarbonyl]ethylene} | P908487 | C4H6O2 | Thermal property | Thermal decomposition weight loss | 10 | 0 | %
Copolymer | poly{1-methyl-1-[(1-methylethane-1,1,2-triyl-1-carbonyl)oxy(2-hydroxypropane-3,1-diyl)oxy((Z)-but-2-enedioyl)oxybutane-4,1-diyloxy((Z)-but-2-enedioyl)oxy(2-hydroxypropane-3,1-diyl)oxycarbonyl]ethylene} | P908487 | C4H6O2 | Tensile property | Dynamic mechanical properties storage modulus | 3.88 | 0 | GPa
Copolymer | poly{1-methyl-1-[(1-methylethane-1,1,2-triyl-1-carbonyl)oxy(2-hydroxypropane-3,1-diyl)oxy((Z)-but-2-enedioyl)oxybutane-4,1-diyloxy((Z)-but-2-enedioyl)oxy(2-hydroxypropane-3,1-diyl)oxycarbonyl]ethylene} | P908487 | C4H6O2 | Flexural property | Flexural modulus | 3.68 | 0 | GPa
Copolymer | poly{1-methyl-1-[(1-methylethane-1,1,2-triyl-1-carbonyl)oxy(2-hydroxypropane-3,1-diyl)oxy((Z)-but-2-enedioyl)oxybutane-4,1-diyloxy((Z)-but-2-enedioyl)oxy(2-hydroxypropane-3,1-diyl)oxycarbonyl]ethylene} | P908487 | C4H6O2 | Heat characteristics | Deflection temperature under load hdt | 52 | 0 | C
Copolymer | poly{1-methyl-1-[(1-methylethane-1,1,2-triyl-1-carbonyl)oxy(2-hydroxypropane-3,1-diyl)oxy((Z)-but-2-enedioyl)oxybutane-4,1-diyloxy((Z)-but-2-enedioyl)oxy(2-hydroxypropane-3,1-diyl)oxycarbonyl]ethylene/1-phenylethylene} | P908488 | C8H8 | Thermal property | Glass transition temperature | 180.5 | 75 | C
Copolymer | poly{1-methyl-1-[(1-methylethane-1,1,2-triyl-1-carbonyl)oxy(2-hydroxypropane-3,1-diyl)oxy((Z)-but-2-enedioyl)oxybutane-4,1-diyloxy((Z)-but-2-enedioyl)oxy(2-hydroxypropane-3,1-diyl)oxycarbonyl]ethylene/1-phenylethylene} | P908488 | C8H8 | Thermal property | Thermal decomposition temperature | 312.5 | 75 | C
Copolymer | poly{1-methyl-1-[(1-methylethane-1,1,2-triyl-1-carbonyl)oxy(2-hydroxypropane-3,1-diyl)oxy((Z)-but-2-enedioyl)oxybutane-4,1-diyloxy((Z)-but-2-enedioyl)oxy(2-hydroxypropane-3,1-diyl)oxycarbonyl]ethylene/1-phenylethylene} | P908488 | C8H8 | Thermal property | Thermal decomposition weight loss | 10 | 0 | %
Copolymer | poly{1-methyl-1-[(1-methylethane-1,1,2-triyl-1-carbonyl)oxy(2-hydroxypropane-3,1-diyl)oxy((Z)-but-2-enedioyl)oxybutane-4,1-diyloxy((Z)-but-2-enedioyl)oxy(2-hydroxypropane-3,1-diyl)oxycarbonyl]ethylene/1-phenylethylene} | P908488 | C8H8 | Tensile property | Dynamic mechanical properties storage modulus | 3.4 | 0.001925333 | GPa
Copolymer | poly{1-methyl-1-[(1-methylethane-1,1,2-triyl-1-carbonyl)oxy(2-hydroxypropane-3,1-diyl)oxy((Z)-but-2-enedioyl)oxybutane-4,1-diyloxy((Z)-but-2-enedioyl)oxy(2-hydroxypropane-3,1-diyl)oxycarbonyl]ethylene/1-phenylethylene} | P908488 | C8H8 | Flexural property | Flexural modulus | 3.54 | 0.0001333333 | GPa
Copolymer | poly{1-methyl-1-[(1-methylethane-1,1,2-triyl-1-carbonyl)oxy(2-hydroxypropane-3,1-diyl)oxy((Z)-but-2-enedioyl)oxybutane-4,1-diyloxy((Z)-but-2-enedioyl)oxy(2-hydroxypropane-3,1-diyl)oxycarbonyl]ethylene/1-phenylethylene} | P908488 | C8H8 | Heat characteristics | Deflection temperature under load hdt | 124 | 108 | C
Copolymer | poly{1-methyl-1-[(1-methylethane-1,1,2-triyl-1-carbonyl)oxy(2-hydroxypropane-3,1-diyl)oxy((Z)-but-2-enedioyl)oxyhexane-6,1-diyloxy((Z)-but-2-enedioyl)oxy(2-hydroxypropane-3,1-diyl)oxycarbonyl]ethylene} | P908489 | C4H6O2 | Thermal property | Glass transition temperature | 105 | 0 | C
Copolymer | poly{1-methyl-1-[(1-methylethane-1,1,2-triyl-1-carbonyl)oxy(2-hydroxypropane-3,1-diyl)oxy((Z)-but-2-enedioyl)oxyhexane-6,1-diyloxy((Z)-but-2-enedioyl)oxy(2-hydroxypropane-3,1-diyl)oxycarbonyl]ethylene} | P908489 | C4H6O2 | Thermal property | Thermal decomposition temperature | 300 | 0 | C
Copolymer | poly{1-methyl-1-[(1-methylethane-1,1,2-triyl-1-carbonyl)oxy(2-hydroxypropane-3,1-diyl)oxy((Z)-but-2-enedioyl)oxyhexane-6,1-diyloxy((Z)-but-2-enedioyl)oxy(2-hydroxypropane-3,1-diyl)oxycarbonyl]ethylene} | P908489 | C4H6O2 | Thermal property | Thermal decomposition weight loss | 10 | 0 | %
Copolymer | poly{1-methyl-1-[(1-methylethane-1,1,2-triyl-1-carbonyl)oxy(2-hydroxypropane-3,1-diyl)oxy((Z)-but-2-enedioyl)oxyhexane-6,1-diyloxy((Z)-but-2-enedioyl)oxy(2-hydroxypropane-3,1-diyl)oxycarbonyl]ethylene} | P908489 | C4H6O2 | Tensile property | Dynamic mechanical properties storage modulus | 3.683 | 0 | GPa
Copolymer | poly{1-methyl-1-[(1-methylethane-1,1,2-triyl-1-carbonyl)oxy(2-hydroxypropane-3,1-diyl)oxy((Z)-but-2-enedioyl)oxyhexane-6,1-diyloxy((Z)-but-2-enedioyl)oxy(2-hydroxypropane-3,1-diyl)oxycarbonyl]ethylene} | P908489 | C4H6O2 | Flexural property | Flexural modulus | 2.96 | 0 | GPa
Copolymer | poly{1-methyl-1-[(1-methylethane-1,1,2-triyl-1-carbonyl)oxy(2-hydroxypropane-3,1-diyl)oxy((Z)-but-2-enedioyl)oxyhexane-6,1-diyloxy((Z)-but-2-enedioyl)oxy(2-hydroxypropane-3,1-diyl)oxycarbonyl]ethylene} | P908489 | C4H6O2 | Heat characteristics | Deflection temperature under load hdt | 50 | 0 | C
Copolymer | poly{1-methyl-1-[(1-methylethane-1,1,2-triyl-1-carbonyl)oxy(2-hydroxypropane-3,1-diyl)oxy((Z)-but-2-enedioyl)oxyhexane-6,1-diyloxy((Z)-but-2-enedioyl)oxy(2-hydroxypropane-3,1-diyl)oxycarbonyl]ethylene/1-phenylethylene} | P908490 | C8H8 | Thermal property | Glass transition temperature | 149.5 | 75 | C
Copolymer | poly{1-methyl-1-[(1-methylethane-1,1,2-triyl-1-carbonyl)oxy(2-hydroxypropane-3,1-diyl)oxy((Z)-but-2-enedioyl)oxyhexane-6,1-diyloxy((Z)-but-2-enedioyl)oxy(2-hydroxypropane-3,1-diyl)oxycarbonyl]ethylene/1-phenylethylene} | P908490 | C8H8 | Thermal property | Thermal decomposition temperature | 320 | 133.3333 | C
Copolymer | poly{1-methyl-1-[(1-methylethane-1,1,2-triyl-1-carbonyl)oxy(2-hydroxypropane-3,1-diyl)oxy((Z)-but-2-enedioyl)oxyhexane-6,1-diyloxy((Z)-but-2-enedioyl)oxy(2-hydroxypropane-3,1-diyl)oxycarbonyl]ethylene/1-phenylethylene} | P908490 | C8H8 | Thermal property | Thermal decomposition weight loss | 10 | 0 | %
Copolymer | poly{1-methyl-1-[(1-methylethane-1,1,2-triyl-1-carbonyl)oxy(2-hydroxypropane-3,1-diyl)oxy((Z)-but-2-enedioyl)oxyhexane-6,1-diyloxy((Z)-but-2-enedioyl)oxy(2-hydroxypropane-3,1-diyl)oxycarbonyl]ethylene/1-phenylethylene} | P908490 | C8H8 | Tensile property | Dynamic mechanical properties storage modulus | 3.265 | 0.02576133 | GPa
Copolymer | poly{1-methyl-1-[(1-methylethane-1,1,2-triyl-1-carbonyl)oxy(2-hydroxypropane-3,1-diyl)oxy((Z)-but-2-enedioyl)oxyhexane-6,1-diyloxy((Z)-but-2-enedioyl)oxy(2-hydroxypropane-3,1-diyl)oxycarbonyl]ethylene/1-phenylethylene} | P908490 | C8H8 | Flexural property | Flexural modulus | 3.305 | 0.004033333 | GPa
Copolymer | poly{1-methyl-1-[(1-methylethane-1,1,2-triyl-1-carbonyl)oxy(2-hydroxypropane-3,1-diyl)oxy((Z)-but-2-enedioyl)oxyhexane-6,1-diyloxy((Z)-but-2-enedioyl)oxy(2-hydroxypropane-3,1-diyl)oxycarbonyl]ethylene/1-phenylethylene} | P908490 | C8H8 | Heat characteristics | Deflection temperature under load hdt | 97 | 225.3333 | C
Copolymer | poly[(1-oxododecane-1,12-diyl)imino/(1-oxohexane-1,6-diyl)imino]-poly[(1-oxohexane-1,6-diyl)imino]-carbonyliminomethylene(1,5,5-trimethylcyclohexane-1,3-diyl)iminocarbonyl-poly[oxy(1-methylethylene)]-oxycarbonylimino(3,5,5-trimethylcyclohexane-1,3-diyl)methyleneiminocarbonyl-poly[imino(6-oxohexane-1,6-diyl)]-poly[imino(6-oxohexane-1,6-diyl)/imino(12-oxododecane-1,12-diyl)] | P908491 | C3H6O | Thermal property | Glass transition temperature | 35.1 | 156.3053 | C
Copolymer | poly[(1-oxododecane-1,12-diyl)imino/(1-oxohexane-1,6-diyl)imino]-poly[(1-oxohexane-1,6-diyl)imino]-carbonyliminomethylene(1,5,5-trimethylcyclohexane-1,3-diyl)iminocarbonyl-poly[oxy(1-methylethylene)]-oxycarbonylimino(3,5,5-trimethylcyclohexane-1,3-diyl)methyleneiminocarbonyl-poly[imino(6-oxohexane-1,6-diyl)]-poly[imino(6-oxohexane-1,6-diyl)/imino(12-oxododecane-1,12-diyl)] | P908491 | C3H6O | Thermal property | Melting temperature | 203.6 | 648.6084 | C
Copolymer | poly[(1-oxododecane-1,12-diyl)imino/(1-oxohexane-1,6-diyl)imino]-poly[(1-oxohexane-1,6-diyl)imino]-carbonyliminomethylene(1,5,5-trimethylcyclohexane-1,3-diyl)iminocarbonyl-poly[oxy(1-methylethylene)]-oxycarbonylimino(3,5,5-trimethylcyclohexane-1,3-diyl)methyleneiminocarbonyl-poly[imino(6-oxohexane-1,6-diyl)]-poly[imino(6-oxohexane-1,6-diyl)/imino(12-oxododecane-1,12-diyl)] | P908491 | C3H6O | Shear property | Dynamic shear properties storage modulus | 3800 | 6565868.8 | GPa
Copolymer | poly[(1-oxododecane-1,12-diyl)imino]-poly[(1-oxohexane-1,6-diyl)imino]-carbonyliminomethylene(1,5,5-trimethylcyclohexane-1,3-diyl)iminocarbonyl-poly[oxy(1-methylethylene)]-oxycarbonylimino(3,5,5-trimethylcyclohexane-1,3-diyl)methyleneiminocarbonyl-poly[imino(6-oxohexane-1,6-diyl)]-poly[imino(12-oxododecane-1,12-diyl)] | P908492 | C3H6O | Thermal property | Glass transition temperature | 24.32 | 79.46453 | C
Copolymer | poly[(1-oxododecane-1,12-diyl)imino]-poly[(1-oxohexane-1,6-diyl)imino]-carbonyliminomethylene(1,5,5-trimethylcyclohexane-1,3-diyl)iminocarbonyl-poly[oxy(1-methylethylene)]-oxycarbonylimino(3,5,5-trimethylcyclohexane-1,3-diyl)methyleneiminocarbonyl-poly[imino(6-oxohexane-1,6-diyl)]-poly[imino(12-oxododecane-1,12-diyl)] | P908492 | C3H6O | Thermal property | Melting temperature | 172.8 | 0 | C
Copolymer | poly[(1-oxohexane-1,6-diyl)imino]-carbonyliminomethylene(1,5,5-trimethylcyclohexane-1,3-diyl)iminocarbonyl-poly[oxy(1-methylethylene)]-oxycarbonylimino(3,5,5-trimethylcyclohexane-1,3-diyl)methyleneiminocarbonyl-poly[imino(6-oxohexane-1,6-diyl)] | P908493 | C3H6O | Thermal property | Glass transition temperature | 48.6 | 14.52 | C
Copolymer | poly[(1-oxohexane-1,6-diyl)imino]-carbonyliminomethylene(1,5,5-trimethylcyclohexane-1,3-diyl)iminocarbonyl-poly[oxy(1-methylethylene)]-oxycarbonylimino(3,5,5-trimethylcyclohexane-1,3-diyl)methyleneiminocarbonyl-poly[imino(6-oxohexane-1,6-diyl)] | P908493 | C3H6O | Thermal property | Melting temperature | 218.8 | 0 | C
Copolymer | poly[(1-oxohexane-1,6-diyl)imino]-carbonyliminomethylene(1,5,5-trimethylcyclohexane-1,3-diyl)iminocarbonyl-poly[oxy(1-methylethylene)]-oxycarbonylimino(3,5,5-trimethylcyclohexane-1,3-diyl)methyleneiminocarbonyl-poly[imino(6-oxohexane-1,6-diyl)] | P908493 | C3H6O | Shear property | Dynamic shear properties storage modulus | 5400 | 0 | GPa
Copolymer | poly(oxybutanedioyloxybutane-1,4-diyl/furan-2,5-diylcarbonyloxybutane-1,4-diyloxycarbonyl) | P908494 | C10H10O5 | Thermal property | Glass transition temperature | -31.9 | 0.5392857 | C
Copolymer | poly(oxybutanedioyloxybutane-1,4-diyl/furan-2,5-diylcarbonyloxybutane-1,4-diyloxycarbonyl) | P908494 | C10H10O5 | Thermal property | Heat of fusion | 0.02115 | 6.0792e-06 | kcal/g
Copolymer | poly(oxybutanedioyloxybutane-1,4-diyl/furan-2,5-diylcarbonyloxybutane-1,4-diyloxycarbonyl) | P908494 | C10H10O5 | Thermal property | Thermal decomposition temperature | 330 | 58 | C
Copolymer | poly(oxybutanedioyloxybutane-1,4-diyl/furan-2,5-diylcarbonyloxybutane-1,4-diyloxycarbonyl) | P908494 | C10H10O5 | Thermal property | Thermal decomposition weight loss | 2 | 0 | %
Copolymer | poly(oxybutanedioyloxybutane-1,4-diyl/furan-2,5-diylcarbonyloxybutane-1,4-diyloxycarbonyl) | P908494 | C10H10O5 | Thermal property | Melting temperature | 112.85 | 0.3342857 | C
Copolymer | poly(oxybutanedioyloxybutane-1,4-diyl/furan-2,5-diylcarbonyloxybutane-1,4-diyloxycarbonyl) | P908494 | C10H10O5 | Tensile property | Elongation at break | 599 | 94613.14 | %
Copolymer | poly(oxybutanedioyloxybutane-1,4-diyl/furan-2,5-diylcarbonyloxybutane-1,4-diyloxycarbonyl) | P908494 | C10H10O5 | Tensile property | Tensile modulus | 0.18885 | 0.0002053679 | GPa
Copolymer | poly(oxybutanedioyloxybutane-1,4-diyl/furan-2,5-diylcarbonyloxybutane-1,4-diyloxycarbonyl) | P908494 | C10H10O5 | Tensile property | Tensile stress strength at break | 0.0472 | 0.0001441943 | GPa
Copolymer | poly(oxybutanedioyloxybutane-1,4-diyl/furan-2,5-diylcarbonyloxybutane-1,4-diyloxycarbonyl) | P908494 | C10H10O5 | Tensile property | Tensile stress strength at yield | 0.0274 | 6.307143e-07 | GPa
Copolymer | poly(oxy-1,1'-biphenyl-4,4'-diyloxy-1,4-phenylenesulfonyl-1,4-phenylene/oxy-1,4-phenylenesulfonyl-1,4-phenyleneoxy-1,4-phenylenemethylenecyclohexane-1,4-diylmethylene-1,4-phenylene) | P908496 | C24H16O4S | Thermal property | Glass transition temperature | 199 | 180 | C
Copolymer | poly(oxy-1,1'-biphenyl-4,4'-diyloxy-1,4-phenylenesulfonyl-1,4-phenylene/oxy-1,4-phenylenesulfonyl-1,4-phenyleneoxy-1,4-phenylenemethylenecyclohexane-1,4-diylmethylene-1,4-phenylene) | P908496 | C24H16O4S | Thermal property | Thermal decomposition temperature | 453 | 115.4667 | C
Copolymer | poly(oxy-1,1'-biphenyl-4,4'-diyloxy-1,4-phenylenesulfonyl-1,4-phenylene/oxy-1,4-phenylenesulfonyl-1,4-phenyleneoxy-1,4-phenylenemethylenecyclohexane-1,4-diylmethylene-1,4-phenylene) | P908496 | C24H16O4S | Thermal property | Thermal decomposition weight loss | 5 | 0 | %
Copolymer | poly{1-methyl-1-[2-((methyl){4-[(5-methyl-1,2-oxazol-3-yl)diazenyl]phenyl}amino)ethoxycarbonyl]ethylene/1-methyl-1-[(2S)-1-(4-nitrophenyl)pyrrolidin-2-ylmethoxycarbonyl]ethylene} | P908497 | C15H18N2O4 | Thermal property | Glass transition temperature | 108.1 | 2.613333 | C
Copolymer | poly(1-methyl-1-{2-[(4-{4-[(2,6-dimethylpyrimidin-4-yl)sulfamoyl]phenyldiazenyl}phenyl)(methyl)amino]ethoxycarbonyl}ethylene/1-methyl-1-[(2S)-1-(4-nitrophenyl)pyrrolidin-2-ylmethoxycarbonyl]ethylene) | P908498 | C15H18N2O4 | Thermal property | Glass transition temperature | 126.6 | 5.88 | C
Copolymer | poly{oxycarbonyl-1,4-phenyleneoxyterephthaloyloxy-1,4-phenylenecarbonyloxy(dodecane-1,12-diyl)/oxy[2-(10-oxo-9,10-dihydro-9-oxa-10-lambda5-phosphaphenanthren-10-yl)naphthalene-1,4-diyl]oxycarbonyl-1,4-phenyleneoxyterephthaloyloxy-1,4-phenylenecarbonyl} | P908499 | C44H26O10P | Thermal property | Crystallization temperature | 126 | 178.8571 | C
Copolymer | poly{oxycarbonyl-1,4-phenyleneoxyterephthaloyloxy-1,4-phenylenecarbonyloxy(dodecane-1,12-diyl)/oxy[2-(10-oxo-9,10-dihydro-9-oxa-10-lambda5-phosphaphenanthren-10-yl)naphthalene-1,4-diyl]oxycarbonyl-1,4-phenyleneoxyterephthaloyloxy-1,4-phenylenecarbonyl} | P908499 | C44H26O10P | Thermal property | Thermal decomposition temperature | 407.5 | 9457.123 | C
Copolymer | poly{oxycarbonyl-1,4-phenyleneoxyterephthaloyloxy-1,4-phenylenecarbonyloxy(dodecane-1,12-diyl)/oxy[2-(10-oxo-9,10-dihydro-9-oxa-10-lambda5-phosphaphenanthren-10-yl)naphthalene-1,4-diyl]oxycarbonyl-1,4-phenyleneoxyterephthaloyloxy-1,4-phenylenecarbonyl} | P908499 | C44H26O10P | Thermal property | Thermal decomposition weight loss | 5 | 0 | %
Copolymer | poly{oxycarbonyl-1,4-phenyleneoxyterephthaloyloxy-1,4-phenylenecarbonyloxy(dodecane-1,12-diyl)/oxy[2-(10-oxo-9,10-dihydro-9-oxa-10-lambda5-phosphaphenanthren-10-yl)naphthalene-1,4-diyl]oxycarbonyl-1,4-phenyleneoxyterephthaloyloxy-1,4-phenylenecarbonyl} | P908499 | C44H26O10P | Thermal property | Lc phase transition temperature | 260 | 4159.678 | C
Copolymer | poly{oxycarbonyl-1,4-phenyleneoxyterephthaloyloxy-1,4-phenylenecarbonyloxy(dodecane-1,12-diyl)/oxy[2-(10-oxo-9,10-dihydro-9-oxa-10-lambda5-phosphaphenanthren-10-yl)naphthalene-1,4-diyl]oxycarbonyl-1,4-phenyleneoxyterephthaloyloxy-1,4-phenylenecarbonyl} | P908499 | C44H26O10P | Thermal property | Melting temperature | 142.5 | 0.7857143 | C
Copolymer | poly{oxyisophthaloyloxy-1,4-phenylene[(methyl)(2-naphthyl)methylene]-1,4-phenylene/oxyterephthaloyloxy-1,4-phenylene[(methyl)(2-naphthyl)methylene]-1,4-phenylene} | P908501 | C32H22O4 | Thermal property | Glass transition temperature | 245 | 0 | C
Copolymer | poly{oxyisophthaloyloxy-1,4-phenylene[(methyl)(2-naphthyl)methylene]-1,4-phenylene/oxyterephthaloyloxy-1,4-phenylene[(methyl)(2-naphthyl)methylene]-1,4-phenylene} | P908501 | C32H22O4 | Thermal property | Thermal decomposition temperature | 490 | 33.33333 | C
Copolymer | poly{oxyisophthaloyloxy-1,4-phenylene[(methyl)(2-naphthyl)methylene]-1,4-phenylene/oxyterephthaloyloxy-1,4-phenylene[(methyl)(2-naphthyl)methylene]-1,4-phenylene} | P908501 | C32H22O4 | Thermal property | Thermal decomposition weight loss | 5 | 33.33333 | %
Copolymer | poly{oxyisophthaloyloxy(2-methyl-1,4-phenylene)[(methyl)(2-naphthyl)methylene](3-methyl-1,4-phenylene)/oxyterephthaloyloxy(2-methyl-1,4-phenylene)[(methyl)(2-naphthyl)methylene](3-methyl-1,4-phenylene)} | P908502 | C34H26O4 | Thermal property | Glass transition temperature | 216 | 0 | C
Copolymer | poly{oxyisophthaloyloxy(2-methyl-1,4-phenylene)[(methyl)(2-naphthyl)methylene](3-methyl-1,4-phenylene)/oxyterephthaloyloxy(2-methyl-1,4-phenylene)[(methyl)(2-naphthyl)methylene](3-methyl-1,4-phenylene)} | P908502 | C34H26O4 | Thermal property | Thermal decomposition temperature | 422.5 | 208.3333 | C
Copolymer | poly{oxyisophthaloyloxy(2-methyl-1,4-phenylene)[(methyl)(2-naphthyl)methylene](3-methyl-1,4-phenylene)/oxyterephthaloyloxy(2-methyl-1,4-phenylene)[(methyl)(2-naphthyl)methylene](3-methyl-1,4-phenylene)} | P908502 | C34H26O4 | Thermal property | Thermal decomposition weight loss | 5 | 33.33333 | %
Copolymer | poly[(5-methyl-2-oxooxolane-3,3-diyl)methylene/1-phenylethylene] | P908503 | C8H8 | Thermal property | Glass transition temperature | 130.5 | 751.4286 | C
Copolymer | poly[1-(methoxycarbonyl)-1-methylethylene/(5-methyl-2-oxooxolane-3,3-diyl)methylene] | P908504 | C6H8O2 | Thermal property | Glass transition temperature | 118 | 1292.444 | C
Copolymer | poly{1-cyanoethylene/1-[(2-hydroxyethoxy)carbonyl]ethylene} | P908505 | C3H3N | Physical property | Density | 1.11 | 0.001626667 | g/cm3
Copolymer | poly{1-cyanoethylene/1-[(2-hydroxyethoxy)carbonyl]ethylene} | P908505 | C3H3N | Physical property | Specific volume | 0.901 | 0.001073867 | cm3/g
Copolymer | poly{1-cyanoethylene/1-[(2-hydroxyethoxy)carbonyl]ethylene} | P908505 | C3H3N | Thermal property | Glass transition temperature | 73.86 | 27.55784 | C
Copolymer | poly{1-cyanoethylene/1-[(2-hydroxyethoxy)carbonyl]ethylene} | P908505 | C3H3N | Thermal property | Thermal decomposition temperature | 337 | 8.266667 | C
Copolymer | poly{1-cyanoethylene/1-[(2-hydroxyethoxy)carbonyl]ethylene} | P908505 | C3H3N | Thermal property | Thermal decomposition weight loss | 10 | 0 | %
Copolymer | poly{1-cyanoethylene/1-[(2-hydroxyethoxy)carbonyl]ethylene} | P908505 | C3H3N | Physicochemical property | Water absorption | 10.31 | 44.10019 | wt%
Copolymer | poly{1-cyanoethylene/1-[(2-hydroxyethoxy)carbonyl]ethylene} | P908505 | C3H3N | Dilute solution property | Intrinsic viscosity eta | 0.92 | 0.05730667 | dl/g
Copolymer | poly{1-cyanoethylene/1-[(2-hydroxyethoxy)carbonyl]ethylene} | P908505 | C3H3N | Tensile property | Elongation at break | 337.17 | 30692.33 | %
Copolymer | poly{1-cyanoethylene/1-[(2-hydroxyethoxy)carbonyl]ethylene} | P908505 | C3H3N | Tensile property | Tensile modulus | 0.00194 | 9.86328e-06 | GPa
Copolymer | poly{1-cyanoethylene/1-[(2-hydroxyethoxy)carbonyl]ethylene} | P908505 | C3H3N | Tensile property | Tensile stress strength at break | 0.02203 | 5.667955e-05 | GPa
Copolymer | poly[(dimethyliminio)dodecane-1,12-diyl(dimethyliminio)dodecane-1,12-diyl/(dimethyliminio)hexane-1,6-diyl(dimethyliminio)dodecane-1,12-diyl] | P908506 | C14H30N | Thermal property | Glass transition temperature | 79 | 33.86667 | C
Copolymer | poly[(dimethyliminio)dodecane-1,12-diyl(dimethyliminio)dodecane-1,12-diyl/(dimethyliminio)hexane-1,6-diyl(dimethyliminio)dodecane-1,12-diyl] | P908506 | C14H30N | Thermal property | Thermal decomposition temperature | 240 | 0 | C
Copolymer | poly{1-[(4-cyanophenoxy)carbonyl]ethylene/1-(methoxycarbonyl)-1-methylethylene} | P908510 | C10H7NO2 | Thermal property | Glass transition temperature | 34 | 39.15152 | C
Copolymer | poly{1-[(4-cyanophenoxy)carbonyl]ethylene/1-(methoxycarbonyl)-1-methylethylene} | P908510 | C10H7NO2 | Thermal property | Thermal decomposition temperature | 275 | 0 | C
Copolymer | poly{1-[(4-cyanophenoxy)carbonyl]ethylene/1-(methoxycarbonyl)-1-methylethylene} | P908510 | C10H7NO2 | Thermal property | Thermal decomposition weight loss | 0 | 0 | %
Copolymer | poly[oxy(1-hexyl-12-oxododecane-1,12-diyl)/oxy(1-oxododecane-1,12-diyl)] | P908513 | C12H22O2 | Thermal property | Crystallization temperature | 26.55 | 594.4853 | C
Copolymer | poly[oxy(1-hexyl-12-oxododecane-1,12-diyl)/oxy(1-oxododecane-1,12-diyl)] | P908513 | C12H22O2 | Thermal property | Melting temperature | 49.3 | 670.3709 | C
Copolymer | poly[oxy(1-hexyl-12-oxododecane-1,12-diyl)/oxy(1-oxododecane-1,12-diyl)] | P908513 | C12H22O2 | Tensile property | Elongation at break | 1320.5 | 73365.91 | %
Copolymer | poly[oxy(1-hexyl-12-oxododecane-1,12-diyl)/oxy(1-oxododecane-1,12-diyl)] | P908513 | C12H22O2 | Tensile property | Tensile modulus | 0.0216 | 0.002248991 | GPa
Copolymer | poly[oxy(1-hexyl-12-oxododecane-1,12-diyl)/oxy(1-oxododecane-1,12-diyl)] | P908513 | C12H22O2 | Tensile property | Tensile stress strength at break | 0.01295 | 1.420309e-05 | GPa
Copolymer | poly[oxy(1-hexyl-12-oxododecane-1,12-diyl)/oxy(1-oxopentadecane-1,15-diyl)] | P908514 | C18H34O2 | Thermal property | Crystallization temperature | 47.85 | 282.2536 | C
Copolymer | poly[oxy(1-hexyl-12-oxododecane-1,12-diyl)/oxy(1-oxopentadecane-1,15-diyl)] | P908514 | C18H34O2 | Thermal property | Melting temperature | 68.65 | 287.6242 | C
Copolymer | poly[oxy(1-hexyl-12-oxododecane-1,12-diyl)/oxy(1-oxopentadecane-1,15-diyl)] | P908514 | C18H34O2 | Tensile property | Elongation at break | 1293.5 | 225139.2 | %
Copolymer | poly[oxy(1-hexyl-12-oxododecane-1,12-diyl)/oxy(1-oxopentadecane-1,15-diyl)] | P908514 | C18H34O2 | Tensile property | Tensile modulus | 0.0355 | 0.001930257 | GPa
Copolymer | poly[oxy(1-hexyl-12-oxododecane-1,12-diyl)/oxy(1-oxopentadecane-1,15-diyl)] | P908514 | C18H34O2 | Tensile property | Tensile stress strength at break | 0.01875 | 4.451674e-05 | GPa
Copolymer | poly[oxy(1-hexyl-12-oxododecane-1,12-diyl)/oxy(1-oxohexadecane-1,16-diyl)] | P908515 | C18H34O2 | Thermal property | Crystallization temperature | 54.05 | 223.7855 | C
Copolymer | poly[oxy(1-hexyl-12-oxododecane-1,12-diyl)/oxy(1-oxohexadecane-1,16-diyl)] | P908515 | C18H34O2 | Thermal property | Melting temperature | 69.45 | 239.457 | C
Copolymer | poly[oxy(1-hexyl-12-oxododecane-1,12-diyl)/oxy(1-oxohexadecane-1,16-diyl)] | P908515 | C18H34O2 | Tensile property | Elongation at break | 1359 | 388252.7 | %
Copolymer | poly[oxy(1-hexyl-12-oxododecane-1,12-diyl)/oxy(1-oxohexadecane-1,16-diyl)] | P908515 | C18H34O2 | Tensile property | Tensile modulus | 0.0327 | 0.005181246 | GPa
Copolymer | poly[oxy(1-hexyl-12-oxododecane-1,12-diyl)/oxy(1-oxohexadecane-1,16-diyl)] | P908515 | C18H34O2 | Tensile property | Tensile stress strength at break | 0.0119 | 2.524392e-05 | GPa
Copolymer | poly{hexanedioylimino(1-methylpropane-1,3-diyl)-poly[oxy(2-methylethylene)]-poly(oxyethylene)-poly[oxy(2-methylethylene)]imino/(1-oxohexane-1,6-diyl)imino/hexanedioyl/imino(1-methylpropane-1,3-diyl)-poly[oxy(2-methylethylene)]-poly(oxyethylene)-poly[oxy(2-methylethylene)]iminohexanedioylimino(6-oxohexane-1,6-diyl)/imino(1-methylpropane-1,3-diyl)-poly[oxy(2-methylethylene)]-poly(oxyethylene)-poly[oxy(2-methylethylene)]imino} | P908516 | HN | Thermal property | Crystallization temperature | 177.6 | 1.775111 | C
Copolymer | poly{hexanedioylimino(1-methylpropane-1,3-diyl)-poly[oxy(2-methylethylene)]-poly(oxyethylene)-poly[oxy(2-methylethylene)]imino/(1-oxohexane-1,6-diyl)imino/hexanedioyl/imino(1-methylpropane-1,3-diyl)-poly[oxy(2-methylethylene)]-poly(oxyethylene)-poly[oxy(2-methylethylene)]iminohexanedioylimino(6-oxohexane-1,6-diyl)/imino(1-methylpropane-1,3-diyl)-poly[oxy(2-methylethylene)]-poly(oxyethylene)-poly[oxy(2-methylethylene)]imino} | P908516 | HN | Thermal property | Glass transition temperature | 52.3 | 15.76267 | C
Copolymer | poly{hexanedioylimino(1-methylpropane-1,3-diyl)-poly[oxy(2-methylethylene)]-poly(oxyethylene)-poly[oxy(2-methylethylene)]imino/(1-oxohexane-1,6-diyl)imino/hexanedioyl/imino(1-methylpropane-1,3-diyl)-poly[oxy(2-methylethylene)]-poly(oxyethylene)-poly[oxy(2-methylethylene)]iminohexanedioylimino(6-oxohexane-1,6-diyl)/imino(1-methylpropane-1,3-diyl)-poly[oxy(2-methylethylene)]-poly(oxyethylene)-poly[oxy(2-methylethylene)]imino} | P908516 | HN | Thermal property | Heat of crystallization | 11.8 | 0.2204444 | cal/g
Copolymer | poly{hexanedioylimino(1-methylpropane-1,3-diyl)-poly[oxy(2-methylethylene)]-poly(oxyethylene)-poly[oxy(2-methylethylene)]imino/(1-oxohexane-1,6-diyl)imino/hexanedioyl/imino(1-methylpropane-1,3-diyl)-poly[oxy(2-methylethylene)]-poly(oxyethylene)-poly[oxy(2-methylethylene)]iminohexanedioylimino(6-oxohexane-1,6-diyl)/imino(1-methylpropane-1,3-diyl)-poly[oxy(2-methylethylene)]-poly(oxyethylene)-poly[oxy(2-methylethylene)]imino} | P908516 | HN | Thermal property | Heat of fusion | 0.0122 | 2.071111e-07 | kcal/g
Copolymer | poly{hexanedioylimino(1-methylpropane-1,3-diyl)-poly[oxy(2-methylethylene)]-poly(oxyethylene)-poly[oxy(2-methylethylene)]imino/(1-oxohexane-1,6-diyl)imino/hexanedioyl/imino(1-methylpropane-1,3-diyl)-poly[oxy(2-methylethylene)]-poly(oxyethylene)-poly[oxy(2-methylethylene)]iminohexanedioylimino(6-oxohexane-1,6-diyl)/imino(1-methylpropane-1,3-diyl)-poly[oxy(2-methylethylene)]-poly(oxyethylene)-poly[oxy(2-methylethylene)]imino} | P908516 | HN | Thermal property | Thermal decomposition temperature | 408.4 | 974.4206 | C
Copolymer | poly{hexanedioylimino(1-methylpropane-1,3-diyl)-poly[oxy(2-methylethylene)]-poly(oxyethylene)-poly[oxy(2-methylethylene)]imino/(1-oxohexane-1,6-diyl)imino/hexanedioyl/imino(1-methylpropane-1,3-diyl)-poly[oxy(2-methylethylene)]-poly(oxyethylene)-poly[oxy(2-methylethylene)]iminohexanedioylimino(6-oxohexane-1,6-diyl)/imino(1-methylpropane-1,3-diyl)-poly[oxy(2-methylethylene)]-poly(oxyethylene)-poly[oxy(2-methylethylene)]imino} | P908516 | HN | Thermal property | Thermal decomposition weight loss | 5 | 0 | %
Copolymer | poly{hexanedioylimino(1-methylpropane-1,3-diyl)-poly[oxy(2-methylethylene)]-poly(oxyethylene)-poly[oxy(2-methylethylene)]imino/(1-oxohexane-1,6-diyl)imino/hexanedioyl/imino(1-methylpropane-1,3-diyl)-poly[oxy(2-methylethylene)]-poly(oxyethylene)-poly[oxy(2-methylethylene)]iminohexanedioylimino(6-oxohexane-1,6-diyl)/imino(1-methylpropane-1,3-diyl)-poly[oxy(2-methylethylene)]-poly(oxyethylene)-poly[oxy(2-methylethylene)]imino} | P908516 | HN | Thermal property | Melting temperature | 220.2 | 0.3537778 | C
Copolymer | poly{hexanedioylimino(1-methylpropane-1,3-diyl)-poly[oxy(2-methylethylene)]-poly(oxyethylene)-poly[oxy(2-methylethylene)]imino/(1-oxohexane-1,6-diyl)imino/hexanedioyl/imino(1-methylpropane-1,3-diyl)-poly[oxy(2-methylethylene)]-poly(oxyethylene)-poly[oxy(2-methylethylene)]iminohexanedioylimino(6-oxohexane-1,6-diyl)/imino(1-methylpropane-1,3-diyl)-poly[oxy(2-methylethylene)]-poly(oxyethylene)-poly[oxy(2-methylethylene)]imino} | P908516 | HN | Physicochemical property | Water absorption | 2.78 | 0.2695111 | wt%
Copolymer | poly{hexanedioylimino(1-methylpropane-1,3-diyl)-poly[oxy(2-methylethylene)]-poly(oxyethylene)-poly[oxy(2-methylethylene)]imino/(1-oxohexane-1,6-diyl)imino/hexanedioyl/imino(1-methylpropane-1,3-diyl)-poly[oxy(2-methylethylene)]-poly(oxyethylene)-poly[oxy(2-methylethylene)]iminohexanedioylimino(6-oxohexane-1,6-diyl)/imino(1-methylpropane-1,3-diyl)-poly[oxy(2-methylethylene)]-poly(oxyethylene)-poly[oxy(2-methylethylene)]imino} | P908516 | HN | Tensile property | Elongation at break | 259 | 18622.4 | %
Copolymer | poly{hexanedioylimino(1-methylpropane-1,3-diyl)-poly[oxy(2-methylethylene)]-poly(oxyethylene)-poly[oxy(2-methylethylene)]imino/(1-oxohexane-1,6-diyl)imino/hexanedioyl/imino(1-methylpropane-1,3-diyl)-poly[oxy(2-methylethylene)]-poly(oxyethylene)-poly[oxy(2-methylethylene)]iminohexanedioylimino(6-oxohexane-1,6-diyl)/imino(1-methylpropane-1,3-diyl)-poly[oxy(2-methylethylene)]-poly(oxyethylene)-poly[oxy(2-methylethylene)]imino} | P908516 | HN | Tensile property | Tensile modulus | 2.15 | 0.05217778 | GPa
Copolymer | poly{hexanedioylimino(1-methylpropane-1,3-diyl)-poly[oxy(2-methylethylene)]-poly(oxyethylene)-poly[oxy(2-methylethylene)]imino/(1-oxohexane-1,6-diyl)imino/hexanedioyl/imino(1-methylpropane-1,3-diyl)-poly[oxy(2-methylethylene)]-poly(oxyethylene)-poly[oxy(2-methylethylene)]iminohexanedioylimino(6-oxohexane-1,6-diyl)/imino(1-methylpropane-1,3-diyl)-poly[oxy(2-methylethylene)]-poly(oxyethylene)-poly[oxy(2-methylethylene)]imino} | P908516 | HN | Tensile property | Tensile stress strength at break | 0.062 | 2.622222e-05 | GPa
Copolymer | poly{hexanedioylimino(1-methylpropane-1,3-diyl)-poly[oxy(2-methylethylene)]-poly(oxyethylene)-poly[oxy(2-methylethylene)]imino/(1-oxohexane-1,6-diyl)imino/hexanedioyl/imino(1-methylpropane-1,3-diyl)-poly[oxy(2-methylethylene)]-poly(oxyethylene)-poly[oxy(2-methylethylene)]iminohexanedioylimino(6-oxohexane-1,6-diyl)/imino(1-methylpropane-1,3-diyl)-poly[oxy(2-methylethylene)]-poly(oxyethylene)-poly[oxy(2-methylethylene)]imino} | P908516 | HN | Heat characteristics | Deflection temperature under load hdt | 171.6 | 6.456 | C
Copolymer | poly{poly[oxy(2-methylethylene)]-poly(oxyethylene)-poly[oxy(2-methylethylene)]iminohexanedioylimino(1-methylpropane-1,3-diyl)} | P908517 | HN | Thermal property | Thermal decomposition temperature | 338.75 | 3837.763 | C
Copolymer | poly{poly[oxy(2-methylethylene)]-poly(oxyethylene)-poly[oxy(2-methylethylene)]iminohexanedioylimino(1-methylpropane-1,3-diyl)} | P908517 | HN | Thermal property | Thermal decomposition weight loss | 5 | 0 | %
Copolymer | poly[oxy({poly[(6-oxohexane-6,1-diyl)oxy]}(oxo)-lambda5-phosphanediyl)oxyethylene/oxy{[poly(ethyleneoxy)](oxo)-lambda5-phosphanediyl}oxyethylene/oxy(1-oxohexane-1,6-diyl)] | P908518 | C2H4O | Thermal property | Heat of fusion | 0.00337 | 1.111908e-05 | kcal/g
Copolymer | poly[oxy({poly[(6-oxohexane-6,1-diyl)oxy]}(oxo)-lambda5-phosphanediyl)oxyethylene/oxy{[poly(ethyleneoxy)](oxo)-lambda5-phosphanediyl}oxyethylene/oxy(1-oxohexane-1,6-diyl)] | P908518 | C2H4O | Thermal property | Melting temperature | 47.6 | 12.56889 | C
Copolymer | poly(oxy{[poly(ethyleneoxy)](oxo)-lambda5-phosphanediyl}oxyehylene/oxy(1-oxohexane-1,6-diyl)) | P908519 | C2H4O | Thermal property | Heat of fusion | 0.00455 | 1.160333e-05 | kcal/g
Copolymer | poly(oxy{[poly(ethyleneoxy)](oxo)-lambda5-phosphanediyl}oxyehylene/oxy(1-oxohexane-1,6-diyl)) | P908519 | C2H4O | Thermal property | Melting temperature | 45.25 | 13.23 | C
Copolymer | poly{oxy[1-(2-methylprop-2-enoyloxymethyl)ethylene]/oxy[1-(methoxymethyl)ethylene]} | P908520 | C4H8O2 | Thermal property | Glass transition temperature | -50 | 25.9697 | C
Copolymer | poly{(3,4-dihydro-2H-1,3-benzoxazine-3,6-diyl)[(dimethyl)methylene](3,4-dihydro-2H-1,3-benzoxazine-6,3-diyl)(1-methylethylene)-poly[oxy(2-methylethylene)]/(3,4-dihydro-2H-1,3-benzoxazine-3,6-diyl)[(dimethyl)methylene](3,4-dihydro-2H-1,3-benzoxazine-6,3-diyl)-1,4-phenylenecarbonyl-poly(oxybutane-1,4-diyl)oxycarbonyl-1,4-phenylene} | P908521 | C7H4O2 | Thermal property | Glass transition temperature | -53 | 2.933333 | C
Copolymer | poly{(3,4-dihydro-2H-1,3-benzoxazine-3,6-diyl)[(dimethyl)methylene](3,4-dihydro-2H-1,3-benzoxazine-6,3-diyl)-1,4-phenylenecarbonyl-poly(oxybutane-1,4-diyl)oxycarbonyl-1,4-phenylene} | P908522 | C7H4O2 | Thermal property | Glass transition temperature | -52 | 0 | C
Copolymer | poly{(3,4-dihydro-2H-1,3-benzoxazine-3,6-diyl)[(dimethyl)methylene](3,4-dihydro-2H-1,3-benzoxazine-6,3-diyl)(1-methylethylene)-poly[oxy(2-methylethylene)]} | P908523 | C3H6O | Thermal property | Glass transition temperature | -60 | 0 | C
Copolymer | poly[(1,3-dioxoisoindoline-2,5-diyl)oxy(1,3-dioxoisoindoline-5,2-diyl)-1,3-phenyleneoxy-1,4-phenylene/(1,3-dioxoisoindoline-2,5-diyl)oxy(1,3-dioxoisoindoline-5,2-diyl)-1,4-phenylene-9H-fluorene-9,9-diyl-1,4-phenylene] | P908524 | C41H22N2O5 | Thermal property | Glass transition temperature | 364.5 | 1572.214 | C
Copolymer | poly[(1,3-dioxoisoindoline-2,5-diyl)oxy(1,3-dioxoisoindoline-5,2-diyl)-1,3-phenyleneoxy-1,4-phenylene/(1,3-dioxoisoindoline-2,5-diyl)oxy(1,3-dioxoisoindoline-5,2-diyl)-1,4-phenylene-9H-fluorene-9,9-diyl-1,4-phenylene] | P908524 | C41H22N2O5 | Thermal property | Thermal decomposition temperature | 541.5 | 293.45 | C
Copolymer | poly[(1,3-dioxoisoindoline-2,5-diyl)oxy(1,3-dioxoisoindoline-5,2-diyl)-1,3-phenyleneoxy-1,4-phenylene/(1,3-dioxoisoindoline-2,5-diyl)oxy(1,3-dioxoisoindoline-5,2-diyl)-1,4-phenylene-9H-fluorene-9,9-diyl-1,4-phenylene] | P908524 | C41H22N2O5 | Thermal property | Thermal decomposition weight loss | 7.5 | 6.666667 | %
Copolymer | poly[(1,3-dioxoisoindoline-2,5-diyl)oxy(1,3-dioxoisoindoline-5,2-diyl)-1,3-phenyleneoxy-1,4-phenylene/(1,3-dioxoisoindoline-2,5-diyl)oxy(1,3-dioxoisoindoline-5,2-diyl)-1,4-phenylene-9H-fluorene-9,9-diyl-1,4-phenylene] | P908524 | C41H22N2O5 | Tensile property | Elongation at break | 12.05 | 5.728571 | %
Copolymer | poly[(1,3-dioxoisoindoline-2,5-diyl)oxy(1,3-dioxoisoindoline-5,2-diyl)-1,3-phenyleneoxy-1,4-phenylene/(1,3-dioxoisoindoline-2,5-diyl)oxy(1,3-dioxoisoindoline-5,2-diyl)-1,4-phenylene-9H-fluorene-9,9-diyl-1,4-phenylene] | P908524 | C41H22N2O5 | Tensile property | Tensile modulus | 3.05 | 0.04 | GPa
Copolymer | poly[(1,3-dioxoisoindoline-2,5-diyl)oxy(1,3-dioxoisoindoline-5,2-diyl)-1,3-phenyleneoxy-1,4-phenylene/(1,3-dioxoisoindoline-2,5-diyl)oxy(1,3-dioxoisoindoline-5,2-diyl)-1,4-phenylene-9H-fluorene-9,9-diyl-1,4-phenylene] | P908524 | C41H22N2O5 | Tensile property | Tensile stress strength at break | 0.0924 | 5.542857e-05 | GPa
Copolymer | poly{2,1,3-benzothiadiazole-4,7-diyl-1,4-phenylene[(4-butylphenyl)imino]-1,4-phenylene/[(4-butylphenyl)imino]-1,1'-biphenyl-4,4'-diyl} | P908525 | C22H21N | Thermal property | Glass transition temperature | 225 | 193.8667 | C
Copolymer | poly{2,1,3-benzothiadiazole-4,7-diyl-1,4-phenylene[(4-butylphenyl)imino]-1,4-phenylene}-poly{(2,3-dihydrothieno[3,4-b][1,4]dioxine-5,7-diyl)-1,4-phenylene[(4-butylphenyl)imino]-1,4-phenylene} | P908526 | C28H25NO2S | Thermal property | Glass transition temperature | 208 | 0 | C
Copolymer | poly{1-(methoxycarbonyl)-1-methylethylene/2,5-dioxo-1-[4-(phenyldiazenyl)phenyl]pyrrolidine-3,4-diyl} | P908527 | C16H11N3O2 | Thermal property | Thermal decomposition temperature | 320 | 6737.517 | C
Copolymer | poly{1-(methoxycarbonyl)-1-methylethylene/2,5-dioxo-1-[4-(phenyldiazenyl)phenyl]pyrrolidine-3,4-diyl} | P908527 | C16H11N3O2 | Thermal property | Thermal decomposition weight loss | 25 | 657.8947 | %
Copolymer | poly{1-(methoxycarbonyl)-1-methylethylene/2,5-dioxo-1-[4-(phenyldiazenyl)phenyl]pyrrolidine-3,4-diyl} | P908527 | C16H11N3O2 | Dilute solution property | Intrinsic viscosity eta | 0.246 | 0.002069067 | dl/g
Copolymer | poly[1-cyanoethylene/1-(imidazol-1-yl)ethylene] | P908529 | C3H3N | Thermal property | Glass transition temperature | 107.37 | 492.9385 | C
Copolymer | poly[1-cyanoethylene/1-(imidazol-1-yl)ethylene] | P908529 | C3H3N | Thermal property | Thermal decomposition temperature | 305 | 27.77778 | C
Copolymer | poly[1-cyanoethylene/1-(imidazol-1-yl)ethylene] | P908529 | C3H3N | Thermal property | Thermal decomposition weight loss | 0 | 0 | %
Copolymer | poly[1-cyanoethylene/1-(imidazol-1-yl)ethylene] | P908529 | C3H3N | Dilute solution property | Intrinsic viscosity eta | 0.59 | 0 | dl/g
Copolymer | poly[1-cyanoethylene/1-(imidazol-1-yl)ethylene] | P908529 | C3H3N | Shear property | Dynamic shear properties storage modulus | 9.7e-06 | 9.185333e-11 | GPa
Copolymer | poly[1-cyanoethylene/1-(imidazol-1-yl)ethylene] | P908529 | C3H3N | Shear property | Dynamic shear properties loss modulus | 7.15e-06 | 3.136333e-11 | GPa
Copolymer | poly{1-[4-(4-{2,2,2-trifluoro-1-[4-(oxiranylmethoxy)phenyl]-1-(trifluoromethyl)ethyl}phenoxy)-2,3,5,6-tetrafluorophenyl]ethylene/1-(2,3,4,5,6-pentafluorophenyl)ethylene} | P908530 | C8H3F5 | Thermal property | Glass transition temperature | 110.5 | 11.63467 | C
Copolymer | poly(1-{[2-(2-methoxyethoxy)ethoxy]carbonyl}-1-methylethylene/1-(tert-butoxycarbonyl)ethylene) | P908531 | C7H12O2 | Thermal property | Glass transition temperature | -31.3 | 8.278222 | C
Copolymer | poly(1-{[2-(2-methoxyethoxy)ethoxy]carbonyl}-1-methylethylene/1-(tert-butoxycarbonyl)ethylene) | P908531 | C7H12O2 | Thermal property | Thermal decomposition temperature | 375 | 28.17778 | C
Copolymer | poly(2-{[2-(2-methoxyethoxy)ethoxy]carbonyl}-2-methylethylene)-poly[2-(tert-butoxycarbonyl)ethylene] | P908532 | C7H12O2 | Thermal property | Glass transition temperature | -35.9 | 0 | C
Copolymer | poly(2-{[2-(2-methoxyethoxy)ethoxy]carbonyl}-2-methylethylene)-poly[2-(tert-butoxycarbonyl)ethylene] | P908532 | C7H12O2 | Thermal property | Thermal decomposition temperature | 363 | 0 | C
Copolymer | poly(1-carboxyethylene/1-{[2-(2-methoxyethoxy)ethoxy]carbonyl}-1-methylethylene) | P908533 | C3H4O2 | Thermal property | Glass transition temperature | -23.6 | 106.7627 | C
Copolymer | poly(1-carboxyethylene/1-{[2-(2-methoxyethoxy)ethoxy]carbonyl}-1-methylethylene) | P908533 | C3H4O2 | Thermal property | Thermal decomposition temperature | 373 | 29.86667 | C
Copolymer | poly(2-{[2-(2-methoxyethoxy)ethoxy]carbonyl}-2-methylethylene)-poly(2-carboxyethylene) | P908534 | C3H4O2 | Thermal property | Glass transition temperature | -30.3 | 0 | C
Copolymer | poly(2-{[2-(2-methoxyethoxy)ethoxy]carbonyl}-2-methylethylene)-poly(2-carboxyethylene) | P908534 | C3H4O2 | Thermal property | Thermal decomposition temperature | 367 | 0 | C
Copolymer | poly[oligo(oxybutane-1,4-diyl)-oxyisophthaloyl/oligo(oxyethylene)-oxyisophthaloyl] | P908537 | C2H4O | Thermal property | Glass transition temperature | -52 | 0 | C
Copolymer | poly[oligo(oxyethylene)-oxyisophthaloyl] | P908538 | C2H4O | Thermal property | Glass transition temperature | -45 | 0 | C
Copolymer | poly[oligo(oxybutane-1,4-diyl)-oxyisophthaloyl] | P908539 | C8H4O3 | Thermal property | Glass transition temperature | -63 | 0 | C
Copolymer | poly[oligo(oxybutane-1,4-diyl)-oxyisophthaloyl] | P908539 | C8H4O3 | Electric property | Dielectric constant ac | 8 | 0
Copolymer | poly(oligo(oxybutane-1,4-diyl)-oxy{5-[(sodiooxy)sulfonyl]isophthaloyl}/oligo(oxyethylene)-oxy{5-[(sodiooxy)sulfonyl]isophthaloyl}) | P908540 | C2H4O | Thermal property | Glass transition temperature | -30.5 | 1194.455 | C
Copolymer | poly(oligo(oxybutane-1,4-diyl)-oxy{5-[(sodiooxy)sulfonyl]isophthaloyl}/oligo(oxyethylene)-oxy{5-[(sodiooxy)sulfonyl]isophthaloyl}) | P908540 | C2H4O | Electric property | Dielectric constant ac | 71 | 682.4
Copolymer | poly(oligo(oxybutane-1,4-diyl)-oxy{5-[(sodiooxy)sulfonyl]isophthaloyl}/oligo(oxyethylene)-oxy{5-[(sodiooxy)sulfonyl]isophthaloyl}) | P908540 | C2H4O | Electric property | Electric conductivity | 3e-09 | 3.084216e-17 | 1/(ohm*cm)
Copolymer | poly(oligo(oxybutane-1,4-diyl)-oxy{5-[(sodiooxy)sulfonyl]isophthaloyl}/oligo(oxyethylene)-oxy{5-[(sodiooxy)sulfonyl]isophthaloyl}) | P908540 | C2H4O | Electric property | Volume resistivity | 300000000 | 2.5665e+19 | ohm*cm
Copolymer | poly(oligo(oxybutane-1,4-diyl)-oxy{5-[(sodiooxy)sulfonyl]isophthaloyl}) | P908541 | C8H3NaO6S | Thermal property | Glass transition temperature | -64 | 0 | C
Copolymer | poly(oligo(oxybutane-1,4-diyl)-oxy{5-[(sodiooxy)sulfonyl]isophthaloyl}) | P908541 | C8H3NaO6S | Electric property | Dielectric constant ac | 17 | 0
Copolymer | poly(oligo(oxybutane-1,4-diyl)-oxy{5-[(sodiooxy)sulfonyl]isophthaloyl}) | P908541 | C8H3NaO6S | Electric property | Electric conductivity | 1.3e-11 | 0 | 1/(ohm*cm)
Copolymer | poly(oligo(oxybutane-1,4-diyl)-oxy{5-[(sodiooxy)sulfonyl]isophthaloyl}) | P908541 | C8H3NaO6S | Electric property | Volume resistivity | 77000000000 | 0 | ohm*cm
Copolymer | poly(oligo(oxybutane-1,4-diyl)-oxy{5-[(lithiooxy)sulfonyl]isophthaloyl}/oligo(oxyethylene)-oxy{5-[(lithiooxy)sulfonyl]isophthaloyl}) | P908542 | C2H4O | Thermal property | Glass transition temperature | -37.5 | 931.1818 | C
Copolymer | poly(oligo(oxybutane-1,4-diyl)-oxy{5-[(lithiooxy)sulfonyl]isophthaloyl}/oligo(oxyethylene)-oxy{5-[(lithiooxy)sulfonyl]isophthaloyl}) | P908542 | C2H4O | Electric property | Dielectric constant ac | 21 | 29.6
Copolymer | poly(oligo(oxybutane-1,4-diyl)-oxy{5-[(lithiooxy)sulfonyl]isophthaloyl}/oligo(oxyethylene)-oxy{5-[(lithiooxy)sulfonyl]isophthaloyl}) | P908542 | C2H4O | Electric property | Electric conductivity | 4e-09 | 2.10464e-16 | 1/(ohm*cm)
Copolymer | poly(oligo(oxybutane-1,4-diyl)-oxy{5-[(lithiooxy)sulfonyl]isophthaloyl}/oligo(oxyethylene)-oxy{5-[(lithiooxy)sulfonyl]isophthaloyl}) | P908542 | C2H4O | Electric property | Volume resistivity | 200000000 | 6.3693e+18 | ohm*cm
Copolymer | poly(oligo(oxybutane-1,4-diyl)-oxy{5-[(lithiooxy)sulfonyl]isophthaloyl}) | P908543 | C8H3LiO6S | Thermal property | Glass transition temperature | -63 | 0 | C
Copolymer | poly(oligo(oxybutane-1,4-diyl)-oxy{5-[(lithiooxy)sulfonyl]isophthaloyl}) | P908543 | C8H3LiO6S | Electric property | Dielectric constant ac | 12 | 0
Copolymer | poly(oligo(oxybutane-1,4-diyl)-oxy{5-[(lithiooxy)sulfonyl]isophthaloyl}) | P908543 | C8H3LiO6S | Electric property | Electric conductivity | 8e-11 | 0 | 1/(ohm*cm)
Copolymer | poly(oligo(oxybutane-1,4-diyl)-oxy{5-[(lithiooxy)sulfonyl]isophthaloyl}) | P908543 | C8H3LiO6S | Electric property | Volume resistivity | 10000000000 | 0 | ohm*cm
Copolymer | poly[1-(methoxycarbonyl)-1-methylethylene/oxy(1-oxohexane-1,6-diyl)] | P908544 | C5H8O2 | Thermal property | Glass transition temperature | -21 | 1267.467 | C
Copolymer | poly[1-(methoxycarbonyl)-1-methylethylene/oxy(1-oxohexane-1,6-diyl)] | P908544 | C5H8O2 | Thermal property | Thermal decomposition temperature | 383 | 58.4 | C
Copolymer | poly[1-(methoxycarbonyl)-1-methylethylene/oxy(1-oxohexane-1,6-diyl)] | P908544 | C5H8O2 | Thermal property | Thermal decomposition weight loss | 20 | 0 | %
Copolymer | poly{(1,3-dioxoisoindoline-2,5-diyl)oxy(1,3-dioxoisoindoline-5,2-diyl)(4,4'-dihydroxy-1,1'-biphenyl-3,3'-diyl)/(1,3-dioxoisoindoline-2,5-diyl)oxy(1,3-dioxoisoindoline-5,2-diyl)-1,4-phenyleneoxy-1,4-phenylene[(dimethyl)methylene]-1,4-phenyleneoxy-1,4-phenylene} | P908545 | C28H14N2O7 | Thermal property | Glass transition temperature | 244.7 | 228.3387 | C
Copolymer | poly{(1,3-dioxoisoindoline-2,5-diyl)oxy(1,3-dioxoisoindoline-5,2-diyl)(4,4'-dihydroxy-1,1'-biphenyl-3,3'-diyl)/(1,3-dioxoisoindoline-2,5-diyl)oxy(1,3-dioxoisoindoline-5,2-diyl)-1,4-phenyleneoxy-1,4-phenylene[(dimethyl)methylene]-1,4-phenyleneoxy-1,4-phenylene} | P908545 | C28H14N2O7 | Thermal property | Thermal decomposition temperature | 394.5 | 2467.805 | C
Copolymer | poly{(1,3-dioxoisoindoline-2,5-diyl)oxy(1,3-dioxoisoindoline-5,2-diyl)(4,4'-dihydroxy-1,1'-biphenyl-3,3'-diyl)/(1,3-dioxoisoindoline-2,5-diyl)oxy(1,3-dioxoisoindoline-5,2-diyl)-1,4-phenyleneoxy-1,4-phenylene[(dimethyl)methylene]-1,4-phenyleneoxy-1,4-phenylene} | P908545 | C28H14N2O7 | Thermal property | Thermal decomposition weight loss | 2.5 | 6.666667 | %
Copolymer | poly{(1,3-dioxoisoindoline-2,5-diyl)oxy(1,3-dioxoisoindoline-5,2-diyl)(4,4'-dihydroxy-1,1'-biphenyl-3,3'-diyl)/(1,3-dioxoisoindoline-2,5-diyl)oxy(1,3-dioxoisoindoline-5,2-diyl)-1,4-phenyleneoxy-1,4-phenylene[(dimethyl)methylene]-1,4-phenyleneoxy-1,4-phenylene} | P908545 | C28H14N2O7 | Physicochemical property | Water absorption | 0.765 | 0.1996857 | wt%
Copolymer | poly{(1,3-dioxoisoindoline-2,5-diyl)oxy(1,3-dioxoisoindoline-5,2-diyl)(4,4'-dihydroxy-1,1'-biphenyl-3,3'-diyl)/(1,3-dioxoisoindoline-2,5-diyl)oxy(1,3-dioxoisoindoline-5,2-diyl)-1,4-phenyleneoxy-1,4-phenylene[(dimethyl)methylene]-1,4-phenyleneoxy-1,4-phenylene} | P908545 | C28H14N2O7 | Tensile property | Elongation at break | 4.115 | 0.7303643 | %
Copolymer | poly{(1,3-dioxoisoindoline-2,5-diyl)oxy(1,3-dioxoisoindoline-5,2-diyl)(4,4'-dihydroxy-1,1'-biphenyl-3,3'-diyl)/(1,3-dioxoisoindoline-2,5-diyl)oxy(1,3-dioxoisoindoline-5,2-diyl)-1,4-phenyleneoxy-1,4-phenylene[(dimethyl)methylene]-1,4-phenyleneoxy-1,4-phenylene} | P908545 | C28H14N2O7 | Tensile property | Tensile modulus | 2.205 | 0.2129929 | GPa
Copolymer | poly{(1,3-dioxoisoindoline-2,5-diyl)oxy(1,3-dioxoisoindoline-5,2-diyl)(4,4'-dihydroxy-1,1'-biphenyl-3,3'-diyl)/(1,3-dioxoisoindoline-2,5-diyl)oxy(1,3-dioxoisoindoline-5,2-diyl)-1,4-phenyleneoxy-1,4-phenylene[(dimethyl)methylene]-1,4-phenyleneoxy-1,4-phenylene} | P908545 | C28H14N2O7 | Tensile property | Tensile stress strength at break | 0.09039 | 3.551463e-05 | GPa
Copolymer | poly[1-carboxyethylene/1-(1H-1,2,4-triazol-1-yl)ethylene] | P908546 | C4H5N3 | Thermal property | Glass transition temperature | 116.3 | 25.01067 | C
Copolymer | poly[1-carboxyethylene/1-(1H-1,2,4-triazol-1-yl)ethylene] | P908546 | C4H5N3 | Thermal property | Thermal decomposition temperature | 229 | 5233.007 | C
Copolymer | poly[oxy(2,6-dimethyl-1,4-phenylene)/oxy(2,6-diphenyl-1,4-phenylene)] | P908547 | C8H8O | Physical property | Density | 1.128 | 0.0008754667 | g/cm3
Copolymer | poly[oxy(2,6-dimethyl-1,4-phenylene)/oxy(2,6-diphenyl-1,4-phenylene)] | P908547 | C8H8O | Physical property | Specific volume | 0.8865 | 0.0005802587 | cm3/g
Copolymer | poly[oxy(2,6-dimethyl-1,4-phenylene)/oxy(2,6-diphenyl-1,4-phenylene)] | P908547 | C8H8O | Thermal property | Glass transition temperature | 262 | 825.8667 | C
Copolymer | poly[oxy(2,6-dimethyl-1,4-phenylene)/oxy(2,6-diphenyl-1,4-phenylene)] | P908547 | C8H8O | Physicochemical property | Gas permeability coefficient p | 1.465e-13 | 9.309039e-26 | cm3(STP)cm/(cm2*s*Pa)
Copolymer | poly[oxy(2,6-dimethyl-1,4-phenylene)/oxy(2,6-diphenyl-1,4-phenylene)] | P908547 | C8H8O | Dilute solution property | Intrinsic viscosity eta | 0.286 | 0.0004554667 | dl/g
Copolymer | poly[oxy(2,6-dimethyl-1,4-phenylene)/oxy(2,6-diphenyl-1,4-phenylene)] | P908547 | C8H8O | Tensile property | Elongation at break | 5 | 35.46667 | %
Copolymer | poly[oxy(2,6-dimethyl-1,4-phenylene)/oxy(2,6-diphenyl-1,4-phenylene)] | P908547 | C8H8O | Tensile property | Tensile modulus | 0.009 | 1.386667e-05 | GPa
Copolymer | poly[oxy(2,6-dimethyl-1,4-phenylene)/oxy(2,6-diphenyl-1,4-phenylene)] | P908547 | C8H8O | Tensile property | Tensile stress strength at break | 0.028 | 9.866667e-06 | GPa
Copolymer | poly{oligo(oxybutane-1,4-diyloxybutanedioyl)-oxybutane-1,4-diyloxycarbonyliminohexane-1,6-diyliminocarbonyl/oligo[oxy(1-methylethylene)oxybutanedioyl]-oxy(1-methylethylene)oxybutanedioyl} | P908548 | C7H10O4 | Thermal property | Crystallization temperature | 63.25 | 3.322143 | C
Copolymer | poly{oligo(oxybutane-1,4-diyloxybutanedioyl)-oxybutane-1,4-diyloxycarbonyliminohexane-1,6-diyliminocarbonyl/oligo[oxy(1-methylethylene)oxybutanedioyl]-oxy(1-methylethylene)oxybutanedioyl} | P908548 | C7H10O4 | Thermal property | Glass transition temperature | -25.25 | 12.84786 | C
Copolymer | poly{oligo(oxybutane-1,4-diyloxybutanedioyl)-oxybutane-1,4-diyloxycarbonyliminohexane-1,6-diyliminocarbonyl/oligo[oxy(1-methylethylene)oxybutanedioyl]-oxy(1-methylethylene)oxybutanedioyl} | P908548 | C7H10O4 | Thermal property | Heat of crystallization | 12.35 | 0.3964286 | cal/g
Copolymer | poly{oligo(oxybutane-1,4-diyloxybutanedioyl)-oxybutane-1,4-diyloxycarbonyliminohexane-1,6-diyliminocarbonyl/oligo[oxy(1-methylethylene)oxybutanedioyl]-oxy(1-methylethylene)oxybutanedioyl} | P908548 | C7H10O4 | Thermal property | Melting temperature | 108.05 | 0.08785714 | C
Copolymer | poly[oligo(oxybutane-1,4-diyloxybutanedioyl)-oxybutane-1,4-diyloxycarbonyliminohexane-1,6-diyliminocarbonyl] | P908549 | C8H12O4 | Thermal property | Crystallization temperature | 67.8 | 0 | C
Copolymer | poly[oligo(oxybutane-1,4-diyloxybutanedioyl)-oxybutane-1,4-diyloxycarbonyliminohexane-1,6-diyliminocarbonyl] | P908549 | C8H12O4 | Thermal property | Glass transition temperature | -32.6 | 0 | C
Copolymer | poly[oligo(oxybutane-1,4-diyloxybutanedioyl)-oxybutane-1,4-diyloxycarbonyliminohexane-1,6-diyliminocarbonyl] | P908549 | C8H12O4 | Thermal property | Heat of crystallization | 13.8 | 0 | cal/g
Copolymer | poly[oligo(oxybutane-1,4-diyloxybutanedioyl)-oxybutane-1,4-diyloxycarbonyliminohexane-1,6-diyliminocarbonyl] | P908549 | C8H12O4 | Thermal property | Heat of fusion | 0.0164 | 0 | kcal/g
Copolymer | poly[oligo(oxybutane-1,4-diyloxybutanedioyl)-oxybutane-1,4-diyloxycarbonyliminohexane-1,6-diyliminocarbonyl] | P908549 | C8H12O4 | Thermal property | Thermal decomposition temperature | 272 | 0 | C
Copolymer | poly[oligo(oxybutane-1,4-diyloxybutanedioyl)-oxybutane-1,4-diyloxycarbonyliminohexane-1,6-diyliminocarbonyl] | P908549 | C8H12O4 | Thermal property | Thermal decomposition weight loss | 5 | 0 | %
Copolymer | poly[oligo(oxybutane-1,4-diyloxybutanedioyl)-oxybutane-1,4-diyloxycarbonyliminohexane-1,6-diyliminocarbonyl] | P908549 | C8H12O4 | Thermal property | Melting temperature | 111.05 | 6.163333 | C
Copolymer | poly[oligo(oxybutane-1,4-diyloxybutanedioyl)-oxybutane-1,4-diyloxycarbonyliminohexane-1,6-diyliminocarbonyl] | P908549 | C8H12O4 | Tensile property | Elongation at break | 48.5 | 0 | %
Copolymer | poly[oligo(oxybutane-1,4-diyloxybutanedioyl)-oxybutane-1,4-diyloxycarbonyliminohexane-1,6-diyliminocarbonyl] | P908549 | C8H12O4 | Tensile property | Tensile stress strength at break | 0.0285 | 0 | GPa
Copolymer | poly[oxyethyleneoxycarbonylnaphthalene-2,6-diylcarbonyl/oxy(1-oxopropane-1,3-diyl)oxymethylene-1,4-phenylenemethyleneoxy(3-oxopropane-1,3-diyl)oxyethylene] | P908550 | C14H10O4 | Thermal property | Glass transition temperature | 97 | 494.8571 | C
Copolymer | poly[oxyethyleneoxycarbonylnaphthalene-2,6-diylcarbonyl/oxy(1-oxopropane-1,3-diyl)oxymethylene-1,4-phenylenemethyleneoxy(3-oxopropane-1,3-diyl)oxyethylene] | P908550 | C14H10O4 | Thermal property | Melting temperature | 228.5 | 481.7143 | C
Copolymer | poly{oxy-1,4-phenylenecarbonyl/oxynaphthalene-2,6-diylcarbonyl/oxy-1,4-phenylene[(dimethyl)methylene]-1,4-phenyleneoxyterephthaloyl/oxy-1,4-phenylene[(dimethyl)methylene]-1,4-phenyleneoxy/carbonyl-1,4-phenyleneoxy/carbonylnaphthalene-2,6-diyloxy/terephthaloyloxy-1,4-phenylene[(dimethyl)methylene]-1,4-phenyleneoxy/terephthaloyl} | P908552 | C8H4O2 | Thermal property | Glass transition temperature | 120.5 | 152.1684 | C
Copolymer | poly{oxy-1,4-phenylenecarbonyl/oxynaphthalene-2,6-diylcarbonyl/oxy-1,4-phenylene[(dimethyl)methylene]-1,4-phenyleneoxyterephthaloyl/oxy-1,4-phenylene[(dimethyl)methylene]-1,4-phenyleneoxy/carbonyl-1,4-phenyleneoxy/carbonylnaphthalene-2,6-diyloxy/terephthaloyloxy-1,4-phenylene[(dimethyl)methylene]-1,4-phenyleneoxy/terephthaloyl} | P908552 | C8H4O2 | Thermal property | Thermal decomposition temperature | 407 | 1173.6 | C
Copolymer | poly{oxy-1,4-phenylenecarbonyl/oxynaphthalene-2,6-diylcarbonyl/oxy-1,4-phenylene[(dimethyl)methylene]-1,4-phenyleneoxyterephthaloyl/oxy-1,4-phenylene[(dimethyl)methylene]-1,4-phenyleneoxy/carbonyl-1,4-phenyleneoxy/carbonylnaphthalene-2,6-diyloxy/terephthaloyloxy-1,4-phenylene[(dimethyl)methylene]-1,4-phenyleneoxy/terephthaloyl} | P908552 | C8H4O2 | Thermal property | Thermal decomposition weight loss | 10 | 0 | %
Copolymer | poly{oxy-1,4-phenylenecarbonyl/oxynaphthalene-2,6-diylcarbonyl/oxy-1,4-phenylene[(dimethyl)methylene]-1,4-phenyleneoxyterephthaloyl/oxy-1,4-phenylene[(dimethyl)methylene]-1,4-phenyleneoxy/carbonyl-1,4-phenyleneoxy/carbonylnaphthalene-2,6-diyloxy/terephthaloyloxy-1,4-phenylene[(dimethyl)methylene]-1,4-phenyleneoxy/terephthaloyl} | P908552 | C8H4O2 | Thermal property | Lc phase transition temperature | 410 | 5070 | C
Copolymer | poly{oxy-1,4-phenylenecarbonyl/oxynaphthalene-2,6-diylcarbonyl/oxy-1,4-phenylene[(dimethyl)methylene]-1,4-phenyleneoxyterephthaloyl/oxy-1,4-phenylene[(dimethyl)methylene]-1,4-phenyleneoxy/carbonyl-1,4-phenyleneoxy/carbonylnaphthalene-2,6-diyloxy/terephthaloyloxy-1,4-phenylene[(dimethyl)methylene]-1,4-phenyleneoxy/terephthaloyl} | P908552 | C8H4O2 | Thermal property | Melting temperature | 224 | 16.11667 | C
Copolymer | poly{(1,3-dioxoisoindoline-2,5-diyl)carbonyl(1,3-dioxoisoindoline-5,2-diyl)(6-hydroxy-1,3-phenylene)[bis(trifluoromethyl)methylene](4-hydroxy-1,3-phenylene)/(1,3-dioxoisoindoline-2,5-diyl)[bis(trifluoromethyl)methylene](1,3-dioxoisoindoline-5,2-diyl)(6-hydroxy-1,3-phenylene)[bis(trifluoromethyl)methylene](4-hydroxy-1,3-phenylene)} | P908553 | C32H14F6N2O7 | Thermal property | Glass transition temperature | 362.755 | 11.48563 | C
Copolymer | poly{(1,3-dioxoisoindoline-2,5-diyl)carbonyl(1,3-dioxoisoindoline-5,2-diyl)(6-hydroxy-1,3-phenylene)[bis(trifluoromethyl)methylene](4-hydroxy-1,3-phenylene)/(1,3-dioxoisoindoline-2,5-diyl)[bis(trifluoromethyl)methylene](1,3-dioxoisoindoline-5,2-diyl)(6-hydroxy-1,3-phenylene)[bis(trifluoromethyl)methylene](4-hydroxy-1,3-phenylene)} | P908553 | C32H14F6N2O7 | Thermal property | Thermal decomposition temperature | 436.235 | 412.2728 | C
Copolymer | poly{(1,3-dioxoisoindoline-2,5-diyl)carbonyl(1,3-dioxoisoindoline-5,2-diyl)(6-hydroxy-1,3-phenylene)[bis(trifluoromethyl)methylene](4-hydroxy-1,3-phenylene)/(1,3-dioxoisoindoline-2,5-diyl)[bis(trifluoromethyl)methylene](1,3-dioxoisoindoline-5,2-diyl)(6-hydroxy-1,3-phenylene)[bis(trifluoromethyl)methylene](4-hydroxy-1,3-phenylene)} | P908553 | C32H14F6N2O7 | Thermal property | Thermal decomposition weight loss | 7.5 | 7.142857 | %
Copolymer | poly{(1,3-dioxoisoindoline-2,5-diyl)carbonyl(1,3-dioxoisoindoline-5,2-diyl)[6-(prop-2-enoyloxy)-1,3-phenylene][bis(trifluoromethyl)methylene][4-(prop-2-enoyloxy)-1,3-phenylene]/(1,3-dioxoisoindoline-2,5-diyl)[bis(trifluoromethyl)methylene](1,3-dioxoisoindoline-5,2-diyl)[6-(prop-2-enoyloxy)-1,3-phenylene][bis(trifluoromethyl)methylene][4-(prop-2-enoyloxy)-1,3-phenylene]} | P908554 | C38H18F6N2O9 | Optical property | Refractive index | 1.48445 | 0.0002033633
Copolymer | poly{(1,3-dioxoisoindoline-2,5-diyl)carbonyl(1,3-dioxoisoindoline-5,2-diyl)[6-(prop-2-enoyloxy)-1,3-phenylene][bis(trifluoromethyl)methylene][4-(prop-2-enoyloxy)-1,3-phenylene]/(1,3-dioxoisoindoline-2,5-diyl)[bis(trifluoromethyl)methylene](1,3-dioxoisoindoline-5,2-diyl)[6-(prop-2-enoyloxy)-1,3-phenylene][bis(trifluoromethyl)methylene][4-(prop-2-enoyloxy)-1,3-phenylene]} | P908554 | C38H18F6N2O9 | Thermal property | Glass transition temperature | 257.945 | 16.10083 | C
Copolymer | poly{(1,3-dioxoisoindoline-2,5-diyl)carbonyl(1,3-dioxoisoindoline-5,2-diyl)[6-(prop-2-enoyloxy)-1,3-phenylene][bis(trifluoromethyl)methylene][4-(prop-2-enoyloxy)-1,3-phenylene]/(1,3-dioxoisoindoline-2,5-diyl)[bis(trifluoromethyl)methylene](1,3-dioxoisoindoline-5,2-diyl)[6-(prop-2-enoyloxy)-1,3-phenylene][bis(trifluoromethyl)methylene][4-(prop-2-enoyloxy)-1,3-phenylene]} | P908554 | C38H18F6N2O9 | Thermal property | Thermal decomposition temperature | 323.705 | 648.4884 | C
Copolymer | poly{(1,3-dioxoisoindoline-2,5-diyl)carbonyl(1,3-dioxoisoindoline-5,2-diyl)[6-(prop-2-enoyloxy)-1,3-phenylene][bis(trifluoromethyl)methylene][4-(prop-2-enoyloxy)-1,3-phenylene]/(1,3-dioxoisoindoline-2,5-diyl)[bis(trifluoromethyl)methylene](1,3-dioxoisoindoline-5,2-diyl)[6-(prop-2-enoyloxy)-1,3-phenylene][bis(trifluoromethyl)methylene][4-(prop-2-enoyloxy)-1,3-phenylene]} | P908554 | C38H18F6N2O9 | Thermal property | Thermal decomposition weight loss | 7.5 | 7.142857 | %
Copolymer | poly{(1,3-dioxoisoindoline-2,5-diyl)carbonyl(1,3-dioxoisoindoline-5,2-diyl)[6-(prop-2-enoyloxy)-1,3-phenylene][bis(trifluoromethyl)methylene][4-(prop-2-enoyloxy)-1,3-phenylene]/(1,3-dioxoisoindoline-2,5-diyl)[bis(trifluoromethyl)methylene](1,3-dioxoisoindoline-5,2-diyl)[6-(prop-2-enoyloxy)-1,3-phenylene][bis(trifluoromethyl)methylene][4-(prop-2-enoyloxy)-1,3-phenylene]} | P908554 | C38H18F6N2O9 | Electric property | Dielectric constant ac | 2.33 | 0.02731964
Copolymer | poly[(1,3-dioxoisoindoline-2,5-diyl)carbonyl(1,3-dioxoisoindoline-5,2-diyl)-1,4-phenyleneoxy-1,4-phenylene/(1,3,4,6-tetraoxodecahydrocyclopenta[1,2-c:3,4-c']dipyrrole-2,5-diyl)-1,4-phenyleneoxy-1,4-phenylene] | P908555 | C21H14N2O5 | Thermal property | Glass transition temperature | 267 | 29.06667 | C
Copolymer | poly[(1,3-dioxoisoindoline-2,5-diyl)carbonyl(1,3-dioxoisoindoline-5,2-diyl)-1,4-phenyleneoxy-1,4-phenylene/(1,3,4,6-tetraoxodecahydrocyclopenta[1,2-c:3,4-c']dipyrrole-2,5-diyl)-1,4-phenyleneoxy-1,4-phenylene] | P908555 | C21H14N2O5 | Thermal property | Thermal decomposition temperature | 469 | 620.1778 | C
Copolymer | poly[(1,3-dioxoisoindoline-2,5-diyl)carbonyl(1,3-dioxoisoindoline-5,2-diyl)-1,4-phenyleneoxy-1,4-phenylene/(1,3,4,6-tetraoxodecahydrocyclopenta[1,2-c:3,4-c']dipyrrole-2,5-diyl)-1,4-phenyleneoxy-1,4-phenylene] | P908555 | C21H14N2O5 | Thermal property | Thermal decomposition weight loss | 10 | 0 | %
Copolymer | poly[(1,3-dioxoisoindoline-2,5-diyl)carbonyl(1,3-dioxoisoindoline-5,2-diyl)-1,4-phenyleneoxy-1,4-phenylene/(1,3,4,6-tetraoxodecahydrocyclopenta[1,2-c:3,4-c']dipyrrole-2,5-diyl)-1,4-phenyleneoxy-1,4-phenylene] | P908555 | C21H14N2O5 | Tensile property | Elongation at break | 6.5 | 0.8106667 | %
Copolymer | poly[(1,3-dioxoisoindoline-2,5-diyl)carbonyl(1,3-dioxoisoindoline-5,2-diyl)-1,4-phenyleneoxy-1,4-phenylene/(1,3,4,6-tetraoxodecahydrocyclopenta[1,2-c:3,4-c']dipyrrole-2,5-diyl)-1,4-phenyleneoxy-1,4-phenylene] | P908555 | C21H14N2O5 | Tensile property | Tensile modulus | 2 | 0.002666667 | GPa
Copolymer | poly[(1,3-dioxoisoindoline-2,5-diyl)carbonyl(1,3-dioxoisoindoline-5,2-diyl)-1,4-phenyleneoxy-1,4-phenylene/(1,3,4,6-tetraoxodecahydrocyclopenta[1,2-c:3,4-c']dipyrrole-2,5-diyl)-1,4-phenyleneoxy-1,4-phenylene] | P908555 | C21H14N2O5 | Tensile property | Tensile stress strength at break | 0.081 | 3.448267e-05 | GPa
Copolymer | poly[oxyethyleneoxy-1,4-phenylenesulfanediyl-1,4-phenyleneoxyethyleneoxycarbonylimino-1,4-phenylenemethylene-1,4-phenyleneiminocarbonyl/poly(oxybutane-1,4-diyl)oxycarbonylimino-1,4-phenylenemethylene-1,4-phenyleneiminocarbonyl] | P908556 | C4H8O | Thermal property | Glass transition temperature | -6 | 157.0667 | C
Copolymer | poly[oxyethyleneoxy-1,4-phenylenesulfanediyl-1,4-phenyleneoxyethyleneoxycarbonylimino-1,4-phenylenemethylene-1,4-phenyleneiminocarbonyl/poly(oxybutane-1,4-diyl)oxycarbonylimino-1,4-phenylenemethylene-1,4-phenyleneiminocarbonyl] | P908556 | C4H8O | Thermal property | Thermal decomposition temperature | 363 | 560.7059 | C
Copolymer | poly[oxyethyleneoxy-1,4-phenylenesulfanediyl-1,4-phenyleneoxyethyleneoxycarbonylimino-1,4-phenylenemethylene-1,4-phenyleneiminocarbonyl/poly(oxybutane-1,4-diyl)oxycarbonylimino-1,4-phenylenemethylene-1,4-phenyleneiminocarbonyl] | P908556 | C4H8O | Thermal property | Thermal decomposition weight loss | 27.5 | 552.2727 | %
Copolymer | poly[oxyethyleneoxy-1,4-phenylenesulfanediyl-1,4-phenyleneoxyethyleneoxycarbonylimino-1,4-phenylenemethylene-1,4-phenyleneiminocarbonyl/poly(oxybutane-1,4-diyl)oxycarbonylimino-1,4-phenylenemethylene-1,4-phenyleneiminocarbonyl] | P908556 | C4H8O | Tensile property | Elongation at break | 470 | 16746.67 | %
Copolymer | poly[oxyethyleneoxy-1,4-phenylenesulfanediyl-1,4-phenyleneoxyethyleneoxycarbonylimino-1,4-phenylenemethylene-1,4-phenyleneiminocarbonyl/poly(oxybutane-1,4-diyl)oxycarbonylimino-1,4-phenylenemethylene-1,4-phenyleneiminocarbonyl] | P908556 | C4H8O | Tensile property | Tensile modulus | 0.0154 | 0.00019350824 | GPa
Copolymer | poly[oxyethyleneoxy-1,4-phenylenesulfanediyl-1,4-phenyleneoxyethyleneoxycarbonylimino-1,4-phenylenemethylene-1,4-phenyleneiminocarbonyl/poly(oxybutane-1,4-diyl)oxycarbonylimino-1,4-phenylenemethylene-1,4-phenyleneiminocarbonyl] | P908556 | C4H8O | Tensile property | Tensile stress strength at break | 0.0401 | 0.000172232 | GPa
Copolymer | poly[oxyethyleneoxy-1,4-phenylenesulfanediyl-1,4-phenyleneoxyethyleneoxycarbonylimino-1,4-phenylenemethylene-1,4-phenyleneiminocarbonyl/poly(oxybutane-1,4-diyl)oxycarbonylimino-1,4-phenylenemethylene-1,4-phenyleneiminocarbonyl] | P908556 | C4H8O | Hardness | Shore hardness | 85 | 29.06667
Copolymer | poly[oxyethylenesulfanediyl-1,4-phenyleneoxy-1,4-phenylenesulfanediylethyleneoxycarbonylimino-1,4-phenylenemethylene-1,4-phenyleneiminocarbonyl/poly(oxybutane-1,4-diyl)oxycarbonylimino-1,4-phenylenemethylene-1,4-phenyleneiminocarbonyl] | P908557 | C4H8O | Thermal property | Glass transition temperature | -12 | 0 | C
Copolymer | poly[oxyethylenesulfanediyl-1,4-phenyleneoxy-1,4-phenylenesulfanediylethyleneoxycarbonylimino-1,4-phenylenemethylene-1,4-phenyleneiminocarbonyl/poly(oxybutane-1,4-diyl)oxycarbonylimino-1,4-phenylenemethylene-1,4-phenyleneiminocarbonyl] | P908557 | C4H8O | Thermal property | Thermal decomposition temperature | 360 | 650.7879 | C
Copolymer | poly[oxyethylenesulfanediyl-1,4-phenyleneoxy-1,4-phenylenesulfanediylethyleneoxycarbonylimino-1,4-phenylenemethylene-1,4-phenyleneiminocarbonyl/poly(oxybutane-1,4-diyl)oxycarbonylimino-1,4-phenylenemethylene-1,4-phenyleneiminocarbonyl] | P908557 | C4H8O | Thermal property | Thermal decomposition weight loss | 27.5 | 578.5714 | %
Copolymer | poly[oxyethylenesulfanediyl-1,4-phenyleneoxy-1,4-phenylenesulfanediylethyleneoxycarbonylimino-1,4-phenylenemethylene-1,4-phenyleneiminocarbonyl/poly(oxybutane-1,4-diyl)oxycarbonylimino-1,4-phenylenemethylene-1,4-phenyleneiminocarbonyl] | P908557 | C4H8O | Tensile property | Elongation at break | 440 | 133.3333 | %
Copolymer | poly[oxyethylenesulfanediyl-1,4-phenyleneoxy-1,4-phenylenesulfanediylethyleneoxycarbonylimino-1,4-phenylenemethylene-1,4-phenyleneiminocarbonyl/poly(oxybutane-1,4-diyl)oxycarbonylimino-1,4-phenylenemethylene-1,4-phenyleneiminocarbonyl] | P908557 | C4H8O | Tensile property | Tensile modulus | 0.02615 | 0.0001241633 | GPa
Copolymer | poly[oxyethylenesulfanediyl-1,4-phenyleneoxy-1,4-phenylenesulfanediylethyleneoxycarbonylimino-1,4-phenylenemethylene-1,4-phenyleneiminocarbonyl/poly(oxybutane-1,4-diyl)oxycarbonylimino-1,4-phenylenemethylene-1,4-phenyleneiminocarbonyl] | P908557 | C4H8O | Tensile property | Tensile stress strength at break | 0.04025 | 4.408333e-05 | GPa
Copolymer | poly[oxyethylenesulfanediyl-1,4-phenyleneoxy-1,4-phenylenesulfanediylethyleneoxycarbonylimino-1,4-phenylenemethylene-1,4-phenyleneiminocarbonyl/poly(oxybutane-1,4-diyl)oxycarbonylimino-1,4-phenylenemethylene-1,4-phenyleneiminocarbonyl] | P908557 | C4H8O | Hardness | Shore hardness | 85 | 12
Copolymer | poly[oxycarbonylimino-1,4-phenylenemethylene-1,4-phenyleneiminocarbonyloxyethylenesulfanediyl-1,4-phenylenesulfanediyl-1,4-phenylenesulfanediylethylene/poly(oxybutane-1,4-diyl)oxycarbonylimino-1,4-phenylenemethylene-1,4-phenyleneiminocarbonyl] | P908558 | C4H8O | Thermal property | Glass transition temperature | -15 | 128.2667 | C
Copolymer | poly[oxycarbonylimino-1,4-phenylenemethylene-1,4-phenyleneiminocarbonyloxyethylenesulfanediyl-1,4-phenylenesulfanediyl-1,4-phenylenesulfanediylethylene/poly(oxybutane-1,4-diyl)oxycarbonylimino-1,4-phenylenemethylene-1,4-phenyleneiminocarbonyl] | P908558 | C4H8O | Thermal property | Thermal decomposition temperature | 364 | 619.7124 | C
Copolymer | poly[oxycarbonylimino-1,4-phenylenemethylene-1,4-phenyleneiminocarbonyloxyethylenesulfanediyl-1,4-phenylenesulfanediyl-1,4-phenylenesulfanediylethylene/poly(oxybutane-1,4-diyl)oxycarbonylimino-1,4-phenylenemethylene-1,4-phenyleneiminocarbonyl] | P908558 | C4H8O | Thermal property | Thermal decomposition weight loss | 27.5 | 552.2727 | %
Copolymer | poly[oxycarbonylimino-1,4-phenylenemethylene-1,4-phenyleneiminocarbonyloxyethylenesulfanediyl-1,4-phenylenesulfanediyl-1,4-phenylenesulfanediylethylene/poly(oxybutane-1,4-diyl)oxycarbonylimino-1,4-phenylenemethylene-1,4-phenyleneiminocarbonyl] | P908558 | C4H8O | Tensile property | Elongation at break | 420 | 5840 | %
Copolymer | poly[oxycarbonylimino-1,4-phenylenemethylene-1,4-phenyleneiminocarbonyloxyethylenesulfanediyl-1,4-phenylenesulfanediyl-1,4-phenylenesulfanediylethylene/poly(oxybutane-1,4-diyl)oxycarbonylimino-1,4-phenylenemethylene-1,4-phenyleneiminocarbonyl] | P908558 | C4H8O | Tensile property | Tensile modulus | 0.0158 | 2.722467e-05 | GPa
Copolymer | poly[oxycarbonylimino-1,4-phenylenemethylene-1,4-phenyleneiminocarbonyloxyethylenesulfanediyl-1,4-phenylenesulfanediyl-1,4-phenylenesulfanediylethylene/poly(oxybutane-1,4-diyl)oxycarbonylimino-1,4-phenylenemethylene-1,4-phenyleneiminocarbonyl] | P908558 | C4H8O | Tensile property | Tensile stress strength at break | 0.0268 | 6.7424e-05 | GPa
Copolymer | poly[oxycarbonylimino-1,4-phenylenemethylene-1,4-phenyleneiminocarbonyloxyethylenesulfanediyl-1,4-phenylenesulfanediyl-1,4-phenylenesulfanediylethylene/poly(oxybutane-1,4-diyl)oxycarbonylimino-1,4-phenylenemethylene-1,4-phenyleneiminocarbonyl] | P908558 | C4H8O | Hardness | Shore hardness | 84 | 9.866667
Copolymer | poly(1-(2-butoxy-1-methyl-2-oxoethoxycarbonyl)-1-methylethylene/1-carboxyethylene) | P908559 | C3H4O2 | Thermal property | Glass transition temperature | 93.15 | 83.32214 | C
Copolymer | poly(1-(2-butoxy-1-methyl-2-oxoethoxycarbonyl)-1-methylethylene/1-carboxyethylene) | P908559 | C3H4O2 | Thermal property | Thermal decomposition temperature | 360.5 | 12198.71 | C
Copolymer | poly(1-(2-butoxy-1-methyl-2-oxoethoxycarbonyl)-1-methylethylene/1-carboxyethylene) | P908559 | C3H4O2 | Thermal property | Thermal decomposition weight loss | 30 | 426.6667 | %
Copolymer | poly(1-(2-butoxy-1-methyl-2-oxoethoxycarbonyl)-1-methylethylene/1-carboxyethylene) | P908559 | C3H4O2 | Physicochemical property | Water absorption | 23.7 | 12.545 | wt%
Copolymer | poly[poly(poly{oxy[1-(2,2,3,3-tetrafluoropropoxymethyl)ethylene]oxybutane-1,4-diyloxy}-carbonylimino-1,4-phenylenemethylene-1,4-phenyleneiminocarbonyl)-oxybutane-1,4-diyloxycarbonylimino-1,4-phenylenemethylene-1,4-phenyleneiminocarbonyl] | P908560 | C15H12N2O2 | Physical property | Density | 1.182 | 0 | g/cm3
Copolymer | poly[poly(poly{oxy[1-(2,2,3,3-tetrafluoropropoxymethyl)ethylene]oxybutane-1,4-diyloxy}-carbonylimino-1,4-phenylenemethylene-1,4-phenyleneiminocarbonyl)-oxybutane-1,4-diyloxycarbonylimino-1,4-phenylenemethylene-1,4-phenyleneiminocarbonyl] | P908560 | C15H12N2O2 | Physical property | Specific volume | 0.846 | 0 | cm3/g
Copolymer | poly[poly(poly{oxy[1-(2,2,3,3-tetrafluoropropoxymethyl)ethylene]oxybutane-1,4-diyloxy}-carbonylimino-1,4-phenylenemethylene-1,4-phenyleneiminocarbonyl)-oxybutane-1,4-diyloxycarbonylimino-1,4-phenylenemethylene-1,4-phenyleneiminocarbonyl] | P908560 | C15H12N2O2 | Thermal property | Glass transition temperature | 87.95 | 3447.63 | C
Copolymer | poly[poly(poly{oxy[1-(2,2,3,3-tetrafluoropropoxymethyl)ethylene]oxybutane-1,4-diyloxy}-carbonylimino-1,4-phenylenemethylene-1,4-phenyleneiminocarbonyl)-poly(oxybutane-1,4-diyloxycarbonylimino-1,4-phenylenemethylene-1,4-phenyleneiminocarbonyl)] | P908561 | C15H12N2O2 | Physical property | Density | 1.195 | 0 | g/cm3
Copolymer | poly[poly(poly{oxy[1-(2,2,3,3-tetrafluoropropoxymethyl)ethylene]oxybutane-1,4-diyloxy}-carbonylimino-1,4-phenylenemethylene-1,4-phenyleneiminocarbonyl)-poly(oxybutane-1,4-diyloxycarbonylimino-1,4-phenylenemethylene-1,4-phenyleneiminocarbonyl)] | P908561 | C15H12N2O2 | Physical property | Specific volume | 0.8368 | 0 | cm3/g
Copolymer | poly[poly(poly{oxy[1-(2,2,3,3-tetrafluoropropoxymethyl)ethylene]oxybutane-1,4-diyloxy}-carbonylimino-1,4-phenylenemethylene-1,4-phenyleneiminocarbonyl)-poly(oxybutane-1,4-diyloxycarbonylimino-1,4-phenylenemethylene-1,4-phenyleneiminocarbonyl)] | P908561 | C15H12N2O2 | Thermal property | Glass transition temperature | 97.85 | 4278.963 | C
Copolymer | poly[poly(poly{oxy[1-(propoxymethyl)ethylene]oxybutane-1,4-diyloxy}-carbonylimino-1,4-phenylenemethylene-1,4-phenyleneiminocarbonyl)-oxybutane-1,4-diyloxycarbonylimino-1,4-phenylenemethylene-1,4-phenyleneiminocarbonyl] | P908562 | C15H12N2O2 | Thermal property | Glass transition temperature | 156.7 | 0 | C
Copolymer | poly[poly(poly{oxy[1-(propoxymethyl)ethylene]oxybutane-1,4-diyloxy}-carbonylimino-1,4-phenylenemethylene-1,4-phenyleneiminocarbonyl)-poly(oxybutane-1,4-diyloxycarbonylimino-1,4-phenylenemethylene-1,4-phenyleneiminocarbonyl)] | P908563 | C15H12N2O2 | Thermal property | Glass transition temperature | 37.4 | 5458.131 | C
Copolymer | poly(1-{[ethane-1,1,2-triyl-1-(4,1-phenylene)]sulfonyloxymagnesanediyloxysulfonyl-4,1-phenylene}ethylene/1-phenylethylene) | P908564 | C8H8 | Physicochemical property | Gas diffusion coefficient d | 5.85e-09 | 9.691384e-17 | cm2/s
Copolymer | poly(1-{[ethane-1,1,2-triyl-1-(4,1-phenylene)]sulfonyloxymagnesanediyloxysulfonyl-4,1-phenylene}ethylene/1-phenylethylene) | P908564 | C8H8 | Physicochemical property | Gas permeability coefficient p | 3.9e-14 | 8.955809e-26 | cm3(STP)cm/(cm2*s*Pa)
Copolymer | poly(1-{[ethane-1,1,2-triyl-1-(4,1-phenylene)]sulfonyloxymagnesanediyloxysulfonyl-4,1-phenylene}ethylene/1-phenylethylene) | P908564 | C8H8 | Physicochemical property | Gas solubility coefficient s | 1.8e-06 | 2.291255e-10 | cm3(STP)/(cm3*Pa)
Copolymer | poly[iminohexanedioyliminohexane-1,6-diyl/poly(imino-2,2,3,3,4,4,5,5-octafluorohexanedioyliminohexane-1,6-diyl)] | P908565 | C12H22N2O2 | Thermal property | Glass transition temperature | 69 | 13.06667 | C
Copolymer | poly[iminohexanedioyliminohexane-1,6-diyl/poly(imino-2,2,3,3,4,4,5,5-octafluorohexanedioyliminohexane-1,6-diyl)] | P908565 | C12H22N2O2 | Thermal property | Heat of fusion mol conversion | 2 | 0.18024 | kcal/mol
Copolymer | poly[iminohexanedioyliminohexane-1,6-diyl/poly(imino-2,2,3,3,4,4,5,5-octafluorohexanedioyliminohexane-1,6-diyl)] | P908565 | C12H22N2O2 | Thermal property | Thermal decomposition temperature | 332 | 17.06667 | C
Copolymer | poly[iminohexanedioyliminohexane-1,6-diyl/poly(imino-2,2,3,3,4,4,5,5-octafluorohexanedioyliminohexane-1,6-diyl)] | P908565 | C12H22N2O2 | Thermal property | Thermal decomposition weight loss | 5 | 0 | %
Copolymer | poly[iminohexanedioyliminohexane-1,6-diyl/poly(imino-2,2,3,3,4,4,5,5-octafluorohexanedioyliminohexane-1,6-diyl)] | P908565 | C12H22N2O2 | Thermal property | Melting temperature | 243 | 261.6 | C
Copolymer | poly[iminohexanedioyliminohexane-1,6-diyl/poly(imino-2,2,3,3,4,4,5,5-octafluorohexanedioyliminohexane-1,6-diyl)] | P908565 | C12H22N2O2 | Physicochemical property | Contact angle | 79 | 68.26667 | degree
Copolymer | poly[poly(imino-2,2,3,3,4,4,5,5-octafluorohexanedioyliminohexane-1,6-diyl)-iminohexanedioyliminohexane-1,6-diyl] | P908566 | C12H22N2O2 | Thermal property | Glass transition temperature | 69 | 0 | C
Copolymer | poly[poly(imino-2,2,3,3,4,4,5,5-octafluorohexanedioyliminohexane-1,6-diyl)-iminohexanedioyliminohexane-1,6-diyl] | P908566 | C12H22N2O2 | Thermal property | Heat of fusion mol conversion | 2.2 | 0 | kcal/mol
Copolymer | poly[poly(imino-2,2,3,3,4,4,5,5-octafluorohexanedioyliminohexane-1,6-diyl)-iminohexanedioyliminohexane-1,6-diyl] | P908566 | C12H22N2O2 | Thermal property | Thermal decomposition temperature | 341 | 0 | C
Copolymer | poly[poly(imino-2,2,3,3,4,4,5,5-octafluorohexanedioyliminohexane-1,6-diyl)-iminohexanedioyliminohexane-1,6-diyl] | P908566 | C12H22N2O2 | Thermal property | Thermal decomposition weight loss | 5 | 0 | %
Copolymer | poly[poly(imino-2,2,3,3,4,4,5,5-octafluorohexanedioyliminohexane-1,6-diyl)-iminohexanedioyliminohexane-1,6-diyl] | P908566 | C12H22N2O2 | Thermal property | Melting temperature | 210 | 0 | C
Copolymer | poly[poly(imino-2,2,3,3,4,4,5,5-octafluorohexanedioyliminohexane-1,6-diyl)-iminohexanedioyliminohexane-1,6-diyl] | P908566 | C12H22N2O2 | Physicochemical property | Contact angle | 80 | 0 | degree
Copolymer | poly[iminobutane-1,4-diyliminooctanedioyl/poly(iminobutane-1,4-diylimino-2,2,3,3,4,4,5,5,6,6,7,7-dodecafluorooctanedioyl)] | P908567 | C12H22N2O2 | Thermal property | Glass transition temperature | 62 | 3.2 | C
Copolymer | poly[iminobutane-1,4-diyliminooctanedioyl/poly(iminobutane-1,4-diylimino-2,2,3,3,4,4,5,5,6,6,7,7-dodecafluorooctanedioyl)] | P908567 | C12H22N2O2 | Thermal property | Heat of fusion mol conversion | 2.44 | 0.04266667 | kcal/mol
Copolymer | poly[iminobutane-1,4-diyliminooctanedioyl/poly(iminobutane-1,4-diylimino-2,2,3,3,4,4,5,5,6,6,7,7-dodecafluorooctanedioyl)] | P908567 | C12H22N2O2 | Thermal property | Thermal decomposition temperature | 349 | 22.4 | C
Copolymer | poly[iminobutane-1,4-diyliminooctanedioyl/poly(iminobutane-1,4-diylimino-2,2,3,3,4,4,5,5,6,6,7,7-dodecafluorooctanedioyl)] | P908567 | C12H22N2O2 | Thermal property | Thermal decomposition weight loss | 5 | 0 | %
Copolymer | poly[iminobutane-1,4-diyliminooctanedioyl/poly(iminobutane-1,4-diylimino-2,2,3,3,4,4,5,5,6,6,7,7-dodecafluorooctanedioyl)] | P908567 | C12H22N2O2 | Thermal property | Melting temperature | 233 | 163.4667 | C
Copolymer | poly[iminobutane-1,4-diyliminooctanedioyl/poly(iminobutane-1,4-diylimino-2,2,3,3,4,4,5,5,6,6,7,7-dodecafluorooctanedioyl)] | P908567 | C12H22N2O2 | Physicochemical property | Contact angle | 73 | 27.46667 | degree
Copolymer | poly[poly(iminobutane-1,4-diylimino-2,2,3,3,4,4,5,5,6,6,7,7-dodecafluorooctanedioyl)-iminobutane-1,4-diyliminooctanedioyl] | P908568 | C12H22N2O2 | Thermal property | Glass transition temperature | 66 | 0 | C
Copolymer | poly[poly(iminobutane-1,4-diylimino-2,2,3,3,4,4,5,5,6,6,7,7-dodecafluorooctanedioyl)-iminobutane-1,4-diyliminooctanedioyl] | P908568 | C12H22N2O2 | Thermal property | Heat of fusion mol conversion | 2.3 | 0 | kcal/mol
Copolymer | poly[poly(iminobutane-1,4-diylimino-2,2,3,3,4,4,5,5,6,6,7,7-dodecafluorooctanedioyl)-iminobutane-1,4-diyliminooctanedioyl] | P908568 | C12H22N2O2 | Thermal property | Thermal decomposition temperature | 353 | 0 | C
Copolymer | poly[poly(iminobutane-1,4-diylimino-2,2,3,3,4,4,5,5,6,6,7,7-dodecafluorooctanedioyl)-iminobutane-1,4-diyliminooctanedioyl] | P908568 | C12H22N2O2 | Thermal property | Thermal decomposition weight loss | 5 | 0 | %
Copolymer | poly[poly(iminobutane-1,4-diylimino-2,2,3,3,4,4,5,5,6,6,7,7-dodecafluorooctanedioyl)-iminobutane-1,4-diyliminooctanedioyl] | P908568 | C12H22N2O2 | Thermal property | Melting temperature | 223 | 0 | C
Copolymer | poly[poly(iminobutane-1,4-diylimino-2,2,3,3,4,4,5,5,6,6,7,7-dodecafluorooctanedioyl)-iminobutane-1,4-diyliminooctanedioyl] | P908568 | C12H22N2O2 | Physicochemical property | Contact angle | 82 | 0 | degree
Copolymer | poly[(1,3-dioxoisoindoline-2,5-diyl)[bis(trifluoromethyl)methylene](1,3-dioxoisoindoline-5,2-diyl)(2,4,6-trimethyl-1,3-phenylene)/(1,3,5,7-tetraoxo-1,2,3,3a,4,4a,5,6,7,7a,8,8a-dodecahydro-4,8-ethenobenzo[1,2-c:4,5-c']dipyrrole-2,6-diyl)(2,4,6-trimethyl-1,3-phenylene)] | P908569 | C21H18N2O4 | Physical property | Density | 1.3315 | 4.364286e-05 | g/cm3
Copolymer | poly[(1,3-dioxoisoindoline-2,5-diyl)[bis(trifluoromethyl)methylene](1,3-dioxoisoindoline-5,2-diyl)(2,4,6-trimethyl-1,3-phenylene)/(1,3,5,7-tetraoxo-1,2,3,3a,4,4a,5,6,7,7a,8,8a-dodecahydro-4,8-ethenobenzo[1,2-c:4,5-c']dipyrrole-2,6-diyl)(2,4,6-trimethyl-1,3-phenylene)] | P908569 | C21H18N2O4 | Physical property | Specific volume | 0.75105 | 1.402857e-05 | cm3/g
Copolymer | poly[(1,3-dioxoisoindoline-2,5-diyl)[bis(trifluoromethyl)methylene](1,3-dioxoisoindoline-5,2-diyl)(2,4,6-trimethyl-1,3-phenylene)/(1,3,5,7-tetraoxo-1,2,3,3a,4,4a,5,6,7,7a,8,8a-dodecahydro-4,8-ethenobenzo[1,2-c:4,5-c']dipyrrole-2,6-diyl)(2,4,6-trimethyl-1,3-phenylene)] | P908569 | C21H18N2O4 | Thermal property | Glass transition temperature | 420 | 86.7 | C
Copolymer | poly[(1,3-dioxoisoindoline-2,5-diyl)[bis(trifluoromethyl)methylene](1,3-dioxoisoindoline-5,2-diyl)(2,4,6-trimethyl-1,3-phenylene)/(1,3,5,7-tetraoxo-1,2,3,3a,4,4a,5,6,7,7a,8,8a-dodecahydro-4,8-ethenobenzo[1,2-c:4,5-c']dipyrrole-2,6-diyl)(2,4,6-trimethyl-1,3-phenylene)] | P908569 | C21H18N2O4 | Physicochemical property | Gas permeability coefficient p | 1.03e-11 | 1.415123e-22 | cm3(STP)cm/(cm2*s*Pa)
Copolymer | poly[(1,3-dioxoisoindoline-2,5-diyl)[bis(trifluoromethyl)methylene](1,3-dioxoisoindoline-5,2-diyl)(3,3'-dimethoxy-1,1'-biphenyl-4,4'-diyl)/(1,3,5,7-tetraoxo-1,2,3,3a,4,4a,5,6,7,7a,8,8a-dodecahydro-4,8-ethenobenzo[1,2-c:4,5-c']dipyrrole-2,6-diyl)(3,3'-dimethoxy-1,1'-biphenyl-4,4'-diyl)] | P908570 | C26H20N2O6 | Physical property | Density | 1.3905 | 7.5e-05 | g/cm3
Copolymer | poly[(1,3-dioxoisoindoline-2,5-diyl)[bis(trifluoromethyl)methylene](1,3-dioxoisoindoline-5,2-diyl)(3,3'-dimethoxy-1,1'-biphenyl-4,4'-diyl)/(1,3,5,7-tetraoxo-1,2,3,3a,4,4a,5,6,7,7a,8,8a-dodecahydro-4,8-ethenobenzo[1,2-c:4,5-c']dipyrrole-2,6-diyl)(3,3'-dimethoxy-1,1'-biphenyl-4,4'-diyl)] | P908570 | C26H20N2O6 | Physical property | Specific volume | 0.7192 | 2.028e-05 | cm3/g
Copolymer | poly[(1,3-dioxoisoindoline-2,5-diyl)[bis(trifluoromethyl)methylene](1,3-dioxoisoindoline-5,2-diyl)(3,3'-dimethoxy-1,1'-biphenyl-4,4'-diyl)/(1,3,5,7-tetraoxo-1,2,3,3a,4,4a,5,6,7,7a,8,8a-dodecahydro-4,8-ethenobenzo[1,2-c:4,5-c']dipyrrole-2,6-diyl)(3,3'-dimethoxy-1,1'-biphenyl-4,4'-diyl)] | P908570 | C26H20N2O6 | Thermal property | Glass transition temperature | 420 | 0 | C
Copolymer | poly[(1,3-dioxoisoindoline-2,5-diyl)[bis(trifluoromethyl)methylene](1,3-dioxoisoindoline-5,2-diyl)(3,3'-dimethoxy-1,1'-biphenyl-4,4'-diyl)/(1,3,5,7-tetraoxo-1,2,3,3a,4,4a,5,6,7,7a,8,8a-dodecahydro-4,8-ethenobenzo[1,2-c:4,5-c']dipyrrole-2,6-diyl)(3,3'-dimethoxy-1,1'-biphenyl-4,4'-diyl)] | P908570 | C26H20N2O6 | Physicochemical property | Gas permeability coefficient p | 1.26e-13 | 4.004237e-25 | cm3(STP)cm/(cm2*s*Pa)
Copolymer | poly{carbonyl[5-(imino-4,1-phenylenoxy)-1,3-phenylene]oxy-1,4-phenyleneimino/carbonyl-1,3-phenyleneoxy-1,4-phenyleneimino} | P908572 | C13H9NO2 | Thermal property | Glass transition temperature | 205 | 24.2 | C
Copolymer | poly{carbonyl[5-(imino-4,1-phenylenoxy)-1,3-phenylene]oxy-1,4-phenyleneimino/carbonyl-1,3-phenyleneoxy-1,4-phenyleneimino} | P908572 | C13H9NO2 | Thermal property | Thermal decomposition temperature | 400 | 0 | C
Copolymer | poly{carbonyl[5-(imino-4,1-phenylenoxy)-1,3-phenylene]oxy-1,4-phenyleneimino/carbonyl-1,3-phenyleneoxy-1,4-phenyleneimino} | P908572 | C13H9NO2 | Thermal property | Thermal decomposition weight loss | 5 | 0 | %
Copolymer | poly{carbonyl[5-(imino-4,1-phenylenoxy)-1,3-phenylene]oxy-1,4-phenyleneimino/carbonyl-1,3-phenyleneoxy-1,4-phenyleneimino} | P908572 | C13H9NO2 | Tensile property | Elongation at break | 3.6 | 0.03466667 | %
Copolymer | poly{carbonyl[5-(imino-4,1-phenylenoxy)-1,3-phenylene]oxy-1,4-phenyleneimino/carbonyl-1,3-phenyleneoxy-1,4-phenyleneimino} | P908572 | C13H9NO2 | Tensile property | Tensile modulus | 1.7 | 0.1167822 | GPa
Copolymer | poly{carbonyl[5-(imino-4,1-phenylenoxy)-1,3-phenylene]oxy-1,4-phenyleneimino/carbonyl-1,3-phenyleneoxy-1,4-phenyleneimino} | P908572 | C13H9NO2 | Tensile property | Tensile stress strength at break | 0.07 | 0.001857867 | GPa
Copolymer | poly{carbonyl[5-(imino-4,1-phenylenoxy)-1,3-phenylene]oxy-1,4-phenyleneimino/carbonyl-1,3-phenyleneoxy-1,4-phenyleneimino} | P908572 | C13H9NO2 | Heat characteristics | Softening temperature | 201 | 34.9011 | C
Copolymer | poly[(1,3-dioxoisoindoline-2,5-diyl)oxy-1,3-phenylene/(1,3-dioxoisoindoline-2,5-diyl)oxy-1,4-phenylene] | P908573 | C14H7NO3 | Thermal property | Glass transition temperature | 225 | 39.46667 | C
Copolymer | poly[(1,3-dioxoisoindoline-2,5-diyl)oxy-1,3-phenylene/(1,3-dioxoisoindoline-2,5-diyl)oxy-1,4-phenylene] | P908573 | C14H7NO3 | Thermal property | Thermal decomposition temperature | 712 | 11226.38 | C
Copolymer | poly[(1,3-dioxoisoindoline-2,5-diyl)oxy-1,3-phenylene/(1,3-dioxoisoindoline-2,5-diyl)oxy-1,4-phenylene] | P908573 | C14H7NO3 | Thermal property | Thermal decomposition weight loss | 23.2 | 327.0732 | %
Copolymer | poly[(1,3-dioxoisoindoline-2,5-diyl)oxy-1,3-phenylene/(1,3-dioxoisoindoline-2,5-diyl)oxy-1,4-phenylene] | P908573 | C14H7NO3 | Thermal property | Melting temperature | 460 | 0 | C
Copolymer | poly{1-[(ethane-1,1,2-triyl-1-carbonyl)oxycalcanediyloxycarbonyl]ethylene/1-(methoxycarbonyl)-1-methylethylene} | P908574 | C5H8O2 | Thermal property | Glass transition temperature | 104 | 5.290667 | C
Copolymer | poly((1,3-dioxoisoindoline-5,2-diyl){5-[(tert-butyl)(dimethyl)siloxy]-1,3-phenylene}oxy/(1,3-dioxoisoindoline-5,2-diyl)(5-oxy-1,3-phenylene)oxy/(1,3-dioxoisoindoline-5,2-diyl)-1,3-phenyleneoxy) | P908575 | C14H7NO3 | Thermal property | Glass transition temperature | 201 | 113.1232 | C
Copolymer | poly((1,3-dioxoisoindoline-5,2-diyl){5-[(tert-butyl)(dimethyl)siloxy]-1,3-phenylene}oxy/(1,3-dioxoisoindoline-5,2-diyl)(5-oxy-1,3-phenylene)oxy/(1,3-dioxoisoindoline-5,2-diyl)-1,3-phenyleneoxy) | P908575 | C14H7NO3 | Thermal property | Thermal decomposition temperature | 496.5 | 550.9783 | C
Copolymer | poly((1,3-dioxoisoindoline-5,2-diyl){5-[(tert-butyl)(dimethyl)siloxy]-1,3-phenylene}oxy/(1,3-dioxoisoindoline-5,2-diyl)(5-oxy-1,3-phenylene)oxy/(1,3-dioxoisoindoline-5,2-diyl)-1,3-phenyleneoxy) | P908575 | C14H7NO3 | Thermal property | Thermal decomposition weight loss | 10 | 0 | %
Copolymer | poly((1,3-dioxoisoindoline-5,2-diyl){5-[(tert-butyl)(dimethyl)siloxy]-1,3-phenylene}oxy/(1,3-dioxoisoindoline-5,2-diyl)(5-oxy-1,3-phenylene)oxy/(1,3-dioxoisoindoline-5,2-diyl)-1,3-phenyleneoxy) | P908575 | C14H7NO3 | Dilute solution property | Intrinsic viscosity eta | 0.225 | 0.008304348 | dl/g
Copolymer | poly((1,3-dioxoisoindoline-5,2-diyl){5-[(tert-butyl)(dimethyl)siloxy]-1,3-phenylene}oxy/(1,3-dioxoisoindoline-5,2-diyl)(5-oxy-1,3-phenylene)oxy) | P908576 | C14H6NO4 | Thermal property | Glass transition temperature | 183 | 0 | C
Copolymer | poly((1,3-dioxoisoindoline-5,2-diyl){5-[(tert-butyl)(dimethyl)siloxy]-1,3-phenylene}oxy/(1,3-dioxoisoindoline-5,2-diyl)(5-oxy-1,3-phenylene)oxy) | P908576 | C14H6NO4 | Thermal property | Thermal decomposition temperature | 427 | 0 | C
Copolymer | poly((1,3-dioxoisoindoline-5,2-diyl){5-[(tert-butyl)(dimethyl)siloxy]-1,3-phenylene}oxy/(1,3-dioxoisoindoline-5,2-diyl)(5-oxy-1,3-phenylene)oxy) | P908576 | C14H6NO4 | Thermal property | Thermal decomposition weight loss | 10 | 0 | %
Copolymer | poly((1,3-dioxoisoindoline-5,2-diyl){5-[(tert-butyl)(dimethyl)siloxy]-1,3-phenylene}oxy/(1,3-dioxoisoindoline-5,2-diyl)(5-oxy-1,3-phenylene)oxy) | P908576 | C14H6NO4 | Dilute solution property | Intrinsic viscosity eta | 0.13 | 0 | dl/g
Copolymer | poly{1-[3-(3,5,7,9,11,13,15-heptaphenyl-2,4,6,8,10,12,14,16,17,18,19,20-dodecaoxa-1,3,5,7,9,11,13,15-octasilapentacyclo[9.5.1.1^3,9^^1.^5,15^^1.^7,13^^]icosan-1-yl)propoxycarbonyl]-1-methylethylene/1-(methoxycarbonyl)-1-methylethylene} | P908577 | C5H8O2 | Thermal property | Glass transition temperature | 147.75 | 128.94 | C
Copolymer | poly{1-[3-(3,5,7,9,11,13,15-heptaphenyl-2,4,6,8,10,12,14,16,17,18,19,20-dodecaoxa-1,3,5,7,9,11,13,15-octasilapentacyclo[9.5.1.1^3,9^^1.^5,15^^1.^7,13^^]icosan-1-yl)propoxycarbonyl]-1-methylethylene/1-(methoxycarbonyl)-1-methylethylene} | P908577 | C5H8O2 | Thermal property | Thermal decomposition temperature | 582.05 | 66993.24 | C
Copolymer | poly{1-[3-(3,5,7,9,11,13,15-heptaphenyl-2,4,6,8,10,12,14,16,17,18,19,20-dodecaoxa-1,3,5,7,9,11,13,15-octasilapentacyclo[9.5.1.1^3,9^^1.^5,15^^1.^7,13^^]icosan-1-yl)propoxycarbonyl]-1-methylethylene/1-(methoxycarbonyl)-1-methylethylene} | P908577 | C5H8O2 | Thermal property | Thermal decomposition weight loss | 25.55 | 1412.349 | %
Copolymer | poly[imino-1,4-phenylenecarbonylimino(5-carbonyl-1,3-phenylene)carbonyl/imino-1,4-phenyleneiminobenzene-1,4-dicarbonyl] | P908578 | C14H10N2O2 | Thermal property | Thermal decomposition temperature | 294.5 | 5815.429 | C
Copolymer | poly[imino-1,4-phenylenecarbonylimino(5-carbonyl-1,3-phenylene)carbonyl/imino-1,4-phenyleneiminobenzene-1,4-dicarbonyl] | P908578 | C14H10N2O2 | Dilute solution property | Intrinsic viscosity eta | 0.85 | 1.145899 | dl/g
Copolymer | poly[imino-1,4-phenyleneiminocarbonyl(5-carbonyl-1,3-phenylene)carbonyl/imino-1,4-phenyleneiminobenzene-1,4-dicarbonyl] | P908579 | C14H10N2O2 | Dilute solution property | Intrinsic viscosity eta | 3 | 0 | dl/g
Copolymer | poly{poly[poly(oxybutane-1,4-diyl)oxycarbonylimino(4-methyl-1,3-phenylene)iminocarbonyl]-poly(oxy(2-ethyl-2-methylpropane-1,3-diyl)oxycarbonylimino(4-methyl-1,3-phenylene)iminocarbonyl/oxy[2-ethyl-2-(oxymethylene)propane-1,3-diyl]oxycarbonylimino(4-methyl-1,3-phenylene)iminocarbonyl/oxy{1-[(trimethylammonio)methyl]ethylene}oxycarbonylimino(4-methyl-1,3-phenylene)iminocarbonyl)} | P908580 | C4H8O | Thermal property | Glass transition temperature | -44.4 | 22.89357 | C
Copolymer | poly{poly[poly(oxybutane-1,4-diyl)oxycarbonylimino(4-methyl-1,3-phenylene)iminocarbonyl]-poly(oxy(2-ethyl-2-methylpropane-1,3-diyl)oxycarbonylimino(4-methyl-1,3-phenylene)iminocarbonyl/oxy[2-ethyl-2-(oxymethylene)propane-1,3-diyl]oxycarbonylimino(4-methyl-1,3-phenylene)iminocarbonyl/oxy{1-[(trimethylammonio)methyl]ethylene}oxycarbonylimino(4-methyl-1,3-phenylene)iminocarbonyl)} | P908580 | C4H8O | Electric property | Electric conductivity | 9.9e-11 | 5.88e-22 | 1/(ohm*cm)
Copolymer | poly{poly[poly(oxybutane-1,4-diyl)oxycarbonylimino(4-methyl-1,3-phenylene)iminocarbonyl]-poly(oxy(2-ethyl-2-methylpropane-1,3-diyl)oxycarbonylimino(4-methyl-1,3-phenylene)iminocarbonyl/oxy[2-ethyl-2-(oxymethylene)propane-1,3-diyl]oxycarbonylimino(4-methyl-1,3-phenylene)iminocarbonyl/oxy{1-[(trimethylammonio)methyl]ethylene}oxycarbonylimino(4-methyl-1,3-phenylene)iminocarbonyl)} | P908580 | C4H8O | Electric property | Volume resistivity | 10650000000 | 7.3633e+18 | ohm*cm
Copolymer | poly{poly[poly(oxybutane-1,4-diyl)oxycarbonylimino(4-methyl-1,3-phenylene)iminocarbonyl]-poly(oxy(2-ethyl-2-methylpropane-1,3-diyl)oxycarbonylimino(4-methyl-1,3-phenylene)iminocarbonyl/oxy[2-ethyl-2-(oxymethylene)propane-1,3-diyl]oxycarbonylimino(4-methyl-1,3-phenylene)iminocarbonyl/oxy{1-[(trimethylammonio)methyl]ethylene}oxycarbonylimino(4-methyl-1,3-phenylene)iminocarbonyl)} | P908580 | C4H8O | Physicochemical property | Water absorption | 3.7 | 0.05333333 | wt%
Copolymer | poly{poly[poly(oxybutane-1,4-diyl)oxycarbonylimino(4-methyl-1,3-phenylene)iminocarbonyl]-poly(oxy(2-ethyl-2-methylpropane-1,3-diyl)oxycarbonylimino(4-methyl-1,3-phenylene)iminocarbonyl/oxy[2-ethyl-2-(oxymethylene)propane-1,3-diyl]oxycarbonylimino(4-methyl-1,3-phenylene)iminocarbonyl/oxy{1-[(trimethylammonio)methyl]ethylene}oxycarbonylimino(4-methyl-1,3-phenylene)iminocarbonyl)} | P908580 | C4H8O | Tensile property | Elongation at break | 590 | 0 | %
Copolymer | poly{poly[poly(oxybutane-1,4-diyl)oxycarbonylimino(4-methyl-1,3-phenylene)iminocarbonyl]-poly(oxy(2-ethyl-2-methylpropane-1,3-diyl)oxycarbonylimino(4-methyl-1,3-phenylene)iminocarbonyl/oxy[2-ethyl-2-(oxymethylene)propane-1,3-diyl]oxycarbonylimino(4-methyl-1,3-phenylene)iminocarbonyl/oxy{1-[(trimethylammonio)methyl]ethylene}oxycarbonylimino(4-methyl-1,3-phenylene)iminocarbonyl)} | P908580 | C4H8O | Tensile property | Tensile stress strength at break | 0.0265 | 3.333333e-07 | GPa
Copolymer | poly{poly[poly(oxybutane-1,4-diyl)oxycarbonylimino(4-methyl-1,3-phenylene)iminocarbonyl]-poly(oxy(2-ethyl-2-methylpropane-1,3-diyl)oxycarbonylimino(4-methyl-1,3-phenylene)iminocarbonyl/oxy[2-ethyl-2-(oxymethylene)propane-1,3-diyl]oxycarbonylimino(4-methyl-1,3-phenylene)iminocarbonyl/oxy{1-[(trimethylammonio)methyl]ethylene}oxycarbonylimino(4-methyl-1,3-phenylene)iminocarbonyl)} | P908580 | C4H8O | Hardness | Shore hardness | 62.5 | 8.333333
Copolymer | poly(poly[poly(oxybutane-1,4-diyl)oxycarbonylimino(4-methyl-1,3-phenylene)iminocarbonyl]-poly{oxy(2-ethyl-2-methylpropane-1,3-diyl)oxycarbonylimino(4-methyl-1,3-phenylene)iminocarbonyl/oxy[2-ethyl-2-(oxymethylene)propane-1,3-diyl]oxycarbonylimino(4-methyl-1,3-phenylene)iminocarbonyl}) | P908581 | C4H8O | Thermal property | Glass transition temperature | -34.45 | 74.00333 | C
Copolymer | poly(poly[poly(oxybutane-1,4-diyl)oxycarbonylimino(4-methyl-1,3-phenylene)iminocarbonyl]-poly{oxy(2-ethyl-2-methylpropane-1,3-diyl)oxycarbonylimino(4-methyl-1,3-phenylene)iminocarbonyl/oxy[2-ethyl-2-(oxymethylene)propane-1,3-diyl]oxycarbonylimino(4-methyl-1,3-phenylene)iminocarbonyl}) | P908581 | C4H8O | Physicochemical property | Water absorption | 3.2 | 0 | wt%
Copolymer | poly(poly[poly(oxybutane-1,4-diyl)oxycarbonylimino(4-methyl-1,3-phenylene)iminocarbonyl]-poly{oxy(2-ethyl-2-methylpropane-1,3-diyl)oxycarbonylimino(4-methyl-1,3-phenylene)iminocarbonyl/oxy[2-ethyl-2-(oxymethylene)propane-1,3-diyl]oxycarbonylimino(4-methyl-1,3-phenylene)iminocarbonyl}) | P908581 | C4H8O | Tensile property | Dynamic mechanical properties storage modulus | 0.5 | 0 | GPa
Copolymer | poly(poly[poly(oxybutane-1,4-diyl)oxycarbonylimino(4-methyl-1,3-phenylene)iminocarbonyl]-poly{oxy(2-ethyl-2-methylpropane-1,3-diyl)oxycarbonylimino(4-methyl-1,3-phenylene)iminocarbonyl/oxy[2-ethyl-2-(oxymethylene)propane-1,3-diyl]oxycarbonylimino(4-methyl-1,3-phenylene)iminocarbonyl}) | P908581 | C4H8O | Tensile property | Dynamic mechanical properties loss modulus | 0.00012 | 0 | GPa
Copolymer | poly(poly[poly(oxybutane-1,4-diyl)oxycarbonylimino(4-methyl-1,3-phenylene)iminocarbonyl]-poly{oxy(2-ethyl-2-methylpropane-1,3-diyl)oxycarbonylimino(4-methyl-1,3-phenylene)iminocarbonyl/oxy[2-ethyl-2-(oxymethylene)propane-1,3-diyl]oxycarbonylimino(4-methyl-1,3-phenylene)iminocarbonyl}) | P908581 | C4H8O | Tensile property | Elongation at break | 370 | 0 | %
Copolymer | poly(poly[poly(oxybutane-1,4-diyl)oxycarbonylimino(4-methyl-1,3-phenylene)iminocarbonyl]-poly{oxy(2-ethyl-2-methylpropane-1,3-diyl)oxycarbonylimino(4-methyl-1,3-phenylene)iminocarbonyl/oxy[2-ethyl-2-(oxymethylene)propane-1,3-diyl]oxycarbonylimino(4-methyl-1,3-phenylene)iminocarbonyl}) | P908581 | C4H8O | Tensile property | Tensile stress strength at break | 0.02 | 0 | GPa
Copolymer | poly(poly[poly(oxybutane-1,4-diyl)oxycarbonylimino(4-methyl-1,3-phenylene)iminocarbonyl]-poly{oxy(2-ethyl-2-methylpropane-1,3-diyl)oxycarbonylimino(4-methyl-1,3-phenylene)iminocarbonyl/oxy[2-ethyl-2-(oxymethylene)propane-1,3-diyl]oxycarbonylimino(4-methyl-1,3-phenylene)iminocarbonyl}) | P908581 | C4H8O | Hardness | Shore hardness | 59 | 0
Copolymer | poly{poly[poly(oxybutane-1,4-diyl)oxycarbonylimino(4-methyl-1,3-phenylene)iminocarbonyl]-poly(oxybutane-1,4-diyloxycarbonylimino(4-methyl-1,3-phenylene)iminocarbonyl/oxy[2-ethyl-2-(oxymethylene)propane-1,3-diyl]oxycarbonylimino(4-methyl-1,3-phenylene)iminocarbonyl/oxy{1-[(trimethylammonio)methyl]ethylene}oxycarbonylimino(4-methyl-1,3-phenylene)iminocarbonyl)} | P908582 | C4H8O | Thermal property | Crystallization temperature | -20 | 0 | C
Copolymer | poly{poly[poly(oxybutane-1,4-diyl)oxycarbonylimino(4-methyl-1,3-phenylene)iminocarbonyl]-poly(oxybutane-1,4-diyloxycarbonylimino(4-methyl-1,3-phenylene)iminocarbonyl/oxy[2-ethyl-2-(oxymethylene)propane-1,3-diyl]oxycarbonylimino(4-methyl-1,3-phenylene)iminocarbonyl/oxy{1-[(trimethylammonio)methyl]ethylene}oxycarbonylimino(4-methyl-1,3-phenylene)iminocarbonyl)} | P908582 | C4H8O | Thermal property | Glass transition temperature | -45.6 | 25.53357 | C
Copolymer | poly{poly[poly(oxybutane-1,4-diyl)oxycarbonylimino(4-methyl-1,3-phenylene)iminocarbonyl]-poly(oxybutane-1,4-diyloxycarbonylimino(4-methyl-1,3-phenylene)iminocarbonyl/oxy[2-ethyl-2-(oxymethylene)propane-1,3-diyl]oxycarbonylimino(4-methyl-1,3-phenylene)iminocarbonyl/oxy{1-[(trimethylammonio)methyl]ethylene}oxycarbonylimino(4-methyl-1,3-phenylene)iminocarbonyl)} | P908582 | C4H8O | Electric property | Electric conductivity | 4.8e-10 | 0 | 1/(ohm*cm)
Copolymer | poly{poly[poly(oxybutane-1,4-diyl)oxycarbonylimino(4-methyl-1,3-phenylene)iminocarbonyl]-poly(oxybutane-1,4-diyloxycarbonylimino(4-methyl-1,3-phenylene)iminocarbonyl/oxy[2-ethyl-2-(oxymethylene)propane-1,3-diyl]oxycarbonylimino(4-methyl-1,3-phenylene)iminocarbonyl/oxy{1-[(trimethylammonio)methyl]ethylene}oxycarbonylimino(4-methyl-1,3-phenylene)iminocarbonyl)} | P908582 | C4H8O | Electric property | Volume resistivity | 2100000000 | 0 | ohm*cm
Copolymer | poly{poly[poly(oxybutane-1,4-diyl)oxycarbonylimino(4-methyl-1,3-phenylene)iminocarbonyl]-poly(oxybutane-1,4-diyloxycarbonylimino(4-methyl-1,3-phenylene)iminocarbonyl/oxy[2-ethyl-2-(oxymethylene)propane-1,3-diyl]oxycarbonylimino(4-methyl-1,3-phenylene)iminocarbonyl/oxy{1-[(trimethylammonio)methyl]ethylene}oxycarbonylimino(4-methyl-1,3-phenylene)iminocarbonyl)} | P908582 | C4H8O | Physicochemical property | Water absorption | 3.65 | 0.1633333 | wt%
Copolymer | poly{poly[poly(oxybutane-1,4-diyl)oxycarbonylimino(4-methyl-1,3-phenylene)iminocarbonyl]-poly(oxybutane-1,4-diyloxycarbonylimino(4-methyl-1,3-phenylene)iminocarbonyl/oxy[2-ethyl-2-(oxymethylene)propane-1,3-diyl]oxycarbonylimino(4-methyl-1,3-phenylene)iminocarbonyl/oxy{1-[(trimethylammonio)methyl]ethylene}oxycarbonylimino(4-methyl-1,3-phenylene)iminocarbonyl)} | P908582 | C4H8O | Tensile property | Elongation at break | 395 | 300 | %
Copolymer | poly{poly[poly(oxybutane-1,4-diyl)oxycarbonylimino(4-methyl-1,3-phenylene)iminocarbonyl]-poly(oxybutane-1,4-diyloxycarbonylimino(4-methyl-1,3-phenylene)iminocarbonyl/oxy[2-ethyl-2-(oxymethylene)propane-1,3-diyl]oxycarbonylimino(4-methyl-1,3-phenylene)iminocarbonyl/oxy{1-[(trimethylammonio)methyl]ethylene}oxycarbonylimino(4-methyl-1,3-phenylene)iminocarbonyl)} | P908582 | C4H8O | Tensile property | Tensile stress strength at break | 0.0245 | 0.0001203333 | GPa
Copolymer | poly{poly[poly(oxybutane-1,4-diyl)oxycarbonylimino(4-methyl-1,3-phenylene)iminocarbonyl]-poly(oxybutane-1,4-diyloxycarbonylimino(4-methyl-1,3-phenylene)iminocarbonyl/oxy[2-ethyl-2-(oxymethylene)propane-1,3-diyl]oxycarbonylimino(4-methyl-1,3-phenylene)iminocarbonyl/oxy{1-[(trimethylammonio)methyl]ethylene}oxycarbonylimino(4-methyl-1,3-phenylene)iminocarbonyl)} | P908582 | C4H8O | Hardness | Shore hardness | 71 | 12
Copolymer | poly(poly[poly(oxybutane-1,4-diyl)oxycarbonylimino(4-methyl-1,3-phenylene)iminocarbonyl]-poly{oxybutane-1,4-diyloxycarbonylimino(4-methyl-1,3-phenylene)iminocarbonyl/oxy[2-ethyl-2-(oxymethylene)propane-1,3-diyl]oxycarbonylimino(4-methyl-1,3-phenylene)iminocarbonyl}) | P908583 | C4H8O | Thermal property | Glass transition temperature | -36.05 | 34.00333 | C
Copolymer | poly(poly[poly(oxybutane-1,4-diyl)oxycarbonylimino(4-methyl-1,3-phenylene)iminocarbonyl]-poly{oxybutane-1,4-diyloxycarbonylimino(4-methyl-1,3-phenylene)iminocarbonyl/oxy[2-ethyl-2-(oxymethylene)propane-1,3-diyl]oxycarbonylimino(4-methyl-1,3-phenylene)iminocarbonyl}) | P908583 | C4H8O | Physicochemical property | Water absorption | 2.7 | 0 | wt%
Copolymer | poly(poly[poly(oxybutane-1,4-diyl)oxycarbonylimino(4-methyl-1,3-phenylene)iminocarbonyl]-poly{oxybutane-1,4-diyloxycarbonylimino(4-methyl-1,3-phenylene)iminocarbonyl/oxy[2-ethyl-2-(oxymethylene)propane-1,3-diyl]oxycarbonylimino(4-methyl-1,3-phenylene)iminocarbonyl}) | P908583 | C4H8O | Tensile property | Dynamic mechanical properties storage modulus | 0.7 | 0 | GPa
Copolymer | poly(poly[poly(oxybutane-1,4-diyl)oxycarbonylimino(4-methyl-1,3-phenylene)iminocarbonyl]-poly{oxybutane-1,4-diyloxycarbonylimino(4-methyl-1,3-phenylene)iminocarbonyl/oxy[2-ethyl-2-(oxymethylene)propane-1,3-diyl]oxycarbonylimino(4-methyl-1,3-phenylene)iminocarbonyl}) | P908583 | C4H8O | Tensile property | Dynamic mechanical properties loss modulus | 0.00013 | 0 | GPa
Copolymer | poly(poly[poly(oxybutane-1,4-diyl)oxycarbonylimino(4-methyl-1,3-phenylene)iminocarbonyl]-poly{oxybutane-1,4-diyloxycarbonylimino(4-methyl-1,3-phenylene)iminocarbonyl/oxy[2-ethyl-2-(oxymethylene)propane-1,3-diyl]oxycarbonylimino(4-methyl-1,3-phenylene)iminocarbonyl}) | P908583 | C4H8O | Tensile property | Elongation at break | 390 | 0 | %
Copolymer | poly(poly[poly(oxybutane-1,4-diyl)oxycarbonylimino(4-methyl-1,3-phenylene)iminocarbonyl]-poly{oxybutane-1,4-diyloxycarbonylimino(4-methyl-1,3-phenylene)iminocarbonyl/oxy[2-ethyl-2-(oxymethylene)propane-1,3-diyl]oxycarbonylimino(4-methyl-1,3-phenylene)iminocarbonyl}) | P908583 | C4H8O | Tensile property | Tensile stress strength at break | 0.0087 | 0 | GPa
Copolymer | poly(poly[poly(oxybutane-1,4-diyl)oxycarbonylimino(4-methyl-1,3-phenylene)iminocarbonyl]-poly{oxybutane-1,4-diyloxycarbonylimino(4-methyl-1,3-phenylene)iminocarbonyl/oxy[2-ethyl-2-(oxymethylene)propane-1,3-diyl]oxycarbonylimino(4-methyl-1,3-phenylene)iminocarbonyl}) | P908583 | C4H8O | Hardness | Shore hardness | 66 | 0
Copolymer | poly(poly{poly[oxy(1-methylethylene)]oxycarbonylimino(4-methyl-1,3-phenylene)iminocarbonyl}-poly(oxy(2-ethyl-2-methylpropane-1,3-diyl)oxycarbonylimino(4-methyl-1,3-phenylene)iminocarbonyl/oxy[2-ethyl-2-(oxymethylene)propane-1,3-diyl]oxycarbonylimino(4-methyl-1,3-phenylene)iminocarbonyl/oxy{1-[(trimethylammonio)methyl]ethylene}oxycarbonylimino(4-methyl-1,3-phenylene)iminocarbonyl)) | P908584 | C3H6O | Thermal property | Glass transition temperature | -9.15 | 5.407857 | C
Copolymer | poly(poly{poly[oxy(1-methylethylene)]oxycarbonylimino(4-methyl-1,3-phenylene)iminocarbonyl}-poly(oxy(2-ethyl-2-methylpropane-1,3-diyl)oxycarbonylimino(4-methyl-1,3-phenylene)iminocarbonyl/oxy[2-ethyl-2-(oxymethylene)propane-1,3-diyl]oxycarbonylimino(4-methyl-1,3-phenylene)iminocarbonyl/oxy{1-[(trimethylammonio)methyl]ethylene}oxycarbonylimino(4-methyl-1,3-phenylene)iminocarbonyl)) | P908584 | C3H6O | Electric property | Electric conductivity | 2.85e-11 | 4.563333e-22 | 1/(ohm*cm)
Copolymer | poly(poly{poly[oxy(1-methylethylene)]oxycarbonylimino(4-methyl-1,3-phenylene)iminocarbonyl}-poly(oxy(2-ethyl-2-methylpropane-1,3-diyl)oxycarbonylimino(4-methyl-1,3-phenylene)iminocarbonyl/oxy[2-ethyl-2-(oxymethylene)propane-1,3-diyl]oxycarbonylimino(4-methyl-1,3-phenylene)iminocarbonyl/oxy{1-[(trimethylammonio)methyl]ethylene}oxycarbonylimino(4-methyl-1,3-phenylene)iminocarbonyl)) | P908584 | C3H6O | Electric property | Volume resistivity | 60500000000 | 2.0803e+21 | ohm*cm
Copolymer | poly(poly{poly[oxy(1-methylethylene)]oxycarbonylimino(4-methyl-1,3-phenylene)iminocarbonyl}-poly(oxy(2-ethyl-2-methylpropane-1,3-diyl)oxycarbonylimino(4-methyl-1,3-phenylene)iminocarbonyl/oxy[2-ethyl-2-(oxymethylene)propane-1,3-diyl]oxycarbonylimino(4-methyl-1,3-phenylene)iminocarbonyl/oxy{1-[(trimethylammonio)methyl]ethylene}oxycarbonylimino(4-methyl-1,3-phenylene)iminocarbonyl)) | P908584 | C3H6O | Physicochemical property | Water absorption | 5.3 | 0.2133333 | wt%
Copolymer | poly(poly{poly[oxy(1-methylethylene)]oxycarbonylimino(4-methyl-1,3-phenylene)iminocarbonyl}-poly(oxy(2-ethyl-2-methylpropane-1,3-diyl)oxycarbonylimino(4-methyl-1,3-phenylene)iminocarbonyl/oxy[2-ethyl-2-(oxymethylene)propane-1,3-diyl]oxycarbonylimino(4-methyl-1,3-phenylene)iminocarbonyl/oxy{1-[(trimethylammonio)methyl]ethylene}oxycarbonylimino(4-methyl-1,3-phenylene)iminocarbonyl)) | P908584 | C3H6O | Tensile property | Elongation at break | 545 | 5633.333 | %
Copolymer | poly(poly{poly[oxy(1-methylethylene)]oxycarbonylimino(4-methyl-1,3-phenylene)iminocarbonyl}-poly(oxy(2-ethyl-2-methylpropane-1,3-diyl)oxycarbonylimino(4-methyl-1,3-phenylene)iminocarbonyl/oxy[2-ethyl-2-(oxymethylene)propane-1,3-diyl]oxycarbonylimino(4-methyl-1,3-phenylene)iminocarbonyl/oxy{1-[(trimethylammonio)methyl]ethylene}oxycarbonylimino(4-methyl-1,3-phenylene)iminocarbonyl)) | P908584 | C3H6O | Tensile property | Tensile stress strength at break | 0.00825 | 8.333333e-08 | GPa
Copolymer | poly(poly{poly[oxy(1-methylethylene)]oxycarbonylimino(4-methyl-1,3-phenylene)iminocarbonyl}-poly(oxy(2-ethyl-2-methylpropane-1,3-diyl)oxycarbonylimino(4-methyl-1,3-phenylene)iminocarbonyl/oxy[2-ethyl-2-(oxymethylene)propane-1,3-diyl]oxycarbonylimino(4-methyl-1,3-phenylene)iminocarbonyl/oxy{1-[(trimethylammonio)methyl]ethylene}oxycarbonylimino(4-methyl-1,3-phenylene)iminocarbonyl)) | P908584 | C3H6O | Hardness | Shore hardness | 61.5 | 3
Copolymer | poly(poly{poly[oxy(1-methylethylene)]oxycarbonylimino(4-methyl-1,3-phenylene)iminocarbonyl}-poly[oxy(2-ethyl-2-methylpropane-1,3-diyl)oxycarbonylimino(4-methyl-1,3-phenylene)iminocarbonyl/oxy[2-ethyl-2-(oxymethylene)propane-1,3-diyl]oxycarbonylimino(4-methyl-1,3-phenylene)iminocarbonyl]) | P908585 | C3H6O | Thermal property | Glass transition temperature | -5.6 | 9.013333 | C
Copolymer | poly(poly{poly[oxy(1-methylethylene)]oxycarbonylimino(4-methyl-1,3-phenylene)iminocarbonyl}-poly[oxy(2-ethyl-2-methylpropane-1,3-diyl)oxycarbonylimino(4-methyl-1,3-phenylene)iminocarbonyl/oxy[2-ethyl-2-(oxymethylene)propane-1,3-diyl]oxycarbonylimino(4-methyl-1,3-phenylene)iminocarbonyl]) | P908585 | C3H6O | Physicochemical property | Water absorption | 3.7 | 0 | wt%
Copolymer | poly(poly{poly[oxy(1-methylethylene)]oxycarbonylimino(4-methyl-1,3-phenylene)iminocarbonyl}-poly[oxy(2-ethyl-2-methylpropane-1,3-diyl)oxycarbonylimino(4-methyl-1,3-phenylene)iminocarbonyl/oxy[2-ethyl-2-(oxymethylene)propane-1,3-diyl]oxycarbonylimino(4-methyl-1,3-phenylene)iminocarbonyl]) | P908585 | C3H6O | Tensile property | Dynamic mechanical properties storage modulus | 1 | 0 | GPa
Copolymer | poly(poly{poly[oxy(1-methylethylene)]oxycarbonylimino(4-methyl-1,3-phenylene)iminocarbonyl}-poly[oxy(2-ethyl-2-methylpropane-1,3-diyl)oxycarbonylimino(4-methyl-1,3-phenylene)iminocarbonyl/oxy[2-ethyl-2-(oxymethylene)propane-1,3-diyl]oxycarbonylimino(4-methyl-1,3-phenylene)iminocarbonyl]) | P908585 | C3H6O | Tensile property | Dynamic mechanical properties loss modulus | 0.00022 | 0 | GPa
Copolymer | poly(poly{poly[oxy(1-methylethylene)]oxycarbonylimino(4-methyl-1,3-phenylene)iminocarbonyl}-poly[oxy(2-ethyl-2-methylpropane-1,3-diyl)oxycarbonylimino(4-methyl-1,3-phenylene)iminocarbonyl/oxy[2-ethyl-2-(oxymethylene)propane-1,3-diyl]oxycarbonylimino(4-methyl-1,3-phenylene)iminocarbonyl]) | P908585 | C3H6O | Tensile property | Elongation at break | 470 | 0 | %
Copolymer | poly(poly{poly[oxy(1-methylethylene)]oxycarbonylimino(4-methyl-1,3-phenylene)iminocarbonyl}-poly[oxy(2-ethyl-2-methylpropane-1,3-diyl)oxycarbonylimino(4-methyl-1,3-phenylene)iminocarbonyl/oxy[2-ethyl-2-(oxymethylene)propane-1,3-diyl]oxycarbonylimino(4-methyl-1,3-phenylene)iminocarbonyl]) | P908585 | C3H6O | Tensile property | Tensile stress strength at break | 0.011 | 0 | GPa
Copolymer | poly(poly{poly[oxy(1-methylethylene)]oxycarbonylimino(4-methyl-1,3-phenylene)iminocarbonyl}-poly[oxy(2-ethyl-2-methylpropane-1,3-diyl)oxycarbonylimino(4-methyl-1,3-phenylene)iminocarbonyl/oxy[2-ethyl-2-(oxymethylene)propane-1,3-diyl]oxycarbonylimino(4-methyl-1,3-phenylene)iminocarbonyl]) | P908585 | C3H6O | Hardness | Shore hardness | 56 | 0
Copolymer | poly(poly{poly[oxy(1-methylethylene)]oxycarbonylimino(4-methyl-1,3-phenylene)iminocarbonyl}-poly(oxybutane-1,4-diyloxycarbonylimino(4-methyl-1,3-phenylene)iminocarbonyl/oxy[2-ethyl-2-(oxymethylene)propane-1,3-diyl]oxycarbonylimino(4-methyl-1,3-phenylene)iminocarbonyl/oxy{1-[(trimethylammonio)methyl]ethylene}oxycarbonylimino(4-methyl-1,3-phenylene)iminocarbonyl)) | P908586 | C3H6O | Thermal property | Glass transition temperature | -12.75 | 4.437143 | C
Copolymer | poly(poly{poly[oxy(1-methylethylene)]oxycarbonylimino(4-methyl-1,3-phenylene)iminocarbonyl}-poly(oxybutane-1,4-diyloxycarbonylimino(4-methyl-1,3-phenylene)iminocarbonyl/oxy[2-ethyl-2-(oxymethylene)propane-1,3-diyl]oxycarbonylimino(4-methyl-1,3-phenylene)iminocarbonyl/oxy{1-[(trimethylammonio)methyl]ethylene}oxycarbonylimino(4-methyl-1,3-phenylene)iminocarbonyl)) | P908586 | C3H6O | Electric property | Electric conductivity | 7.75e-11 | 6.75e-22 | 1/(ohm*cm)
Copolymer | poly(poly{poly[oxy(1-methylethylene)]oxycarbonylimino(4-methyl-1,3-phenylene)iminocarbonyl}-poly(oxybutane-1,4-diyloxycarbonylimino(4-methyl-1,3-phenylene)iminocarbonyl/oxy[2-ethyl-2-(oxymethylene)propane-1,3-diyl]oxycarbonylimino(4-methyl-1,3-phenylene)iminocarbonyl/oxy{1-[(trimethylammonio)methyl]ethylene}oxycarbonylimino(4-methyl-1,3-phenylene)iminocarbonyl)) | P908586 | C3H6O | Electric property | Volume resistivity | 14000000000 | 2.1333e+19 | ohm*cm
Copolymer | poly(poly{poly[oxy(1-methylethylene)]oxycarbonylimino(4-methyl-1,3-phenylene)iminocarbonyl}-poly(oxybutane-1,4-diyloxycarbonylimino(4-methyl-1,3-phenylene)iminocarbonyl/oxy[2-ethyl-2-(oxymethylene)propane-1,3-diyl]oxycarbonylimino(4-methyl-1,3-phenylene)iminocarbonyl/oxy{1-[(trimethylammonio)methyl]ethylene}oxycarbonylimino(4-methyl-1,3-phenylene)iminocarbonyl)) | P908586 | C3H6O | Physicochemical property | Water absorption | 5.3 | 0.01333333 | wt%
Copolymer | poly(poly{poly[oxy(1-methylethylene)]oxycarbonylimino(4-methyl-1,3-phenylene)iminocarbonyl}-poly(oxybutane-1,4-diyloxycarbonylimino(4-methyl-1,3-phenylene)iminocarbonyl/oxy[2-ethyl-2-(oxymethylene)propane-1,3-diyl]oxycarbonylimino(4-methyl-1,3-phenylene)iminocarbonyl/oxy{1-[(trimethylammonio)methyl]ethylene}oxycarbonylimino(4-methyl-1,3-phenylene)iminocarbonyl)) | P908586 | C3H6O | Tensile property | Elongation at break | 465 | 1633.333 | %
Copolymer | poly(poly{poly[oxy(1-methylethylene)]oxycarbonylimino(4-methyl-1,3-phenylene)iminocarbonyl}-poly(oxybutane-1,4-diyloxycarbonylimino(4-methyl-1,3-phenylene)iminocarbonyl/oxy[2-ethyl-2-(oxymethylene)propane-1,3-diyl]oxycarbonylimino(4-methyl-1,3-phenylene)iminocarbonyl/oxy{1-[(trimethylammonio)methyl]ethylene}oxycarbonylimino(4-methyl-1,3-phenylene)iminocarbonyl)) | P908586 | C3H6O | Tensile property | Tensile stress strength at break | 0.021 | 0.0001333333 | GPa
Copolymer | poly(poly{poly[oxy(1-methylethylene)]oxycarbonylimino(4-methyl-1,3-phenylene)iminocarbonyl}-poly(oxybutane-1,4-diyloxycarbonylimino(4-methyl-1,3-phenylene)iminocarbonyl/oxy[2-ethyl-2-(oxymethylene)propane-1,3-diyl]oxycarbonylimino(4-methyl-1,3-phenylene)iminocarbonyl/oxy{1-[(trimethylammonio)methyl]ethylene}oxycarbonylimino(4-methyl-1,3-phenylene)iminocarbonyl)) | P908586 | C3H6O | Hardness | Shore hardness | 58.5 | 27
Copolymer | poly(poly{poly[oxy(1-methylethylene)]oxycarbonylimino(4-methyl-1,3-phenylene)iminocarbonyl}-poly{oxybutane-1,4-diyloxycarbonylimino(4-methyl-1,3-phenylene)iminocarbonyl/oxy[2-ethyl-2-(oxymethylene)propane-1,3-diyl]oxycarbonylimino(4-methyl-1,3-phenylene)iminocarbonyl}) | P908587 | C3H6O | Thermal property | Glass transition temperature | -9.95 | 11.60333 | C
Copolymer | poly(poly{poly[oxy(1-methylethylene)]oxycarbonylimino(4-methyl-1,3-phenylene)iminocarbonyl}-poly{oxybutane-1,4-diyloxycarbonylimino(4-methyl-1,3-phenylene)iminocarbonyl/oxy[2-ethyl-2-(oxymethylene)propane-1,3-diyl]oxycarbonylimino(4-methyl-1,3-phenylene)iminocarbonyl}) | P908587 | C3H6O | Physicochemical property | Water absorption | 4.1 | 0 | wt%
Copolymer | poly(poly{poly[oxy(1-methylethylene)]oxycarbonylimino(4-methyl-1,3-phenylene)iminocarbonyl}-poly{oxybutane-1,4-diyloxycarbonylimino(4-methyl-1,3-phenylene)iminocarbonyl/oxy[2-ethyl-2-(oxymethylene)propane-1,3-diyl]oxycarbonylimino(4-methyl-1,3-phenylene)iminocarbonyl}) | P908587 | C3H6O | Tensile property | Dynamic mechanical properties storage modulus | 1.8 | 0 | GPa
Copolymer | poly(poly{poly[oxy(1-methylethylene)]oxycarbonylimino(4-methyl-1,3-phenylene)iminocarbonyl}-poly{oxybutane-1,4-diyloxycarbonylimino(4-methyl-1,3-phenylene)iminocarbonyl/oxy[2-ethyl-2-(oxymethylene)propane-1,3-diyl]oxycarbonylimino(4-methyl-1,3-phenylene)iminocarbonyl}) | P908587 | C3H6O | Tensile property | Dynamic mechanical properties loss modulus | 0.00022 | 0 | GPa
Copolymer | poly(poly{poly[oxy(1-methylethylene)]oxycarbonylimino(4-methyl-1,3-phenylene)iminocarbonyl}-poly{oxybutane-1,4-diyloxycarbonylimino(4-methyl-1,3-phenylene)iminocarbonyl/oxy[2-ethyl-2-(oxymethylene)propane-1,3-diyl]oxycarbonylimino(4-methyl-1,3-phenylene)iminocarbonyl}) | P908587 | C3H6O | Tensile property | Elongation at break | 320 | 0 | %
Copolymer | poly(poly{poly[oxy(1-methylethylene)]oxycarbonylimino(4-methyl-1,3-phenylene)iminocarbonyl}-poly{oxybutane-1,4-diyloxycarbonylimino(4-methyl-1,3-phenylene)iminocarbonyl/oxy[2-ethyl-2-(oxymethylene)propane-1,3-diyl]oxycarbonylimino(4-methyl-1,3-phenylene)iminocarbonyl}) | P908587 | C3H6O | Tensile property | Tensile stress strength at break | 0.0049 | 0 | GPa
Copolymer | poly(poly{poly[oxy(1-methylethylene)]oxycarbonylimino(4-methyl-1,3-phenylene)iminocarbonyl}-poly{oxybutane-1,4-diyloxycarbonylimino(4-methyl-1,3-phenylene)iminocarbonyl/oxy[2-ethyl-2-(oxymethylene)propane-1,3-diyl]oxycarbonylimino(4-methyl-1,3-phenylene)iminocarbonyl}) | P908587 | C3H6O | Hardness | Shore hardness | 55 | 0
Copolymer | poly{poly[poly(oxybutane-1,4-diyl)oxycarbonylimino(4-methyl-1,3-phenylene)iminocarbonyl]-poly(oxy[2-ethyl-2-(oxymethylene)propane-1,3-diyl]oxycarbonylimino(4-methyl-1,3-phenylene)iminocarbonyl/oxy{1-[(trimethylammonio)methyl]ethylene}oxycarbonylimino(4-methyl-1,3-phenylene)iminocarbonyl)} | P908588 | C4H8O | Thermal property | Crystallization temperature | -25 | 33.33333 | C
Copolymer | poly{poly[poly(oxybutane-1,4-diyl)oxycarbonylimino(4-methyl-1,3-phenylene)iminocarbonyl]-poly(oxy[2-ethyl-2-(oxymethylene)propane-1,3-diyl]oxycarbonylimino(4-methyl-1,3-phenylene)iminocarbonyl/oxy{1-[(trimethylammonio)methyl]ethylene}oxycarbonylimino(4-methyl-1,3-phenylene)iminocarbonyl)} | P908588 | C4H8O | Thermal property | Glass transition temperature | -51.1 | 45.69357 | C
Copolymer | poly{poly[poly(oxybutane-1,4-diyl)oxycarbonylimino(4-methyl-1,3-phenylene)iminocarbonyl]-poly(oxy[2-ethyl-2-(oxymethylene)propane-1,3-diyl]oxycarbonylimino(4-methyl-1,3-phenylene)iminocarbonyl/oxy{1-[(trimethylammonio)methyl]ethylene}oxycarbonylimino(4-methyl-1,3-phenylene)iminocarbonyl)} | P908588 | C4H8O | Electric property | Electric conductivity | 1.4e-10 | 1.2e-21 | 1/(ohm*cm)
Copolymer | poly{poly[poly(oxybutane-1,4-diyl)oxycarbonylimino(4-methyl-1,3-phenylene)iminocarbonyl]-poly(oxy[2-ethyl-2-(oxymethylene)propane-1,3-diyl]oxycarbonylimino(4-methyl-1,3-phenylene)iminocarbonyl/oxy{1-[(trimethylammonio)methyl]ethylene}oxycarbonylimino(4-methyl-1,3-phenylene)iminocarbonyl)} | P908588 | C4H8O | Electric property | Volume resistivity | 7500000000 | 3.4133e+18 | ohm*cm
Copolymer | poly{poly[poly(oxybutane-1,4-diyl)oxycarbonylimino(4-methyl-1,3-phenylene)iminocarbonyl]-poly(oxy[2-ethyl-2-(oxymethylene)propane-1,3-diyl]oxycarbonylimino(4-methyl-1,3-phenylene)iminocarbonyl/oxy{1-[(trimethylammonio)methyl]ethylene}oxycarbonylimino(4-methyl-1,3-phenylene)iminocarbonyl)} | P908588 | C4H8O | Physicochemical property | Water absorption | 4.65 | 0.003333333 | wt%
Copolymer | poly{poly[poly(oxybutane-1,4-diyl)oxycarbonylimino(4-methyl-1,3-phenylene)iminocarbonyl]-poly(oxy[2-ethyl-2-(oxymethylene)propane-1,3-diyl]oxycarbonylimino(4-methyl-1,3-phenylene)iminocarbonyl/oxy{1-[(trimethylammonio)methyl]ethylene}oxycarbonylimino(4-methyl-1,3-phenylene)iminocarbonyl)} | P908588 | C4H8O | Tensile property | Dynamic mechanical properties storage modulus | 0.85 | 0.03 | GPa
Copolymer | poly{poly[poly(oxybutane-1,4-diyl)oxycarbonylimino(4-methyl-1,3-phenylene)iminocarbonyl]-poly(oxy[2-ethyl-2-(oxymethylene)propane-1,3-diyl]oxycarbonylimino(4-methyl-1,3-phenylene)iminocarbonyl/oxy{1-[(trimethylammonio)methyl]ethylene}oxycarbonylimino(4-methyl-1,3-phenylene)iminocarbonyl)} | P908588 | C4H8O | Tensile property | Dynamic mechanical properties loss modulus | 0.000175 | 8.333333e-10 | GPa
Copolymer | poly{poly[poly(oxybutane-1,4-diyl)oxycarbonylimino(4-methyl-1,3-phenylene)iminocarbonyl]-poly(oxy[2-ethyl-2-(oxymethylene)propane-1,3-diyl]oxycarbonylimino(4-methyl-1,3-phenylene)iminocarbonyl/oxy{1-[(trimethylammonio)methyl]ethylene}oxycarbonylimino(4-methyl-1,3-phenylene)iminocarbonyl)} | P908588 | C4H8O | Tensile property | Elongation at break | 555 | 32033.33 | %
Copolymer | poly{poly[poly(oxybutane-1,4-diyl)oxycarbonylimino(4-methyl-1,3-phenylene)iminocarbonyl]-poly(oxy[2-ethyl-2-(oxymethylene)propane-1,3-diyl]oxycarbonylimino(4-methyl-1,3-phenylene)iminocarbonyl/oxy{1-[(trimethylammonio)methyl]ethylene}oxycarbonylimino(4-methyl-1,3-phenylene)iminocarbonyl)} | P908588 | C4H8O | Tensile property | Tensile stress strength at break | 0.03 | 0.000108 | GPa
Copolymer | poly{poly[poly(oxybutane-1,4-diyl)oxycarbonylimino(4-methyl-1,3-phenylene)iminocarbonyl]-poly(oxy[2-ethyl-2-(oxymethylene)propane-1,3-diyl]oxycarbonylimino(4-methyl-1,3-phenylene)iminocarbonyl/oxy{1-[(trimethylammonio)methyl]ethylene}oxycarbonylimino(4-methyl-1,3-phenylene)iminocarbonyl)} | P908588 | C4H8O | Hardness | Shore hardness | 76.5 | 27
Copolymer | poly(poly{poly[oxy(1-methylethylene)]oxycarbonylimino(4-methyl-1,3-phenylene)iminocarbonyl}-poly(oxy[2-ethyl-2-(oxymethylene)propane-1,3-diyl]oxycarbonylimino(4-methyl-1,3-phenylene)iminocarbonyl/oxy{1-[(trimethylammonio)methyl]ethylene}oxycarbonylimino(4-methyl-1,3-phenylene)iminocarbonyl)) | P908589 | C3H6O | Thermal property | Glass transition temperature | -11.95 | 8.962857 | C
Copolymer | poly(poly{poly[oxy(1-methylethylene)]oxycarbonylimino(4-methyl-1,3-phenylene)iminocarbonyl}-poly(oxy[2-ethyl-2-(oxymethylene)propane-1,3-diyl]oxycarbonylimino(4-methyl-1,3-phenylene)iminocarbonyl/oxy{1-[(trimethylammonio)methyl]ethylene}oxycarbonylimino(4-methyl-1,3-phenylene)iminocarbonyl)) | P908589 | C3H6O | Electric property | Electric conductivity | 1.02e-10 | 3.072e-21 | 1/(ohm*cm)
Copolymer | poly(poly{poly[oxy(1-methylethylene)]oxycarbonylimino(4-methyl-1,3-phenylene)iminocarbonyl}-poly(oxy[2-ethyl-2-(oxymethylene)propane-1,3-diyl]oxycarbonylimino(4-methyl-1,3-phenylene)iminocarbonyl/oxy{1-[(trimethylammonio)methyl]ethylene}oxycarbonylimino(4-methyl-1,3-phenylene)iminocarbonyl)) | P908589 | C3H6O | Electric property | Volume resistivity | 12850000000 | 5.043e+19 | ohm*cm
Copolymer | poly(poly{poly[oxy(1-methylethylene)]oxycarbonylimino(4-methyl-1,3-phenylene)iminocarbonyl}-poly(oxy[2-ethyl-2-(oxymethylene)propane-1,3-diyl]oxycarbonylimino(4-methyl-1,3-phenylene)iminocarbonyl/oxy{1-[(trimethylammonio)methyl]ethylene}oxycarbonylimino(4-methyl-1,3-phenylene)iminocarbonyl)) | P908589 | C3H6O | Physicochemical property | Water absorption | 6.4 | 0.2133333 | wt%
Copolymer | poly(poly{poly[oxy(1-methylethylene)]oxycarbonylimino(4-methyl-1,3-phenylene)iminocarbonyl}-poly(oxy[2-ethyl-2-(oxymethylene)propane-1,3-diyl]oxycarbonylimino(4-methyl-1,3-phenylene)iminocarbonyl/oxy{1-[(trimethylammonio)methyl]ethylene}oxycarbonylimino(4-methyl-1,3-phenylene)iminocarbonyl)) | P908589 | C3H6O | Tensile property | Dynamic mechanical properties storage modulus | 0.8 | 0 | GPa
Copolymer | poly(poly{poly[oxy(1-methylethylene)]oxycarbonylimino(4-methyl-1,3-phenylene)iminocarbonyl}-poly(oxy[2-ethyl-2-(oxymethylene)propane-1,3-diyl]oxycarbonylimino(4-methyl-1,3-phenylene)iminocarbonyl/oxy{1-[(trimethylammonio)methyl]ethylene}oxycarbonylimino(4-methyl-1,3-phenylene)iminocarbonyl)) | P908589 | C3H6O | Tensile property | Dynamic mechanical properties loss modulus | 0.00019 | 1.333333e-10 | GPa
Copolymer | poly(poly{poly[oxy(1-methylethylene)]oxycarbonylimino(4-methyl-1,3-phenylene)iminocarbonyl}-poly(oxy[2-ethyl-2-(oxymethylene)propane-1,3-diyl]oxycarbonylimino(4-methyl-1,3-phenylene)iminocarbonyl/oxy{1-[(trimethylammonio)methyl]ethylene}oxycarbonylimino(4-methyl-1,3-phenylene)iminocarbonyl)) | P908589 | C3H6O | Tensile property | Elongation at break | 525 | 5633.333 | %
Copolymer | poly(poly{poly[oxy(1-methylethylene)]oxycarbonylimino(4-methyl-1,3-phenylene)iminocarbonyl}-poly(oxy[2-ethyl-2-(oxymethylene)propane-1,3-diyl]oxycarbonylimino(4-methyl-1,3-phenylene)iminocarbonyl/oxy{1-[(trimethylammonio)methyl]ethylene}oxycarbonylimino(4-methyl-1,3-phenylene)iminocarbonyl)) | P908589 | C3H6O | Tensile property | Tensile stress strength at break | 0.0265 | 0.000363 | GPa
Copolymer | poly(poly{poly[oxy(1-methylethylene)]oxycarbonylimino(4-methyl-1,3-phenylene)iminocarbonyl}-poly(oxy[2-ethyl-2-(oxymethylene)propane-1,3-diyl]oxycarbonylimino(4-methyl-1,3-phenylene)iminocarbonyl/oxy{1-[(trimethylammonio)methyl]ethylene}oxycarbonylimino(4-methyl-1,3-phenylene)iminocarbonyl)) | P908589 | C3H6O | Hardness | Shore hardness | 69 | 0
Copolymer | poly{oxy[(methyl)({[oxy(methylsilanetriyl)](1-oxopropane-3,1-diyl)}oxy(2-ethyl-2-{[oxy(methylsilanetriyl)](1-oxopropane-3,1-diyl)oxymethylene}propane-3,1-diyl)oxy(3-oxopropane-3,1-diyl))silanediyl]/oxy((methyl){3-[4-({4-[(4-pentylbenzoyl)oxy]phenoxy}carbonyl)phenoxy]propyl}silanediyl)} | P908590 | C29H32O6Si | Thermal property | Glass transition temperature | 50.4 | 2.345455 | C
Copolymer | poly{oxy[(methyl)({[oxy(methylsilanetriyl)](1-oxopropane-3,1-diyl)}oxy(2-ethyl-2-{[oxy(methylsilanetriyl)](1-oxopropane-3,1-diyl)oxymethylene}propane-3,1-diyl)oxy(3-oxopropane-3,1-diyl))silanediyl]/oxy((methyl){3-[4-({4-[(4-pentylbenzoyl)oxy]phenoxy}carbonyl)phenoxy]propyl}silanediyl)} | P908590 | C29H32O6Si | Thermal property | Lc phase transition temperature | 191.3 | 151.538 | C
Copolymer | poly[oxybutanedioyloxybutane-1,4-diyl/oxybutanedioyl-poly(oxyethylene)] | P908591 | C2H4O | Thermal property | Crystallization temperature | 70.6 | 176.8382 | C
Copolymer | poly[oxybutanedioyloxybutane-1,4-diyl/oxybutanedioyl-poly(oxyethylene)] | P908591 | C2H4O | Thermal property | Heat of crystallization | 16 | 4.68 | cal/g
Copolymer | poly[oxybutanedioyloxybutane-1,4-diyl/oxybutanedioyl-poly(oxyethylene)] | P908591 | C2H4O | Thermal property | Heat of fusion | 0.0139 | 5.740867e-06 | kcal/g
Copolymer | poly[oxybutanedioyloxybutane-1,4-diyl/oxybutanedioyl-poly(oxyethylene)] | P908591 | C2H4O | Thermal property | Melting temperature | 108.7 | 35.36263 | C
Copolymer | poly[oxybutanedioyloxybutane-1,4-diyl/oxybutanedioyl-poly(oxyethylene)] | P908591 | C2H4O | Dilute solution property | Intrinsic viscosity eta | 0.605 | 0.1083283 | dl/g
Copolymer | poly[oxybutanedioyloxybutane-1,4-diyl/oxybutanedioyl-poly(oxyethylene)] | P908591 | C2H4O | Shear property | Dynamic shear properties storage modulus | 1.8e-09 | 2.790526e-15 | GPa
Copolymer | poly((1,3-dioxoisoindoline-2,5-diyl)[bis(trifluoromethyl)methylene](1,3-dioxoisoindoline-5,2-diyl)propane-1,3-diyl[(dimethyl)silanediyl]-poly{oxy[(dimethyl)silanediyl]}propane-1,3-diyl/(1,3-dioxoisoindoline-2,5-diyl)[bis(trifluoromethyl)methylene](1,3-dioxoisoindoline-5,2-diyl){5-[(3,3,4,4,5,5,6,6,7,7,8,8,8-tridecafluorooctyloxy)carbonyl]-1,3-phenylene}) | P908592 | C3H6 | Physical property | Density | 1.27 | 0.01064 | g/cm3
Copolymer | poly((1,3-dioxoisoindoline-2,5-diyl)[bis(trifluoromethyl)methylene](1,3-dioxoisoindoline-5,2-diyl)propane-1,3-diyl[(dimethyl)silanediyl]-poly{oxy[(dimethyl)silanediyl]}propane-1,3-diyl/(1,3-dioxoisoindoline-2,5-diyl)[bis(trifluoromethyl)methylene](1,3-dioxoisoindoline-5,2-diyl){5-[(3,3,4,4,5,5,6,6,7,7,8,8,8-tridecafluorooctyloxy)carbonyl]-1,3-phenylene}) | P908592 | C3H6 | Physical property | Specific volume | 0.787 | 0.003977867 | cm3/g
Copolymer | poly((1,3-dioxoisoindoline-2,5-diyl)[bis(trifluoromethyl)methylene](1,3-dioxoisoindoline-5,2-diyl)propane-1,3-diyl[(dimethyl)silanediyl]-poly{oxy[(dimethyl)silanediyl]}propane-1,3-diyl/(1,3-dioxoisoindoline-2,5-diyl)[bis(trifluoromethyl)methylene](1,3-dioxoisoindoline-5,2-diyl){5-[(3,3,4,4,5,5,6,6,7,7,8,8,8-tridecafluorooctyloxy)carbonyl]-1,3-phenylene}) | P908592 | C3H6 | Thermal property | Glass transition temperature | -36 | 14195.52 | C
Copolymer | poly((1,3-dioxoisoindoline-2,5-diyl)[bis(trifluoromethyl)methylene](1,3-dioxoisoindoline-5,2-diyl)propane-1,3-diyl[(dimethyl)silanediyl]-poly{oxy[(dimethyl)silanediyl]}propane-1,3-diyl/(1,3-dioxoisoindoline-2,5-diyl)[bis(trifluoromethyl)methylene](1,3-dioxoisoindoline-5,2-diyl){5-[(3,3,4,4,5,5,6,6,7,7,8,8,8-tridecafluorooctyloxy)carbonyl]-1,3-phenylene}) | P908592 | C3H6 | Physicochemical property | Surface tension | 19.2 | 0.5226667 | mN/m
Copolymer | poly((1,3-dioxoisoindoline-2,5-diyl)[bis(trifluoromethyl)methylene](1,3-dioxoisoindoline-5,2-diyl)propane-1,3-diyl[(dimethyl)silanediyl]-poly{oxy[(dimethyl)silanediyl]}propane-1,3-diyl/(1,3-dioxoisoindoline-2,5-diyl)[bis(trifluoromethyl)methylene](1,3-dioxoisoindoline-5,2-diyl){5-[(3,3,4,4,5,5,6,6,7,7,8,8,8-tridecafluorooctyloxy)carbonyl]-1,3-phenylene}) | P908592 | C3H6 | Dilute solution property | Intrinsic viscosity eta | 0.61 | 0.01362667 | dl/g
Copolymer | poly((1,3-dioxoisoindoline-2,5-diyl)[bis(trifluoromethyl)methylene](1,3-dioxoisoindoline-5,2-diyl)propane-1,3-diyl[(dimethyl)silanediyl]-poly{oxy[(dimethyl)silanediyl]}propane-1,3-diyl) | P908593 | C3H6 | Physical property | Density | 1.09 | 0 | g/cm3
Copolymer | poly((1,3-dioxoisoindoline-2,5-diyl)[bis(trifluoromethyl)methylene](1,3-dioxoisoindoline-5,2-diyl)propane-1,3-diyl[(dimethyl)silanediyl]-poly{oxy[(dimethyl)silanediyl]}propane-1,3-diyl) | P908593 | C3H6 | Physical property | Specific volume | 0.917 | 0 | cm3/g
Copolymer | poly((1,3-dioxoisoindoline-2,5-diyl)[bis(trifluoromethyl)methylene](1,3-dioxoisoindoline-5,2-diyl)propane-1,3-diyl[(dimethyl)silanediyl]-poly{oxy[(dimethyl)silanediyl]}propane-1,3-diyl) | P908593 | C3H6 | Thermal property | Glass transition temperature | -51 | 3888 | C
Copolymer | poly((1,3-dioxoisoindoline-2,5-diyl)[bis(trifluoromethyl)methylene](1,3-dioxoisoindoline-5,2-diyl)propane-1,3-diyl[(dimethyl)silanediyl]-poly{oxy[(dimethyl)silanediyl]}propane-1,3-diyl) | P908593 | C3H6 | Physicochemical property | Surface tension | 18.1 | 0 | mN/m
Copolymer | poly((1,3-dioxoisoindoline-2,5-diyl)[bis(trifluoromethyl)methylene](1,3-dioxoisoindoline-5,2-diyl)propane-1,3-diyl[(dimethyl)silanediyl]-poly{oxy[(dimethyl)silanediyl]}propane-1,3-diyl) | P908593 | C3H6 | Dilute solution property | Intrinsic viscosity eta | 0.82 | 0 | dl/g
Copolymer | poly((phenylarsanediyl){1-[(phenylarsanediyl)ethene-1,1,2-triyl-1-(4,1-phenylene)]ethene-1,2-diyl}/(phenylarsanediyl)(1-phenylethene-1,2-diyl)) | P908594 | C14H11As | Thermal property | Glass transition temperature | 101.7 | 30.89067 | C
Copolymer | poly((phenylarsanediyl){1-[(phenylarsanediyl)ethene-1,1,2-triyl-1-(3,1-phenylene)]ethene-1,2-diyl}/(phenylarsanediyl)(1-phenylethene-1,2-diyl)) | P908595 | C14H11As | Thermal property | Glass transition temperature | 101.45 | 6.75 | C
Copolymer | poly[(1,3-dioxoisoindoline-2,5-diyl)carbonyl(1,3-dioxoisoindoline-5,2-diyl)-1,4-phenyleneoxy-1,4-phenylene/(1,3-dioxoisoindoline-2,5-diyl)carbonyl(1,3-dioxoisoindoline-5,2-diyl)pyrimidine-4,2,6-triyl] | P908596 | C21H7N4O5 | Physical property | Density | 0.137 | 0.0001176 | g/cm3
Copolymer | poly[(1,3-dioxoisoindoline-2,5-diyl)carbonyl(1,3-dioxoisoindoline-5,2-diyl)-1,4-phenyleneoxy-1,4-phenylene/(1,3-dioxoisoindoline-2,5-diyl)carbonyl(1,3-dioxoisoindoline-5,2-diyl)pyrimidine-4,2,6-triyl] | P908596 | C21H7N4O5 | Physical property | Specific volume | 7.3 | 0.378 | cm3/g
Copolymer | poly[(1,3-dioxoisoindoline-2,5-diyl)carbonyl(1,3-dioxoisoindoline-5,2-diyl)-1,4-phenyleneoxy-1,4-phenylene/(1,3-dioxoisoindoline-2,5-diyl)carbonyl(1,3-dioxoisoindoline-5,2-diyl)pyrimidine-4,2,6-triyl] | P908596 | C21H7N4O5 | Thermal property | Thermal decomposition temperature | 549 | 141.8667 | C
Copolymer | poly[(1,3-dioxoisoindoline-2,5-diyl)carbonyl(1,3-dioxoisoindoline-5,2-diyl)-1,4-phenyleneoxy-1,4-phenylene/(1,3-dioxoisoindoline-2,5-diyl)carbonyl(1,3-dioxoisoindoline-5,2-diyl)pyrimidine-4,2,6-triyl] | P908596 | C21H7N4O5 | Thermal property | Thermal decomposition weight loss | 5 | 0 | %
Copolymer | poly[(1,3-dioxoisoindoline-2,5-diyl)carbonyl(1,3-dioxoisoindoline-5,2-diyl)-1,4-phenyleneoxy-1,4-phenylene/(1,3-dioxoisoindoline-2,5-diyl)carbonyl(1,3-dioxoisoindoline-5,2-diyl)pyrimidine-4,2,6-triyl] | P908596 | C21H7N4O5 | Electric property | Dielectric constant ac | 2.04 | 0.00608
Copolymer | poly[(1,3-dioxoisoindoline-2,5-diyl)carbonyl(1,3-dioxoisoindoline-5,2-diyl)-1,4-phenyleneoxy-1,4-phenylene/(1,3-dioxoisoindoline-2,5-diyl)carbonyl(1,3-dioxoisoindoline-5,2-diyl)pyrimidine-4,2,6-triyl] | P908596 | C21H7N4O5 | Electric property | Dielectric loss factor | 0.018 | 3.386667e-05
Copolymer | poly[(1,3-dioxoisoindoline-2,5-diyl)carbonyl(1,3-dioxoisoindoline-5,2-diyl)-1,4-phenyleneoxy-1,4-phenylene/(1,3-dioxoisoindoline-2,5-diyl)carbonyl(1,3-dioxoisoindoline-5,2-diyl)pyrimidine-4,2,6-triyl] | P908596 | C21H7N4O5 | Tensile property | Tensile modulus | 0.01212 | 3.665147e-06 | GPa
Copolymer | poly[(1,3-dioxoisoindoline-2,5-diyl)carbonyl(1,3-dioxoisoindoline-5,2-diyl)-1,4-phenyleneoxy-1,4-phenylene/(1,3-dioxoisoindoline-2,5-diyl)carbonyl(1,3-dioxoisoindoline-5,2-diyl)pyrimidine-4,2,6-triyl] | P908596 | C21H7N4O5 | Tensile property | Tensile stress strength at break | 0.00136 | 2.106667e-09 | GPa
Copolymer | poly[(1,3-dioxoisoindoline-2,5-diyl)carbonyl(1,3-dioxoisoindoline-5,2-diyl)-1,4-phenyleneoxy-1,4-phenylene/(1,3-dioxoisoindoline-2,5-diyl)carbonyl(1,3-dioxoisoindoline-5,2-diyl)pyrimidine-4,2,6-triyl] | P908596 | C21H7N4O5 | Compression characteristics | Compressive modulus | 0.01507 | 3.87144e-06 | GPa
Copolymer | poly{1-[(ethane-1,1,2-triyl-1-carbonyl)oxy(2-hydroxypropane-3,1-diyl)oxy-4,1-phenylene[(dimethyl)methylene]-4,1-phenyleneoxy(2-hydroxypropane-3,1-diyl)oxycarbonyl]ethylene} | P908597 | C3H4O2 | Thermal property | Glass transition temperature | 112.5 | 1439.643 | C
Copolymer | poly{1-[(ethane-1,1,2-triyl-1-carbonyl)oxy(2-hydroxypropane-3,1-diyl)oxy-4,1-phenylene[(dimethyl)methylene]-4,1-phenyleneoxy(2-hydroxypropane-3,1-diyl)oxycarbonyl]ethylene} | P908597 | C3H4O2 | Tensile property | Dynamic mechanical properties storage modulus | 0.285 | 0.01571429 | GPa
Copolymer | poly{1-[(ethane-1,1,2-triyl-1-carbonyl)oxy(2-hydroxypropane-3,1-diyl)oxy-4,1-phenylene[(dimethyl)methylene]-4,1-phenyleneoxy(2-hydroxypropane-3,1-diyl)oxycarbonyl]ethylene} | P908597 | C3H4O2 | Tensile property | Dynamic mechanical properties loss tangent | 0.46 | 0.0278
Copolymer | poly[oxybutane-1,4-diyloxycarbonylnaphthalene-2,6-diylcarbonyl/poly(oxyethylene)oxycarbonylnaphthalene-2,6-diylcarbonyl] | P908598 | C2H4O | Thermal property | Crystallization temperature | 31.85 | 242.8057 | C
Copolymer | poly[oxybutane-1,4-diyloxycarbonylnaphthalene-2,6-diylcarbonyl/poly(oxyethylene)oxycarbonylnaphthalene-2,6-diylcarbonyl] | P908598 | C2H4O | Thermal property | Heat of fusion | 0.005195 | 2.804543e-06 | kcal/g
Copolymer | poly[oxybutane-1,4-diyloxycarbonylnaphthalene-2,6-diylcarbonyl/poly(oxyethylene)oxycarbonylnaphthalene-2,6-diylcarbonyl] | P908598 | C2H4O | Thermal property | Thermal decomposition temperature | 383.5 | 4 | C
Copolymer | poly[oxybutane-1,4-diyloxycarbonylnaphthalene-2,6-diylcarbonyl/poly(oxyethylene)oxycarbonylnaphthalene-2,6-diylcarbonyl] | P908598 | C2H4O | Thermal property | Thermal decomposition weight loss | 5 | 0 | %
Copolymer | poly[oxybutane-1,4-diyloxycarbonylnaphthalene-2,6-diylcarbonyl/poly(oxyethylene)oxycarbonylnaphthalene-2,6-diylcarbonyl] | P908598 | C2H4O | Thermal property | Melting temperature | 223 | 6219 | C
Copolymer | poly[oxybutane-1,4-diyloxycarbonylnaphthalene-2,6-diylcarbonyl/poly(oxyethylene)oxycarbonylnaphthalene-2,6-diylcarbonyl] | P908598 | C2H4O | Physicochemical property | Water absorption | 2.35 | 3.7105 | wt%
Copolymer | poly[oxybutane-1,4-diyloxycarbonylnaphthalene-2,6-diylcarbonyl/poly(oxyethylene)oxycarbonylnaphthalene-2,6-diylcarbonyl] | P908598 | C2H4O | Physicochemical property | Contact angle | 61 | 123.85 | degree
Copolymer | poly[oxybutane-1,4-diyloxycarbonylnaphthalene-2,6-diylcarbonyl/poly(oxyethylene)oxycarbonylnaphthalene-2,6-diylcarbonyl] | P908598 | C2H4O | Dilute solution property | Intrinsic viscosity eta | 1.185 | 0.0644 | dl/g
Copolymer | poly{1-[(4-methoxyphenoxy)carbonylmethoxycarbonyl]-1-methylethylene/1-methyl-1-[(phenylcarbamoyl)methoxycarbonyl]ethylene} | P908599 | C12H13NO3 | Physical property | Density | 1.07 | 0.005946667 | g/cm3
Copolymer | poly{1-[(4-methoxyphenoxy)carbonylmethoxycarbonyl]-1-methylethylene/1-methyl-1-[(phenylcarbamoyl)methoxycarbonyl]ethylene} | P908599 | C12H13NO3 | Physical property | Specific volume | 0.935 | 0.0041624 | cm3/g
Copolymer | poly{1-[(4-methoxyphenoxy)carbonylmethoxycarbonyl]-1-methylethylene/1-methyl-1-[(phenylcarbamoyl)methoxycarbonyl]ethylene} | P908599 | C12H13NO3 | Thermal property | Glass transition temperature | 111 | 45.06667 | C
Copolymer | poly{1-[(4-methoxyphenoxy)carbonylmethoxycarbonyl]-1-methylethylene/1-methyl-1-[(phenylcarbamoyl)methoxycarbonyl]ethylene} | P908599 | C12H13NO3 | Thermal property | Thermal decomposition temperature | 270 | 40.26667 | C
Copolymer | poly{1-[(4-methoxyphenoxy)carbonylmethoxycarbonyl]-1-methylethylene/1-methyl-1-[(phenylcarbamoyl)methoxycarbonyl]ethylene} | P908599 | C12H13NO3 | Physicochemical property | Cohesive energy density | 121.5 | 213.7707 | cal/cm3
Copolymer | poly{1-[(4-methoxyphenoxy)carbonylmethoxycarbonyl]-1-methylethylene/1-methyl-1-[(phenylcarbamoyl)methoxycarbonyl]ethylene} | P908599 | C12H13NO3 | Physicochemical property | Solubility parameter | 22.55 | 1.746027 | (J/cm3)1/2
Copolymer | poly{1-[(4-chlorophenoxy)carbonylmethoxycarbonyl]-1-methylethylene/1-methyl-1-[(phenylcarbamoyl)methoxycarbonyl]ethylene} | P908600 | C12H13NO3 | Physical property | Density | 1.07 | 0.008026667 | g/cm3
Copolymer | poly{1-[(4-chlorophenoxy)carbonylmethoxycarbonyl]-1-methylethylene/1-methyl-1-[(phenylcarbamoyl)methoxycarbonyl]ethylene} | P908600 | C12H13NO3 | Physical property | Specific volume | 0.935 | 0.004717067 | cm3/g
Copolymer | poly{1-[(4-chlorophenoxy)carbonylmethoxycarbonyl]-1-methylethylene/1-methyl-1-[(phenylcarbamoyl)methoxycarbonyl]ethylene} | P908600 | C12H13NO3 | Thermal property | Glass transition temperature | 108 | 29.06667 | C
Copolymer | poly{1-[(4-chlorophenoxy)carbonylmethoxycarbonyl]-1-methylethylene/1-methyl-1-[(phenylcarbamoyl)methoxycarbonyl]ethylene} | P908600 | C12H13NO3 | Thermal property | Thermal decomposition temperature | 272 | 33.86667 | C
Copolymer | poly{1-[(4-chlorophenoxy)carbonylmethoxycarbonyl]-1-methylethylene/1-methyl-1-[(phenylcarbamoyl)methoxycarbonyl]ethylene} | P908600 | C12H13NO3 | Physicochemical property | Cohesive energy density | 106.9 | 487.5627 | cal/cm3
Copolymer | poly{1-[(4-chlorophenoxy)carbonylmethoxycarbonyl]-1-methylethylene/1-methyl-1-[(phenylcarbamoyl)methoxycarbonyl]ethylene} | P908600 | C12H13NO3 | Physicochemical property | Solubility parameter | 21.16 | 4.239227 | (J/cm3)1/2
Copolymer | poly((3a,4,4,6,6,6a-hexafluoro-3a,4,6,6a-tetrahydro-2H-furo[3,4-d][1,3]dioxole-2,2-diyl)(difluoromethylene)/{4,4,5-trifluoro-5-[(trifluoromethoxy)difluoromethyl]-1,3-dioxolane-2,2-diyl}(difluoromethylene)) | P908601 | C6F10O3 | Optical property | Refractive index | 1.3427 | 3.9224e-05
Copolymer | poly((3a,4,4,6,6,6a-hexafluoro-3a,4,6,6a-tetrahydro-2H-furo[3,4-d][1,3]dioxole-2,2-diyl)(difluoromethylene)/{4,4,5-trifluoro-5-[(trifluoromethoxy)difluoromethyl]-1,3-dioxolane-2,2-diyl}(difluoromethylene)) | P908601 | C6F10O3 | Thermal property | Glass transition temperature | 118 | 192.2667 | C
Copolymer | poly((3a,4,4,6,6,6a-hexafluoro-3a,4,6,6a-tetrahydro-2H-furo[3,4-d][1,3]dioxole-2,2-diyl)(difluoromethylene)/{4,4,5-trifluoro-5-[(trifluoromethoxy)difluoromethyl]-1,3-dioxolane-2,2-diyl}(difluoromethylene)) | P908601 | C6F10O3 | Thermal property | Thermal decomposition temperature | 350 | 0 | C
Copolymer | poly((3a,4,4,6,6,6a-hexafluoro-3a,4,6,6a-tetrahydro-2H-furo[3,4-d][1,3]dioxole-2,2-diyl)(difluoromethylene)/{4,4,5-trifluoro-5-[(trifluoromethoxy)difluoromethyl]-1,3-dioxolane-2,2-diyl}(difluoromethylene)) | P908601 | C6F10O3 | Thermal property | Thermal decomposition weight loss | 0 | 0 | %
Copolymer | poly{2,5-dioxo-1-[4-(phenylcarbamoyl)phenyl]pyrrolidine-3,4-diyl/1-(methoxycarbonyl)-1-methylethylene} | P908602 | C17H12N2O3 | Thermal property | Thermal decomposition temperature | 255 | 67.32026 | C
Copolymer | poly{2,5-dioxo-1-[4-(phenylcarbamoyl)phenyl]pyrrolidine-3,4-diyl/1-(methoxycarbonyl)-1-methylethylene} | P908602 | C17H12N2O3 | Thermal property | Thermal decomposition weight loss | 0 | 0 | %
Copolymer | poly{2,5-dioxo-1-[4-(phenylcarbamoyl)phenyl]pyrrolidine-3,4-diyl/1-(methoxycarbonyl)-1-methylethylene} | P908602 | C17H12N2O3 | Dilute solution property | Intrinsic viscosity eta | 0.186 | 0.0008020654 | dl/g
Copolymer | poly{1-(1-hexylpyridin-1-ium-4-yl)ethylene/1-[(2-hydroxyethoxy)carbonyl]-1-methylethylene} | P908603 | C6H10O3 | Physicochemical property | Contact angle | 14 | 420.9846 | degree
Copolymer | poly([2-hydroxy-3-sulfobutane-1,4-diyl/methylene(oxirane-2,3-diyl)methylene]-carbonylimino-1,4-phenyleneoxy-poly{1,4-phenylenesulfonyl-1,4-phenyleneoxy-1,4-phenylene[(dimethyl)methylene]-1,4-phenyleneoxy/(2-sulfo-1,4-phenylene)sulfonyl(3-sulfo-1,4-phenylene)oxy-1,4-phenylene[(dimethyl)methylene]-1,4-phenyleneoxy}-1,4-phenylenesulfonyl-1,4-phenyleneoxy-1,4-phenyleneiminocarbonyl) | P908604 | C4H6O | Thermal property | Glass transition temperature | 30.5 | 214.7947 | C
Copolymer | poly([2-hydroxy-3-sulfobutane-1,4-diyl/methylene(oxirane-2,3-diyl)methylene]-carbonylimino-1,4-phenyleneoxy-poly{1,4-phenylenesulfonyl-1,4-phenyleneoxy-1,4-phenylene[(dimethyl)methylene]-1,4-phenyleneoxy/(2-sulfo-1,4-phenylene)sulfonyl(3-sulfo-1,4-phenylene)oxy-1,4-phenylene[(dimethyl)methylene]-1,4-phenyleneoxy}-1,4-phenylenesulfonyl-1,4-phenyleneoxy-1,4-phenyleneiminocarbonyl) | P908604 | C4H6O | Thermal property | Melting temperature | 183.6 | 55.17867 | C
Copolymer | poly([2-hydroxy-3-sulfobutane-1,4-diyl/methylene(oxirane-2,3-diyl)methylene]-carbonylimino-1,4-phenyleneoxy-poly{1,4-phenylenesulfonyl-1,4-phenyleneoxy-1,4-phenylene[(dimethyl)methylene]-1,4-phenyleneoxy/(2-sulfo-1,4-phenylene)sulfonyl(3-sulfo-1,4-phenylene)oxy-1,4-phenylene[(dimethyl)methylene]-1,4-phenyleneoxy}-1,4-phenylenesulfonyl-1,4-phenyleneoxy-1,4-phenyleneiminocarbonyl) | P908604 | C4H6O | Electric property | Electric conductivity | 0.0435 | 0.001111545 | 1/(ohm*cm)
Copolymer | poly([2-hydroxy-3-sulfobutane-1,4-diyl/methylene(oxirane-2,3-diyl)methylene]-carbonylimino-1,4-phenyleneoxy-poly{1,4-phenylenesulfonyl-1,4-phenyleneoxy-1,4-phenylene[(dimethyl)methylene]-1,4-phenyleneoxy/(2-sulfo-1,4-phenylene)sulfonyl(3-sulfo-1,4-phenylene)oxy-1,4-phenylene[(dimethyl)methylene]-1,4-phenyleneoxy}-1,4-phenylenesulfonyl-1,4-phenyleneoxy-1,4-phenyleneiminocarbonyl) | P908604 | C4H6O | Electric property | Volume resistivity | 27 | 268.9702 | ohm*cm
Copolymer | poly([2-hydroxy-3-sulfobutane-1,4-diyl/methylene(oxirane-2,3-diyl)methylene]-carbonylimino-1,4-phenyleneoxy-poly{1,4-phenylenesulfonyl-1,4-phenyleneoxy-1,4-phenylene[(dimethyl)methylene]-1,4-phenyleneoxy}-1,4-phenylenesulfonyl-1,4-phenyleneoxy-1,4-phenyleneiminocarbonyl) | P908605 | C4H6O | Thermal property | Glass transition temperature | -30.1 | 0 | C
Copolymer | poly([2-hydroxy-3-sulfobutane-1,4-diyl/methylene(oxirane-2,3-diyl)methylene]-carbonylimino-1,4-phenyleneoxy-poly{1,4-phenylenesulfonyl-1,4-phenyleneoxy-1,4-phenylene[(dimethyl)methylene]-1,4-phenyleneoxy}-1,4-phenylenesulfonyl-1,4-phenyleneoxy-1,4-phenyleneiminocarbonyl) | P908605 | C4H6O | Thermal property | Melting temperature | 147.6 | 0 | C
Copolymer | poly([2-hydroxy-3-sulfobutane-1,4-diyl/methylene(oxirane-2,3-diyl)methylene]-carbonylimino-1,4-phenyleneoxy-poly{1,4-phenylenesulfonyl-1,4-phenyleneoxy-1,4-phenylene[(dimethyl)methylene]-1,4-phenyleneoxy}-1,4-phenylenesulfonyl-1,4-phenyleneoxy-1,4-phenyleneiminocarbonyl) | P908605 | C4H6O | Electric property | Electric conductivity | 0.0255 | 0.0003203333 | 1/(ohm*cm)
Copolymer | poly([2-hydroxy-3-sulfobutane-1,4-diyl/methylene(oxirane-2,3-diyl)methylene]-carbonylimino-1,4-phenyleneoxy-poly{1,4-phenylenesulfonyl-1,4-phenyleneoxy-1,4-phenylene[(dimethyl)methylene]-1,4-phenyleneoxy}-1,4-phenylenesulfonyl-1,4-phenyleneoxy-1,4-phenyleneiminocarbonyl) | P908605 | C4H6O | Electric property | Volume resistivity | 62 | 1925.333 | ohm*cm
Copolymer | poly{1-[poly(ethyleneoxy)carbonyl]-1-methylethylene/1-[poly(ethyleneoxy)carbonyl]ethylene} | P908606 | C3H4O2 | Thermal property | Crystallization temperature | -35 | 0 | C
Copolymer | poly{1-[poly(ethyleneoxy)carbonyl]-1-methylethylene/1-[poly(ethyleneoxy)carbonyl]ethylene} | P908606 | C3H4O2 | Thermal property | Glass transition temperature | -40 | 0 | C
Copolymer | poly{1-[poly(ethyleneoxy)carbonyl]-1-methylethylene/1-[poly(ethyleneoxy)carbonyl]ethylene} | P908606 | C3H4O2 | Thermal property | Melting temperature | 33 | 0 | C
Copolymer | poly{1-[poly(ethyleneoxy)carbonyl]-1-methylethylene/1-[poly(ethyleneoxy)carbonyl]ethylene} | P908606 | C3H4O2 | Shear property | Dynamic shear properties storage modulus | 0.1 | 0.01250667 | GPa
Copolymer | poly{1-[poly(ethyleneoxy)carbonyl]-1-methylethylene/1-[poly(ethyleneoxy)carbonyl]ethylene} | P908606 | C3H4O2 | Shear property | Dynamic shear properties loss modulus | 0.1 | 0.00024 | GPa
Copolymer | poly(1-{4-[3,5,7,9,11,13,15-heptakis(2-methylpropyl)-2,4,6,8,10,12,14,16,17,18,19,20-dodecaoxa-1,3,5,7,9,11,13,15-octasilapentacyclo[9.5.1.1^3,9^^.1^5,15^^.1^7,13^^]icosan-1-yl]phenyl}ethylene)-poly(1-phenylethylene) | P908607 | C8H8 | Physicochemical property | Gas diffusion coefficient d | 2.25e-07 | 3.6296e-15 | cm2/s
Copolymer | poly(1-{4-[3,5,7,9,11,13,15-heptakis(2-methylpropyl)-2,4,6,8,10,12,14,16,17,18,19,20-dodecaoxa-1,3,5,7,9,11,13,15-octasilapentacyclo[9.5.1.1^3,9^^.1^5,15^^.1^7,13^^]icosan-1-yl]phenyl}ethylene)-poly(1-phenylethylene) | P908607 | C8H8 | Physicochemical property | Gas permeability coefficient p | 3.8e-13 | 1.610667e-26 | cm3(STP)cm/(cm2*s*Pa)
Copolymer | poly[1-(butoxycarbonyl)-1-methylethylene]-poly{1-[3-(trimethoxysilyl)propoxycarbonyl]-1-methylethylene} | P908608 | C8H14O2 | Thermal property | Melting temperature | 155.5 | 276.8827 | C
Copolymer | poly[1-(butoxycarbonyl)-1-methylethylene]-poly{1-[3-(trimethoxysilyl)propoxycarbonyl]-1-methylethylene} | P908608 | C8H14O2 | Physicochemical property | Contact angle | 34 | 623.0209 | degree
Copolymer | poly(1-{4-[(5-benzyl-2-phenyl-1,3,2-dioxaborinan-5-yl)methyl]phenyl}ethylene/1-phenylethylene) | P908610 | C8H8 | Thermal property | Glass transition temperature | 109 | 12 | C
Copolymer | poly(1-{4-[(5-benzyl-2-phenyl-1,3,2-dioxaborinan-5-yl)methyl]phenyl}ethylene/1-phenylethylene) | P908610 | C8H8 | Thermal property | Thermal decomposition temperature | 434.5 | 11000.09 | C
Copolymer | poly(1-{4-[(5-benzyl-2-phenyl-1,3,2-dioxaborinan-5-yl)methyl]phenyl}ethylene/1-phenylethylene) | P908610 | C8H8 | Thermal property | Thermal decomposition weight loss | 5 | 0 | %
Copolymer | poly(1-{4-[(5-benzyl-2-phenyl-1,3,2-dioxaborinan-5-yl)methyl]phenyl}ethylene/1-phenylethylene) | P908610 | C8H8 | Heat resistance and combustion | Oxygen index | 20.7 | 0.01333333 | %
Copolymer | poly(ethylene/1-{3-[3,5,7,9,11,13,15-heptakis(2-methylpropyl)-2,4,6,8,10,12,14,16,17,18,19,20-dodecaoxa-1,3,5,7,9,11,13,15-octasilapentacyclo[9.5.1.1^3,9^^.1^5,15^^.1^7,13^^]icosan-1-yl]propoxycarbonyl}ethylene) | P908617 | CH2 | Thermal property | Glass transition temperature | -65.4 | 2.096703 | C
Copolymer | poly(ethylene/1-{3-[3,5,7,9,11,13,15-heptakis(2-methylpropyl)-2,4,6,8,10,12,14,16,17,18,19,20-dodecaoxa-1,3,5,7,9,11,13,15-octasilapentacyclo[9.5.1.1^3,9^^.1^5,15^^.1^7,13^^]icosan-1-yl]propoxycarbonyl}ethylene) | P908617 | CH2 | Thermal property | Heat of fusion | 0.00096 | 2.163648e-07 | kcal/g
Copolymer | poly(ethylene/1-{3-[3,5,7,9,11,13,15-heptakis(2-methylpropyl)-2,4,6,8,10,12,14,16,17,18,19,20-dodecaoxa-1,3,5,7,9,11,13,15-octasilapentacyclo[9.5.1.1^3,9^^.1^5,15^^.1^7,13^^]icosan-1-yl]propoxycarbonyl}ethylene) | P908617 | CH2 | Thermal property | Thermal decomposition temperature | 366 | 866.6243 | C
Copolymer | poly(ethylene/1-{3-[3,5,7,9,11,13,15-heptakis(2-methylpropyl)-2,4,6,8,10,12,14,16,17,18,19,20-dodecaoxa-1,3,5,7,9,11,13,15-octasilapentacyclo[9.5.1.1^3,9^^.1^5,15^^.1^7,13^^]icosan-1-yl]propoxycarbonyl}ethylene) | P908617 | CH2 | Thermal property | Thermal decomposition weight loss | 5 | 0 | %
Copolymer | poly(ethylene/1-{3-[3,5,7,9,11,13,15-heptakis(2-methylpropyl)-2,4,6,8,10,12,14,16,17,18,19,20-dodecaoxa-1,3,5,7,9,11,13,15-octasilapentacyclo[9.5.1.1^3,9^^.1^5,15^^.1^7,13^^]icosan-1-yl]propoxycarbonyl}ethylene) | P908617 | CH2 | Thermal property | Melting temperature | -35.2 | 0.2967033 | C
Copolymer | poly(ethylene/1-{3-[3,5,7,9,11,13,15-heptakis(2-methylpropyl)-2,4,6,8,10,12,14,16,17,18,19,20-dodecaoxa-1,3,5,7,9,11,13,15-octasilapentacyclo[9.5.1.1^3,9^^.1^5,15^^.1^7,13^^]icosan-1-yl]propoxycarbonyl}ethylene) | P908617 | CH2 | Shear property | Dynamic shear properties storage modulus | 7e-08 | 1.866021e-12 | GPa
Copolymer | poly(ethylene/1-{3-[3,5,7,9,11,13,15-heptakis(2-methylpropyl)-2,4,6,8,10,12,14,16,17,18,19,20-dodecaoxa-1,3,5,7,9,11,13,15-octasilapentacyclo[9.5.1.1^3,9^^.1^5,15^^.1^7,13^^]icosan-1-yl]propoxycarbonyl}ethylene) | P908617 | CH2 | Shear property | Dynamic shear properties loss modulus | 5e-07 | 4.557143e-12 | GPa
Copolymer | poly[oxycarbonyloxy(1-ethylethylene)/oxy(1-oxohexane-1,6-diyl)] | P908618 | C5H8O3 | Thermal property | Glass transition temperature | 46.6 | 2.579286 | C
Copolymer | poly[oxycarbonyloxy(1-ethylethylene)/oxy(1-oxohexane-1,6-diyl)] | P908618 | C5H8O3 | Thermal property | Thermal decomposition temperature | 232 | 1091.667 | C
Copolymer | poly[oxycarbonyloxy(1-ethylethylene)/oxy(1-oxohexane-1,6-diyl)] | P908618 | C5H8O3 | Thermal property | Thermal decomposition weight loss | 5 | 0 | %
Copolymer | poly[oxycarbonyloxy(1-ethylethylene)/oxy(1-oxohexane-1,6-diyl)] | P908618 | C5H8O3 | Dilute solution property | Intrinsic viscosity eta | 0.7405 | 0.003496214 | dl/g
Copolymer | poly[poly(oxybutane-1,4-diyloxybutanedioyl/oxybutane-1,4-diyloxycarbonyl-1,4-phenyleneoxyterephthaloyloxy-1,4-phenylenecarbonyl)-oxybutane-1,4-diyloxycarbonyliminohexane-1,6-diyliminocarbonyl] | P908619 | C8H12O4 | Thermal property | Heat of fusion | 0.01095 | 4.541621e-06 | kcal/g
Copolymer | poly[poly(oxybutane-1,4-diyloxybutanedioyl/oxybutane-1,4-diyloxycarbonyl-1,4-phenyleneoxyterephthaloyloxy-1,4-phenylenecarbonyl)-oxybutane-1,4-diyloxycarbonyliminohexane-1,6-diyliminocarbonyl] | P908619 | C8H12O4 | Thermal property | Thermal decomposition temperature | 284.5 | 5.928571 | C
Copolymer | poly[poly(oxybutane-1,4-diyloxybutanedioyl/oxybutane-1,4-diyloxycarbonyl-1,4-phenyleneoxyterephthaloyloxy-1,4-phenylenecarbonyl)-oxybutane-1,4-diyloxycarbonyliminohexane-1,6-diyliminocarbonyl] | P908619 | C8H12O4 | Thermal property | Thermal decomposition weight loss | 5 | 0 | %
Copolymer | poly[poly(oxybutane-1,4-diyloxybutanedioyl/oxybutane-1,4-diyloxycarbonyl-1,4-phenyleneoxyterephthaloyloxy-1,4-phenylenecarbonyl)-oxybutane-1,4-diyloxycarbonyliminohexane-1,6-diyliminocarbonyl] | P908619 | C8H12O4 | Thermal property | Melting temperature | 81 | 211.4764 | C
Copolymer | poly[poly(oxybutane-1,4-diyloxybutanedioyl/oxybutane-1,4-diyloxycarbonyl-1,4-phenyleneoxyterephthaloyloxy-1,4-phenylenecarbonyl)-oxybutane-1,4-diyloxycarbonyliminohexane-1,6-diyliminocarbonyl] | P908619 | C8H12O4 | Tensile property | Elongation at break | 100.9 | 79.65357 | %
Copolymer | poly[poly(oxybutane-1,4-diyloxybutanedioyl/oxybutane-1,4-diyloxycarbonyl-1,4-phenyleneoxyterephthaloyloxy-1,4-phenylenecarbonyl)-oxybutane-1,4-diyloxycarbonyliminohexane-1,6-diyliminocarbonyl] | P908619 | C8H12O4 | Tensile property | Tensile stress strength at break | 0.0253 | 4.535714e-07 | GPa
Copolymer | poly[poly(oxyethyleneoxyterephthaloyl)/oxy-1,4-phenylenecarbonyl/oxy-1,4-phenyleneoxyterephthaloyl/oxy-1,4-phenyleneoxy/poly(terephthaloyloxyethyleneoxy)/carbonyl-1,4-phenyleneoxy/terephthaloyloxy-1,4-phenyleneoxy/terephthaloyl] | P908620 | C8H4O2 | Thermal property | Glass transition temperature | 58 | 30.4 | C
Copolymer | poly[poly(oxyethyleneoxyterephthaloyl)/oxy-1,4-phenylenecarbonyl/oxy-1,4-phenyleneoxyterephthaloyl/oxy-1,4-phenyleneoxy/poly(terephthaloyloxyethyleneoxy)/carbonyl-1,4-phenyleneoxy/terephthaloyloxy-1,4-phenyleneoxy/terephthaloyl] | P908620 | C8H4O2 | Thermal property | Heat of fusion | 0.00449 | 9.740478e-06 | kcal/g
Copolymer | poly[poly(oxyethyleneoxyterephthaloyl)/oxy-1,4-phenylenecarbonyl/oxy-1,4-phenyleneoxyterephthaloyl/oxy-1,4-phenyleneoxy/poly(terephthaloyloxyethyleneoxy)/carbonyl-1,4-phenyleneoxy/terephthaloyloxy-1,4-phenyleneoxy/terephthaloyl] | P908620 | C8H4O2 | Thermal property | Thermal decomposition temperature | 426 | 411.0421 | C
Copolymer | poly[poly(oxyethyleneoxyterephthaloyl)/oxy-1,4-phenylenecarbonyl/oxy-1,4-phenyleneoxyterephthaloyl/oxy-1,4-phenyleneoxy/poly(terephthaloyloxyethyleneoxy)/carbonyl-1,4-phenyleneoxy/terephthaloyloxy-1,4-phenyleneoxy/terephthaloyl] | P908620 | C8H4O2 | Thermal property | Thermal decomposition weight loss | 0 | 0 | %
Copolymer | poly[poly(oxyethyleneoxyterephthaloyl)/oxy-1,4-phenylenecarbonyl/oxy-1,4-phenyleneoxyterephthaloyl/oxy-1,4-phenyleneoxy/poly(terephthaloyloxyethyleneoxy)/carbonyl-1,4-phenyleneoxy/terephthaloyloxy-1,4-phenyleneoxy/terephthaloyl] | P908620 | C8H4O2 | Thermal property | Lc phase transition temperature | 245 | 3542.424 | C
Copolymer | poly[poly(oxyethyleneoxyterephthaloyl)/oxy-1,4-phenylenecarbonyl/oxy-1,4-phenyleneoxyterephthaloyl/oxy-1,4-phenyleneoxy/poly(terephthaloyloxyethyleneoxy)/carbonyl-1,4-phenyleneoxy/terephthaloyloxy-1,4-phenyleneoxy/terephthaloyl] | P908620 | C8H4O2 | Thermal property | Melting temperature | 215 | 3056 | C
Copolymer | poly[poly(oxyethyleneoxyterephthaloyl)/oxy-1,4-phenylenecarbonyl/oxy-1,4-phenyleneoxyterephthaloyl/oxy-1,4-phenyleneoxy/poly(terephthaloyloxyethyleneoxy)/carbonyl-1,4-phenyleneoxy/terephthaloyloxy-1,4-phenyleneoxy/terephthaloyl] | P908620 | C8H4O2 | Dilute solution property | Intrinsic viscosity eta | 0.25 | 0.005866667 | dl/g
Copolymer | poly(oxy-1,4-phenylenecarbonyl/oxy-1,4-phenyleneoxyterephthaloyl/oxy-1,4-phenyleneoxy/carbonyl-1,4-phenyleneoxy/terephthaloyloxy-1,4-phenyleneoxy/terephthaloyl) | P908621 | C8H4O2 | Thermal property | Thermal decomposition temperature | 411.5 | 96.33333 | C
Copolymer | poly(oxy-1,4-phenylenecarbonyl/oxy-1,4-phenyleneoxyterephthaloyl/oxy-1,4-phenyleneoxy/carbonyl-1,4-phenyleneoxy/terephthaloyloxy-1,4-phenyleneoxy/terephthaloyl) | P908621 | C8H4O2 | Thermal property | Thermal decomposition weight loss | 0 | 0 | %
Copolymer | poly(oxy-1,4-phenylenecarbonyl/oxy-1,4-phenyleneoxyterephthaloyl/oxy-1,4-phenyleneoxy/carbonyl-1,4-phenyleneoxy/terephthaloyloxy-1,4-phenyleneoxy/terephthaloyl) | P908621 | C8H4O2 | Thermal property | Melting temperature | 334 | 833.3333 | C
Copolymer | poly({3-(acetyloxy)-6-[(acetyloxy)methyl]-4-hydroxytetrahydro-2H-pyran-2,5-diyl}oxy/{4-(acetyloxy)-6-[(acetyloxy)methyl]-3-hydroxytetrahydro-2H-pyran-2,5-diyl}oxy/[3-(acetyloxy)-4-hydroxy-6-(hydroxymethyl)tetrahydro-2H-pyran-2,5-diyl]oxy/[4-(acetyloxy)-3-hydroxy-6-(hydroxymethyl)tetrahydro-2H-pyran-2,5-diyl]oxy/{6-[(acetyloxy)methyl]-3,4-dihydroxytetrahydro-2H-pyran-2,5-diyl}oxy/{3,4-bis(acetyloxy)-6-[(acetyloxy)methyl]tetrahydro-2H-pyran-2,5-diyl}oxy/[3,4-bis(acetyloxy)-6-(hydroxymethyl)tetrahydro-2H-pyran-2,5-diyl]oxy/[3,4-dihydroxy-6-(hydroxymethyl)tetrahydro-2H-pyran-2,5-diyl]oxy)-poly[(1-oxo-2-methylehtylene)oxy] | P908622 | C6H10O5 | Thermal property | Glass transition temperature | 65.1 | 4.32 | C
Copolymer | poly({3-(acetyloxy)-6-[(acetyloxy)methyl]-4-hydroxytetrahydro-2H-pyran-2,5-diyl}oxy/{4-(acetyloxy)-6-[(acetyloxy)methyl]-3-hydroxytetrahydro-2H-pyran-2,5-diyl}oxy/[3-(acetyloxy)-4-hydroxy-6-(hydroxymethyl)tetrahydro-2H-pyran-2,5-diyl]oxy/[4-(acetyloxy)-3-hydroxy-6-(hydroxymethyl)tetrahydro-2H-pyran-2,5-diyl]oxy/{6-[(acetyloxy)methyl]-3,4-dihydroxytetrahydro-2H-pyran-2,5-diyl}oxy/{3,4-bis(acetyloxy)-6-[(acetyloxy)methyl]tetrahydro-2H-pyran-2,5-diyl}oxy/[3,4-bis(acetyloxy)-6-(hydroxymethyl)tetrahydro-2H-pyran-2,5-diyl]oxy/[3,4-dihydroxy-6-(hydroxymethyl)tetrahydro-2H-pyran-2,5-diyl]oxy)-poly[(1-oxo-2-methylehtylene)oxy] | P908622 | C6H10O5 | Compression characteristics | Compressive modulus | 5.6 | 0.1221429 | GPa
Copolymer | poly({3-(acetyloxy)-6-[(acetyloxy)methyl]-4-hydroxytetrahydro-2H-pyran-2,5-diyl}oxy/{4-(acetyloxy)-6-[(acetyloxy)methyl]-3-hydroxytetrahydro-2H-pyran-2,5-diyl}oxy/[3-(acetyloxy)-4-hydroxy-6-(hydroxymethyl)tetrahydro-2H-pyran-2,5-diyl]oxy/[4-(acetyloxy)-3-hydroxy-6-(hydroxymethyl)tetrahydro-2H-pyran-2,5-diyl]oxy/{6-[(acetyloxy)methyl]-3,4-dihydroxytetrahydro-2H-pyran-2,5-diyl}oxy/{3,4-bis(acetyloxy)-6-[(acetyloxy)methyl]tetrahydro-2H-pyran-2,5-diyl}oxy/[3,4-bis(acetyloxy)-6-(hydroxymethyl)tetrahydro-2H-pyran-2,5-diyl]oxy/[3,4-dihydroxy-6-(hydroxymethyl)tetrahydro-2H-pyran-2,5-diyl]oxy) | P908623 | C6H10O5 | Compression characteristics | Compressive modulus | 3.2 | 0 | GPa
Copolymer | poly[oxyethyleneoxy(3-oxopropane-1,3-diyl)/oxy(6-oxohexane-1,6-diyl)/oxy(6-oxo-3-{oxy(6-oxohexane-1,3,6-triyl)-3-[(dimethyl)methylene]}hexane-1,6-diyl)] | P908624 | C6H10O2 | Thermal property | Glass transition temperature | -46.65 | 35.19717 | C
Copolymer | poly[oxyethyleneoxy(3-oxopropane-1,3-diyl)/oxy(6-oxohexane-1,6-diyl)/oxy(6-oxo-3-{oxy(6-oxohexane-1,3,6-triyl)-3-[(dimethyl)methylene]}hexane-1,6-diyl)] | P908624 | C6H10O2 | Thermal property | Melting temperature | 41 | 5.066667 | C
Copolymer | poly[oxyethyleneoxy(3-oxopropane-1,3-diyl)/oxy(6-oxohexane-1,6-diyl)/oxy(6-oxo-3-{oxy(6-oxohexane-1,3,6-triyl)-3-[(dimethyl)methylene]}hexane-1,6-diyl)] | P908624 | C6H10O2 | Physicochemical property | Water absorption | 35 | 3319.429 | wt%
Copolymer | poly[oxy(6-oxohexane-1,6-diyl)/oxy(6-oxo-3-{oxy(6-oxohexane-1,3,6-triyl)-3-[(dimethyl)methylene]}hexane-1,6-diyl)] | P908625 | C6H10O2 | Thermal property | Melting temperature | 50 | 45.06667 | C
Copolymer | poly[oxy(6-oxohexane-1,6-diyl)/oxy(6-oxo-3-{oxy(6-oxohexane-1,3,6-triyl)-3-[(dimethyl)methylene]}hexane-1,6-diyl)] | P908625 | C6H10O2 | Physicochemical property | Water absorption | 2 | 0 | wt%
Copolymer | poly[oxyethyleneoxy(3-oxopropane-1,3-diyl)/oxy(6-oxo-3-{oxy(6-oxohexane-1,3,6-triyl)-3-[(dimethyl)methylene]}hexane-1,6-diyl)] | P908626 | C5H8O3 | Thermal property | Glass transition temperature | -32.45 | 10.08333 | C
Copolymer | poly[oxyethyleneoxy(3-oxopropane-1,3-diyl)/oxy(6-oxo-3-{oxy(6-oxohexane-1,3,6-triyl)-3-[(dimethyl)methylene]}hexane-1,6-diyl)] | P908626 | C5H8O3 | Physicochemical property | Water absorption | 180 | 0 | wt%
Copolymer | poly[oxy-1,4-phenylenecarbonyl/oxy-1,4-phenylenecarbonyl-1,4-phenyleneoxycarbonyl(1,3-dioxoisoindoline-5,2-diyl)hexane-1,6-diyl(1,3-dioxoisoindoline-2,5-diyl)carbonyl/oxy-1,4-phenylenecarbonyl-1,4-phenyleneoxy/carbonyl-1,4-phenyleneoxy/carbonyl(1,3-dioxoisoindoline-5,2-diyl)hexane-1,6-diyl(1,3-dioxoisoindoline-2,5-diyl)carbonyloxy-1,4-phenylenecarbonyl-1,4-phenyleneoxy/carbonyl(1,3-dioxoisoindoline-5,2-diyl)hexane-1,6-diyl(1,3-dioxoisoindoline-2,5-diyl)carbonyl] | P908627 | C7H4O2 | Thermal property | Glass transition temperature | 118.6 | 3.273778 | C
Copolymer | poly[oxy-1,4-phenylenecarbonyl/oxy-1,4-phenylenecarbonyl-1,4-phenyleneoxycarbonyl(1,3-dioxoisoindoline-5,2-diyl)hexane-1,6-diyl(1,3-dioxoisoindoline-2,5-diyl)carbonyl/oxy-1,4-phenylenecarbonyl-1,4-phenyleneoxy/carbonyl-1,4-phenyleneoxy/carbonyl(1,3-dioxoisoindoline-5,2-diyl)hexane-1,6-diyl(1,3-dioxoisoindoline-2,5-diyl)carbonyloxy-1,4-phenylenecarbonyl-1,4-phenyleneoxy/carbonyl(1,3-dioxoisoindoline-5,2-diyl)hexane-1,6-diyl(1,3-dioxoisoindoline-2,5-diyl)carbonyl] | P908627 | C7H4O2 | Thermal property | Thermal decomposition temperature | 455.35 | 1010.057 | C
Copolymer | poly[oxy-1,4-phenylenecarbonyl/oxy-1,4-phenylenecarbonyl-1,4-phenyleneoxycarbonyl(1,3-dioxoisoindoline-5,2-diyl)hexane-1,6-diyl(1,3-dioxoisoindoline-2,5-diyl)carbonyl/oxy-1,4-phenylenecarbonyl-1,4-phenyleneoxy/carbonyl-1,4-phenyleneoxy/carbonyl(1,3-dioxoisoindoline-5,2-diyl)hexane-1,6-diyl(1,3-dioxoisoindoline-2,5-diyl)carbonyloxy-1,4-phenylenecarbonyl-1,4-phenyleneoxy/carbonyl(1,3-dioxoisoindoline-5,2-diyl)hexane-1,6-diyl(1,3-dioxoisoindoline-2,5-diyl)carbonyl] | P908627 | C7H4O2 | Thermal property | Thermal decomposition weight loss | 5 | 0 | %
Copolymer | poly[oxy-1,4-phenylenecarbonyl/oxy-1,4-phenylenecarbonyl-1,4-phenyleneoxycarbonyl(1,3-dioxoisoindoline-5,2-diyl)hexane-1,6-diyl(1,3-dioxoisoindoline-2,5-diyl)carbonyl/oxy-1,4-phenylenecarbonyl-1,4-phenyleneoxy/carbonyl-1,4-phenyleneoxy/carbonyl(1,3-dioxoisoindoline-5,2-diyl)hexane-1,6-diyl(1,3-dioxoisoindoline-2,5-diyl)carbonyloxy-1,4-phenylenecarbonyl-1,4-phenyleneoxy/carbonyl(1,3-dioxoisoindoline-5,2-diyl)hexane-1,6-diyl(1,3-dioxoisoindoline-2,5-diyl)carbonyl] | P908627 | C7H4O2 | Thermal property | Lc phase transition temperature | 360 | 1650 | C
Copolymer | poly[oxy-1,4-phenylenecarbonyl/oxy-1,4-phenylenecarbonyl-1,4-phenyleneoxycarbonyl(1,3-dioxoisoindoline-5,2-diyl)hexane-1,6-diyl(1,3-dioxoisoindoline-2,5-diyl)carbonyl/oxy-1,4-phenylenecarbonyl-1,4-phenyleneoxy/carbonyl-1,4-phenyleneoxy/carbonyl(1,3-dioxoisoindoline-5,2-diyl)hexane-1,6-diyl(1,3-dioxoisoindoline-2,5-diyl)carbonyloxy-1,4-phenylenecarbonyl-1,4-phenyleneoxy/carbonyl(1,3-dioxoisoindoline-5,2-diyl)hexane-1,6-diyl(1,3-dioxoisoindoline-2,5-diyl)carbonyl] | P908627 | C7H4O2 | Thermal property | Melting temperature | 243.4 | 350.942 | C
Copolymer | poly(1-{4-[3,5,7,9,11,13,15-heptakis(2-methylpropyl)-2,4,6,8,10,12,14,16,17,18,19,20-dodecaoxa-1,3,5,7,9,11,13,15-octasilapentacyclo[9.5.1.1^3,9^^.1^5,15^^.1^7,13^^]icosan-1-yl]phenyl}ethylene/1-phenylethylene) | P908628 | C8H8 | Thermal property | Glass transition temperature | 91.5 | 2.965333 | C
Copolymer | poly(1-{4-[3,5,7,9,11,13,15-heptakis(2-methylpropyl)-2,4,6,8,10,12,14,16,17,18,19,20-dodecaoxa-1,3,5,7,9,11,13,15-octasilapentacyclo[9.5.1.1^3,9^^.1^5,15^^.1^7,13^^]icosan-1-yl]phenyl}ethylene/1-phenylethylene) | P908628 | C8H8 | Shear property | Dynamic shear properties storage modulus | 0.0001 | 2.152727e-09 | GPa
Copolymer | poly(1-{4-[3,5,7,9,11,13,15-heptakis(2-methylpropyl)-2,4,6,8,10,12,14,16,17,18,19,20-dodecaoxa-1,3,5,7,9,11,13,15-octasilapentacyclo[9.5.1.1^3,9^^.1^5,15^^.1^7,13^^]icosan-1-yl]phenyl}ethylene/1-phenylethylene) | P908628 | C8H8 | Shear property | Dynamic shear properties loss modulus | 0.0001 | 8.030857e-09 | GPa
Copolymer | poly(1-{4-[3,5,7,9,11,13,15-heptakis(2-methylpropyl)-2,4,6,8,10,12,14,16,17,18,19,20-dodecaoxa-1,3,5,7,9,11,13,15-octasilapentacyclo[9.5.1.1^3,9^^.1^5,15^^.1^7,13^^]icosan-1-yl]phenyl}ethylene/1-phenylethylene) | P908628 | C8H8 | Shear property | Dynamic shear properties loss tangent | 0.72 | 0.02502857
Copolymer | poly(ethylene/1-hexylethylene)-poly[1-(trimethoxysilyl)ethylene] | P908629 | CH2 | Thermal property | Crystallization temperature | 81.75 | 1.697143 | C
Copolymer | poly(ethylene/1-hexylethylene)-poly[1-(trimethoxysilyl)ethylene] | P908629 | CH2 | Thermal property | Heat of fusion | 0.01075 | 7.676286e-07 | kcal/g
Copolymer | poly(ethylene/1-hexylethylene)-poly[1-(trimethoxysilyl)ethylene] | P908629 | CH2 | Thermal property | Thermal decomposition temperature | 430 | 83.71429 | C
Copolymer | poly(ethylene/1-hexylethylene)-poly[1-(trimethoxysilyl)ethylene] | P908629 | CH2 | Thermal property | Thermal decomposition weight loss | 10 | 0 | %
Copolymer | poly(ethylene/1-hexylethylene)-poly[1-(trimethoxysilyl)ethylene] | P908629 | CH2 | Thermal property | Melting temperature | 98.75 | 0.3792857 | C
Copolymer | poly(ethylene/1-hexylethylene)-poly[1-(trimethoxysilyl)ethylene] | P908629 | CH2 | Tensile property | Elongation at break | 502.5 | 3898.5 | %
Copolymer | poly(ethylene/1-hexylethylene)-poly[1-(trimethoxysilyl)ethylene] | P908629 | CH2 | Tensile property | Tensile stress strength at break | 0.0235 | 1.026286e-05 | GPa
Copolymer | poly[1-methyl-1-(2-{poly[oxy(2-methyl-1-oxoethylene)]oxy}ethoxycarbonyl)ethylene/1-methyl-1-{2-[2-methyl-2-poly(2-phenylethylene)propanoyloxy]ethoxycarbonyl}ethylene] | P908630 | C8H8 | Thermal property | Glass transition temperature | 53 | 16.15111 | C
Copolymer | poly[1-methyl-1-(2-{poly[oxy(2-methyl-1-oxoethylene)]oxy}ethoxycarbonyl)ethylene/1-methyl-1-{2-[2-methyl-2-poly(2-phenylethylene)propanoyloxy]ethoxycarbonyl}ethylene] | P908630 | C8H8 | Thermal property | Melting temperature | 118.7 | 73.14091 | C
Copolymer | poly[1-methyl-1-(2-{poly[oxy(2-methyl-1-oxoethylene)]oxy}ethoxycarbonyl)ethylene] | P908631 | C6H10O3 | Thermal property | Glass transition temperature | 56 | 0 | C
Copolymer | poly[1-methyl-1-(2-{poly[oxy(2-methyl-1-oxoethylene)]oxy}ethoxycarbonyl)ethylene] | P908631 | C6H10O3 | Thermal property | Melting temperature | 120.6 | 493.472 | C
Copolymer | poly[1-(benzyloxycarbonyl)-1-methylethylene/1-carboxy-1-methylethylene] | P908632 | C4H6O2 | Thermal property | Glass transition temperature | 87.6 | 0 | C
Copolymer | poly[1-(benzyloxycarbonyl)-1-methylethylene/1-carboxy-1-methylethylene] | P908632 | C4H6O2 | Thermal property | Thermal decomposition temperature | 331.6 | 0 | C
Copolymer | poly[1-(benzyloxycarbonyl)-1-methylethylene/1-carboxy-1-methylethylene] | P908632 | C4H6O2 | Thermal property | Thermal decomposition weight loss | 10 | 0 | %
Copolymer | poly[poly(oxybutane-1,4-diyl)-oxyterephthaloyliminohexane-1,6-diyliminohexanedioyliminohexane-1,6-diyliminohexanedioyliminohexane-1,6-diyliminoterephthaloyl/poly(oxybutane-1,4-diyl)-oxyterephthaloyliminohexane-1,6-diyliminohexanedioyliminohexane-1,6-diyliminoterephthaloyl/poly(oxybutane-1,4-diyl)-oxyterephthaloyliminohexane-1,6-diyliminoterephthaloyl] | P908633 | C4H8O | Thermal property | Crystallization temperature | 74 | 7642.832 | C
Copolymer | poly[poly(oxybutane-1,4-diyl)-oxyterephthaloyliminohexane-1,6-diyliminohexanedioyliminohexane-1,6-diyliminohexanedioyliminohexane-1,6-diyliminoterephthaloyl/poly(oxybutane-1,4-diyl)-oxyterephthaloyliminohexane-1,6-diyliminohexanedioyliminohexane-1,6-diyliminoterephthaloyl/poly(oxybutane-1,4-diyl)-oxyterephthaloyliminohexane-1,6-diyliminoterephthaloyl] | P908633 | C4H8O | Thermal property | Glass transition temperature | -71 | 2.4 | C
Copolymer | poly[poly(oxybutane-1,4-diyl)-oxyterephthaloyliminohexane-1,6-diyliminohexanedioyliminohexane-1,6-diyliminohexanedioyliminohexane-1,6-diyliminoterephthaloyl/poly(oxybutane-1,4-diyl)-oxyterephthaloyliminohexane-1,6-diyliminohexanedioyliminohexane-1,6-diyliminoterephthaloyl/poly(oxybutane-1,4-diyl)-oxyterephthaloyliminohexane-1,6-diyliminoterephthaloyl] | P908633 | C4H8O | Thermal property | Heat of fusion | 0.0055 | 9.163399e-07 | kcal/g
Copolymer | poly[poly(oxybutane-1,4-diyl)-oxyterephthaloyliminohexane-1,6-diyliminohexanedioyliminohexane-1,6-diyliminohexanedioyliminohexane-1,6-diyliminoterephthaloyl/poly(oxybutane-1,4-diyl)-oxyterephthaloyliminohexane-1,6-diyliminohexanedioyliminohexane-1,6-diyliminoterephthaloyl/poly(oxybutane-1,4-diyl)-oxyterephthaloyliminohexane-1,6-diyliminoterephthaloyl] | P908633 | C4H8O | Thermal property | Melting temperature | 91 | 8585.432 | C
Copolymer | poly[poly(oxybutane-1,4-diyl)-oxyterephthaloyliminohexane-1,6-diyliminohexanedioyliminohexane-1,6-diyliminohexanedioyliminohexane-1,6-diyliminoterephthaloyl/poly(oxybutane-1,4-diyl)-oxyterephthaloyliminohexane-1,6-diyliminohexanedioyliminohexane-1,6-diyliminoterephthaloyl/poly(oxybutane-1,4-diyl)-oxyterephthaloyliminohexane-1,6-diyliminoterephthaloyl] | P908633 | C4H8O | Tensile property | Elongation at yield | 52 | 54.4 | %
Copolymer | poly[poly(oxybutane-1,4-diyl)-oxyterephthaloyliminohexane-1,6-diyliminohexanedioyliminohexane-1,6-diyliminohexanedioyliminohexane-1,6-diyliminoterephthaloyl/poly(oxybutane-1,4-diyl)-oxyterephthaloyliminohexane-1,6-diyliminohexanedioyliminohexane-1,6-diyliminoterephthaloyl/poly(oxybutane-1,4-diyl)-oxyterephthaloyliminohexane-1,6-diyliminoterephthaloyl] | P908633 | C4H8O | Tensile property | Tensile modulus | 0.037 | 5.955556e-06 | GPa
Copolymer | poly[poly(oxybutane-1,4-diyl)-oxyterephthaloyliminohexane-1,6-diyliminohexanedioyliminohexane-1,6-diyliminohexanedioyliminohexane-1,6-diyliminoterephthaloyl/poly(oxybutane-1,4-diyl)-oxyterephthaloyliminohexane-1,6-diyliminohexanedioyliminohexane-1,6-diyliminoterephthaloyl/poly(oxybutane-1,4-diyl)-oxyterephthaloyliminohexane-1,6-diyliminoterephthaloyl] | P908633 | C4H8O | Tensile property | Tensile stress strength at yield | 0.0065 | 4.595556e-07 | GPa
Copolymer | poly[poly(oxybutane-1,4-diyl)-oxyterephthaloyliminohexane-1,6-diyliminohexanedioyliminohexane-1,6-diyliminohexanedioyliminohexane-1,6-diyliminoterephthaloyl/poly(oxybutane-1,4-diyl)-oxyterephthaloyliminohexane-1,6-diyliminohexanedioyliminohexane-1,6-diyliminoterephthaloyl/poly(oxybutane-1,4-diyl)-oxyterephthaloyliminohexane-1,6-diyliminoterephthaloyl] | P908633 | C4H8O | Shear property | Dynamic shear properties storage modulus | 0.014 | 5.6e-06 | GPa
Copolymer | poly[poly(oxybutane-1,4-diyl)-oxyterephthaloyliminohexane-1,6-diyliminohexanedioyliminohexane-1,6-diyliminohexanedioyliminohexane-1,6-diyliminoterephthaloyl/poly(oxybutane-1,4-diyl)-oxyterephthaloyliminohexane-1,6-diyliminohexanedioyliminohexane-1,6-diyliminoterephthaloyl/poly(oxybutane-1,4-diyl)-oxyterephthaloyliminohexane-1,6-diyliminoterephthaloyl] | P908633 | C4H8O | Shear property | Dynamic shear properties loss tangent | 0.023 | 4.24e-05
Copolymer | poly[poly(oxybutane-1,4-diyl)-oxyterephthaloyliminohexane-1,6-diyliminohexanedioyliminohexane-1,6-diyliminoterephthaloyl] | P908634 | C4H8O | Thermal property | Crystallization temperature | 81.5 | 9075 | C
Copolymer | poly[poly(oxybutane-1,4-diyl)-oxyterephthaloyliminohexane-1,6-diyliminohexanedioyliminohexane-1,6-diyliminoterephthaloyl] | P908634 | C4H8O | Thermal property | Glass transition temperature | -72 | 0 | C
Copolymer | poly[poly(oxybutane-1,4-diyl)-oxyterephthaloyliminohexane-1,6-diyliminohexanedioyliminohexane-1,6-diyliminoterephthaloyl] | P908634 | C4H8O | Thermal property | Heat of fusion | 0.0051 | 2.253333e-06 | kcal/g
Copolymer | poly[poly(oxybutane-1,4-diyl)-oxyterephthaloyliminohexane-1,6-diyliminohexanedioyliminohexane-1,6-diyliminoterephthaloyl] | P908634 | C4H8O | Thermal property | Melting temperature | 91 | 11285.33 | C
Copolymer | poly[poly(oxybutane-1,4-diyl)-oxyterephthaloyliminohexane-1,6-diyliminohexanedioyliminohexane-1,6-diyliminoterephthaloyl] | P908634 | C4H8O | Tensile property | Elongation at yield | 49 | 0 | %
Copolymer | poly[poly(oxybutane-1,4-diyl)-oxyterephthaloyliminohexane-1,6-diyliminohexanedioyliminohexane-1,6-diyliminoterephthaloyl] | P908634 | C4H8O | Tensile property | Tensile modulus | 0.046 | 0 | GPa
Copolymer | poly[poly(oxybutane-1,4-diyl)-oxyterephthaloyliminohexane-1,6-diyliminohexanedioyliminohexane-1,6-diyliminoterephthaloyl] | P908634 | C4H8O | Tensile property | Tensile stress strength at yield | 0.0088 | 0 | GPa
Copolymer | poly[poly(oxybutane-1,4-diyl)-oxyterephthaloyliminohexane-1,6-diyliminohexanedioyliminohexane-1,6-diyliminoterephthaloyl] | P908634 | C4H8O | Shear property | Dynamic shear properties storage modulus | 0.02 | 0 | GPa
Copolymer | poly[poly(oxybutane-1,4-diyl)-oxyterephthaloyliminohexane-1,6-diyliminohexanedioyliminohexane-1,6-diyliminoterephthaloyl] | P908634 | C4H8O | Shear property | Dynamic shear properties loss tangent | 0.019 | 0
Copolymer | poly(1-{[ethene-1,1,2-triyl-1-(3,1-phenylene)]oxy-4,1-phenylenesufonyl-4,1-phenyleneoxy-4,1-phenylene[(dimethyl)methylene]-4,1-phenyleneoxy-4,1-phenylenesufonyl-4,1-phenyleneoxy-3,1-phenylene}ethene-1,2-diyl/1-{[ethene-1,1,2-triyl-1-(3,1-phenylene)]oxy-poly{4,1-phenylenesufonyl-4,1-phenyleneoxy-4,1-phenylene[(dimethyl)methylene]-4,1-phenyleneoxy}-4,1-phenylenesufonyl-4,1-phenyleneoxy-3,1-phenylene}ethene-1,2-diyl) | P908635 | C8H6O | Thermal property | Glass transition temperature | 168 | 0 | C
Copolymer | poly(1-{[ethene-1,1,2-triyl-1-(3,1-phenylene)]oxy-poly{4,1-phenylenesufonyl-4,1-phenyleneoxy-4,1-phenylene[(dimethyl)methylene]-4,1-phenyleneoxy}-4,1-phenylenesufonyl-4,1-phenyleneoxy-3,1-phenylene}ethene-1,2-diyl) | P908636 | C8H6O | Thermal property | Glass transition temperature | 140 | 0 | C
Copolymer | poly(1-{[ethene-1,1,2-triyl-1-(3,1-phenylene)]oxy-4,1-phenylenesufonyl-4,1-phenyleneoxy-4,1-phenylenesulfanediyl-4,1-phenyleneoxy-4,1-phenylenesufonyl-4,1-phenyleneoxy-3,1-phenylene}ethene-1,2-diyl/1-{[ethene-1,1,2-triyl-1-(3,1-phenylene)]oxy-poly{4,1-phenylenesufonyl-4,1-phenyleneoxy-4,1-phenylenesulfanediyl-4,1-phenyleneoxy}-4,1-phenylenesufonyl-4,1-phenyleneoxy-3,1-phenylene}ethene-1,2-diyl) | P908637 | C8H6O | Thermal property | Glass transition temperature | 240 | 0 | C
Copolymer | poly(1-{[ethene-1,1,2-triyl-1-(3,1-phenylene)]oxy-4,1-phenylenesufonyl-4,1-phenyleneoxy-4,1-phenylenesulfanediyl-4,1-phenyleneoxy-4,1-phenylenesufonyl-4,1-phenyleneoxy-3,1-phenylene}ethene-1,2-diyl/1-{[ethene-1,1,2-triyl-1-(3,1-phenylene)]oxy-poly{4,1-phenylenesufonyl-4,1-phenyleneoxy-4,1-phenylenesulfanediyl-4,1-phenyleneoxy}-4,1-phenylenesufonyl-4,1-phenyleneoxy-3,1-phenylene}ethene-1,2-diyl/1-{[3-(3-phenoxy)phenoxy]phenyl}ethene-1,2-diyl) | P908638 | C8H6O | Thermal property | Glass transition temperature | 168 | 0 | C
Copolymer | poly(1-{[ethene-1,1,2-triyl-1-(3,1-phenylene)]oxy-3,1-phenyleneoxy-3,1-phenylene}ethene-1,2-diyl/1-{[ethene-1,1,2-triyl-1-(3,1-phenylene)]oxy-4,1-phenylenesufonyl-4,1-phenyleneoxy-4,1-phenylenesulfanediyl-4,1-phenyleneoxy-4,1-phenylenesufonyl-4,1-phenyleneoxy-3,1-phenylene}ethene-1,2-diyl/1-{[ethene-1,1,2-triyl-1-(3,1-phenylene)]oxy-poly{4,1-phenylenesufonyl-4,1-phenyleneoxy-4,1-phenylenesulfanediyl-4,1-phenyleneoxy}-4,1-phenylenesufonyl-4,1-phenyleneoxy-3,1-phenylene}ethene-1,2-diyl) | P908639 | C8H6O | Thermal property | Glass transition temperature | 236 | 0 | C
Copolymer | poly{(11-oxo-11H-isoindolo[2,1-a]benzimidazole-2,8-diyl)oxy(11-oxo-11H-isoindolo[2,1-a]benzimidazole-7,3-diyl)[(dimethyl)silanediyl]/(11-oxo-11H-isoindolo[2,1-a]benzimidazole-2,8-diyl)oxy(11-oxo-11H-isoindolo[2,1-a]benzimidazole-7,3-diyl)oxy-1,4-phenyleneoxy} | P908640 | C30H18N4O3Si | Physicochemical property | Gas diffusion coefficient d | 4.2e-09 | 1.661348e-13 | cm2/s
Copolymer | poly{(11-oxo-11H-isoindolo[2,1-a]benzimidazole-2,8-diyl)oxy(11-oxo-11H-isoindolo[2,1-a]benzimidazole-7,3-diyl)[(dimethyl)silanediyl]/(11-oxo-11H-isoindolo[2,1-a]benzimidazole-2,8-diyl)oxy(11-oxo-11H-isoindolo[2,1-a]benzimidazole-7,3-diyl)oxy-1,4-phenyleneoxy} | P908640 | C30H18N4O3Si | Physicochemical property | Gas permeability coefficient p | 2.2e-14 | 7.397994e-26 | cm3(STP)cm/(cm2*s*Pa)
Copolymer | poly{(11-oxo-11H-isoindolo[2,1-a]benzimidazole-2,8-diyl)oxy(11-oxo-11H-isoindolo[2,1-a]benzimidazole-7,3-diyl)[(dimethyl)silanediyl]/(11-oxo-11H-isoindolo[2,1-a]benzimidazole-2,8-diyl)oxy(11-oxo-11H-isoindolo[2,1-a]benzimidazole-7,3-diyl)oxy-1,4-phenyleneoxy} | P908640 | C30H18N4O3Si | Physicochemical property | Gas solubility coefficient s | 2.67e-06 | 4.746912e-12 | cm3(STP)/(cm3*Pa)
Copolymer | poly{[poly(oxybutane-1,4-diyl)oxycarbonyliminocyclohexane-1,4-diylmethylenecyclohexane-1,4-diyliminocarbonyl]oxybutane-1,4-diyloxycarbonyliminocyclohexane-1,4-diylmethylenecyclohexane-1,4-diyliminocarbonyl}-poly(1-[(ethane-1,1,2-triyl-1-carbonyl)oxy(2-hydroxypropane-3,1-diyl)oxy(2-hydroxypropane-3,1-diyl)oxy(2-hydroxypropane-3,1-diyl)oxycarbonyl]ethylene/1-{[(2-ethylhexyl)oxy]carbonyl}-1-methylethylene) | P908641 | C12H22O2 | Tensile property | Tensile modulus | 0.0143 | 0 | GPa
Copolymer | poly[oxy(1-oxohexane-1,6-diyl)]-poly(ethylene) | P908643 | CH2 | Thermal property | Crystallization kinetics n | 2.8 | 0.2364835
Copolymer | poly[oxy(1-oxohexane-1,6-diyl)]-poly(ethylene) | P908643 | CH2 | Thermal property | Melting temperature | 59 | 13.05495 | C
Copolymer | poly[oxyterephthaloyloxy(oct-4-ene-1,8-diyl)/oxy(2-tert-butyl-1,4-phenylene)oxycarbonyl-1,4-phenyleneoxy(oct-4-ene-1,8-diyl)oxy-1,4-phenylenecarbonyl] | P908644 | C16H18O4 | Thermal property | Glass transition temperature | 50 | 226.4889 | C
Copolymer | poly[oxyterephthaloyloxy(oct-4-ene-1,8-diyl)/oxy(2-tert-butyl-1,4-phenylene)oxycarbonyl-1,4-phenyleneoxy(oct-4-ene-1,8-diyl)oxy-1,4-phenylenecarbonyl] | P908644 | C16H18O4 | Thermal property | Lc phase transition temperature | 151 | 418.5714 | C
Copolymer | poly[3-hexylthiophene-2,5-diyl/3-(hexyloxy)thiophene-2,5-diyl] | P908645 | C10H14S | Thermal property | Thermal decomposition temperature | 340 | 186.6667 | C
Copolymer | poly[3-hexylthiophene-2,5-diyl/3-(hexyloxy)thiophene-2,5-diyl] | P908645 | C10H14S | Thermal property | Thermal decomposition weight loss | 5 | 0 | %
Copolymer | poly(piperazine-1,4-diylsulfonyl-1,4-phenyleneiminoterephthaloylimino-1,4-phenylenesulfonyl/sulfonyliminopropane-1,3-diyliminosulfonyl-1,4-phenyleneiminoterephthaloylimino-1,4-phenylene) | P908646 | C24H22N4O6S2 | Thermal property | Glass transition temperature | 257.5 | 109.3571 | C
Copolymer | poly(piperazine-1,4-diylsulfonyl-1,4-phenyleneiminoterephthaloylimino-1,4-phenylenesulfonyl/sulfonyliminopropane-1,3-diyliminosulfonyl-1,4-phenyleneiminoterephthaloylimino-1,4-phenylene) | P908646 | C24H22N4O6S2 | Thermal property | Thermal decomposition temperature | 382 | 89.51111 | C
Copolymer | poly(piperazine-1,4-diylsulfonyl-1,4-phenyleneiminoterephthaloylimino-1,4-phenylenesulfonyl/sulfonyliminopropane-1,3-diyliminosulfonyl-1,4-phenyleneiminoterephthaloylimino-1,4-phenylene) | P908646 | C24H22N4O6S2 | Thermal property | Thermal decomposition weight loss | 10 | 0 | %
Copolymer | poly(piperazine-1,4-diylsulfonyl-1,4-phenyleneiminoterephthaloylimino-1,4-phenylenesulfonyl/sulfonyliminopropane-1,3-diyliminosulfonyl-1,4-phenyleneiminoterephthaloylimino-1,4-phenylene) | P908646 | C24H22N4O6S2 | Dilute solution property | Intrinsic viscosity eta | 0.56 | 0.006515556 | dl/g
Copolymer | poly[(2,5-dimethylpiperazine-1,4-diyl)sulfonyl-1,4-phenyleneiminoterephthaloylimino-1,4-phenylenesulfonyl/sulfonyliminopropane-1,3-diiyliminosulfonyl-1,4-phenyleneiminoterephthaloylimino-1,4-phenylene] | P908647 | C26H26N4O6S2 | Thermal property | Glass transition temperature | 280 | 315.3778 | C
Copolymer | poly[(2,5-dimethylpiperazine-1,4-diyl)sulfonyl-1,4-phenyleneiminoterephthaloylimino-1,4-phenylenesulfonyl/sulfonyliminopropane-1,3-diiyliminosulfonyl-1,4-phenyleneiminoterephthaloylimino-1,4-phenylene] | P908647 | C26H26N4O6S2 | Thermal property | Thermal decomposition temperature | 390 | 101.9556 | C
Copolymer | poly[(2,5-dimethylpiperazine-1,4-diyl)sulfonyl-1,4-phenyleneiminoterephthaloylimino-1,4-phenylenesulfonyl/sulfonyliminopropane-1,3-diiyliminosulfonyl-1,4-phenyleneiminoterephthaloylimino-1,4-phenylene] | P908647 | C26H26N4O6S2 | Thermal property | Thermal decomposition weight loss | 10 | 0 | %
Copolymer | poly[(2,5-dimethylpiperazine-1,4-diyl)sulfonyl-1,4-phenyleneiminoterephthaloylimino-1,4-phenylenesulfonyl/sulfonyliminopropane-1,3-diiyliminosulfonyl-1,4-phenyleneiminoterephthaloylimino-1,4-phenylene] | P908647 | C26H26N4O6S2 | Dilute solution property | Intrinsic viscosity eta | 0.44 | 0.004577778 | dl/g
Copolymer | poly(poly[oxybutane-1,4-diyl-poly(oxycarbonyloxybutane-1,4-diyl)-oxycarbonylimino(4-methyl-1,3-phenylene)iminocarbonyl]-oxy(1-methylethylene){[carbonylimino(4-methyl-3,1-phenylene)iminocarbonyloxy(2-methylethylene)]imino}(2-methylethylene)oxycarbonylimino(4-methyl-1,3-phenylene)iminocarbonyl/poly[oxybutane-1,4-diyl-poly(oxycarbonyloxybutane-1,4-diyl)-oxycarbonylimino(2-methyl-1,3-phenylene)iminocarbonyl]-oxy(1-methylethylene){[carbonylimino(2-methyl-3,1-phenylene)iminocarbonyloxy(2-methylethylene)]imino}(2-methylethylene)oxycarbonylimino(2-methyl-1,3-phenylene)iminocarbonyl) | P908648 | C4H8O | Physical property | Density | 1.21 | 0 | g/cm3
Copolymer | poly(poly[oxybutane-1,4-diyl-poly(oxycarbonyloxybutane-1,4-diyl)-oxycarbonylimino(4-methyl-1,3-phenylene)iminocarbonyl]-oxy(1-methylethylene){[carbonylimino(4-methyl-3,1-phenylene)iminocarbonyloxy(2-methylethylene)]imino}(2-methylethylene)oxycarbonylimino(4-methyl-1,3-phenylene)iminocarbonyl/poly[oxybutane-1,4-diyl-poly(oxycarbonyloxybutane-1,4-diyl)-oxycarbonylimino(2-methyl-1,3-phenylene)iminocarbonyl]-oxy(1-methylethylene){[carbonylimino(2-methyl-3,1-phenylene)iminocarbonyloxy(2-methylethylene)]imino}(2-methylethylene)oxycarbonylimino(2-methyl-1,3-phenylene)iminocarbonyl) | P908648 | C4H8O | Physical property | Specific volume | 0.826 | 0 | cm3/g
Copolymer | poly(poly[oxybutane-1,4-diyl-poly(oxycarbonyloxybutane-1,4-diyl)-oxycarbonylimino(4-methyl-1,3-phenylene)iminocarbonyl]-oxy(1-methylethylene){[carbonylimino(4-methyl-3,1-phenylene)iminocarbonyloxy(2-methylethylene)]imino}(2-methylethylene)oxycarbonylimino(4-methyl-1,3-phenylene)iminocarbonyl/poly[oxybutane-1,4-diyl-poly(oxycarbonyloxybutane-1,4-diyl)-oxycarbonylimino(2-methyl-1,3-phenylene)iminocarbonyl]-oxy(1-methylethylene){[carbonylimino(2-methyl-3,1-phenylene)iminocarbonyloxy(2-methylethylene)]imino}(2-methylethylene)oxycarbonylimino(2-methyl-1,3-phenylene)iminocarbonyl) | P908648 | C4H8O | Thermal property | Glass transition temperature | -15.9 | 0 | C
Copolymer | poly(poly[oxybutane-1,4-diyl-poly(oxycarbonyloxybutane-1,4-diyl)-oxycarbonylimino(4-methyl-1,3-phenylene)iminocarbonyl]-oxy(1-methylethylene){[carbonylimino(4-methyl-3,1-phenylene)iminocarbonyloxy(2-methylethylene)]imino}(2-methylethylene)oxycarbonylimino(4-methyl-1,3-phenylene)iminocarbonyl/poly[oxybutane-1,4-diyl-poly(oxycarbonyloxybutane-1,4-diyl)-oxycarbonylimino(2-methyl-1,3-phenylene)iminocarbonyl]-oxy(1-methylethylene){[carbonylimino(2-methyl-3,1-phenylene)iminocarbonyloxy(2-methylethylene)]imino}(2-methylethylene)oxycarbonylimino(2-methyl-1,3-phenylene)iminocarbonyl) | P908648 | C4H8O | Thermal property | Melting temperature | 42.4 | 0 | C
Copolymer | poly(poly[oxybutane-1,4-diyl-poly(oxycarbonyloxybutane-1,4-diyl)-oxycarbonylimino(4-methyl-1,3-phenylene)iminocarbonyl]-oxy(1-methylethylene){[carbonylimino(4-methyl-3,1-phenylene)iminocarbonyloxy(2-methylethylene)]imino}(2-methylethylene)oxycarbonylimino(4-methyl-1,3-phenylene)iminocarbonyl/poly[oxybutane-1,4-diyl-poly(oxycarbonyloxybutane-1,4-diyl)-oxycarbonylimino(2-methyl-1,3-phenylene)iminocarbonyl]-oxy(1-methylethylene){[carbonylimino(2-methyl-3,1-phenylene)iminocarbonyloxy(2-methylethylene)]imino}(2-methylethylene)oxycarbonylimino(2-methyl-1,3-phenylene)iminocarbonyl) | P908648 | C4H8O | Physicochemical property | Cohesive energy density | 108 | 0 | cal/cm3
Copolymer | poly(poly[oxybutane-1,4-diyl-poly(oxycarbonyloxybutane-1,4-diyl)-oxycarbonylimino(4-methyl-1,3-phenylene)iminocarbonyl]-oxy(1-methylethylene){[carbonylimino(4-methyl-3,1-phenylene)iminocarbonyloxy(2-methylethylene)]imino}(2-methylethylene)oxycarbonylimino(4-methyl-1,3-phenylene)iminocarbonyl/poly[oxybutane-1,4-diyl-poly(oxycarbonyloxybutane-1,4-diyl)-oxycarbonylimino(2-methyl-1,3-phenylene)iminocarbonyl]-oxy(1-methylethylene){[carbonylimino(2-methyl-3,1-phenylene)iminocarbonyloxy(2-methylethylene)]imino}(2-methylethylene)oxycarbonylimino(2-methyl-1,3-phenylene)iminocarbonyl) | P908648 | C4H8O | Physicochemical property | Gas diffusion coefficient d | 2.8e-08 | 3.671515e-16 | cm2/s
Copolymer | poly(poly[oxybutane-1,4-diyl-poly(oxycarbonyloxybutane-1,4-diyl)-oxycarbonylimino(4-methyl-1,3-phenylene)iminocarbonyl]-oxy(1-methylethylene){[carbonylimino(4-methyl-3,1-phenylene)iminocarbonyloxy(2-methylethylene)]imino}(2-methylethylene)oxycarbonylimino(4-methyl-1,3-phenylene)iminocarbonyl/poly[oxybutane-1,4-diyl-poly(oxycarbonyloxybutane-1,4-diyl)-oxycarbonylimino(2-methyl-1,3-phenylene)iminocarbonyl]-oxy(1-methylethylene){[carbonylimino(2-methyl-3,1-phenylene)iminocarbonyloxy(2-methylethylene)]imino}(2-methylethylene)oxycarbonylimino(2-methyl-1,3-phenylene)iminocarbonyl) | P908648 | C4H8O | Physicochemical property | Gas permeability coefficient p | 2.25e-14 | 5.323147e-21 | cm3(STP)cm/(cm2*s*Pa)
Copolymer | poly(poly[oxybutane-1,4-diyl-poly(oxycarbonyloxybutane-1,4-diyl)-oxycarbonylimino(4-methyl-1,3-phenylene)iminocarbonyl]-oxy(1-methylethylene){[carbonylimino(4-methyl-3,1-phenylene)iminocarbonyloxy(2-methylethylene)]imino}(2-methylethylene)oxycarbonylimino(4-methyl-1,3-phenylene)iminocarbonyl/poly[oxybutane-1,4-diyl-poly(oxycarbonyloxybutane-1,4-diyl)-oxycarbonylimino(2-methyl-1,3-phenylene)iminocarbonyl]-oxy(1-methylethylene){[carbonylimino(2-methyl-3,1-phenylene)iminocarbonyloxy(2-methylethylene)]imino}(2-methylethylene)oxycarbonylimino(2-methyl-1,3-phenylene)iminocarbonyl) | P908648 | C4H8O | Physicochemical property | Gas solubility coefficient s | 5.75e-07 | 5.707757e-06 | cm3(STP)/(cm3*Pa)
Copolymer | poly(poly[oxybutane-1,4-diyl-poly(oxycarbonyloxybutane-1,4-diyl)-oxycarbonylimino(4-methyl-1,3-phenylene)iminocarbonyl]-oxy(1-methylethylene){[carbonylimino(4-methyl-3,1-phenylene)iminocarbonyloxy(2-methylethylene)]imino}(2-methylethylene)oxycarbonylimino(4-methyl-1,3-phenylene)iminocarbonyl/poly[oxybutane-1,4-diyl-poly(oxycarbonyloxybutane-1,4-diyl)-oxycarbonylimino(2-methyl-1,3-phenylene)iminocarbonyl]-oxy(1-methylethylene){[carbonylimino(2-methyl-3,1-phenylene)iminocarbonyloxy(2-methylethylene)]imino}(2-methylethylene)oxycarbonylimino(2-methyl-1,3-phenylene)iminocarbonyl) | P908648 | C4H8O | Physicochemical property | Solubility parameter | 21.3 | 0 | (J/cm3)1/2
Copolymer | poly[oligo(oxyethylene)oxytetradecane-1,14-diyl] | P908649 | C2H4O | Thermal property | Crystallization temperature | -35 | 0 | C
Copolymer | poly[oligo(oxyethylene)oxytetradecane-1,14-diyl] | P908649 | C2H4O | Thermal property | Glass transition temperature | -57 | 0 | C
Copolymer | poly[oligo(oxyethylene)oxytetradecane-1,14-diyl] | P908649 | C2H4O | Thermal property | Heat of fusion | 0.011 | 0 | kcal/g
Copolymer | poly[oligo(oxyethylene)oxytetradecane-1,14-diyl] | P908649 | C2H4O | Thermal property | Thermal decomposition temperature | 248 | 3333.333 | C
Copolymer | poly[oligo(oxyethylene)oxytetradecane-1,14-diyl] | P908649 | C2H4O | Thermal property | Thermal decomposition weight loss | 5 | 0 | %
Copolymer | poly[oligo(oxyethylene)oxytetradecane-1,14-diyl] | P908649 | C2H4O | Thermal property | Melting temperature | 16 | 0 | C
Copolymer | poly[oligo(oxyethylene)oxytetradecane-1,14-diyl] | P908649 | C2H4O | Tensile property | Elongation at break | 12 | 0 | %
Copolymer | poly[oligo(oxyethylene)oxytetradecane-1,14-diyl] | P908649 | C2H4O | Tensile property | Tensile modulus | 0.0093 | 0 | GPa
Copolymer | poly[oligo(oxyethylene)oxytetradecane-1,14-diyl] | P908649 | C2H4O | Tensile property | Tensile stress strength at break | 0.001 | 0 | GPa
Copolymer | poly[oligo(oxyethylene)oxyicosane-1,20-diyl] | P908650 | C2H4O | Thermal property | Crystallization temperature | 15 | 0 | C
Copolymer | poly[oligo(oxyethylene)oxyicosane-1,20-diyl] | P908650 | C2H4O | Thermal property | Glass transition temperature | -40 | 0 | C
Copolymer | poly[oligo(oxyethylene)oxyicosane-1,20-diyl] | P908650 | C2H4O | Thermal property | Heat of fusion | 0.0084 | 0 | kcal/g
Copolymer | poly[oligo(oxyethylene)oxyicosane-1,20-diyl] | P908650 | C2H4O | Thermal property | Thermal decomposition temperature | 201 | 481.3333 | C
Copolymer | poly[oligo(oxyethylene)oxyicosane-1,20-diyl] | P908650 | C2H4O | Thermal property | Thermal decomposition weight loss | 5 | 0 | %
Copolymer | poly[oligo(oxyethylene)oxyicosane-1,20-diyl] | P908650 | C2H4O | Thermal property | Melting temperature | 43 | 0 | C
Copolymer | poly{3-amino-4-hydroxy-6-(hydroxymethyl)tetrahydro-2H-pyran-2,5-diyl]oxy}-poly(1-carboxyethylene) | P908651 | C3H4O2 | Thermal property | Thermal decomposition temperature | 200 | 0 | C
Copolymer | poly[1-ethenylethylene/(Z)-but-2-ene-1,4-diyl] | P908652 | C4H6 | Thermal property | Glass transition temperature | -24 | 0 | C
Copolymer | poly[1-ethenylethylene/(Z)-but-2-ene-1,4-diyl] | P908652 | C4H6 | Physicochemical property | Cohesive energy density | 70.25 | 2.083333 | cal/cm3
Copolymer | poly[1-ethenylethylene/(Z)-but-2-ene-1,4-diyl] | P908652 | C4H6 | Physicochemical property | Solubility parameter | 17.15 | 0.03 | (J/cm3)1/2
Copolymer | poly[1-ethenylethylene/(Z)-but-2-ene-1,4-diyl] | P908652 | C4H6 | Dilute solution property | Intrinsic viscosity eta | 2.45 | 0 | dl/g
Copolymer | poly[1-ethenylethylene/(Z)-but-2-ene-1,4-diyl] | P908652 | C4H6 | Dilute solution property | Radius of gyration | 25.8 | 0 | nm
Copolymer | poly[oxyethyleneoxyisophthaloyl/oxyethyleneoxycarbonylnaphthalene-2,6-diylcarbonyl] | P908653 | C10H8O4 | Thermal property | Glass transition temperature | 76 | 0 | C
Copolymer | poly{1-phenylethylene/1-methyl-1-[(oxiran-2-ylmethoxy)carbonyl]ethylene/1-[(dodecyloxy)carbonyl]-1-methylethylene} | P908654 | C8H8 | Thermal property | Glass transition temperature | 0 | 0 | C
Copolymer | poly{1-phenylethylene/1-methyl-1-[(oxiran-2-ylmethoxy)carbonyl]ethylene/1-(butoxycarbonyl)-1-methylethylene} | P908655 | C8H8 | Thermal property | Glass transition temperature | 1 | 0 | C
Copolymer | poly[1-(4,4-dimethyl-5-oxo-4,5-dihydro-1,3-oxazol-2-yl)ethylene/1-({[1-({2-[(4'-cyanobiphenyl-4-yl)oxy]ethyl}aminocarbonyl)-1-methylethyl]amino}carbonyl)ethylene] | P908656 | C7H9NO2 | Optical property | Refractive index | 1.60795 | 3.333333e-09
Copolymer | poly[1-(4,4-dimethyl-5-oxo-4,5-dihydro-1,3-oxazol-2-yl)ethylene/1-({[1-({2-[(4'-cyanobiphenyl-4-yl)oxy]ethyl}aminocarbonyl)-1-methylethyl]amino}carbonyl)ethylene] | P908656 | C7H9NO2 | Thermal property | Glass transition temperature | 132 | 0 | C
Copolymer | poly[1-(4,4-dimethyl-5-oxo-4,5-dihydro-1,3-oxazol-2-yl)ethylene/1-({[1-({2-[(4'-cyanobiphenyl-4-yl)oxy]ethyl}aminocarbonyl)-1-methylethyl]amino}carbonyl)ethylene] | P908656 | C7H9NO2 | Thermal property | Thermal decomposition temperature | 334.5 | 40.5 | C
Copolymer | poly[1-(4,4-dimethyl-5-oxo-4,5-dihydro-1,3-oxazol-2-yl)ethylene/1-({[1-({2-[(4'-cyanobiphenyl-4-yl)oxy]ethyl}aminocarbonyl)-1-methylethyl]amino}carbonyl)ethylene] | P908656 | C7H9NO2 | Thermal property | Thermal decomposition weight loss | 5 | 0 | %
Copolymer | poly[(1,3-dioxoisoindoline-2,5-diyl)carbonyloxyhexahydrofuro[3,2-b]furan-3,6-diyloxycarbonyl(1,3-dioxoisoindoline-5,2-diyl)-1,4-phenyleneoxy-1,4-phenylene/(1,3-dioxoisoindoline-2,5-diyl)carbonyloxy(2-tert-butyl-1,4-phenylene)oxycarbonyl(1,3-dioxoisoindoline-5,2-diyl)-1,4-phenyleneoxy-1,4-phenylene] | P908657 | C36H22N2O11 | Thermal property | Glass transition temperature | 177 | 0 | C
Copolymer | poly{1-methyl-1-[(1-methylethane-1,1,2-triyl-1-carbonyl)oxy[2-({[3-(diethoxyphosphoryl)propyl]sulfanyl}methyl)ethylene]oxycarbonyl]ethylene} | P908658 | C4H6O2 | Thermal property | Glass transition temperature | -28 | 0 | C
Copolymer | poly{1-methyl-1-[(1-methylethane-1,1,2-triyl-1-carbonyl)oxy[2-({[3-(diethoxyphosphoryl)propyl]sulfanyl}methyl)ethylene]oxycarbonyl]ethylene} | P908658 | C4H6O2 | Thermal property | Thermal decomposition temperature | 319 | 0 | C
Copolymer | poly{1-methyl-1-[(1-methylethane-1,1,2-triyl-1-carbonyl)oxy[2-({[3-(diethoxyphosphoryl)propyl]sulfanyl}methyl)ethylene]oxycarbonyl]ethylene} | P908658 | C4H6O2 | Thermal property | Thermal decomposition weight loss | 20 | 0 | %
Copolymer | poly[oxyadipoyliminobutane-1,4-diyliminoadipoyl-poly(oxybutane-1,4-diyloxyadipoyliminobutane-1,4-diyliminoadipoyl)] | P908659 | C16H26N2O5 | Thermal property | Glass transition temperature | -32 | 5.066667 | C
Copolymer | poly[oxyadipoyliminobutane-1,4-diyliminoadipoyl-poly(oxybutane-1,4-diyloxyadipoyliminobutane-1,4-diyliminoadipoyl)] | P908659 | C16H26N2O5 | Thermal property | Heat of fusion | 0.0125 | 2.88344e-06 | kcal/g
Copolymer | poly[oxyadipoyliminobutane-1,4-diyliminoadipoyl-poly(oxybutane-1,4-diyloxyadipoyliminobutane-1,4-diyliminoadipoyl)] | P908659 | C16H26N2O5 | Thermal property | Melting temperature | 143 | 635.3561 | C
Copolymer | poly[oxyadipoyliminobutane-1,4-diyliminoadipoyl-poly(oxybutane-1,4-diyloxyadipoyliminobutane-1,4-diyliminoadipoyl)] | P908659 | C16H26N2O5 | Dilute solution property | Intrinsic viscosity eta | 0.56 | 0.01345 | dl/g
Copolymer | poly[poly(oxyethylene)-poly(oxybutane-1,4-diyloxyadipoyliminobutane-1,4-diyliminoadipoyl)] | P908660 | C2H4O | Thermal property | Glass transition temperature | -46 | 0.8 | C
Copolymer | poly[poly(oxyethylene)-poly(oxybutane-1,4-diyloxyadipoyliminobutane-1,4-diyliminoadipoyl)] | P908660 | C2H4O | Thermal property | Heat of fusion | 0.0107 | 8.72e-07 | kcal/g
Copolymer | poly[poly(oxyethylene)-poly(oxybutane-1,4-diyloxyadipoyliminobutane-1,4-diyliminoadipoyl)] | P908660 | C2H4O | Thermal property | Melting temperature | 139 | 528.1515 | C
Copolymer | poly[poly(oxyethylene)-poly(oxybutane-1,4-diyloxyadipoyliminobutane-1,4-diyliminoadipoyl)] | P908660 | C2H4O | Dilute solution property | Intrinsic viscosity eta | 0.59 | 0.00456 | dl/g
Copolymer | poly(ethylene/bicyclo[2.2.1]heptane-2,3-diyl) | P908662 | CH2 | Thermal property | Glass transition temperature | 150 | 1940 | C
Copolymer | poly[1-(methoxycarbonyl)-1-methylethylene/1-[(2-{4-[(4-cyanophenyl)diazenyl]phenoxy}ethoxy)carbonyl]-1-methylethylene] | P908663 | C5H8O2 | Thermal property | Glass transition temperature | 98 | 45.86667 | C
Copolymer | poly[1-(methoxycarbonyl)-1-methylethylene/1-[(2-{4-[(4-cyanophenyl)diazenyl]phenoxy}ethoxy)carbonyl]-1-methylethylene] | P908663 | C5H8O2 | Thermal property | Lc phase transition temperature | 138 | 0 | C
Copolymer | poly{poly[poly(oxybutane-1,4-diyl)oxycarbonylimino-1,4-phenylenemethylene-1,4-phenyleneiminocarbonyl]-poly[oxy(1-{[(2,2,3,3,4,4,5,5,6,6,7,7,8,8,8-pentadecafluorooctyl)oxy]methyl}ethylene)oxycarbonylimino-1,4-phenylenemethylene-1,4-phenyleneiminocarbonyl]} | P908664 | C4H8O | Thermal property | Glass transition temperature | -37.2 | 0 | C
Copolymer | poly{poly[poly(oxybutane-1,4-diyl)oxycarbonylimino-1,4-phenylenemethylene-1,4-phenyleneiminocarbonyl]-poly[oxy(1-{[(2,2,3,3,4,4,5,5,6,6,7,7,8,8,8-pentadecafluorooctyl)oxy]methyl}ethylene)oxycarbonylimino-1,4-phenylenemethylene-1,4-phenyleneiminocarbonyl]} | P908664 | C4H8O | Physicochemical property | Surface tension | 16.2 | 0 | mN/m
Copolymer | poly(1-phenylethylene/1-[2-(dimethylamino)ethoxycarbonyl]-1-methylethylene) | P908665 | C8H8 | Thermal property | Glass transition temperature | 92 | 65.06667 | C
Copolymer | poly(1-phenylethylene/1-[2-(dimethylamino)ethoxycarbonyl]-1-methylethylene) | P908665 | C8H8 | Dilute solution property | Intrinsic viscosity eta | 0.7365 | 0.0586907 | dl/g
Copolymer | poly[imino-1,4-phenyleneiminoterephthaloyl/(1-oxo-1,2-dihydrophthalazine-2,4-diyl)-1,4-phenyleneoxy-1,4-phenyleneiminoterephthaloylimino-1,4-phenylene] | P908666 | C14H10N2O2 | Thermal property | Glass transition temperature | 351 | 0 | C
Copolymer | poly[imino-1,4-phenyleneiminoterephthaloyl/(1-oxo-1,2-dihydrophthalazine-2,4-diyl)-1,4-phenyleneoxy-1,4-phenyleneiminoterephthaloylimino-1,4-phenylene] | P908666 | C14H10N2O2 | Thermal property | Thermal decomposition temperature | 512 | 85.33333 | C
Copolymer | poly[imino-1,4-phenyleneiminoterephthaloyl/(1-oxo-1,2-dihydrophthalazine-2,4-diyl)-1,4-phenyleneoxy-1,4-phenyleneiminoterephthaloylimino-1,4-phenylene] | P908666 | C14H10N2O2 | Thermal property | Thermal decomposition weight loss | 7.5 | 8.333333 | %
Copolymer | poly[(1,1',3,3'-tetraoxo[4,5'-biisoindoline]-2,2'-diyl)-1,4-phenyleneoxy-1,4-phenylene/(1,3-dioxoisoindoline-2,5-diyl)oxy(1,3-dioxoisoindoline-5,2-diyl)-1,4-phenyleneoxy-1,4-phenylene] | P908667 | C28H14N2O5 | Thermal property | Glass transition temperature | 324.5 | 350.3833 | C
Copolymer | poly[(1,1',3,3'-tetraoxo[4,5'-biisoindoline]-2,2'-diyl)-1,4-phenyleneoxy-1,4-phenylene/(1,3-dioxoisoindoline-2,5-diyl)oxy(1,3-dioxoisoindoline-5,2-diyl)-1,4-phenyleneoxy-1,4-phenylene] | P908667 | C28H14N2O5 | Thermal property | Thermal decomposition temperature | 553 | 5.357143 | C
Copolymer | poly[(1,1',3,3'-tetraoxo[4,5'-biisoindoline]-2,2'-diyl)-1,4-phenyleneoxy-1,4-phenylene/(1,3-dioxoisoindoline-2,5-diyl)oxy(1,3-dioxoisoindoline-5,2-diyl)-1,4-phenyleneoxy-1,4-phenylene] | P908667 | C28H14N2O5 | Thermal property | Thermal decomposition weight loss | 5 | 0 | %
Copolymer | poly[(1,1',3,3'-tetraoxo[4,5'-biisoindoline]-2,2'-diyl)-1,4-phenyleneoxy-1,4-phenylene/(1,3-dioxoisoindoline-2,5-diyl)oxy(1,3-dioxoisoindoline-5,2-diyl)-1,4-phenyleneoxy-1,4-phenylene] | P908667 | C28H14N2O5 | Tensile property | Dynamic mechanical properties storage modulus | 0.055 | 0.002935714 | GPa
Copolymer | poly[(1,1',3,3'-tetraoxo[4,5'-biisoindoline]-2,2'-diyl)-1,4-phenyleneoxy-1,4-phenylene/(1,3-dioxoisoindoline-2,5-diyl)oxy(1,3-dioxoisoindoline-5,2-diyl)-1,4-phenyleneoxy-1,4-phenylene] | P908667 | C28H14N2O5 | Tensile property | Elongation at break | 15 | 7.428571 | %
Copolymer | poly[(1,1',3,3'-tetraoxo[4,5'-biisoindoline]-2,2'-diyl)-1,4-phenyleneoxy-1,4-phenylene/(1,3-dioxoisoindoline-2,5-diyl)oxy(1,3-dioxoisoindoline-5,2-diyl)-1,4-phenyleneoxy-1,4-phenylene] | P908667 | C28H14N2O5 | Tensile property | Tensile modulus | 2.45 | 0.01428571 | GPa
Copolymer | poly[(1,1',3,3'-tetraoxo[4,5'-biisoindoline]-2,2'-diyl)-1,4-phenyleneoxy-1,4-phenylene/(1,3-dioxoisoindoline-2,5-diyl)oxy(1,3-dioxoisoindoline-5,2-diyl)-1,4-phenyleneoxy-1,4-phenylene] | P908667 | C28H14N2O5 | Tensile property | Tensile stress strength at break | 0.1135 | 1.742857e-05 | GPa
Copolymer | poly{1-(2,3-dihydroxypropoxy)carbonyl-1-methylethylene/1-methyl-1-[(1-methylethane-1,1,2-triyl-1-carbonyl)oxyethyleneoxycarbonyl]ethylene | P908668 | C4H6O2 | Thermal property | Glass transition temperature | 89 | 0 | C
Copolymer | poly(1-isopropylethylene/1-ethyl-1-methylethylene/1-methylbutane-1,4-diyl/carbonylimino(3,5,5-trimethylcyclohexane-1,3-diyl)methyleneiminocarbonyl) | P908670 | C5H10 | Physical property | Density | 0.95 | 0.0009533333 | g/cm3
Copolymer | poly(1-isopropylethylene/1-ethyl-1-methylethylene/1-methylbutane-1,4-diyl/carbonylimino(3,5,5-trimethylcyclohexane-1,3-diyl)methyleneiminocarbonyl) | P908670 | C5H10 | Physical property | Specific volume | 1.05 | 0.002666667 | cm3/g
Copolymer | poly(1-isopropylethylene/1-ethyl-1-methylethylene/1-methylbutane-1,4-diyl/carbonylimino(3,5,5-trimethylcyclohexane-1,3-diyl)methyleneiminocarbonyl) | P908670 | C5H10 | Thermal property | Glass transition temperature | -57.8 | 7.602 | C
Copolymer | poly(1-isopropylethylene/1-ethyl-1-methylethylene/1-methylbutane-1,4-diyl/carbonylimino(3,5,5-trimethylcyclohexane-1,3-diyl)methyleneiminocarbonyl) | P908670 | C5H10 | Physicochemical property | Cohesive energy density | 70.7 | 0 | cal/cm3
Copolymer | poly(1-isopropylethylene/1-ethyl-1-methylethylene/1-methylbutane-1,4-diyl/carbonylimino(3,5,5-trimethylcyclohexane-1,3-diyl)methyleneiminocarbonyl) | P908670 | C5H10 | Physicochemical property | Solubility parameter | 17.2 | 0 | (J/cm3)1/2
Copolymer | poly[1-{[2-(cinnamoyloxy)ethoxy]carbonyl}ethylene/1-(methoxycarbonyl)-1-methylethylene] | P908671 | C5H8O2 | Thermal property | Glass transition temperature | 91 | 0 | C
Copolymer | poly[oxycarbonyloxy-1,4-phenylene(dimethylmethylene)-1,4-phenylene/oxycarbonyloxy(2,6-dimethyl-1,4-phenylene)(dimethylmethylene)(3,5-dimethyl-1,4-phenylene)] | P908672 | C16H14O3 | Thermal property | Glass transition temperature | 146.3 | 130.68 | C
Copolymer | poly(oxy-1,4-phenylenecarbonyl/oxy-1,4-phenylene(2-oxoethylene)) | P908674 | C7H4O2 | Thermal property | Glass transition temperature | 108 | 0 | C
Copolymer | poly(oxy-1,4-phenylenecarbonyl/oxy-1,4-phenylene(2-oxoethylene)) | P908674 | C7H4O2 | Thermal property | Heat of fusion | 0.00299 | 0 | kcal/g
Copolymer | poly(oxy-1,4-phenylenecarbonyl/oxy-1,4-phenylene(2-oxoethylene)) | P908674 | C7H4O2 | Thermal property | Thermal decomposition temperature | 345 | 0 | C
Copolymer | poly(oxy-1,4-phenylenecarbonyl/oxy-1,4-phenylene(2-oxoethylene)) | P908674 | C7H4O2 | Thermal property | Thermal decomposition weight loss | 0 | 0 | %
Copolymer | poly(oxy-1,4-phenylenecarbonyl/oxy-1,4-phenylene(2-oxoethylene)) | P908674 | C7H4O2 | Thermal property | Melting temperature | 247 | 0 | C
Copolymer | poly(oxy-1,4-phenylenecarbonyl/oxy-1,4-phenylene(2-oxoethylene)) | P908674 | C7H4O2 | Dilute solution property | Intrinsic viscosity eta | 0.63 | 0 | dl/g
Copolymer | poly(oxy-1,4-phenylenecarbonyl/oxy-1,3-phenylenecarbonyl/oxy-1,4-phenylene(2-oxoethylene)) | P908675 | C7H4O2 | Thermal property | Glass transition temperature | 135.5 | 54.28571 | C
Copolymer | poly(oxy-1,4-phenylenecarbonyl/oxy-1,3-phenylenecarbonyl/oxy-1,4-phenylene(2-oxoethylene)) | P908675 | C7H4O2 | Thermal property | Heat of fusion | 0.00133 | 1.86358e-07 | kcal/g
Copolymer | poly(oxy-1,4-phenylenecarbonyl/oxy-1,3-phenylenecarbonyl/oxy-1,4-phenylene(2-oxoethylene)) | P908675 | C7H4O2 | Thermal property | Thermal decomposition temperature | 371 | 82.48889 | C
Copolymer | poly(oxy-1,4-phenylenecarbonyl/oxy-1,3-phenylenecarbonyl/oxy-1,4-phenylene(2-oxoethylene)) | P908675 | C7H4O2 | Thermal property | Thermal decomposition weight loss | 0 | 0 | %
Copolymer | poly(oxy-1,4-phenylenecarbonyl/oxy-1,3-phenylenecarbonyl/oxy-1,4-phenylene(2-oxoethylene)) | P908675 | C7H4O2 | Thermal property | Lc phase transition temperature | 280 | 3224.242 | C
Copolymer | poly(oxy-1,4-phenylenecarbonyl/oxy-1,3-phenylenecarbonyl/oxy-1,4-phenylene(2-oxoethylene)) | P908675 | C7H4O2 | Thermal property | Melting temperature | 246.5 | 535.1818 | C
Copolymer | poly(oxy-1,4-phenylenecarbonyl/oxy-1,3-phenylenecarbonyl/oxy-1,4-phenylene(2-oxoethylene)) | P908675 | C7H4O2 | Dilute solution property | Intrinsic viscosity eta | 0.75 | 0 | dl/g
Copolymer | poly[oxyethyleneoxy(2-oxoethylene)/oxy(6-oxohexane-1,6-diyl)]-poly(oxyethylene) | P908677 | C2H4O | Thermal property | Melting temperature | 56.11 | 0 | C
Copolymer | poly[4,5-bis(2-{2-[2-(ethoxy)ethoxy]ethoxy}ethoxycarbonyl)cyclopentane-1,3-diylethene-1,2-diyl]-poly[4,5-bis(methoxycarbonyl)cyclopentane-1,3-diylethene-1,2-diyl]-poly{5-[11-(cinnamoyloxy)undecyloxycarbonyl]cyclopentane-1,3-diylethene-1,2-diyl} | P908682 | C11H14O4 | Thermal property | Glass transition temperature | 37.5 | 320.3333 | C
Copolymer | poly[4,5-bis(2-{2-[2-(ethoxy)ethoxy]ethoxy}ethoxycarbonyl)cyclopentane-1,3-diylethene-1,2-diyl]-poly[4,5-bis(methoxycarbonyl)cyclopentane-1,3-diylethene-1,2-diyl] | P908683 | C11H14O4 | Thermal property | Glass transition temperature | 20 | 0 | C
Copolymer | poly{oxycarbonyloxy(1-methylethylene)/oxycarbonyloxy[1-(2-naphthyloxymethyl)ethylene]/oxy(1-methylethylene)} | P908684 | C3H6O | Thermal property | Glass transition temperature | 40.8 | 1.92 | C
Copolymer | poly{oxycarbonyloxy(1-methylethylene)/oxycarbonyloxy[1-(2-naphthyloxymethyl)ethylene]/oxy(1-methylethylene)} | P908684 | C3H6O | Thermal property | Thermal decomposition temperature | 250 | 65.33333 | C
Copolymer | poly{oxycarbonyloxy(1-methylethylene)/oxycarbonyloxy[1-(2-naphthyloxymethyl)ethylene]/oxy(1-methylethylene)} | P908684 | C3H6O | Thermal property | Thermal decomposition weight loss | 5 | 0 | %
Copolymer | poly{oxycarbonyloxy(1-methylethylene)/oxycarbonyloxy[1-(2-naphthyloxymethyl)ethylene]/oxy(1-methylethylene)} | P908684 | C3H6O | Tensile property | Elongation at break | 2.9 | 0.05333333 | %
Copolymer | poly{oxycarbonyloxy(1-methylethylene)/oxycarbonyloxy[1-(2-naphthyloxymethyl)ethylene]/oxy(1-methylethylene)} | P908684 | C3H6O | Tensile property | Tensile stress strength at break | 0.0343 | 3.333333e-07 | GPa
Copolymer | poly(oxyethylene/oxyterephthaloyl) | P908686 | C2H4O | Thermal property | Glass transition temperature | 79 | 19.64286 | C
Copolymer | poly(oxyethylene/oxyterephthaloyl) | P908686 | C2H4O | Thermal property | Melting temperature | 232.5 | 696.2727 | C
Copolymer | poly(oxyethylene/oxyterephthaloyl) | P908686 | C2H4O | Tensile property | Elongation at break | 18 | 32.25974 | %
Copolymer | poly(oxyethylene/oxyterephthaloyl) | P908686 | C2H4O | Tensile property | Tensile stress strength at break | 0.197 | 0.004389732 | GPa
Copolymer | poly(oxyethylene/oxyterephthaloyl) | P908686 | C2H4O | Flexural property | Flexural modulus | 9.825 | 8.295696 | GPa
Copolymer | poly(oxyethylene/oxyterephthaloyl) | P908686 | C2H4O | Heat characteristics | Deflection temperature under load hdt | 72 | 2237.123 | C
Copolymer | poly(oxyethylene/oxyterephthaloyl) | P908686 | C2H4O | Impact strength | Izod impact | 315 | 279739.1 | kJ/m
Copolymer | poly(oxyethylene/oxyterephthaloyl) | P908686 | C2H4O | Heat resistance and combustion | Oxygen index | 33 | 28.17778 | %
Blend | polyethene | BD000001 |  | Physical property | Density | 0.939 | 1.457143e-05 | g/cm3
Blend | polyethene | BD000001 |  | Physical property | Specific volume | 1.065 | 2.857143e-05 | cm3/g
Blend | polyethene | BD000001 |  | Thermal property | Crystallization kinetics k | 0.0018 | 0
Blend | polyethene | BD000001 |  | Thermal property | Crystallization kinetics n | 2.96 | 0
Blend | polyethene | BD000001 |  | Thermal property | Crystallization kinetics half time of crystallization | 448.2 | 0 | second
Blend | polyethene | BD000001 |  | Thermal property | Crystallization temperature | 116.8 | 61.23142 | C
Blend | polyethene | BD000001 |  | Thermal property | Glass transition temperature | -120 | 0 | C
Blend | polyethene | BD000001 |  | Thermal property | Heat of crystallization | 39.4 | 44.35774 | cal/g
Blend | polyethene | BD000001 |  | Thermal property | Heat of fusion | 0.03759 | 0.0001295361 | kcal/g
Blend | polyethene | BD000001 |  | Thermal property | Thermal decomposition temperature | 370 | 0 | C
Blend | polyethene | BD000001 |  | Thermal property | Thermal decomposition weight loss | 10 | 0 | %
Blend | polyethene | BD000001 |  | Thermal property | Melting temperature | 126.3 | 154.5956 | C
Blend | polyethene | BD000001 |  | Thermal property | Thermal conductivity | 0.4425 | 0.003675 | W/(m*K)
Blend | polyethene | BD000001 |  | Electric property | Electric conductivity | 1e-17 | 0 | 1/(ohm*cm)
Blend | polyethene | BD000001 |  | Electric property | Volume resistivity | 1e+17 | 0 | ohm*cm
Blend | polyethene | BD000001 |  | Tensile property | Elongation at break | 660 | 17866.2 | %
Blend | polyethene | BD000001 |  | Tensile property | Tensile modulus | 0.4 | 0.1178455 | GPa
Blend | polyethene | BD000001 |  | Tensile property | Tensile stress strength at break | 0.01485 | 6.479978e-05 | GPa
Blend | polyethene | BD000001 |  | Tensile property | Tensile stress strength at yield | 0.0157 | 4.229133e-05 | GPa
Blend | polyethene | BD000001 |  | Shear property | Dynamic shear properties storage modulus | 3e-07 | 3.373684e-15 | GPa
Blend | polyethene | BD000001 |  | Flexural property | Dynamic flexural properties storage modulus | 4 | 0 | GPa
Blend | polyethene | BD000001 |  | Hardness | Shore hardness | 54.6 | 22.71556
Blend | polyethene | BD000002 |  | Physical property | Density | 0.939 | 8.261067e-05 | g/cm3
Blend | polyethene | BD000002 |  | Physical property | Specific volume | 1.065 | 0.0001064 | cm3/g
Blend | polyethene | BD000002 |  | Thermal property | Crystallization temperature | 121 | 0.01155556 | C
Blend | polyethene | BD000002 |  | Thermal property | Heat of crystallization | 42.75 | 22.62695 | cal/g
Blend | polyethene | BD000002 |  | Thermal property | Heat of fusion | 0.042255 | 3.145041e-05 | kcal/g
Blend | polyethene | BD000002 |  | Thermal property | Melting temperature | 125 | 101.4844 | C
Blend | polyethene | BD000002 |  | Thermal property | Thermal conductivity | 0.06485 | 7.830061e-05 | W/(m*K)
Blend | polyethene | BD000002 |  | Electric property | Dielectric constant ac | 2.314 | 0.0003362667
Blend | polyethene | BD000002 |  | Electric property | Dielectric loss tangent | 0.0001 | 0
Blend | polyethene | BD000002 |  | Electric property | Electric conductivity | 1.39e-09 | 0 | 1/(ohm*cm)
Blend | polyethene | BD000002 |  | Electric property | Volume resistivity | 719000000 | 0 | ohm*cm
Blend | polyethene | BD000002 |  | Physicochemical property | Contact angle | 22.5 | 675 | degree
Blend | polyethene | BD000002 |  | Dilute solution property | Radius of gyration | 9.715 | 0.9976333 | nm
Blend | polyethene | BD000002 |  | Tensile property | Elongation at break | 651.975 | 5470.766 | %
Blend | polyethene | BD000002 |  | Tensile property | Tensile modulus | 0.7753 | 0.01057281 | GPa
Blend | polyethene | BD000002 |  | Tensile property | Tensile stress strength at break | 0.02675 | 1.137763e-05 | GPa
Blend | polyethene | BD000002 |  | Tensile property | Tensile stress strength at yield | 0.024 | 6.896104e-06 | GPa
Blend | polyethene | BD000002 |  | Shear property | Dynamic shear properties storage modulus | 4.1e-07 | 5.365714e-14 | GPa
Blend | polyethene | BD000002 |  | Impact strength | Izod impact | 0.3 | 0.01582554 | kJ/m
Blend | polyethene | BD000003 |  | Thermal property | Melting temperature | 133 | 7.377778 | C
Blend | polyethene | BD000003 |  | Shear property | Dynamic shear properties storage modulus | 4e-05 | 3.708444e-10 | GPa
Blend | polyethene | BD000004 |  | Thermal property | Crystallization kinetics r | 42 | 851.0161 | nm/s
Blend | polyethene | BD000004 |  | Thermal property | Crystallization kinetics k | 9.9e-09 | 3.637684e-08
Blend | polyethene | BD000004 |  | Thermal property | Crystallization kinetics n | 2.985 | 0.3697242
Blend | polyethene | BD000004 |  | Thermal property | Crystallization kinetics half time of crystallization | 750 | 937234.2 | second
Blend | polyethene | BD000004 |  | Thermal property | Crystallization temperature | 116.1 | 67.65563 | C
Blend | polyethene | BD000004 |  | Thermal property | Heat of crystallization | 21.5 | 16.15537 | cal/g
Blend | polyethene | BD000004 |  | Thermal property | Heat of fusion | 0.02403 | 8.556843e-05 | kcal/g
Blend | polyethene | BD000004 |  | Thermal property | Melting temperature | 160.3 | 358.0522 | C
Blend | polyethene | BD000004 |  | Electric property | Dielectric constant ac | 2.3 | 0
Blend | polyethene | BD000004 |  | Electric property | Dielectric loss tangent | 0.0013 | 0
Blend | polyethene | BD000004 |  | Electric property | Electric conductivity | 3.1e-14 | 0 | 1/(ohm*cm)
Blend | polyethene | BD000004 |  | Electric property | Volume resistivity | 32000000000000 | 0 | ohm*cm
Blend | polyethene | BD000004 |  | Physicochemical property | Interfacial tension | 2.27 | 1.166495 | mN/m
Blend | polyethene | BD000004 |  | Tensile property | Elongation at break | 182 | 35851.23 | %
Blend | polyethene | BD000004 |  | Tensile property | Tensile modulus | 0.688 | 0.202872 | GPa
Blend | polyethene | BD000004 |  | Tensile property | Tensile stress strength at break | 0.021 | 9.714267e-05 | GPa
Blend | polyethene | BD000004 |  | Tensile property | Tensile stress strength at yield | 0.0285 | 3.7496e-05 | GPa
Blend | polyethene | BD000004 |  | Shear property | Dynamic shear properties storage modulus | 2.65e-07 | 0.008162212 | GPa
Blend | polyethene | BD000004 |  | Shear property | Dynamic shear properties loss modulus | 9e-07 | 1.234128e-10 | GPa
Blend | polyethene | BD000004 |  | Impact strength | Izod impact | 0.047 | 556.8925 | kJ/m
Blend | polyethene | BD000005 |  | Thermal property | Crystallization kinetics r | 3400 | 822857.1 | nm/s
Blend | polyethene | BD000005 |  | Thermal property | Crystallization kinetics half time of crystallization | 37 | 6.285714 | second
Blend | polyethene | BD000005 |  | Thermal property | Crystallization temperature | 112.75 | 1.293571 | C
Blend | polyethene | BD000005 |  | Thermal property | Glass transition temperature | -51.6 | 1584.461 | C
Blend | polyethene | BD000005 |  | Tensile property | Elongation at break | 62.5 | 4381.533 | %
Blend | polyethene | BD000005 |  | Tensile property | Tensile modulus | 0.8915 | 0.05457971 | GPa
Blend | polyethene | BD000005 |  | Tensile property | Tensile stress strength at break | 0.031 | 3.891133e-05 | GPa
Blend | polyethene | BD000005 |  | Tensile property | Tensile stress strength at yield | 0.02225 | 4.083333e-06 | GPa
Blend | polyethene | BD000005 |  | Flexural property | Flexural modulus | 1.21605 | 0.01881237 | GPa
Blend | polyethene | BD000005 |  | Heat characteristics | Deflection temperature under load hdt | 100.5 | 21.92857 | C
Blend | polyethene | BD000005 |  | Impact strength | Izod impact | 0.039 | 0.0001245714 | kJ/m
Blend | polyethene | BD000006 |  | Physical property | Density | 0.9234 | 0 | g/cm3
Blend | polyethene | BD000006 |  | Physical property | Specific volume | 1.083 | 0 | cm3/g
Blend | polyethene | BD000006 |  | Physicochemical property | Gas diffusion coefficient d | 3.2e-10 | 0 | cm2/s
Blend | polyethene | BD000007 |  | Thermal property | Heat of fusion | 0.0088 | 4.457208e-05 | kcal/g
Blend | polyethene | BD000007 |  | Thermal property | Melting temperature | 110.8 | 253.9718 | C
Blend | polyethene | BD000008 |  | Physical property | Density | 0.93865 | 0.0005360033 | g/cm3
Blend | polyethene | BD000008 |  | Physical property | Specific volume | 1.066 | 0.0007053333 | cm3/g
Blend | polyethene | BD000008 |  | Electric property | Dielectric constant ac | 2.3105 | 0.001776333
Blend | polyethene | BD000008 |  | Electric property | Dielectric loss tangent | 0.0001 | 0
Blend | polyethene | BD000009 |  | Physical property | Density | 0.954 | 3.045752e-05 | g/cm3
Blend | polyethene | BD000009 |  | Physical property | Specific volume | 1.05 | 2.352941e-05 | cm3/g
Blend | polyethene | BD000009 |  | Thermal property | Crystallization kinetics half time of crystallization | 660 | 0 | second
Blend | polyethene | BD000009 |  | Thermal property | Crystallization temperature | 119.75 | 3430.64 | C
Blend | polyethene | BD000009 |  | Thermal property | Glass transition temperature | 106.1 | 10.02066 | C
Blend | polyethene | BD000009 |  | Thermal property | Heat of crystallization | 6.555 | 0.4563 | cal/g
Blend | polyethene | BD000009 |  | Thermal property | Heat of fusion | 0.0431 | 0.0002652529 | kcal/g
Blend | polyethene | BD000009 |  | Thermal property | Thermal decomposition temperature | 183.5 | 243 | C
Blend | polyethene | BD000009 |  | Thermal property | Melting temperature | 129.7 | 4371.127 | C
Blend | polyethene | BD000009 |  | Thermal property | Thermal conductivity | 0.25 | 0.00644183 | W/(m*K)
Blend | polyethene | BD000009 |  | Electric property | Electric conductivity | 1.00035e-07 | 1.3324e-14 | 1/(ohm*cm)
Blend | polyethene | BD000009 |  | Electric property | Volume resistivity | 5002500000 | 3.33e+19 | ohm*cm
Blend | polyethene | BD000009 |  | Physicochemical property | Interfacial tension | 5.5 | 0.5678571 | mN/m
Blend | polyethene | BD000009 |  | Tensile property | Dynamic mechanical properties storage modulus | 0.75 | 0.003333333 | GPa
Blend | polyethene | BD000009 |  | Tensile property | Elongation at break | 20 | 254.2194 | %
Blend | polyethene | BD000009 |  | Tensile property | Elongation at yield | 6.7 | 4.016471 | %
Blend | polyethene | BD000009 |  | Tensile property | Tensile modulus | 2.45 | 0.3775376 | GPa
Blend | polyethene | BD000009 |  | Tensile property | Tensile stress strength at break | 0.0561 | 0.001105828 | GPa
Blend | polyethene | BD000009 |  | Tensile property | Tensile stress strength at yield | 0.0555 | 4.176e-05 | GPa
Blend | polyethene | BD000009 |  | Shear property | Dynamic shear properties storage modulus | 1.55e-05 | 0.8779154 | GPa
Blend | polyethene | BD000009 |  | Shear property | Dynamic shear properties loss modulus | 4.05e-06 | 6.600642e-11 | GPa
Blend | polyethene | BD000009 |  | Shear property | Shear modulus | 0.975 | 0.01763333 | GPa
Blend | polyethene | BD000009 |  | Flexural property | Flexural modulus | 1.8 | 0.2106667 | GPa
Blend | polyethene | BD000009 |  | Flexural property | Flexural stress strength at break | 0.055 | 0 | GPa
Blend | polyethene | BD000009 |  | Flexural property | Flexural stress strength at yield | 0.042 | 4.8e-05 | GPa
Blend | polyethene | BD000009 |  | Compression characteristics | Compressive modulus | 5.21 | 0.07053333 | GPa
Blend | polyethene | BD000009 |  | Impact strength | Charpy impact | 9.4 | 0 | kJ/m2
Blend | polyethene | BD000009 |  | Impact strength | Izod impact | 20 | 0 | kJ/m
Blend | polyethene | BD000009 |  | Hardness | Shore hardness | 67.75 | 6.75
Blend | polyethene | BD000011 |  | Thermal property | Glass transition temperature | 101.1 | 0.1306667 | C
Blend | polyethene | BD000011 |  | Tensile property | Elongation at break | 0.93 | 0.004506667 | %
Blend | polyethene | BD000011 |  | Tensile property | Tensile stress strength at break | 0.03 | 1.805643e-05 | GPa
Blend | polyethene | BD000011 |  | Impact strength | Izod impact | 0.0044 | 1.77576e-06 | kJ/m
Blend | polyethene | BD000011 |  | Hardness | Shore hardness | 81.8 | 8.744
Blend | polyethene | BD000012 |  | Thermal property | Crystallization temperature | 120 | 2944.171 | C
Blend | polyethene | BD000012 |  | Thermal property | Glass transition temperature | 110 | 0.6654545 | C
Blend | polyethene | BD000012 |  | Thermal property | Heat of crystallization | 6.365 | 1.518861 | cal/g
Blend | polyethene | BD000012 |  | Thermal property | Heat of fusion | 0.01685 | 3.494545e-06 | kcal/g
Blend | polyethene | BD000012 |  | Thermal property | Thermal decomposition temperature | 212 | 158.9091 | C
Blend | polyethene | BD000012 |  | Thermal property | Melting temperature | 199 | 5038.969 | C
Blend | polyethene | BD000012 |  | Tensile property | Elongation at break | 24 | 40587.63 | %
Blend | polyethene | BD000012 |  | Tensile property | Elongation at yield | 2.2 | 0 | %
Blend | polyethene | BD000012 |  | Tensile property | Tensile modulus | 1.625 | 0.4898516 | GPa
Blend | polyethene | BD000012 |  | Tensile property | Tensile stress strength at break | 0.02075 | 4.393058e-05 | GPa
Blend | polyethene | BD000012 |  | Tensile property | Tensile stress strength at yield | 0.0302 | 0 | GPa
Blend | polyethene | BD000012 |  | Shear property | Dynamic shear properties storage modulus | 1.955 | 0.02165333 | GPa
Blend | polyethene | BD000012 |  | Shear property | Shear modulus | 0.885 | 0.004033333 | GPa
Blend | polyethene | BD000012 |  | Compression characteristics | Compressive modulus | 4.725 | 0.004033333 | GPa
Blend | polyethene | BD000012 |  | Heat characteristics | Vicat softening temperature | 142.5 | 216.0667 | C
Blend | polyethene | BD000012 |  | Hardness | Shore hardness | 64 | 8.401515
Blend | polyethene | BD000014 |  | Thermal property | Glass transition temperature | 5.85 | 5994.27 | C
Blend | polyethene | BD000014 |  | Thermal property | Heat of fusion | 0.0181 | 0 | kcal/g
Blend | polyethene | BD000014 |  | Thermal property | Melting temperature | 109 | 0 | C
Blend | polyethene | BD000014 |  | Electric property | Electric conductivity | 1e-13 | 0 | 1/(ohm*cm)
Blend | polyethene | BD000014 |  | Electric property | Volume resistivity | 10000000000000 | 0 | ohm*cm
Blend | polyethene | BD000014 |  | Physicochemical property | Gas permeability coefficient p | 1.1e-08 | 0 | cm3(STP)cm/(cm2*s*Pa)
Blend | polyethene | BD000014 |  | Tensile property | Elongation at break | 80 | 0 | %
Blend | polyethene | BD000014 |  | Tensile property | Tensile modulus | 0.73 | 0 | GPa
Blend | polyethene | BD000014 |  | Tensile property | Tensile stress strength at break | 0.085 | 0 | GPa
Blend | polyethene | BD000015 |  | Electric property | Electric conductivity | 5.5e-09 | 4.05e-17 | 1/(ohm*cm)
Blend | polyethene | BD000015 |  | Electric property | Volume resistivity | 550000000 | 4.05e+17 | ohm*cm
Blend | polyethene | BD000016 |  | Thermal property | Heat of fusion | 0.0219 | 0 | kcal/g
Blend | polyethene | BD000016 |  | Thermal property | Melting temperature | 137.7 | 0 | C
Blend | polyethene | BD000016 |  | Electric property | Electric conductivity | 1e-15 | 0 | 1/(ohm*cm)
Blend | polyethene | BD000016 |  | Electric property | Volume resistivity | 1000000000000000 | 0 | ohm*cm
Blend | polyethene | BD000016 |  | Physicochemical property | Interfacial tension | 5.9 | 0 | mN/m
Blend | polyethene | BD000016 |  | Tensile property | Elongation at break | 36 | 0 | %
Blend | polyethene | BD000016 |  | Tensile property | Tensile stress strength at break | 0.0085 | 0 | GPa
Blend | polyethene | BD000016 |  | Tensile property | Tensile stress strength at yield | 0.011 | 0 | GPa
Blend | polyethene | BD000017 |  | Thermal property | Glass transition temperature | 84.8 | 19.24062 | C
Blend | polyethene | BD000017 |  | Tensile property | Dynamic mechanical properties loss tangent | 1.23 | 0
Blend | polyethene | BD000017 |  | Tensile property | Tensile stress strength at break | 0.053 | 0.0001815263 | GPa
Blend | polyethene | BD000018 |  | Physical property | Density | 1.77 | 0 | g/cm3
Blend | polyethene | BD000018 |  | Physical property | Specific volume | 0.565 | 0 | cm3/g
Blend | polyethene | BD000018 |  | Physicochemical property | Gas diffusion coefficient d | 1.535e-07 | 3.333333e-19 | cm2/s
Blend | polyethene | BD000019 |  | Physical property | Density | 0.905 | 0.0003424242 | g/cm3
Blend | polyethene | BD000019 |  | Physical property | Specific volume | 1.1 | 0 | cm3/g
Blend | polyethene | BD000019 |  | Thermal property | Heat of fusion | 0.0135 | 1.928e-06 | kcal/g
Blend | polyethene | BD000019 |  | Thermal property | Melting temperature | 135 | 0 | C
Blend | polyethene | BD000019 |  | Tensile property | Dynamic mechanical properties storage modulus | 0.34 | 0 | GPa
Blend | polyethene | BD000019 |  | Tensile property | Dynamic mechanical properties loss modulus | 0.015 | 0 | GPa
Blend | polyethene | BD000019 |  | Tensile property | Dynamic mechanical properties loss tangent | 0.041 | 0
Blend | polyethene | BD000019 |  | Tensile property | Elongation at break | 690 | 21644.7 | %
Blend | polyethene | BD000019 |  | Tensile property | Tensile stress strength at break | 0.0051 | 2.228788e-06 | GPa
Blend | polyethene | BD000019 |  | Hardness | Shore hardness | 86.5 | 64.51515
Blend | polyethene | BD000020 |  | Electric property | Dielectric constant ac | 1.9 | 0
Blend | polyethene | BD000020 |  | Electric property | Electric conductivity | 8.5e-08 | 2.182647e-09 | 1/(ohm*cm)
Blend | polyethene | BD000020 |  | Electric property | Volume resistivity | 12000000 | 5.9196e+28 | ohm*cm
Blend | polyethene | BD000023 |  | Physical property | Density | 1.137 | 8.214286e-06 | g/cm3
Blend | polyethene | BD000023 |  | Physical property | Specific volume | 0.8795 | 4.942857e-06 | cm3/g
Blend | polyethene | BD000023 |  | Thermal property | Crystallization temperature | 200.5 | 0 | C
Blend | polyethene | BD000023 |  | Thermal property | Glass transition temperature | 79 | 0 | C
Blend | polyethene | BD000023 |  | Thermal property | Heat of crystallization | 8.65 | 0 | cal/g
Blend | polyethene | BD000023 |  | Thermal property | Heat of fusion | 0.00769 | 0 | kcal/g
Blend | polyethene | BD000023 |  | Thermal property | Melting temperature | 245 | 2278.031 | C
Blend | polyethene | BD000023 |  | Tensile property | Dynamic mechanical properties loss tangent | 0.2 | 0.002133333
Blend | polyethene | BD000023 |  | Tensile property | Elongation at break | 15.5 | 3348.786 | %
Blend | polyethene | BD000023 |  | Tensile property | Fiber tensile elongation at break | 88.315 | 38691.07 | %
Blend | polyethene | BD000023 |  | Tensile property | Fiber tensile modulus | 33.43 | 262.98625 | g/denier
Blend | polyethene | BD000023 |  | Tensile property | Fiber tensile stress strength at break | 2.295 | 0.6672214 | g/denier
Blend | polyethene | BD000023 |  | Tensile property | Tensile modulus | 1.36 | 0.05549344 | GPa
Blend | polyethene | BD000023 |  | Tensile property | Tensile stress strength at break | 0.0248 | 5.298909e-05 | GPa
Blend | polyethene | BD000023 |  | Tensile property | Tensile stress strength at yield | 0.0236 | 7.146379e-05 | GPa
Blend | polyethene | BD000023 |  | Flexural property | Flexural modulus | 1.76 | 0 | GPa
Blend | polyethene | BD000023 |  | Flexural property | Flexural stress strength at break | 0.0591 | 0 | GPa
Blend | polyethene | BD000026 |  | Tensile property | Elongation at break | 286 | 11746.5 | %
Blend | polyethene | BD000026 |  | Tensile property | Elongation at yield | 6.95 | 0.2314286 | %
Blend | polyethene | BD000026 |  | Tensile property | Tensile stress strength at break | 0.0221 | 2.197143e-06 | GPa
Blend | polyethene | BD000026 |  | Tensile property | Tensile stress strength at yield | 0.02565 | 3.362143e-06 | GPa
Blend | polyethene | BD000027 |  | Thermal property | Crystallization temperature | 190.4 | 0.4186667 | C
Blend | polyethene | BD000027 |  | Thermal property | Glass transition temperature | 72 | 8.266667 | C
Blend | polyethene | BD000027 |  | Thermal property | Heat of crystallization | 11.83 | 0.1625867 | cal/g
Blend | polyethene | BD000027 |  | Thermal property | Heat of fusion | 0.01135 | 6.72e-09 | kcal/g
Blend | polyethene | BD000027 |  | Thermal property | Melting temperature | 231.7 | 3.378667 | C
Blend | polyethene | BD000027 |  | Tensile property | Elongation at break | 33 | 110.5907 | %
Blend | polyethene | BD000027 |  | Tensile property | Tensile modulus | 1.3 | 0.08941964 | GPa
Blend | polyethene | BD000027 |  | Tensile property | Tensile stress strength at break | 0.03235 | 1.867643e-05 | GPa
Blend | polyethene | BD000027 |  | Shear property | Dynamic shear properties storage modulus | 0.2609 | 0.003490611 | GPa
Blend | polyethene | BD000027 |  | Shear property | Dynamic shear properties loss modulus | 0.02563 | 5.96792e-06 | GPa
Blend | polyethene | BD000027 |  | Shear property | Dynamic shear properties loss tangent | 0.1457 | 0.0001637227
Blend | polyethene | BD000027 |  | Flexural property | Flexural modulus | 1.285 | 0 | GPa
Blend | polyethene | BD000027 |  | Flexural property | Flexural stress strength at break | 0.0505 | 0 | GPa
Blend | polyethene | BD000027 |  | Impact strength | Izod impact | 0.0641 | 0.1614843 | kJ/m
Blend | polyethene | BD000028 |  | Tensile property | Elongation at break | 7.05 | 0.63416 | %
Blend | polyethene | BD000028 |  | Tensile property | Tensile modulus | 1.15 | 0.0008050667 | GPa
Blend | polyethene | BD000028 |  | Tensile property | Tensile stress strength at break | 0.0385 | 4.952e-06 | GPa
Blend | polyethene | BD000028 |  | Flexural property | Flexural modulus | 1.698 | 0.009587467 | GPa
Blend | polyethene | BD000028 |  | Flexural property | Flexural stress strength at break | 0.0606 | 3.682667e-06 | GPa
Blend | polyethene | BD000028 |  | Impact strength | Izod impact | 0.0412 | 0.06167905 | kJ/m
Blend | polyethene | BD000029 |  | Physicochemical property | Interfacial tension | 5.66 | 0 | mN/m
Blend | polyethene | BD000030 |  | Thermal property | Crystallization temperature | 89.5 | 0.02215385 | C
Blend | polyethene | BD000030 |  | Thermal property | Heat of fusion | 0.0131 | 6.996677e-06 | kcal/g
Blend | polyethene | BD000030 |  | Thermal property | Melting temperature | 106.8 | 1088.346 | C
Blend | polyethene | BD000030 |  | Tensile property | Elongation at break | 170 | 1040 | %
Blend | polyethene | BD000031 |  | Thermal property | Crystallization kinetics half time of crystallization | 77.5 | 408.3333 | second
Blend | polyethene | BD000031 |  | Thermal property | Crystallization temperature | 120.3 | 1889.692 | C
Blend | polyethene | BD000031 |  | Thermal property | Heat of crystallization | 15.85 | 30.70452 | cal/g
Blend | polyethene | BD000031 |  | Thermal property | Heat of fusion | 0.0161 | 4.859768e-05 | kcal/g
Blend | polyethene | BD000031 |  | Thermal property | Thermal decomposition temperature | 330 | 0 | C
Blend | polyethene | BD000031 |  | Thermal property | Thermal decomposition weight loss | 5 | 0 | %
Blend | polyethene | BD000031 |  | Thermal property | Melting temperature | 212.5 | 2674.874 | C
Blend | polyethene | BD000031 |  | Physicochemical property | Interfacial tension | 12.65 | 3.111429 | mN/m
Blend | polyethene | BD000031 |  | Tensile property | Elongation at break | 36.45 | 3261.401 | %
Blend | polyethene | BD000031 |  | Tensile property | Tensile modulus | 1.09 | 0.04758012 | GPa
Blend | polyethene | BD000031 |  | Tensile property | Tensile stress strength at break | 0.0233 | 5.704129e-05 | GPa
Blend | polyethene | BD000031 |  | Tensile property | Tensile stress strength at yield | 0.0237 | 0 | GPa
Blend | polyethene | BD000031 |  | Shear property | Dynamic shear properties storage modulus | 3.2e-06 | 0 | GPa
Blend | polyethene | BD000031 |  | Flexural property | Flexural modulus | 1.0738 | 0 | GPa
Blend | polyethene | BD000031 |  | Impact strength | Charpy impact | 13.7 | 11.912 | kJ/m2
Blend | polyethene | BD000031 |  | Impact strength | Izod impact | 40 | 133.3333 | kJ/m
Blend | polyethene | BD000033 |  | Thermal property | Crystallization temperature | 138.75 | 2460.068 | C
Blend | polyethene | BD000033 |  | Thermal property | Heat of crystallization | 6.545 | 6.867297 | cal/g
Blend | polyethene | BD000033 |  | Thermal property | Heat of fusion | 0.0058 | 3.991809e-06 | kcal/g
Blend | polyethene | BD000033 |  | Thermal property | Thermal decomposition temperature | 313 | 0 | C
Blend | polyethene | BD000033 |  | Thermal property | Thermal decomposition weight loss | 5 | 0 | %
Blend | polyethene | BD000033 |  | Thermal property | Melting temperature | 211.7 | 2877.865 | C
Blend | polyethene | BD000034 |  | Thermal property | Crystallization kinetics half time of crystallization | 89 | 341.3333 | second
Blend | polyethene | BD000034 |  | Thermal property | Crystallization temperature | 142.05 | 2222.973 | C
Blend | polyethene | BD000034 |  | Thermal property | Heat of crystallization | 15.85 | 13.35788 | cal/g
Blend | polyethene | BD000034 |  | Thermal property | Heat of fusion | 0.0172 | 3.130333e-05 | kcal/g
Blend | polyethene | BD000034 |  | Thermal property | Melting temperature | 162.7 | 3111.445 | C
Blend | polyethene | BD000035 |  | Thermal property | Crystallization temperature | 167.7 | 5393.28 | C
Blend | polyethene | BD000035 |  | Thermal property | Melting temperature | 195.6 | 5825.613 | C
Blend | polyethene | BD000035 |  | Physicochemical property | Interfacial tension | 4 | 0.969697 | mN/m
Blend | polyethene | BD000035 |  | Shear property | Dynamic shear properties storage modulus | 7e-07 | 7.527103e-12 | GPa
Blend | polyethene | BD000035 |  | Shear property | Dynamic shear properties loss modulus | 1.3e-06 | 4.111413e-11 | GPa
Blend | polyethene | BD000037 |  | Thermal property | Crystallization temperature | 118.6 | 199.0897 | C
Blend | polyethene | BD000037 |  | Thermal property | Heat of crystallization | 9.6 | 187.5799 | cal/g
Blend | polyethene | BD000037 |  | Thermal property | Heat of fusion | 0.00835 | 0.0001736971 | kcal/g
Blend | polyethene | BD000037 |  | Thermal property | Melting temperature | 153.1 | 389.8139 | C
Blend | polyethene | BD000037 |  | Shear property | Dynamic shear properties storage modulus | 9e-07 | 1.333333e-14 | GPa
Blend | polyethene | BD000037 |  | Shear property | Dynamic shear properties loss modulus | 2e-06 | 0 | GPa
Blend | polyethene | BD000038 |  | Thermal property | Crystallization temperature | 115.1 | 0 | C
Blend | polyethene | BD000038 |  | Thermal property | Glass transition temperature | 134.35 | 245.617 | C
Blend | polyethene | BD000038 |  | Thermal property | Heat of fusion | 0.039928 | 0 | kcal/g
Blend | polyethene | BD000038 |  | Thermal property | Melting temperature | 130.3 | 0 | C
Blend | polyethene | BD000038 |  | Tensile property | Elongation at break | 2 | 0.2666667 | %
Blend | polyethene | BD000038 |  | Tensile property | Tensile stress strength at break | 0.034 | 8e-07 | GPa
Blend | polyethene | BD000038 |  | Tensile property | Tensile stress strength at yield | 0.0263 | 0 | GPa
Blend | polyethene | BD000038 |  | Flexural property | Flexural modulus | 1.62 | 0.002026667 | GPa
Blend | polyethene | BD000038 |  | Impact strength | Izod impact | 0.295 | 0.0373745 | kJ/m
Blend | polyethene | BD000041 |  | Thermal property | Melting temperature | 128.5 | 37.45333 | C
Blend | polyethene | BD000042 |  | Thermal property | Melting temperature | 136.7 | 11.93867 | C
Blend | polyethene | BD000042 |  | Tensile property | Dynamic mechanical properties storage modulus | 0.275 | 0.02441515 | GPa
Blend | polyethene | BD000042 |  | Tensile property | Dynamic mechanical properties loss modulus | 0.011 | 3.842424e-05 | GPa
Blend | polyethene | BD000043 |  | Electric property | Dielectric constant ac | 2.807 | 0
Blend | polyethene | BD000043 |  | Electric property | Dielectric loss factor | 0.0068 | 0
Blend | polyethene | BD000044 |  | Thermal property | Thermal decomposition temperature | 263.5 | 380.3529 | C
Blend | polyethene | BD000044 |  | Thermal property | Thermal decomposition weight loss | 0 | 0 | %
Blend | polyethene | BD000044 |  | Thermal property | Melting temperature | 72 | 1146.316 | C
Blend | polyethene | BD000045 |  | Tensile property | Elongation at break | 31 | 5.333333 | %
Blend | polyethene | BD000045 |  | Tensile property | Tensile modulus | 0.01125 | 3e-08 | GPa
Blend | polyethene | BD000045 |  | Tensile property | Tensile stress strength at break | 0.01195 | 3e-08 | GPa
Blend | polyethene | BD000046 |  | Electric property | Electric conductivity | 0.08 | 1.476098 | 1/(ohm*cm)
Blend | polyethene | BD000046 |  | Electric property | Volume resistivity | 15 | 6.3272e+24 | ohm*cm
Blend | polyethene | BD000046 |  | Tensile property | Elongation at break | 50 | 0 | %
Blend | polyethene | BD000046 |  | Tensile property | Tensile stress strength at break | 0.15 | 0 | GPa
Blend | polyethene | BD000047 |  | Electric property | Electric conductivity | 3.750004 | 18.74996 | 1/(ohm*cm)
Blend | polyethene | BD000047 |  | Electric property | Volume resistivity | 60000.065 | 4799989600.0 | ohm*cm
Blend | polyethene | BD000047 |  | Tensile property | Elongation at break | 40 | 0 | %
Blend | polyethene | BD000047 |  | Tensile property | Tensile stress strength at break | 0.22 | 0 | GPa
Blend | polyethene | BD000049 |  | Physicochemical property | Interfacial tension | 7 | 0.8533333 | mN/m
Blend | polyethene | BD000050 |  | Thermal property | Heat of fusion | 0.0376575 | 3.499352e-06 | kcal/g
Blend | polyethene | BD000050 |  | Thermal property | Melting temperature | 129.75 | 0.8078571 | C
Blend | polyethene | BD000050 |  | Tensile property | Elongation at break | 250 | 14442.86 | %
Blend | polyethene | BD000050 |  | Tensile property | Tensile stress strength at break | 0.0225 | 1.704786e-05 | GPa
Blend | polyethene | BD000050 |  | Impact strength | Izod impact | 0.0119 | 6.28e-06 | kJ/m
Blend | polyethene | BD000051 |  | Thermal property | Crystallization temperature | 99.85 | 316.8308 | C
Blend | polyethene | BD000051 |  | Thermal property | Glass transition temperature | -19.5 | 316.5371 | C
Blend | polyethene | BD000051 |  | Thermal property | Heat of crystallization | 33.84 | 91.64457 | cal/g
Blend | polyethene | BD000051 |  | Thermal property | Heat of fusion | 0.02847 | 3.748181e-05 | kcal/g
Blend | polyethene | BD000051 |  | Thermal property | Thermal decomposition temperature | 452 | 0 | C
Blend | polyethene | BD000051 |  | Thermal property | Melting temperature | 121.85 | 166.947 | C
Blend | polyethene | BD000051 |  | Electric property | Electric conductivity | 1.4e-17 | 0 | 1/(ohm*cm)
Blend | polyethene | BD000051 |  | Electric property | Volume resistivity | 72000000000000000 | 0 | ohm*cm
Blend | polyethene | BD000051 |  | Tensile property | Dynamic mechanical properties loss tangent | 0.145 | 0.0008333333
Blend | polyethene | BD000051 |  | Tensile property | Elongation at break | 540 | 34385 | %
Blend | polyethene | BD000051 |  | Tensile property | Elongation at yield | 7.5 | 0.3333333 | %
Blend | polyethene | BD000051 |  | Tensile property | Tensile modulus | 0.21825 | 0.1206938945 | GPa
Blend | polyethene | BD000051 |  | Tensile property | Tensile stress strength at break | 0.0205 | 5.315717e-05 | GPa
Blend | polyethene | BD000051 |  | Tensile property | Tensile stress strength at yield | 0.011 | 5.422989e-05 | GPa
Blend | polyethene | BD000051 |  | Shear property | Dynamic shear properties storage modulus | 1e-06 | 9.308444e-12 | GPa
Blend | polyethene | BD000053 |  | Physical property | Density | 0.9375 | 0.0002589091 | g/cm3
Blend | polyethene | BD000053 |  | Physical property | Specific volume | 1.065 | 0.0002424242 | cm3/g
Blend | polyethene | BD000053 |  | Thermal property | Heat of fusion | 0.0137 | 8.062306e-06 | kcal/g
Blend | polyethene | BD000053 |  | Thermal property | Melting temperature | 109.6 | 66.93647 | C
Blend | polyethene | BD000053 |  | Electric property | Dielectric constant ac | 2.75 | 0.2234113
Blend | polyethene | BD000053 |  | Electric property | Dielectric loss factor | 0.09 | 0.003132183
Blend | polyethene | BD000053 |  | Electric property | Dielectric loss tangent | 0.017 | 0
Blend | polyethene | BD000053 |  | Electric property | Electric conductivity | 6.33e-16 | 7.193506e-28 | 1/(ohm*cm)
Blend | polyethene | BD000053 |  | Electric property | Volume resistivity | 1580000000000000 | 1.1161e+31 | ohm*cm
Blend | polyethene | BD000053 |  | Physicochemical property | Surface tension | 25.1 | 17.03534 | mN/m
Blend | polyethene | BD000053 |  | Physicochemical property | Contact angle | 77.9 | 177.3132 | degree
Blend | polyethene | BD000053 |  | Tensile property | Elongation at break | 580 | 5796.696 | %
Blend | polyethene | BD000053 |  | Tensile property | Elongation at yield | 30 | 0 | %
Blend | polyethene | BD000053 |  | Tensile property | Tensile modulus | 0.0066 | 1.162667e-06 | GPa
Blend | polyethene | BD000053 |  | Tensile property | Tensile stress strength at break | 0.0198 | 1.173382e-05 | GPa
Blend | polyethene | BD000053 |  | Tensile property | Tensile stress strength at yield | 0.019 | 6.22889e-05 | GPa
Blend | polyethene | BD000053 |  | Shear property | Dynamic shear properties storage modulus | 1.55e-05 | 3.718117e-11 | GPa
Blend | polyethene | BD000053 |  | Impact strength | Charpy impact | 40 | 1730.971 | kJ/m2
Blend | polyethene | BD000055 |  | Physicochemical property | Surface tension | 42.5 | 50.528 | mN/m
Blend | polyethene | BD000055 |  | Tensile property | Elongation at break | 340 | 0 | %
Blend | polyethene | BD000055 |  | Tensile property | Tensile modulus | 0.58 | 0 | GPa
Blend | polyethene | BD000055 |  | Tensile property | Tensile stress strength at break | 0.0132 | 0 | GPa
Blend | polyethene | BD000055 |  | Tensile property | Tensile stress strength at yield | 0.0151 | 0 | GPa
Blend | polyethene | BD000060 |  | Electric property | Dielectric constant ac | 12.4 | 5.244058
Blend | polyethene | BD000060 |  | Electric property | Dielectric loss factor | 0.085 | 0.0007905797
Blend | polyethene | BD000060 |  | Tensile property | Elongation at break | 250 | 16381.61 | %
Blend | polyethene | BD000060 |  | Tensile property | Elongation at yield | 8 | 0 | %
Blend | polyethene | BD000060 |  | Tensile property | Tensile modulus | 0.00945 | 0.01794814 | GPa
Blend | polyethene | BD000060 |  | Tensile property | Tensile stress strength at break | 0.011 | 1.866409e-05 | GPa
Blend | polyethene | BD000060 |  | Tensile property | Tensile stress strength at yield | 0.01025 | 1.408333e-05 | GPa
Blend | polyethene | BD000060 |  | Heat characteristics | Vicat softening temperature | 97.5 | 77.64493 | C
Blend | polyethene | BD000060 |  | Hardness | Shore hardness | 56 | 233.8207
Blend | polyethene | BD000062 |  | Physical property | Density | 0.985 | 0.0004374286 | g/cm3
Blend | polyethene | BD000062 |  | Physical property | Specific volume | 1.015 | 0.0004 | cm3/g
Blend | polyethene | BD000062 |  | Tensile property | Tensile stress strength at break | 0.0213 | 8.315964e-06 | GPa
Blend | polyethene | BD000063 |  | Physical property | Density | 0.921 | 0 | g/cm3
Blend | polyethene | BD000063 |  | Physical property | Specific volume | 1.09 | 0 | cm3/g
Blend | polyethene | BD000063 |  | Thermal property | Crystallization temperature | 115 | 85.88878 | C
Blend | polyethene | BD000063 |  | Thermal property | Melting temperature | 118.8 | 639.0929 | C
Blend | polyethene | BD000063 |  | Tensile property | Elongation at break | 690 | 30720.77 | %
Blend | polyethene | BD000063 |  | Tensile property | Tensile modulus | 0.44 | 0.1084435 | GPa
Blend | polyethene | BD000063 |  | Tensile property | Tensile stress strength at break | 0.0265 | 1.019487e-05 | GPa
Blend | polyethene | BD000063 |  | Tensile property | Tensile stress strength at yield | 0.016 | 4.980513e-05 | GPa
Blend | polyethene | BD000063 |  | Shear property | Dynamic shear properties storage modulus | 2.5e-06 | 4.300654e-13 | GPa
Blend | polyethene | BD000063 |  | Shear property | Dynamic shear properties loss modulus | 6.5e-06 | 7.857143e-13 | GPa
Blend | polyethene | BD000064 |  | Physicochemical property | Interfacial tension | 4.5 | 0.6533333 | mN/m
Blend | polyethene | BD000064 |  | Tensile property | Elongation at break | 1000 | 0 | %
Blend | polyethene | BD000064 |  | Tensile property | Tensile modulus | 1.08 | 0.008533333 | GPa
Blend | polyethene | BD000064 |  | Tensile property | Tensile stress strength at break | 0.020475 | 1.484033e-06 | GPa
Blend | polyethene | BD000066 |  | Thermal property | Crystallization temperature | 100 | 17.63993 | C
Blend | polyethene | BD000066 |  | Thermal property | Melting temperature | 119 | 84.55735 | C
Blend | polyethene | BD000066 |  | Tensile property | Tensile modulus | 0.66 | 0.0001333333 | GPa
Blend | polyethene | BD000066 |  | Tensile property | Tensile stress strength at yield | 0.02075 | 7.5e-07 | GPa
Blend | polyethene | BD000066 |  | Shear property | Dynamic shear properties storage modulus | 2.1e-06 | 5.723191e-10 | GPa
Blend | polyethene | BD000066 |  | Shear property | Dynamic shear properties loss modulus | 4e-05 | 9.866667e-10 | GPa
Blend | polyethene | BD000066 |  | Impact strength | Izod impact | 0.25 | 0.0001333333 | kJ/m
Blend | polyethene | BD000072 |  | Thermal property | Glass transition temperature | -32 | 18.10989 | C
Blend | polyethene | BD000072 |  | Thermal property | Melting temperature | 109 | 796.5435 | C
Blend | polyethene | BD000072 |  | Tensile property | Dynamic mechanical properties storage modulus | 0.635 | 0.04322857 | GPa
Blend | polyethene | BD000072 |  | Tensile property | Dynamic mechanical properties loss tangent | 0.165 | 0.0004
Blend | polyethene | BD000072 |  | Tensile property | Elongation at break | 580 | 7632.615 | %
Blend | polyethene | BD000072 |  | Tensile property | Tensile modulus | 0.0047 | 2.41978e-06 | GPa
Blend | polyethene | BD000072 |  | Tensile property | Tensile stress strength at break | 0.0088 | 6.965333e-06 | GPa
Blend | polyethene | BD000073 |  | Physical property | Density | 0.95 | 7.94e-05 | g/cm3
Blend | polyethene | BD000073 |  | Physical property | Specific volume | 1.055 | 0.0001183333 | cm3/g
Blend | polyethene | BD000073 |  | Thermal property | Heat of fusion | 0.04695 | 1.0994e-05 | kcal/g
Blend | polyethene | BD000073 |  | Tensile property | Elongation at break | 290 | 38905 | %
Blend | polyethene | BD000074 |  | Thermal property | Crystallization temperature | 70.15 | 131.0636 | C
Blend | polyethene | BD000074 |  | Thermal property | Heat of crystallization | 5.255 | 10.03228 | cal/g
Blend | polyethene | BD000074 |  | Thermal property | Heat of fusion | 0.002625 | 3.419146e-06 | kcal/g
Blend | polyethene | BD000074 |  | Thermal property | Melting temperature | 99.95 | 33.10116 | C
Blend | polyethene | BD000076 |  | Tensile property | Elongation at break | 103 | 9239.714 | %
Blend | polyethene | BD000076 |  | Tensile property | Elongation at yield | 17 | 45.6 | %
Blend | polyethene | BD000076 |  | Tensile property | Tensile modulus | 0.54915 | 0.4323771 | GPa
Blend | polyethene | BD000076 |  | Tensile property | Tensile stress strength at break | 0.0078 | 5.335071e-05 | GPa
Blend | polyethene | BD000076 |  | Tensile property | Tensile stress strength at yield | 0.0039 | 0.0001493227 | GPa
Blend | polyethene | BD000077 |  | Thermal property | Melting temperature | 120.5 | 0 | C
Blend | polyethene | BD000077 |  | Thermal property | Thermal conductivity | 0.238 | 0.0008882667 | W/(m*K)
Blend | polyethene | BD000077 |  | Physicochemical property | Interfacial tension | 3.3 | 10.70061 | mN/m
Blend | polyethene | BD000077 |  | Tensile property | Elongation at break | 766.5 | 4563 | %
Blend | polyethene | BD000077 |  | Tensile property | Tensile modulus | 0.61 | 0.7639071 | GPa
Blend | polyethene | BD000077 |  | Tensile property | Tensile stress strength at break | 0.01405 | 1.763333e-06 | GPa
Blend | polyethene | BD000077 |  | Shear property | Dynamic shear properties storage modulus | 2.28 | 0 | GPa
Blend | polyethene | BD000077 |  | Shear property | Shear modulus | 0.86 | 0 | GPa
Blend | polyethene | BD000077 |  | Compression characteristics | Compressive modulus | 4.95 | 0 | GPa
Blend | polyethene | BD000077 |  | Heat characteristics | Vicat softening temperature | 121 | 0 | C
Blend | polyethene | BD000079 |  | Physicochemical property | Interfacial tension | 3.5 | 0.3333333 | mN/m
Blend | polyethene | BD000080 |  | Flexural property | Flexural modulus | 0.2865 | 0.03882278 | GPa
Blend | polyethene | BD000080 |  | Heat characteristics | Deflection temperature under load hdt | 37 | 25.60606 | C
Blend | poly(prop-1-ene) | BD000081 |  | Physical property | Density | 0.261 | 0.07655429 | g/cm3
Blend | poly(prop-1-ene) | BD000081 |  | Physical property | Specific volume | 3.83 | 21.41828 | cm3/g
Blend | poly(prop-1-ene) | BD000081 |  | Thermal property | Crystallization kinetics r | 380 | 48663.08 | nm/s
Blend | poly(prop-1-ene) | BD000081 |  | Thermal property | Glass transition temperature | 3.198 | 36.02561 | C
Blend | poly(prop-1-ene) | BD000081 |  | Thermal property | Heat of fusion | 0.018 | 2.825423e-05 | kcal/g
Blend | poly(prop-1-ene) | BD000081 |  | Thermal property | Thermal decomposition temperature | 253.5 | 16.33333 | C
Blend | poly(prop-1-ene) | BD000081 |  | Thermal property | Melting temperature | 167 | 130.1015 | C
Blend | poly(prop-1-ene) | BD000081 |  | Thermal property | Specific heat capacity cp | 0.428 | 0 | cal/(g*C)
Blend | poly(prop-1-ene) | BD000081 |  | Thermal property | Thermal conductivity | 0.096 | 0.006138052 | W/(m*K)
Blend | poly(prop-1-ene) | BD000081 |  | Dilute solution property | Radius of gyration | 5.08 | 0.0108 | nm
Blend | poly(prop-1-ene) | BD000081 |  | Tensile property | Elongation at yield | 4.16 | 0.03413333 | %
Blend | poly(prop-1-ene) | BD000081 |  | Tensile property | Tensile modulus | 1.662 | 0 | GPa
Blend | poly(prop-1-ene) | BD000081 |  | Tensile property | Tensile stress strength at yield | 0.02616 | 7.301333e-07 | GPa
Blend | poly(prop-1-ene) | BD000081 |  | Shear property | Dynamic shear properties storage modulus | 3.7e-07 | 0 | GPa
Blend | poly(prop-1-ene) | BD000081 |  | Shear property | Dynamic shear properties loss modulus | 1e-06 | 0 | GPa
Blend | poly(prop-1-ene) | BD000081 |  | Hardness | Shore hardness | 93 | 1.066667
Blend | poly(prop-1-ene) | BD000082 |  | Thermal property | Glass transition temperature | 3.5 | 60.75417 | C
Blend | poly(prop-1-ene) | BD000082 |  | Thermal property | Thermal decomposition temperature | 265 | 0 | C
Blend | poly(prop-1-ene) | BD000082 |  | Physicochemical property | Interfacial tension | 13.5 | 0.00096 | mN/m
Blend | poly(prop-1-ene) | BD000082 |  | Tensile property | Elongation at yield | 25.883 | 555.2609 | %
Blend | poly(prop-1-ene) | BD000082 |  | Tensile property | Tensile modulus | 1.6945 | 0.2391363 | GPa
Blend | poly(prop-1-ene) | BD000082 |  | Tensile property | Tensile stress strength at yield | 0.008961 | 8.361408e-05 | GPa
Blend | poly(prop-1-ene) | BD000082 |  | Hardness | Shore hardness | 98 | 1.333333
Blend | poly(prop-1-ene) | BD000084 |  | Thermal property | Crystallization kinetics r | 189.5 | 7564.904 | nm/s
Blend | poly(prop-1-ene) | BD000084 |  | Thermal property | Crystallization temperature | 120.2 | 4.066667 | C
Blend | poly(prop-1-ene) | BD000084 |  | Thermal property | Glass transition temperature | 3.4 | 27.85067 | C
Blend | poly(prop-1-ene) | BD000084 |  | Thermal property | Melting temperature | 172.25 | 128.3493 | C
Blend | poly(prop-1-ene) | BD000084 |  | Electric property | Dielectric constant ac | 2.28 | 0.00024
Blend | poly(prop-1-ene) | BD000084 |  | Electric property | Dielectric loss tangent | 0.0005 | 1.2e-08
Blend | poly(prop-1-ene) | BD000084 |  | Tensile property | Dynamic mechanical properties storage modulus | 1.53 | 0.12264 | GPa
Blend | poly(prop-1-ene) | BD000084 |  | Tensile property | Dynamic mechanical properties loss modulus | 0.1 | 6e-05 | GPa
Blend | poly(prop-1-ene) | BD000084 |  | Tensile property | Dynamic mechanical properties loss tangent | 0.065 | 9.68e-05
Blend | poly(prop-1-ene) | BD000084 |  | Tensile property | Elongation at break | 45 | 1633.333 | %
Blend | poly(prop-1-ene) | BD000084 |  | Tensile property | Tensile stress strength at break | 0.019135 | 4.083333e-08 | GPa
Blend | poly(prop-1-ene) | BD000084 |  | Impact strength | Charpy impact | 2 | 0.8186667 | kJ/m2
Blend | poly(prop-1-ene) | BD000085 |  | Thermal property | Crystallization kinetics r | 26 | 47.07143 | nm/s
Blend | poly(prop-1-ene) | BD000085 |  | Thermal property | Crystallization kinetics k | 1.575e-08 | 1.269546e-13
Blend | poly(prop-1-ene) | BD000085 |  | Thermal property | Crystallization kinetics n | 2.35 | 0.1285714
Blend | poly(prop-1-ene) | BD000085 |  | Thermal property | Crystallization temperature | 114.2 | 0 | C
Blend | poly(prop-1-ene) | BD000085 |  | Thermal property | Glass transition temperature | 103 | 775.7172 | C
Blend | poly(prop-1-ene) | BD000085 |  | Thermal property | Heat of fusion | 0.022 | 2.686134e-05 | kcal/g
Blend | poly(prop-1-ene) | BD000085 |  | Thermal property | Melting temperature | 164 | 1.737582 | C
Blend | poly(prop-1-ene) | BD000085 |  | Physicochemical property | Interfacial tension | 6.025 | 0.4025 | mN/m
Blend | poly(prop-1-ene) | BD000085 |  | Tensile property | Dynamic mechanical properties storage modulus | 0.315 | 0.07893571 | GPa
Blend | poly(prop-1-ene) | BD000085 |  | Tensile property | Dynamic mechanical properties loss modulus | 0.0525 | 0.0003285714 | GPa
Blend | poly(prop-1-ene) | BD000085 |  | Tensile property | Tensile modulus | 1.58 | 0.3801679 | GPa
Blend | poly(prop-1-ene) | BD000085 |  | Tensile property | Tensile stress strength at break | 0.0155 | 3.02e-05 | GPa
Blend | poly(prop-1-ene) | BD000085 |  | Shear property | Dynamic shear properties storage modulus | 1e-05 | 4.134933e-11 | GPa
Blend | poly(prop-1-ene) | BD000085 |  | Shear property | Dynamic shear properties loss modulus | 2e-05 | 2.666667e-11 | GPa
Blend | poly(prop-1-ene) | BD000085 |  | Flexural property | Flexural modulus | 1.545 | 0 | GPa
Blend | poly(prop-1-ene) | BD000086 |  | Thermal property | Glass transition temperature | 27.5 | 3457.34 | C
Blend | poly(prop-1-ene) | BD000086 |  | Physicochemical property | Interfacial tension | 2.26 | 0.2931378 | mN/m
Blend | poly(prop-1-ene) | BD000086 |  | Tensile property | Dynamic mechanical properties storage modulus | 2.206 | 0.0169784 | GPa
Blend | poly(prop-1-ene) | BD000086 |  | Tensile property | Elongation at break | 8.55 | 146.922 | %
Blend | poly(prop-1-ene) | BD000086 |  | Tensile property | Tensile stress strength at break | 0.0236 | 7.569167e-06 | GPa
Blend | poly(prop-1-ene) | BD000087 |  | Physicochemical property | Interfacial tension | 2.93 | 0.4584571 | mN/m
Blend | poly(prop-1-ene) | BD000088 |  | Physical property | Density | 0.911 | 0.0007448 | g/cm3
Blend | poly(prop-1-ene) | BD000088 |  | Physical property | Specific volume | 1.1 | 0.001146667 | cm3/g
Blend | poly(prop-1-ene) | BD000088 |  | Thermal property | Crystallization temperature | 116.5 | 0 | C
Blend | poly(prop-1-ene) | BD000088 |  | Thermal property | Glass transition temperature | 83 | 2808 | C
Blend | poly(prop-1-ene) | BD000088 |  | Thermal property | Heat of fusion | 0.023 | 1.777778e-07 | kcal/g
Blend | poly(prop-1-ene) | BD000088 |  | Thermal property | Melting temperature | 165.5 | 1.50697 | C
Blend | poly(prop-1-ene) | BD000088 |  | Electric property | Electric conductivity | 5e-12 | 2.133333e-23 | 1/(ohm*cm)
Blend | poly(prop-1-ene) | BD000088 |  | Electric property | Volume resistivity | 550000000000 | 2.7e+23 | ohm*cm
Blend | poly(prop-1-ene) | BD000088 |  | Physicochemical property | Interfacial tension | 9.05 | 6.201515 | mN/m
Blend | poly(prop-1-ene) | BD000088 |  | Tensile property | Elongation at break | 72.5 | 192494.7 | %
Blend | poly(prop-1-ene) | BD000088 |  | Tensile property | Tensile stress strength at break | 0.0335 | 9.090909e-06 | GPa
Blend | poly(prop-1-ene) | BD000088 |  | Tensile property | Tensile stress strength at yield | 0.038 | 2.666667e-06 | GPa
Blend | poly(prop-1-ene) | BD000088 |  | Shear property | Dynamic shear properties storage modulus | 2e-07 | 2.210667e-14 | GPa
Blend | poly(prop-1-ene) | BD000088 |  | Shear property | Dynamic shear properties loss tangent | 4.05 | 0.03
Blend | poly(prop-1-ene) | BD000089 |  | Tensile property | Elongation at break | 18 | 16.26667 | %
Blend | poly(prop-1-ene) | BD000089 |  | Tensile property | Tensile modulus | 0.355 | 0.03456507 | GPa
Blend | poly(prop-1-ene) | BD000089 |  | Tensile property | Tensile stress strength at break | 0.0174 | 5.675182e-05 | GPa
Blend | poly(prop-1-ene) | BD000089 |  | Flexural property | Dynamic flexural properties storage modulus | 0.69 | 0.4961333 | GPa
Blend | poly(prop-1-ene) | BD000090 |  | Thermal property | Crystallization temperature | 135.1 | 92.472 | C
Blend | poly(prop-1-ene) | BD000090 |  | Thermal property | Heat of crystallization | 26.01 | 0 | cal/g
Blend | poly(prop-1-ene) | BD000090 |  | Thermal property | Heat of fusion | 0.02677 | 0 | kcal/g
Blend | poly(prop-1-ene) | BD000090 |  | Thermal property | Melting temperature | 165.4 | 0 | C
Blend | poly(prop-1-ene) | BD000090 |  | Tensile property | Tensile modulus | 2.022 | 0.01912507 | GPa
Blend | poly(prop-1-ene) | BD000090 |  | Tensile property | Tensile stress strength at break | 0.024 | 1.386667e-05 | GPa
Blend | poly(prop-1-ene) | BD000090 |  | Impact strength | Izod impact | 0.037 | 0.0001010667 | kJ/m
Blend | poly(prop-1-ene) | BD000091 |  | Thermal property | Crystallization temperature | 127.6 | 120.008 | C
Blend | poly(prop-1-ene) | BD000091 |  | Thermal property | Heat of crystallization | 23.6 | 0 | cal/g
Blend | poly(prop-1-ene) | BD000091 |  | Thermal property | Heat of fusion | 0.02403 | 0 | kcal/g
Blend | poly(prop-1-ene) | BD000091 |  | Thermal property | Melting temperature | 164.4 | 0 | C
Blend | poly(prop-1-ene) | BD000091 |  | Tensile property | Tensile modulus | 2.23 | 0.0060818 | GPa
Blend | poly(prop-1-ene) | BD000091 |  | Tensile property | Tensile stress strength at break | 0.0285 | 1.146667e-05 | GPa
Blend | poly(prop-1-ene) | BD000091 |  | Impact strength | Izod impact | 0.047 | 2.731667e-05 | kJ/m
Blend | poly(prop-1-ene) | BD000093 |  | Thermal property | Crystallization temperature | 111.15 | 0.4033333 | C
Blend | poly(prop-1-ene) | BD000093 |  | Thermal property | Glass transition temperature | 95.7 | 0 | C
Blend | poly(prop-1-ene) | BD000093 |  | Thermal property | Heat of crystallization | 9.775 | 33.6675 | cal/g
Blend | poly(prop-1-ene) | BD000093 |  | Thermal property | Heat of fusion | 0.009045 | 2.64627e-05 | kcal/g
Blend | poly(prop-1-ene) | BD000093 |  | Thermal property | Melting temperature | 157.9 | 0.12 | C
Blend | poly(prop-1-ene) | BD000093 |  | Tensile property | Elongation at break | 11 | 33.33333 | %
Blend | poly(prop-1-ene) | BD000093 |  | Tensile property | Tensile modulus | 1.355 | 0.01763333 | GPa
Blend | poly(prop-1-ene) | BD000093 |  | Flexural property | Flexural modulus | 2.015 | 0.0363 | GPa
Blend | poly(prop-1-ene) | BD000093 |  | Impact strength | Izod impact | 0.0415 | 7.5e-05 | kJ/m
Blend | poly(prop-1-ene) | BD000094 |  | Thermal property | Crystallization kinetics half time of crystallization | 23.6 | 5.368791 | second
Blend | poly(prop-1-ene) | BD000094 |  | Thermal property | Crystallization temperature | 124.3 | 2078.409 | C
Blend | poly(prop-1-ene) | BD000094 |  | Thermal property | Glass transition temperature | 35.5 | 1408.333 | C
Blend | poly(prop-1-ene) | BD000094 |  | Thermal property | Heat of crystallization | 3.03 | 12.2786 | cal/g
Blend | poly(prop-1-ene) | BD000094 |  | Thermal property | Heat of fusion | 0.012725 | 0.0001326675 | kcal/g
Blend | poly(prop-1-ene) | BD000094 |  | Thermal property | Melting temperature | 208.45 | 2018.685 | C
Blend | poly(prop-1-ene) | BD000094 |  | Physicochemical property | Interfacial tension | 9.43 | 14.11699 | mN/m
Blend | poly(prop-1-ene) | BD000094 |  | Physicochemical property | Water absorption | 0.6 | 0.004026667 | wt%
Blend | poly(prop-1-ene) | BD000094 |  | Tensile property | Tensile modulus | 0.7595 | 0.7185594 | GPa
Blend | poly(prop-1-ene) | BD000094 |  | Tensile property | Tensile stress strength at break | 0.0337 | 9.398095e-05 | GPa
Blend | poly(prop-1-ene) | BD000094 |  | Flexural property | Flexural modulus | 2.24 | 0.01579107 | GPa
Blend | poly(prop-1-ene) | BD000094 |  | Flexural property | Flexural stress strength at break | 0.0455 | 0.0002041618 | GPa
Blend | poly(prop-1-ene) | BD000094 |  | Impact strength | Charpy impact | 9.1 | 5838.342 | kJ/m2
Blend | poly(prop-1-ene) | BD000096 |  | Physicochemical property | Interfacial tension | 8.7 | 0.6 | mN/m
Blend | poly(prop-1-ene) | BD000097 |  | Thermal property | Crystallization kinetics k | 0.475725 | 0.2713276
Blend | poly(prop-1-ene) | BD000097 |  | Thermal property | Crystallization kinetics n | 2.73 | 0.0012
Blend | poly(prop-1-ene) | BD000097 |  | Thermal property | Crystallization kinetics half time of crystallization | 135 | 8748 | second
Blend | poly(prop-1-ene) | BD000097 |  | Thermal property | Crystallization temperature | 31.7 | 0.01333333 | C
Blend | poly(prop-1-ene) | BD000097 |  | Thermal property | Melting temperature | 54.1 | 0.48 | C
Blend | poly(prop-1-ene) | BD000097 |  | Physicochemical property | Interfacial tension | 5.85 | 0 | mN/m
Blend | poly(prop-1-ene) | BD000098 |  | Physical property | Density | 1.03 | 0.002085714 | g/cm3
Blend | poly(prop-1-ene) | BD000098 |  | Physical property | Specific volume | 0.97095 | 0.000800345 | cm3/g
Blend | poly(prop-1-ene) | BD000098 |  | Thermal property | Crystallization temperature | 149.5 | 1364.87 | C
Blend | poly(prop-1-ene) | BD000098 |  | Thermal property | Glass transition temperature | 31 | 997.1429 | C
Blend | poly(prop-1-ene) | BD000098 |  | Thermal property | Heat of crystallization | 6.725 | 35.65755 | cal/g
Blend | poly(prop-1-ene) | BD000098 |  | Thermal property | Heat of fusion | 0.007105 | 3.607022e-05 | kcal/g
Blend | poly(prop-1-ene) | BD000098 |  | Thermal property | Melting temperature | 188.65 | 942.5126 | C
Blend | poly(prop-1-ene) | BD000098 |  | Physicochemical property | Interfacial tension | 14.4 | 0 | mN/m
Blend | poly(prop-1-ene) | BD000098 |  | Physicochemical property | Water absorption | 3.44 | 0.09522667 | wt%
Blend | poly(prop-1-ene) | BD000098 |  | Tensile property | Dynamic mechanical properties storage modulus | 1.61 | 0 | GPa
Blend | poly(prop-1-ene) | BD000098 |  | Tensile property | Dynamic mechanical properties loss modulus | 0.0396 | 0 | GPa
Blend | poly(prop-1-ene) | BD000098 |  | Tensile property | Elongation at break | 7 | 0.48 | %
Blend | poly(prop-1-ene) | BD000098 |  | Tensile property | Fiber tensile stress strength at break | 2.3 | 0.3306667 | g/denier
Blend | poly(prop-1-ene) | BD000098 |  | Tensile property | Tensile modulus | 0.605 | 0.2057819 | GPa
Blend | poly(prop-1-ene) | BD000098 |  | Tensile property | Tensile stress strength at break | 0.0265 | 0.0001086484 | GPa
Blend | poly(prop-1-ene) | BD000098 |  | Tensile property | Tensile stress strength at yield | 0.0266 | 0 | GPa
Blend | poly(prop-1-ene) | BD000098 |  | Shear property | Dynamic shear properties storage modulus | 5e-08 | 0 | GPa
Blend | poly(prop-1-ene) | BD000098 |  | Shear property | Dynamic shear properties loss modulus | 1.5e-07 | 0 | GPa
Blend | poly(prop-1-ene) | BD000098 |  | Flexural property | Flexural modulus | 1.085 | 0 | GPa
Blend | poly(prop-1-ene) | BD000098 |  | Flexural property | Flexural stress strength at break | 0.038 | 0 | GPa
Blend | poly(prop-1-ene) | BD000098 |  | Impact strength | Charpy impact | 7.9 | 5.88 | kJ/m2
Blend | poly(prop-1-ene) | BD000099 |  | Physicochemical property | Interfacial tension | 2.92 | 6.001138 | mN/m
Blend | poly(prop-1-ene) | BD000100 |  | Physicochemical property | Interfacial tension | 1.61 | 3.396649 | mN/m
Blend | poly(prop-1-ene) | BD000103 |  | Physicochemical property | Interfacial tension | 2.8 | 4.397143 | mN/m
Blend | poly(prop-1-ene) | BD000103 |  | Physicochemical property | Water absorption | 1.89 | 0.5394424 | wt%
Blend | poly(prop-1-ene) | BD000103 |  | Tensile property | Tensile modulus | 0.95 | 0.02853508 | GPa
Blend | poly(prop-1-ene) | BD000103 |  | Tensile property | Tensile stress strength at break | 0.039 | 8.721053e-05 | GPa
Blend | poly(prop-1-ene) | BD000105 |  | Physicochemical property | Interfacial tension | 9.6 | 2.97878 | mN/m
Blend | poly(prop-1-ene) | BD000106 |  | Tensile property | Dynamic mechanical properties storage modulus | 1.02 | 0 | GPa
Blend | poly(prop-1-ene) | BD000106 |  | Tensile property | Dynamic mechanical properties loss modulus | 0.05 | 0 | GPa
Blend | poly(prop-1-ene) | BD000107 |  | Tensile property | Dynamic mechanical properties storage modulus | 1.09 | 0 | GPa
Blend | poly(prop-1-ene) | BD000107 |  | Tensile property | Dynamic mechanical properties loss modulus | 0.04 | 0 | GPa
Blend | poly(prop-1-ene) | BD000108 |  | Thermal property | Melting temperature | 162.5 | 2.7 | C
Blend | poly(prop-1-ene) | BD000108 |  | Dilute solution property | Radius of gyration | 18.6 | 134.1548 | nm
Blend | poly(prop-1-ene) | BD000109 |  | Physical property | Density | 0.9325 | 0.0003636667 | g/cm3
Blend | poly(prop-1-ene) | BD000109 |  | Physical property | Specific volume | 1.075 | 0.00048 | cm3/g
Blend | poly(prop-1-ene) | BD000109 |  | Thermal property | Glass transition temperature | 0.9 | 119.0714 | C
Blend | poly(prop-1-ene) | BD000109 |  | Physicochemical property | Gas diffusion coefficient d | 1.55e-09 | 3.649245e-17 | cm2/s
Blend | poly(prop-1-ene) | BD000109 |  | Physicochemical property | Gas permeability coefficient p | 7.8e-14 | 3.112105e-28 | cm3(STP)cm/(cm2*s*Pa)
Blend | poly(prop-1-ene) | BD000113 |  | Thermal property | Crystallization temperature | 110.25 | 655.7835 | C
Blend | poly(prop-1-ene) | BD000113 |  | Thermal property | Glass transition temperature | -50 | 900.5067 | C
Blend | poly(prop-1-ene) | BD000113 |  | Thermal property | Heat of crystallization | 15.3 | 0.4728889 | cal/g
Blend | poly(prop-1-ene) | BD000113 |  | Thermal property | Heat of fusion | 0.0161 | 4.604632e-05 | kcal/g
Blend | poly(prop-1-ene) | BD000113 |  | Thermal property | Thermal decomposition temperature | 350 | 1195.912 | C
Blend | poly(prop-1-ene) | BD000113 |  | Thermal property | Thermal decomposition weight loss | 10 | 0 | %
Blend | poly(prop-1-ene) | BD000113 |  | Thermal property | Melting temperature | 157 | 2218.461 | C
Blend | poly(prop-1-ene) | BD000113 |  | Physicochemical property | Interfacial tension | 0.8 | 0.09701818 | mN/m
Blend | poly(prop-1-ene) | BD000113 |  | Tensile property | Dynamic mechanical properties storage modulus | 13.5 | 8.333333 | GPa
Blend | poly(prop-1-ene) | BD000113 |  | Tensile property | Dynamic mechanical properties loss modulus | 0.523 | 0.2520316 | GPa
Blend | poly(prop-1-ene) | BD000113 |  | Tensile property | Dynamic mechanical properties loss tangent | 0.0635 | 5.633333e-05
Blend | poly(prop-1-ene) | BD000113 |  | Tensile property | Elongation at break | 190 | 42809.28 | %
Blend | poly(prop-1-ene) | BD000113 |  | Tensile property | Tensile modulus | 0.967 | 0.1862242 | GPa
Blend | poly(prop-1-ene) | BD000113 |  | Tensile property | Tensile stress strength at break | 0.02095 | 0.0004079661 | GPa
Blend | poly(prop-1-ene) | BD000113 |  | Tensile property | Tensile stress strength at yield | 0.0233 | 6.533333e-07 | GPa
Blend | poly(prop-1-ene) | BD000113 |  | Shear property | Dynamic shear properties storage modulus | 1.2e-06 | 3.208791e-14 | GPa
Blend | poly(prop-1-ene) | BD000113 |  | Shear property | Dynamic shear properties loss modulus | 3.35e-06 | 1.621429e-13 | GPa
Blend | poly(prop-1-ene) | BD000113 |  | Flexural property | Flexural modulus | 1.0667 | 0.003672595 | GPa
Blend | poly(prop-1-ene) | BD000113 |  | Impact strength | Charpy impact | 4.1 | 8.816703 | kJ/m2
Blend | poly(prop-1-ene) | BD000113 |  | Impact strength | Izod impact | 0.155 | 0.01599171 | kJ/m
Blend | poly(prop-1-ene) | BD000113 |  | Hardness | Shore hardness | 70 | 49.84615
Blend | poly(prop-1-ene) | BD000114 |  | Physical property | Density | 1.422 | 0 | g/cm3
Blend | poly(prop-1-ene) | BD000114 |  | Physical property | Specific volume | 0.7032 | 0 | cm3/g
Blend | poly(prop-1-ene) | BD000114 |  | Thermal property | Crystallization kinetics r | 212 | 2743.402 | nm/s
Blend | poly(prop-1-ene) | BD000114 |  | Thermal property | Crystallization temperature | 117.5 | 48.53333 | C
Blend | poly(prop-1-ene) | BD000114 |  | Thermal property | Glass transition temperature | 10 | 802.1573 | C
Blend | poly(prop-1-ene) | BD000114 |  | Thermal property | Heat of fusion | 0.015855 | 5.02769e-06 | kcal/g
Blend | poly(prop-1-ene) | BD000114 |  | Thermal property | Melting temperature | 166 | 786.1224 | C
Blend | poly(prop-1-ene) | BD000114 |  | Thermal property | Specific heat capacity cv | 0.0045 | 0 | cal/(g*C)
Blend | poly(prop-1-ene) | BD000114 |  | Thermal property | Thermal conductivity | 0.286 | 0.07555484 | W/(m*K)
Blend | poly(prop-1-ene) | BD000114 |  | Thermal property | Thermal diffusivity | 9.305e-08 | 2.075345e-15 | m2/s
Blend | poly(prop-1-ene) | BD000114 |  | Physicochemical property | Interfacial tension | 1.07 | 0 | mN/m
Blend | poly(prop-1-ene) | BD000114 |  | Tensile property | Dynamic mechanical properties storage modulus | 2.05 | 0.003333333 | GPa
Blend | poly(prop-1-ene) | BD000114 |  | Tensile property | Dynamic mechanical properties loss modulus | 0.1 | 0.0002571429 | GPa
Blend | poly(prop-1-ene) | BD000114 |  | Tensile property | Elongation at break | 88.6 | 39252.31 | %
Blend | poly(prop-1-ene) | BD000114 |  | Tensile property | Elongation at yield | 3 | 3.912088 | %
Blend | poly(prop-1-ene) | BD000114 |  | Tensile property | Tensile modulus | 0.653 | 0.5957358 | GPa
Blend | poly(prop-1-ene) | BD000114 |  | Tensile property | Tensile stress strength at break | 0.01315 | 2.148928e-05 | GPa
Blend | poly(prop-1-ene) | BD000114 |  | Tensile property | Tensile stress strength at yield | 0.0165 | 0.005633996 | GPa
Blend | poly(prop-1-ene) | BD000114 |  | Shear property | Dynamic shear properties storage modulus | 0.61 | 0.06051425 | GPa
Blend | poly(prop-1-ene) | BD000114 |  | Shear property | Dynamic shear properties loss modulus | 0.03 | 3.537778e-05 | GPa
Blend | poly(prop-1-ene) | BD000114 |  | Shear property | Dynamic shear properties loss tangent | 0.043 | 6.737778e-05
Blend | poly(prop-1-ene) | BD000115 |  | Thermal property | Crystallization temperature | 114.1 | 7.891627 | C
Blend | poly(prop-1-ene) | BD000115 |  | Thermal property | Glass transition temperature | 5.75 | 213.3633 | C
Blend | poly(prop-1-ene) | BD000115 |  | Thermal property | Melting temperature | 163.8 | 0 | C
Blend | poly(prop-1-ene) | BD000115 |  | Physicochemical property | Gas permeability coefficient p | 5.47e-13 | 0 | cm3(STP)cm/(cm2*s*Pa)
Blend | poly(prop-1-ene) | BD000115 |  | Tensile property | Elongation at break | 383 | 0 | %
Blend | poly(prop-1-ene) | BD000115 |  | Tensile property | Tensile modulus | 1.22 | 0 | GPa
Blend | poly(prop-1-ene) | BD000115 |  | Tensile property | Tensile stress strength at break | 0.0254 | 0 | GPa
Blend | poly(prop-1-ene) | BD000115 |  | Flexural property | Dynamic flexural properties storage modulus | 0.34 | 0 | GPa
Blend | poly(prop-1-ene) | BD000115 |  | Flexural property | Dynamic flexural properties loss tanget | 0.1 | 0
Blend | poly(prop-1-ene) | BD000116 |  | Physical property | Density | 0.949 | 0.0005046222 | g/cm3
Blend | poly(prop-1-ene) | BD000116 |  | Physical property | Specific volume | 1.07 | 0.0009155556 | cm3/g
Blend | poly(prop-1-ene) | BD000116 |  | Thermal property | Crystallization temperature | 140.55 | 280.4852 | C
Blend | poly(prop-1-ene) | BD000116 |  | Thermal property | Melting temperature | 174.75 | 72.95717 | C
Blend | poly(prop-1-ene) | BD000116 |  | Physicochemical property | Water absorption | 0.6 | 1.167015 | wt%
Blend | poly(prop-1-ene) | BD000116 |  | Tensile property | Elongation at break | 7.85 | 523.5336 | %
Blend | poly(prop-1-ene) | BD000116 |  | Tensile property | Tensile modulus | 2.0455 | 0.01973221 | GPa
Blend | poly(prop-1-ene) | BD000116 |  | Tensile property | Tensile stress strength at break | 0.0338 | 3.032178e-05 | GPa
Blend | poly(prop-1-ene) | BD000116 |  | Flexural property | Flexural modulus | 0.26 | 0 | GPa
Blend | poly(prop-1-ene) | BD000120 |  | Physical property | Density | 0.88 | 0 | g/cm3
Blend | poly(prop-1-ene) | BD000120 |  | Physical property | Specific volume | 1.1 | 0 | cm3/g
Blend | poly(prop-1-ene) | BD000120 |  | Thermal property | Crystallization kinetics k | 0.0308 | 2.7e-05
Blend | poly(prop-1-ene) | BD000120 |  | Thermal property | Crystallization kinetics n | 2.535 | 0.0075
Blend | poly(prop-1-ene) | BD000120 |  | Thermal property | Crystallization kinetics half time of crystallization | 206.5 | 56.33333 | second
Blend | poly(prop-1-ene) | BD000120 |  | Thermal property | Crystallization temperature | 121 | 3.255547 | C
Blend | poly(prop-1-ene) | BD000120 |  | Thermal property | Glass transition temperature | -32.51 | 584.1005 | C
Blend | poly(prop-1-ene) | BD000120 |  | Thermal property | Heat of fusion | 0.0114 | 5.878746e-05 | kcal/g
Blend | poly(prop-1-ene) | BD000120 |  | Thermal property | Thermal decomposition temperature | 382 | 5499.733 | C
Blend | poly(prop-1-ene) | BD000120 |  | Thermal property | Thermal decomposition weight loss | 10 | 426.6667 | %
Blend | poly(prop-1-ene) | BD000120 |  | Thermal property | Melting temperature | 161.95 | 1942.588 | C
Blend | poly(prop-1-ene) | BD000120 |  | Tensile property | Elongation at break | 542 | 308883.5 | %
Blend | poly(prop-1-ene) | BD000120 |  | Tensile property | Elongation at yield | 11 | 0 | %
Blend | poly(prop-1-ene) | BD000120 |  | Tensile property | Tensile modulus | 0.154 | 0.1827909 | GPa
Blend | poly(prop-1-ene) | BD000120 |  | Tensile property | Tensile stress strength at break | 0.02055 | 4.634799e-05 | GPa
Blend | poly(prop-1-ene) | BD000120 |  | Tensile property | Tensile stress strength at yield | 0.008915 | 1.290996e-05 | GPa
Blend | poly(prop-1-ene) | BD000120 |  | Shear property | Dynamic shear properties storage modulus | 0.262 | 0.02890586 | GPa
Blend | poly(prop-1-ene) | BD000120 |  | Shear property | Dynamic shear properties loss tangent | 0.0835 | 0.004987683
Blend | poly(prop-1-ene) | BD000120 |  | Flexural property | Flexural modulus | 0.398 | 0.1022456 | GPa
Blend | poly(prop-1-ene) | BD000120 |  | Flexural property | Flexural stress strength at break | 0.0086 | 4.760267e-05 | GPa
Blend | poly(prop-1-ene) | BD000120 |  | Impact strength | Charpy impact | 3.6 | 0.1804444 | kJ/m2
Blend | poly(prop-1-ene) | BD000120 |  | Hardness | Shore hardness | 69 | 165.413
Blend | poly(prop-1-ene) | BD000121 |  | Physicochemical property | Interfacial tension | 0.136 | 0.004892424 | mN/m
Blend | poly(prop-1-ene) | BD000123 |  | Physical property | Density | 0.955 | 0.001044214 | g/cm3
Blend | poly(prop-1-ene) | BD000123 |  | Physical property | Specific volume | 1.05 | 0.001171429 | cm3/g
Blend | poly(prop-1-ene) | BD000123 |  | Tensile property | Tensile stress strength at break | 0.02056 | 1.125076e-05 | GPa
Blend | poly(prop-1-ene) | BD000125 |  | Physical property | Density | 0.89765 | 2.046e-05 | g/cm3
Blend | poly(prop-1-ene) | BD000125 |  | Physical property | Specific volume | 1.114 | 3.057143e-05 | cm3/g
Blend | poly(prop-1-ene) | BD000125 |  | Thermal property | Heat of fusion | 0.016 | 3.636364e-07 | kcal/g
Blend | poly(prop-1-ene) | BD000125 |  | Thermal property | Melting temperature | 164.2 | 4.704416 | C
Blend | poly(prop-1-ene) | BD000125 |  | Thermal property | Thermal conductivity | 0.2445 | 0.00185705 | W/(m*K)
Blend | poly(prop-1-ene) | BD000125 |  | Thermal property | Thermal diffusivity | 9.38e-08 | 1.876619e-15 | m2/s
Blend | poly(prop-1-ene) | BD000125 |  | Physicochemical property | Interfacial tension | 0.85 | 0 | mN/m
Blend | poly(prop-1-ene) | BD000125 |  | Tensile property | Tensile stress strength at yield | 0.031 | 0 | GPa
Blend | poly(prop-1-ene) | BD000126 |  | Thermal property | Crystallization temperature | 112.2 | 12.01511 | C
Blend | poly(prop-1-ene) | BD000126 |  | Thermal property | Glass transition temperature | -12.3 | 888.08 | C
Blend | poly(prop-1-ene) | BD000126 |  | Thermal property | Heat of crystallization | 15.6 | 60.2175296 | cal/g
Blend | poly(prop-1-ene) | BD000126 |  | Thermal property | Heat of fusion | 0.005723 | 0 | kcal/g
Blend | poly(prop-1-ene) | BD000126 |  | Thermal property | Melting temperature | 163.9 | 505.2769 | C
Blend | poly(prop-1-ene) | BD000126 |  | Tensile property | Dynamic mechanical properties storage modulus | 3.5 | 0 | GPa
Blend | poly(prop-1-ene) | BD000126 |  | Tensile property | Dynamic mechanical properties loss tangent | 0.06 | 0
Blend | poly(prop-1-ene) | BD000126 |  | Tensile property | Elongation at break | 53 | 39955.38 | %
Blend | poly(prop-1-ene) | BD000126 |  | Tensile property | Elongation at yield | 7.1 | 0.6865 | %
Blend | poly(prop-1-ene) | BD000126 |  | Tensile property | Tensile modulus | 1.34 | 0.3357818 | GPa
Blend | poly(prop-1-ene) | BD000126 |  | Tensile property | Tensile stress strength at break | 0.02015 | 3.974173e-05 | GPa
Blend | poly(prop-1-ene) | BD000126 |  | Tensile property | Tensile stress strength at yield | 0.0287 | 1.965987e-05 | GPa
Blend | poly(prop-1-ene) | BD000126 |  | Heat characteristics | Deflection temperature under load hdt | 67.82 | 363.95665 | C
Blend | poly(prop-1-ene) | BD000126 |  | Impact strength | Charpy impact | 5.55 | 16.3985 | kJ/m2
Blend | poly(prop-1-ene) | BD000127 |  | Physicochemical property | Interfacial tension | 0 | 0 | mN/m
Blend | poly(prop-1-ene) | BD000131 |  | Thermal property | Heat of fusion | 0.0189 | 0 | kcal/g
Blend | poly(prop-1-ene) | BD000131 |  | Thermal property | Melting temperature | 167.2 | 0 | C
Blend | poly(prop-1-ene) | BD000131 |  | Tensile property | Tensile stress strength at break | 0.03665 | 3e-08 | GPa
Blend | poly(prop-1-ene) | BD000132 |  | Electric property | Dielectric constant ac | 4.1 | 1.634667
Blend | poly(prop-1-ene) | BD000132 |  | Electric property | Dielectric loss factor | 1 | 0.168
Blend | poly(prop-1-ene) | BD000132 |  | Electric property | Dielectric loss tangent | 0.23 | 0.00072
Blend | poly(prop-1-ene) | BD000132 |  | Electric property | Electric conductivity | 1.4e-14 | 2.61854624e-25 | 1/(ohm*cm)
Blend | poly(prop-1-ene) | BD000132 |  | Electric property | Volume resistivity | 70000000000000 | 1.2121e+28 | ohm*cm
Blend | poly(prop-1-ene) | BD000133 |  | Thermal property | Glass transition temperature | 59 | 0 | C
Blend | poly(prop-1-ene) | BD000133 |  | Electric property | Dielectric constant ac | 2.36 | 0
Blend | poly(prop-1-ene) | BD000133 |  | Electric property | Dielectric loss factor | 0.035 | 0
Blend | poly(prop-1-ene) | BD000134 |  | Thermal property | Heat of fusion | 0.0082 | 2.154333e-05 | kcal/g
Blend | poly(prop-1-ene) | BD000134 |  | Thermal property | Melting temperature | 209 | 2581.333 | C
Blend | poly(prop-1-ene) | BD000135 |  | Thermal property | Crystallization temperature | 149 | 0 | C
Blend | poly(prop-1-ene) | BD000135 |  | Thermal property | Melting temperature | 212 | 0 | C
Blend | poly(prop-1-ene) | BD000135 |  | Tensile property | Elongation at yield | 1.15 | 0.06258667 | %
Blend | poly(prop-1-ene) | BD000135 |  | Tensile property | Tensile modulus | 1.81 | 0.35864 | GPa
Blend | poly(prop-1-ene) | BD000135 |  | Tensile property | Tensile stress strength at break | 0.0144 | 3.8648e-05 | GPa
Blend | poly(prop-1-ene) | BD000135 |  | Other physical property | Bulk modulus | 1.63 | 0.03336 | GPa
Blend | poly(prop-1-ene) | BD000135 |  | Other physical property | Compressibility | 0.613 | 0.0068328 | 1/(GPa)
Blend | poly(prop-1-ene) | BD000135 |  | Other physical property | Pvt relation pressure | 100 | 0 | MPa
Blend | poly(prop-1-ene) | BD000135 |  | Other physical property | Pvt relation specific volume | 0.894 | 0.007035467 | cm3/g
Blend | poly(prop-1-ene) | BD000135 |  | Other physical property | Pvt relation temperature | 170 | 0 | C
Blend | poly(prop-1-ene) | BD000137 |  | Physical property | Density | 0.917 | 0.0001893636 | g/cm3
Blend | poly(prop-1-ene) | BD000137 |  | Physical property | Specific volume | 1.09 | 0.000269697 | cm3/g
Blend | poly(prop-1-ene) | BD000137 |  | Thermal property | Glass transition temperature | 2.15 | 25.23 | C
Blend | poly(prop-1-ene) | BD000137 |  | Physicochemical property | Gas permeability coefficient p | 5.2e-14 | 2.09697e-29 | cm3(STP)cm/(cm2*s*Pa)
Blend | poly(prop-1-ene) | BD000138 |  | Thermal property | Glass transition temperature | 27 | 529.4505 | C
Blend | poly(prop-1-ene) | BD000138 |  | Thermal property | Melting temperature | 156 | 6.044444 | C
Blend | poly(prop-1-ene) | BD000138 |  | Tensile property | Dynamic mechanical properties storage modulus | 0.185 | 0.001633333 | GPa
Blend | poly(prop-1-ene) | BD000138 |  | Tensile property | Dynamic mechanical properties loss modulus | 0.056 | 0.001541333 | GPa
Blend | poly(prop-1-ene) | BD000139 |  | Thermal property | Crystallization temperature | 115.5 | 3.151515 | C
Blend | poly(prop-1-ene) | BD000139 |  | Thermal property | Glass transition temperature | -23.1 | 941.2502 | C
Blend | poly(prop-1-ene) | BD000139 |  | Thermal property | Heat of crystallization | 19.39 | 0 | cal/g
Blend | poly(prop-1-ene) | BD000139 |  | Thermal property | Heat of fusion | 0.02 | 7.555556e-06 | kcal/g
Blend | poly(prop-1-ene) | BD000139 |  | Thermal property | Melting temperature | 163 | 0.6318182 | C
Blend | poly(prop-1-ene) | BD000139 |  | Tensile property | Dynamic mechanical properties storage modulus | 3 | 0.1706667 | GPa
Blend | poly(prop-1-ene) | BD000139 |  | Tensile property | Dynamic mechanical properties loss tangent | 0.037 | 0.0003521515
Blend | poly(prop-1-ene) | BD000139 |  | Tensile property | Elongation at break | 725 | 49858.14 | %
Blend | poly(prop-1-ene) | BD000139 |  | Tensile property | Tensile stress strength at yield | 0.02355 | 1.1745e-05 | GPa
Blend | poly(prop-1-ene) | BD000139 |  | Flexural property | Flexural modulus | 1.21 | 0.06611556 | GPa
Blend | poly(prop-1-ene) | BD000141 |  | Thermal property | Glass transition temperature | 16 | 6667.656 | C
Blend | poly(prop-1-ene) | BD000141 |  | Thermal property | Heat of fusion | 0.0225 | 2.57971e-06 | kcal/g
Blend | poly(prop-1-ene) | BD000141 |  | Thermal property | Thermal decomposition temperature | 398.5 | 0 | C
Blend | poly(prop-1-ene) | BD000141 |  | Thermal property | Thermal decomposition weight loss | 5 | 0 | %
Blend | poly(prop-1-ene) | BD000141 |  | Thermal property | Melting temperature | 155 | 6.409195 | C
Blend | poly(prop-1-ene) | BD000141 |  | Tensile property | Elongation at break | 169.92 | 765.3801 | %
Blend | poly(prop-1-ene) | BD000141 |  | Tensile property | Tensile stress strength at break | 0.02609 | 5.415171e-06 | GPa
Blend | poly(prop-1-ene) | BD000143 |  | Thermal property | Crystallization kinetics n | 4.09 | 0.3480267
Blend | poly(prop-1-ene) | BD000143 |  | Thermal property | Glass transition temperature | -48.35 | 9282.799 | C
Blend | poly(prop-1-ene) | BD000143 |  | Thermal property | Melting temperature | 164.2 | 0.384 | C
Blend | poly(prop-1-ene) | BD000143 |  | Electric property | Electric conductivity | 0.0003550022 | 5.086918e-06 | 1/(ohm*cm)
Blend | poly(prop-1-ene) | BD000143 |  | Electric property | Volume resistivity | 115000700 | 16233242636639800 | ohm*cm
Blend | poly(prop-1-ene) | BD000143 |  | Tensile property | Dynamic mechanical properties loss tangent | 0.43 | 0.0080216
Blend | poly(prop-1-ene) | BD000144 |  | Flexural property | Flexural modulus | 0.7391 | 0.07552944 | GPa
Blend | poly(prop-1-ene) | BD000144 |  | Heat characteristics | Deflection temperature under load hdt | 49 | 40.26667 | C
Blend | poly(but-1-ene) | BD000147 |  | Dilute solution property | Radius of gyration | 5.15 | 0 | nm
Blend | poly(but-1-ene) | BD000148 |  | Physical property | Density | 0.829 | 0.005118771 | g/cm3
Blend | poly(but-1-ene) | BD000148 |  | Physical property | Specific volume | 1.21 | 0.01110065 | cm3/g
Blend | poly(but-1-ene) | BD000148 |  | Physicochemical property | Interfacial tension | 4 | 0 | mN/m
Blend | poly(but-1-ene) | BD000148 |  | Physicochemical property | Surface tension | 19.09 | 3.235388 | mN/m
Blend | poly(but-1-ene) | BD000149 |  | Thermal property | Crystallization kinetics r | 165 | 4948.214 | nm/s
Blend | poly(but-1-ene) | BD000149 |  | Thermal property | Crystallization kinetics half time of crystallization | 240 | 321789.4 | second
Blend | poly(but-1-ene) | BD000149 |  | Thermal property | Glass transition temperature | 25 | 1006.048 | C
Blend | poly(but-1-ene) | BD000149 |  | Tensile property | Elongation at break | 236 | 9426.133 | %
Blend | poly(but-1-ene) | BD000149 |  | Tensile property | Elongation at yield | 24 | 45.35714 | %
Blend | poly(but-1-ene) | BD000149 |  | Tensile property | Tensile modulus | 0.16425 | 0.04969578 | GPa
Blend | poly(but-1-ene) | BD000149 |  | Tensile property | Tensile stress strength at break | 0.01305 | 6.064117e-05 | GPa
Blend | poly(but-1-ene) | BD000149 |  | Tensile property | Tensile stress strength at yield | 0.013 | 8.202143e-06 | GPa
Blend | poly(4-methylpent-1-ene) | BD000150 |  | Physicochemical property | Interfacial tension | 10.8 | 0 | mN/m
Blend | poly(4-methylpent-1-ene) | BD000151 |  | Tensile property | Elongation at break | 458.5 | 248391.9 | %
Blend | poly(4-methylpent-1-ene) | BD000151 |  | Tensile property | Elongation at yield | 10.5 | 11.42424 | %
Blend | poly(4-methylpent-1-ene) | BD000151 |  | Tensile property | Tensile modulus | 0.03775 | 0.0005887842 | GPa
Blend | poly(4-methylpent-1-ene) | BD000151 |  | Tensile property | Tensile stress strength at break | 0.000945 | 5.86497e-07 | GPa
Blend | poly(4-methylpent-1-ene) | BD000151 |  | Tensile property | Tensile stress strength at yield | 0.00117 | 6.016636e-07 | GPa
Blend | poly(2-methylprop-1-ene) | BD000152 |  | Thermal property | Glass transition temperature | 18.05 | 7094.01 | C
Blend | poly(2-methylprop-1-ene) | BD000152 |  | Thermal property | Melting temperature | 266.8 | 0.03142857 | C
Blend | poly(2-methylprop-1-ene) | BD000152 |  | Tensile property | Tensile modulus | 1.61 | 0.4485333 | GPa
Blend | poly(2-methylprop-1-ene) | BD000153 |  | Thermal property | Glass transition temperature | -86.75 | 1.529167 | C
Blend | poly(2-methylprop-1-ene) | BD000154 |  | Physicochemical property | Interfacial tension | 2.35 | 0.2100794 | mN/m
Blend | poly(2-methylprop-1-ene) | BD000154 |  | Shear property | Dynamic shear properties storage modulus | 0.002 | 4.582386e-06 | GPa
Blend | poly(2-methylprop-1-ene) | BD000154 |  | Shear property | Dynamic shear properties loss modulus | 0.00255 | 1.337053e-05 | GPa
Blend | poly(2-methylprop-1-ene) | BD000155 |  | Dilute solution property | Radius of gyration | 7.15 | 0.1633333 | nm
Blend | poly(2-methylprop-1-ene) | BD000156 |  | Thermal property | Glass transition temperature | -61 | 183.2 | C
Blend | poly(2-methylprop-1-ene) | BD000156 |  | Physicochemical property | Gas diffusion coefficient d | 2e-07 | 0 | cm2/s
Blend | cis-polybutadiene | BD000158 |  | Thermal property | Crystallization temperature | -37 | 4.622222 | C
Blend | cis-polybutadiene | BD000158 |  | Thermal property | Glass transition temperature | 1.9 | 10271.21 | C
Blend | cis-polybutadiene | BD000158 |  | Thermal property | Heat of crystallization | 2 | 0.4017778 | cal/g
Blend | cis-polybutadiene | BD000158 |  | Thermal property | Heat of fusion | 0.0053 | 1.040835e-05 | kcal/g
Blend | cis-polybutadiene | BD000158 |  | Thermal property | Melting temperature | -11 | 22.15604 | C
Blend | cis-polybutadiene | BD000158 |  | Physicochemical property | Cohesive energy density | 86 | 21.6 | cal/cm3
Blend | cis-polybutadiene | BD000158 |  | Physicochemical property | Solubility parameter | 19 | 0.2666667 | (J/cm3)1/2
Blend | cis-polybutadiene | BD000158 |  | Tensile property | Elongation at break | 30.9 | 0 | %
Blend | cis-polybutadiene | BD000158 |  | Heat characteristics | Vicat softening temperature | 84 | 0 | C
Blend | cis-polybutadiene | BD000158 |  | Other physical property | Radiation resistance | 92 | 8515.912 | Mrad
Blend | cis-polybutadiene | BD000159 |  | Thermal property | Glass transition temperature | -84 | 380.6061 | C
Blend | cis-polybutadiene | BD000160 |  | Thermal property | Glass transition temperature | -51 | 56 | C
Blend | 1,4-poly(buta-1,3-diene) | BD000163 |  | Thermal property | Glass transition temperature | -89 | 0 | C
Blend | 1,4-poly(buta-1,3-diene) | BD000164 |  | Electric property | Electric conductivity | 15 | 1220 | 1/(ohm*cm)
Blend | 1,4-poly(buta-1,3-diene) | BD000164 |  | Electric property | Volume resistivity | 0.067 | 0.0015432 | ohm*cm
Blend | 1,4-poly(buta-1,3-diene) | BD000165 |  | Physical property | Density | 1.041 | 0 | g/cm3
Blend | 1,4-poly(buta-1,3-diene) | BD000165 |  | Physical property | Specific volume | 0.9606 | 0 | cm3/g
Blend | 1,4-poly(buta-1,3-diene) | BD000165 |  | Tensile property | Tensile modulus | 1.65 | 0 | GPa
Blend | 1,4-poly(buta-1,3-diene) | BD000165 |  | Tensile property | Tensile stress strength at break | 0.0166 | 0 | GPa
Blend | 1,4-poly(buta-1,3-diene) | BD000165 |  | Tensile property | Tensile stress strength at yield | 18 | 0 | GPa
Blend | 1,4-poly(buta-1,3-diene) | BD000165 |  | Shear property | Dynamic shear properties storage modulus | 0.94 | 0 | GPa
Blend | 1,4-poly(buta-1,3-diene) | BD000165 |  | Shear property | Dynamic shear properties loss tangent | 0.018 | 0
Blend | 1,4-poly(buta-1,3-diene) | BD000166 |  | Thermal property | Glass transition temperature | -77 | 0 | C
Blend | polystyrene | BD000169 |  | Thermal property | Crystallization kinetics r | 5.4 | 1156.424 | nm/s
Blend | polystyrene | BD000169 |  | Thermal property | Crystallization temperature | 150.8 | 916.7572 | C
Blend | polystyrene | BD000169 |  | Thermal property | Glass transition temperature | 86.3 | 806.7024 | C
Blend | polystyrene | BD000169 |  | Thermal property | Heat of crystallization | 2.6575 | 0.06491143 | cal/g
Blend | polystyrene | BD000169 |  | Thermal property | Heat of fusion | 0.004529 | 5.869201e-07 | kcal/g
Blend | polystyrene | BD000169 |  | Thermal property | Melting temperature | 268.14 | 29.88913 | C
Blend | polystyrene | BD000169 |  | Electric property | Dielectric constant ac | 10.5 | 9.266667
Blend | polystyrene | BD000169 |  | Electric property | Dielectric loss factor | 0.19 | 0
Blend | polystyrene | BD000169 |  | Physicochemical property | Interfacial tension | 4.1 | 0.2133333 | mN/m
Blend | polystyrene | BD000169 |  | Physicochemical property | Surface tension | 27.3 | 12.12754 | mN/m
Blend | polystyrene | BD000169 |  | Tensile property | Dynamic mechanical properties storage modulus | 1 | 0 | GPa
Blend | polystyrene | BD000169 |  | Tensile property | Dynamic mechanical properties loss modulus | 0.4 | 0.01664 | GPa
Blend | polystyrene | BD000169 |  | Tensile property | Tensile stress strength at break | 0.0177 | 0 | GPa
Blend | polystyrene | BD000169 |  | Shear property | Dynamic shear properties storage modulus | 8e-05 | 0 | GPa
Blend | polystyrene | BD000169 |  | Shear property | Dynamic shear properties loss modulus | 8e-05 | 0 | GPa
Blend | polystyrene | BD000169 |  | Flexural property | Flexural modulus | 3.5794 | 0 | GPa
Blend | polystyrene | BD000169 |  | Impact strength | Izod impact | 0.0088 | 0 | kJ/m
Blend | polystyrene | BD000170 |  | Thermal property | Glass transition temperature | 47 | 419.5556 | C
Blend | polystyrene | BD000170 |  | Electric property | Dielectric loss factor | 0.089 | 0
Blend | polystyrene | BD000172 |  | Thermal property | Glass transition temperature | 97 | 35.07302 | C
Blend | polystyrene | BD000173 |  | Thermal property | Glass transition temperature | 109 | 1128.358 | C
Blend | polystyrene | BD000173 |  | Thermal property | Specific heat capacity cp | 0.42765 | 0.01113395 | cal/(g*C)
Blend | polystyrene | BD000174 |  | Thermal property | Glass transition temperature | 90 | 637.3134 | C
Blend | polystyrene | BD000174 |  | Dilute solution property | Intrinsic viscosity eta | 0.2545 | 0.009658697 | dl/g
Blend | polystyrene | BD000175 |  | Physical property | Density | 1.052 | 0 | g/cm3
Blend | polystyrene | BD000175 |  | Physical property | Specific volume | 0.9506 | 0 | cm3/g
Blend | polystyrene | BD000175 |  | Thermal property | Glass transition temperature | 72 | 1153.317 | C
Blend | polystyrene | BD000175 |  | Dilute solution property | Diffusion coefficient | 5.75e-16 | 4.781608e-26 | cm2/s
Blend | polystyrene | BD000175 |  | Dilute solution property | Radius of gyration | 8.7 | 1.037143 | nm
Blend | polystyrene | BD000176 |  | Thermal property | Glass transition temperature | 0 | 1344.603 | C
Blend | polystyrene | BD000176 |  | Thermal property | Thermal diffusivity | 4.85e-08 | 3e-18 | m2/s
Blend | polystyrene | BD000176 |  | Electric property | Dielectric constant ac | 3 | 0
Blend | polystyrene | BD000176 |  | Electric property | Dielectric loss factor | 0.1 | 0.0008855111
Blend | polystyrene | BD000176 |  | Electric property | Dielectric loss tangent | 0.04 | 0
Blend | polystyrene | BD000176 |  | Physicochemical property | Surface tension | 28.5 | 0.06666667 | mN/m
Blend | polystyrene | BD000176 |  | Tensile property | Dynamic mechanical properties storage modulus | 0.1 | 0.0232736 | GPa
Blend | polystyrene | BD000176 |  | Tensile property | Dynamic mechanical properties loss modulus | 0.029 | 0.0001330667 | GPa
Blend | polystyrene | BD000176 |  | Tensile property | Dynamic mechanical properties loss tangent | 0.33 | 0.02688
Blend | polystyrene | BD000176 |  | Shear property | Dynamic shear properties storage modulus | 0.065 | 0.001633333 | GPa
Blend | polystyrene | BD000176 |  | Shear property | Dynamic shear properties loss modulus | 0.045 | 0.0003 | GPa
Blend | polystyrene | BD000176 |  | Shear property | Dynamic shear properties loss tangent | 0.7 | 0.01333333
Blend | polystyrene | BD000177 |  | Thermal property | Glass transition temperature | 76.5 | 1083 | C
Blend | polystyrene | BD000177 |  | Tensile property | Elongation at break | 2.2 | 0 | %
Blend | polystyrene | BD000177 |  | Tensile property | Tensile modulus | 1.866 | 0 | GPa
Blend | polystyrene | BD000177 |  | Tensile property | Tensile stress strength at break | 0.02433 | 0 | GPa
Blend | polystyrene | BD000178 |  | Thermal property | Glass transition temperature | 74 | 602.8127 | C
Blend | polystyrene | BD000178 |  | Tensile property | Elongation at break | 3.035 | 0.3930797 | %
Blend | polystyrene | BD000178 |  | Tensile property | Tensile modulus | 1.383 | 0.01606341 | GPa
Blend | polystyrene | BD000178 |  | Tensile property | Tensile stress strength at break | 0.02216 | 1.430484e-05 | GPa
Blend | polystyrene | BD000179 |  | Thermal property | Glass transition temperature | 49 | 4300.8 | C
Blend | polystyrene | BD000179 |  | Tensile property | Elongation at break | 47.1 | 24683.6 | %
Blend | polystyrene | BD000179 |  | Tensile property | Tensile modulus | 0.0354 | 0.001897939 | GPa
Blend | polystyrene | BD000179 |  | Tensile property | Tensile stress strength at break | 0.0094 | 8.88e-07 | GPa
Blend | polystyrene | BD000179 |  | Shear property | Dynamic shear properties loss tangent | 0.534 | 0.08649433
Blend | polystyrene | BD000180 |  | Thermal property | Glass transition temperature | 51.6 | 8132.813 | C
Blend | polystyrene | BD000180 |  | Tensile property | Elongation at break | 3.47 | 0 | %
Blend | polystyrene | BD000181 |  | Physical property | Density | 1.1161 | 0 | g/cm3
Blend | polystyrene | BD000181 |  | Physical property | Specific volume | 0.89598 | 0 | cm3/g
Blend | polystyrene | BD000181 |  | Thermal property | Glass transition temperature | 99 | 159.5403 | C
Blend | polystyrene | BD000181 |  | Thermal property | Thermal decomposition temperature | 400 | 0 | C
Blend | polystyrene | BD000181 |  | Thermal property | Thermal decomposition weight loss | 44.45 | 340.9293 | %
Blend | polystyrene | BD000181 |  | Electric property | Dielectric constant ac | 3.365 | 0.09822857
Blend | polystyrene | BD000181 |  | Electric property | Electric conductivity | 5.32e-14 | 2.493805e-24 | 1/(ohm*cm)
Blend | polystyrene | BD000181 |  | Electric property | Volume resistivity | 20700000000000 | 1.0041e+29 | ohm*cm
Blend | polystyrene | BD000181 |  | Physicochemical property | Interfacial tension | 1.6 | 0.3895222 | mN/m
Blend | polystyrene | BD000181 |  | Physicochemical property | Contact angle | 68.2 | 374.424 | degree
Blend | polystyrene | BD000181 |  | Dilute solution property | Intrinsic viscosity eta | 1.15 | 0.00584 | dl/g
Blend | polystyrene | BD000181 |  | Tensile property | Dynamic mechanical properties loss tangent | 1.265 | 0.1618545
Blend | polystyrene | BD000181 |  | Tensile property | Tensile stress strength at break | 0.036 | 1.457143e-05 | GPa
Blend | polystyrene | BD000181 |  | Shear property | Dynamic shear properties storage modulus | 5.9e-07 | 9.43436e-10 | GPa
Blend | polystyrene | BD000181 |  | Shear property | Dynamic shear properties loss modulus | 6e-05 | 0 | GPa
Blend | polystyrene | BD000183 |  | Physicochemical property | Interfacial tension | 0.575 | 0.02083333 | mN/m
Blend | polystyrene | BD000183 |  | Shear property | Dynamic shear properties storage modulus | 3.6e-05 | 2.133333e-11 | GPa
Blend | polystyrene | BD000183 |  | Shear property | Dynamic shear properties loss modulus | 7.5e-05 | 3.333333e-11 | GPa
Blend | polystyrene | BD000184 |  | Thermal property | Glass transition temperature | 51 | 709.3048 | C
Blend | polystyrene | BD000184 |  | Physicochemical property | Cohesive energy density | 50.9 | 5.684571 | cal/cm3
Blend | polystyrene | BD000184 |  | Physicochemical property | Solubility parameter | 14.6 | 0.1137778 | (J/cm3)1/2
Blend | polystyrene | BD000184 |  | Physicochemical property | Contact angle | 59.4 | 472.416 | degree
Blend | polystyrene | BD000184 |  | Flexural property | Flexural modulus | 1.9 | 10.44832 | GPa
Blend | polystyrene | BD000185 |  | Thermal property | Glass transition temperature | 104.1 | 26.59698 | C
Blend | polystyrene | BD000185 |  | Physicochemical property | Gas permeability coefficient p | 1.45e-15 | 2.511682e-26 | cm3(STP)cm/(cm2*s*Pa)
Blend | polystyrene | BD000186 |  | Thermal property | Glass transition temperature | 54 | 200.1778 | C
Blend | polystyrene | BD000187 |  | Thermal property | Glass transition temperature | 110 | 0 | C
Blend | polystyrene | BD000188 |  | Thermal property | Glass transition temperature | 110 | 0 | C
Blend | polystyrene | BD000189 |  | Thermal property | Glass transition temperature | 105 | 0.2666667 | C
Blend | polystyrene | BD000189 |  | Thermal property | Thermal decomposition temperature | 372.5 | 3028.533 | C
Blend | polystyrene | BD000189 |  | Thermal property | Thermal decomposition weight loss | 10 | 1605.364 | %
Blend | polystyrene | BD000190 |  | Thermal property | Glass transition temperature | 97 | 22.76923 | C
Blend | polystyrene | BD000190 |  | Thermal property | Thermal decomposition temperature | 425.365 | 637.0939 | C
Blend | polystyrene | BD000190 |  | Tensile property | Dynamic mechanical properties storage modulus | 1.0115 | 1.457599 | GPa
Blend | polystyrene | BD000190 |  | Tensile property | Dynamic mechanical properties loss tangent | 1.4 | 0.01155556
Blend | polystyrene | BD000190 |  | Tensile property | Tensile modulus | 0.083 | 0 | GPa
Blend | polystyrene | BD000190 |  | Shear property | Dynamic shear properties loss tangent | 0.62 | 0
Blend | polystyrene | BD000191 |  | Thermal property | Crystallization kinetics k | 0.14359 | 0.0448032
Blend | polystyrene | BD000191 |  | Thermal property | Crystallization kinetics n | 2.895 | 0.04814286
Blend | polystyrene | BD000191 |  | Thermal property | Melting temperature | 168.7 | 0.456 | C
Blend | polystyrene | BD000191 |  | Electric property | Dielectric loss tangent | 0.0685 | 0.001496333
Blend | polystyrene | BD000192 |  | Thermal property | Crystallization kinetics r | 16.7 | 0 | nm/s
Blend | polystyrene | BD000192 |  | Thermal property | Glass transition temperature | 66 | 1311.163 | C
Blend | polystyrene | BD000192 |  | Thermal property | Melting temperature | 8 | 0 | C
Blend | polystyrene | BD000193 |  | Thermal property | Crystallization kinetics r | 5.2 | 7.772267 | nm/s
Blend | polystyrene | BD000193 |  | Thermal property | Glass transition temperature | 96.5 | 6151.835 | C
Blend | polystyrene | BD000194 |  | Physical property | Density | 1.06 | 0.0008327845 | g/cm3
Blend | polystyrene | BD000194 |  | Physical property | Specific volume | 0.941 | 0.000695087 | cm3/g
Blend | polystyrene | BD000194 |  | Optical property | Refractive index | 1.631 | 0
Blend | polystyrene | BD000194 |  | Thermal property | Glass transition temperature | 140.5 | 1779.947 | C
Blend | polystyrene | BD000194 |  | Thermal property | Thermal decomposition temperature | 370 | 0 | C
Blend | polystyrene | BD000194 |  | Thermal property | Thermal decomposition weight loss | 19 | 0 | %
Blend | polystyrene | BD000194 |  | Thermal property | Specific heat capacity cp | 0.3245 | 0.0001203333 | cal/(g*C)
Blend | polystyrene | BD000194 |  | Thermal property | Thermal conductivity | 0.183 | 0.0003890667 | W/(m*K)
Blend | polystyrene | BD000194 |  | Thermal property | Thermal diffusivity | 1.12e-07 | 2.133333e-17 | m2/s
Blend | polystyrene | BD000194 |  | Physicochemical property | Gas diffusion coefficient d | 7.75e-09 | 1.822867925e-11 | cm2/s
Blend | polystyrene | BD000194 |  | Physicochemical property | Gas permeability coefficient p | 1.04e-12 | 4.57224e-26 | cm3(STP)cm/(cm2*s*Pa)
Blend | polystyrene | BD000194 |  | Physicochemical property | Gas solubility coefficient s | 1.78e-05 | 1.069067e-11 | cm3(STP)/(cm3*Pa)
Blend | polystyrene | BD000194 |  | Tensile property | Dynamic mechanical properties storage modulus | 0.535 | 0.2555643 | GPa
Blend | polystyrene | BD000194 |  | Tensile property | Dynamic mechanical properties loss modulus | 0.25 | 0.01501176 | GPa
Blend | polystyrene | BD000194 |  | Tensile property | Dynamic mechanical properties loss tangent | 1.6 | 0.2933333
Blend | polystyrene | BD000194 |  | Tensile property | Tensile modulus | 2.12 | 0 | GPa
Blend | polystyrene | BD000194 |  | Tensile property | Tensile stress strength at break | 0.0577 | 0.0001283743 | GPa
Blend | polystyrene | BD000194 |  | Shear property | Dynamic shear properties storage modulus | 0.47517 | 0.300618 | GPa
Blend | polystyrene | BD000194 |  | Shear property | Dynamic shear properties loss modulus | 0.00016 | 0 | GPa
Blend | polystyrene | BD000194 |  | Shear property | Dynamic shear properties loss tangent | 0.249 | 0.071148
Blend | polystyrene | BD000194 |  | Compression characteristics | Compressive modulus | 2.02 | 0 | GPa
Blend | polystyrene | BD000194 |  | Compression characteristics | Compressive stress strength at yield | 0.108 | 0 | GPa
Blend | polystyrene | BD000194 |  | Heat resistance and combustion | Oxygen index | 22.8 | 0 | %
Blend | polystyrene | BD000194 |  | Other physical property | Radiation resistance | 90 | 1096.667 | Mrad
Blend | polystyrene | BD000195 |  | Thermal property | Glass transition temperature | 157 | 3474.133 | C
Blend | polystyrene | BD000196 |  | Thermal property | Crystallization kinetics n | 2.5 | 0.1306667
Blend | polystyrene | BD000196 |  | Thermal property | Crystallization kinetics half time of crystallization | 408 | 9369.6 | second
Blend | polystyrene | BD000196 |  | Thermal property | Crystallization temperature | 122.8 | 120.7078 | C
Blend | polystyrene | BD000196 |  | Thermal property | Glass transition temperature | 89 | 124.9367 | C
Blend | polystyrene | BD000196 |  | Thermal property | Heat of crystallization | 7.45 | 2.759547 | cal/g
Blend | polystyrene | BD000196 |  | Thermal property | Heat of fusion | 0.0116 | 4.266667e-08 | kcal/g
Blend | polystyrene | BD000196 |  | Thermal property | Melting temperature | 253.85 | 7.616561 | C
Blend | polystyrene | BD000196 |  | Physicochemical property | Interfacial tension | 4.995 | 25.87203 | mN/m
Blend | polystyrene | BD000196 |  | Tensile property | Elongation at break | 0.72 | 0 | %
Blend | polystyrene | BD000196 |  | Tensile property | Tensile modulus | 1.36885 | 0.181983 | GPa
Blend | polystyrene | BD000196 |  | Tensile property | Tensile stress strength at break | 0.027 | 1.982222e-05 | GPa
Blend | polystyrene | BD000196 |  | Tensile property | Tensile stress strength at yield | 0.0304 | 4.856e-06 | GPa
Blend | polystyrene | BD000197 |  | Thermal property | Crystallization temperature | 123 | 4.214286 | C
Blend | polystyrene | BD000197 |  | Thermal property | Glass transition temperature | 88.5 | 144.2949 | C
Blend | polystyrene | BD000197 |  | Thermal property | Melting temperature | 255 | 3.733333 | C
Blend | polystyrene | BD000197 |  | Tensile property | Tensile modulus | 0.85 | 0.003777778 | GPa
Blend | polystyrene | BD000197 |  | Tensile property | Tensile stress strength at break | 0.05 | 3.262222e-05 | GPa
Blend | polystyrene | BD000198 |  | Thermal property | Crystallization temperature | 121 | 8.214286 | C
Blend | polystyrene | BD000198 |  | Thermal property | Glass transition temperature | 88 | 126.2026 | C
Blend | polystyrene | BD000198 |  | Thermal property | Melting temperature | 254 | 2.844444 | C
Blend | polystyrene | BD000198 |  | Tensile property | Tensile modulus | 1.1 | 0.07955556 | GPa
Blend | polystyrene | BD000198 |  | Tensile property | Tensile stress strength at break | 0.027 | 6.284444e-05 | GPa
Blend | polystyrene | BD000199 |  | Thermal property | Glass transition temperature | 16.5 | 7566.063 | C
Blend | polystyrene | BD000199 |  | Thermal property | Heat of fusion | 0.014 | 6.504178e-05 | kcal/g
Blend | polystyrene | BD000199 |  | Thermal property | Melting temperature | 55 | 6.666667 | C
Blend | polystyrene | BD000199 |  | Physicochemical property | Interfacial tension | 8.25 | 0.3457143 | mN/m
Blend | polystyrene | BD000199 |  | Tensile property | Elongation at yield | 6.4 | 0.6586667 | %
Blend | polystyrene | BD000199 |  | Tensile property | Tensile stress strength at yield | 0.028 | 0.0001256 | GPa
Blend | polystyrene | BD000200 |  | Thermal property | Glass transition temperature | 80.5 | 802.5714 | C
Blend | polystyrene | BD000200 |  | Physicochemical property | Interfacial tension | 6.15 | 1.887857 | mN/m
Blend | polystyrene | BD000200 |  | Tensile property | Elongation at yield | 5.3 | 0 | %
Blend | polystyrene | BD000200 |  | Tensile property | Tensile stress strength at yield | 0.049 | 0 | GPa
Blend | polystyrene | BD000201 |  | Thermal property | Glass transition temperature | 101 | 0.3955556 | C
Blend | polystyrene | BD000201 |  | Tensile property | Elongation at break | 6.8 | 1.500444 | %
Blend | polystyrene | BD000201 |  | Tensile property | Tensile modulus | 0.688 | 0.007118933 | GPa
Blend | polystyrene | BD000201 |  | Tensile property | Tensile stress strength at break | 0.0127 | 1.540444e-06 | GPa
Blend | polystyrene | BD000202 |  | Thermal property | Crystallization temperature | 189 | 0 | C
Blend | polystyrene | BD000202 |  | Thermal property | Melting temperature | 221 | 0 | C
Blend | polystyrene | BD000202 |  | Physicochemical property | Interfacial tension | 5.25 | 1.47 | mN/m
Blend | polystyrene | BD000202 |  | Tensile property | Elongation at break | 5.2 | 0 | %
Blend | polystyrene | BD000202 |  | Impact strength | Izod impact | 20 | 0 | kJ/m
Blend | polystyrene | BD000203 |  | Thermal property | Crystallization temperature | 245 | 0 | C
Blend | polystyrene | BD000203 |  | Thermal property | Glass transition temperature | 67 | 0 | C
Blend | polystyrene | BD000203 |  | Thermal property | Heat of crystallization | 13 | 0 | cal/g
Blend | polystyrene | BD000203 |  | Thermal property | Heat of fusion | 0.014 | 0 | kcal/g
Blend | polystyrene | BD000203 |  | Thermal property | Melting temperature | 266 | 0 | C
Blend | polystyrene | BD000204 |  | Physicochemical property | Gas diffusion coefficient d | 1.72e-08 | 1.19072e-16 | cm2/s
Blend | polystyrene | BD000205 |  | Thermal property | Glass transition temperature | 126 | 512.5795 | C
Blend | polystyrene | BD000205 |  | Electric property | Dielectric constant ac | 2.94 | 0.00824
Blend | polystyrene | BD000205 |  | Physicochemical property | Gas diffusion coefficient d | 5.75e-09 | 1.990714e-18 | cm2/s
Blend | polystyrene | BD000205 |  | Dilute solution property | Intrinsic viscosity eta | 0.565 | 0.03562143 | dl/g
Blend | polystyrene | BD000205 |  | Tensile property | Tensile stress strength at break | 0.03615 | 0.0003003143 | GPa
Blend | polystyrene | BD000206 |  | Physical property | Density | 1.072 | 0.0002765275 | g/cm3
Blend | polystyrene | BD000206 |  | Physical property | Specific volume | 0.932 | 0.0001236444 | cm3/g
Blend | polystyrene | BD000206 |  | Thermal property | Glass transition temperature | 148 | 871.6224 | C
Blend | polystyrene | BD000206 |  | Electric property | Dielectric loss factor | 0.022 | 0.0004076338
Blend | polystyrene | BD000206 |  | Physicochemical property | Gas diffusion coefficient d | 2.5e-08 | 1.289108e-15 | cm2/s
Blend | polystyrene | BD000206 |  | Physicochemical property | Gas permeability coefficient p | 1.255e-13 | 1.298795e-25 | cm3(STP)cm/(cm2*s*Pa)
Blend | polystyrene | BD000206 |  | Other physical property | Pvt relation pressure | 0.1013 | 0 | MPa
Blend | polystyrene | BD000206 |  | Other physical property | Pvt relation specific volume | 1 | 0.0001333333 | cm3/g
Blend | polystyrene | BD000206 |  | Other physical property | Pvt relation temperature | 220 | 0 | C
Blend | polystyrene | BD000207 |  | Thermal property | Glass transition temperature | 119 | 0 | C
Blend | polystyrene | BD000207 |  | Tensile property | Dynamic mechanical properties storage modulus | 1.5 | 0 | GPa
Blend | polystyrene | BD000207 |  | Tensile property | Dynamic mechanical properties loss modulus | 0.4 | 0 | GPa
Blend | polystyrene | BD000208 |  | Tensile property | Dynamic mechanical properties storage modulus | 1.125 | 0.0363 | GPa
Blend | polystyrene | BD000208 |  | Tensile property | Dynamic mechanical properties loss modulus | 0.0545 | 1.633333e-05 | GPa
Blend | polystyrene | BD000209 |  | Thermal property | Glass transition temperature | 105 | 0 | C
Blend | polystyrene | BD000210 |  | Thermal property | Glass transition temperature | 58 | 0 | C
Blend | polystyrene | BD000211 |  | Thermal property | Glass transition temperature | 92 | 0 | C
Blend | polystyrene | BD000212 |  | Thermal property | Glass transition temperature | 60 | 14.888 | C
Blend | polystyrene | BD000212 |  | Thermal property | Thermal conductivity | 0.144 | 3.515152e-05 | W/(m*K)
Blend | polystyrene | BD000213 |  | Electric property | Electric conductivity | 1e-06 | 0 | 1/(ohm*cm)
Blend | polystyrene | BD000214 |  | Thermal property | Glass transition temperature | 79.6 | 0 | C
Blend | polystyrene | BD000214 |  | Thermal property | Thermal decomposition temperature | 285 | 0 | C
Blend | polystyrene | BD000214 |  | Thermal property | Thermal decomposition weight loss | 20 | 0 | %
Blend | polystyrene | BD000215 |  | Tensile property | Elongation at break | 4000 | 0 | %
Blend | polystyrene | BD000216 |  | Thermal property | Glass transition temperature | 110 | 0 | C
Blend | polystyrene | BD000217 |  | Electric property | Electric conductivity | 8e-05 | 6.116705e-07 | 1/(ohm*cm)
Blend | polystyrene | BD000217 |  | Electric property | Volume resistivity | 10000 | 1.7778e+25 | ohm*cm
Blend | polystyrene | BD000218 |  | Electric property | Dielectric constant ac | 4 | 25.4
Blend | polystyrene | BD000218 |  | Electric property | Electric conductivity | 3.2e-10 | 2.666667e-05 | 1/(ohm*cm)
Blend | polystyrene | BD000218 |  | Electric property | Volume resistivity | 3100000000 | 2.5373e+22 | ohm*cm
Blend | polystyrene | BD000222 |  | Electric property | Dielectric constant ac | 8.3 | 0
Blend | polystyrene | BD000222 |  | Electric property | Dielectric loss factor | 0.06 | 0
Blend | polystyrene | BD000223 |  | Thermal property | Glass transition temperature | 20.75 | 6330.7345 | C
Blend | polystyrene | BD000223 |  | Thermal property | Melting temperature | 260.7 | 5.059286 | C
Blend | polystyrene | BD000223 |  | Tensile property | Tensile modulus | 2.11 | 0 | GPa
Blend | polystyrene | BD000224 |  | Thermal property | Glass transition temperature | 115 | 0 | C
Blend | polystyrene | BD000224 |  | Shear property | Dynamic shear properties storage modulus | 0.002 | 0 | GPa
Blend | polystyrene | BD000224 |  | Shear property | Dynamic shear properties loss tangent | 2.3 | 0
Blend | polystyrene | BD000226 |  | Tensile property | Elongation at yield | 6.3 | 21.41067 | %
Blend | polystyrene | BD000226 |  | Tensile property | Tensile stress strength at yield | 0.016 | 0.0001266667 | GPa
Blend | polystyrene | BD000228 |  | Thermal property | Glass transition temperature | -39 | 0 | C
Blend | polystyrene | BD000228 |  | Tensile property | Elongation at break | 23.65 | 45.63 | %
Blend | polystyrene | BD000228 |  | Tensile property | Tensile stress strength at break | 0.0279 | 0.000129248 | GPa
Blend | polystyrene | BD000228 |  | Tensile property | Tensile stress strength at yield | 0.0321 | 7.701333e-05 | GPa
Blend | polystyrene | BD000228 |  | Shear property | Dynamic shear properties storage modulus | 1.8e-06 | 1.92e-12 | GPa
Blend | polystyrene | BD000228 |  | Flexural property | Dynamic flexural properties loss tanget | 0.041 | 0.0002253333
Blend | polystyrene | BD000228 |  | Flexural property | Flexural modulus | 2.6478 | 0 | GPa
Blend | polystyrene | BD000228 |  | Impact strength | Izod impact | 0.0338 | 0 | kJ/m
Blend | polystyrene | BD000229 |  | Flexural property | Flexural modulus | 1.4 | 1.090667 | GPa
Blend | polystyrene | BD000229 |  | Impact strength | Izod impact | 0.05795 | 7.600333e-05 | kJ/m
Blend | polystyrene | BD000231 |  | Physical property | Density | 1 | 0 | g/cm3
Blend | polystyrene | BD000231 |  | Physical property | Specific volume | 1 | 0 | cm3/g
Blend | polystyrene | BD000233 |  | Thermal property | Glass transition temperature | 96 | 63.98154 | C
Blend | polystyrene | BD000233 |  | Tensile property | Elongation at break | 50 | 0 | %
Blend | polystyrene | BD000233 |  | Tensile property | Tensile modulus | 0.861 | 0.9385613 | GPa
Blend | polystyrene | BD000233 |  | Tensile property | Tensile stress strength at break | 0.0212 | 0 | GPa
Blend | polystyrene | BD000233 |  | Impact strength | Izod impact | 0.095 | 0 | kJ/m
Blend | polystyrene | BD000234 |  | Physicochemical property | Interfacial tension | 1.6 | 0.5278571 | mN/m
Blend | polystyrene | BD000236 |  | Physicochemical property | Surface tension | 22 | 14.66743 | mN/m
Blend | polystyrene | BD000237 |  | Thermal property | Glass transition temperature | 89.1 | 8.333333 | C
Blend | polystyrene | BD000237 |  | Thermal property | Melting temperature | 136.65 | 34.00333 | C
Blend | polystyrene | BD000237 |  | Electric property | Electric conductivity | 0.001375 | 5.467424e-07 | 1/(ohm*cm)
Blend | polystyrene | BD000237 |  | Electric property | Volume resistivity | 733.5 | 2263797.5 | ohm*cm
Blend | polystyrene | BD000238 |  | Electric property | Electric conductivity | 0.001825 | 7.562143e-08 | 1/(ohm*cm)
Blend | polystyrene | BD000238 |  | Electric property | Volume resistivity | 555 | 7468 | ohm*cm
Blend | polystyrene | BD000239 |  | Thermal property | Glass transition temperature | 94.4 | 1.448 | C
Blend | polystyrene | BD000240 |  | Dilute solution property | Radius of gyration | 3.61 | 0 | nm
Blend | polystyrene | BD000241 |  | Thermal property | Crystallization temperature | 227 | 0 | C
Blend | polystyrene | BD000241 |  | Thermal property | Glass transition temperature | 63.2 | 5284.503 | C
Blend | polystyrene | BD000241 |  | Thermal property | Melting temperature | 263.35 | 1.500909 | C
Blend | polystyrene | BD000241 |  | Thermal property | Thermal conductivity | 0.179 | 9.36e-05 | W/(m*K)
Blend | polystyrene | BD000241 |  | Tensile property | Elongation at break | 1.3 | 0.296 | %
Blend | polystyrene | BD000241 |  | Tensile property | Tensile modulus | 2.49 | 0.9466374 | GPa
Blend | polystyrene | BD000241 |  | Tensile property | Tensile stress strength at break | 0.031 | 5.657867e-05 | GPa
Blend | polystyrene | BD000241 |  | Shear property | Dynamic shear properties storage modulus | 1.57 | 0 | GPa
Blend | polystyrene | BD000241 |  | Shear property | Shear modulus | 1.12 | 0 | GPa
Blend | polystyrene | BD000241 |  | Compression characteristics | Compressive modulus | 5.27 | 0 | GPa
Blend | polystyrene | BD000241 |  | Heat characteristics | Vicat softening temperature | 254 | 0 | C
Blend | polystyrene | BD000242 |  | Thermal property | Glass transition temperature | 49.9 | 205.0438 | C
Blend | polystyrene | BD000243 |  | Thermal property | Glass transition temperature | 10.5 | 6538.057 | C
Blend | polystyrene | BD000244 |  | Tensile property | Tensile stress strength at break | 0.0298 | 4.350714e-06 | GPa
Blend | polystyrene | BD000245 |  | Tensile property | Dynamic mechanical properties loss tangent | 0.75 | 0.005226667
Blend | polystyrene | BD000245 |  | Tensile property | Elongation at break | 2080 | 25280 | %
Blend | polystyrene | BD000245 |  | Tensile property | Tensile stress strength at break | 0.007 | 1.146667e-07 | GPa
Blend | polystyrene | BD000246 |  | Thermal property | Glass transition temperature | 55.2 | 6549.954 | C
Blend | polystyrene | BD000246 |  | Tensile property | Elongation at break | 3.865 | 0.05603333 | %
Blend | polystyrene | BD000247 |  | Thermal property | Glass transition temperature | 38 | 4844.383 | C
Blend | polystyrene | BD000247 |  | Thermal property | Melting temperature | 59 | 423.1833 | C
Blend | polystyrene | BD000248 |  | Flexural property | Flexural modulus | 1.167 | 0.3560876 | GPa
Blend | polystyrene | BD000248 |  | Heat characteristics | Deflection temperature under load hdt | 69 | 40.26667 | C
Blend | polystyrene | BD000248 |  | Impact strength | Izod impact | 85 | 2700 | kJ/m
Blend | polystyrene | BD000249 |  | Thermal property | Glass transition temperature | 21.45 | 4343.387 | C
Blend | polystyrene | BD000249 |  | Tensile property | Dynamic mechanical properties storage modulus | 0.9 | 0 | GPa
Blend | polystyrene | BD000249 |  | Tensile property | Dynamic mechanical properties loss tangent | 0.049 | 0.002676267
Blend | polystyrene | BD000249 |  | Tensile property | Elongation at break | 38 | 342.8444 | %
Blend | polystyrene | BD000249 |  | Tensile property | Elongation at yield | 3 | 0 | %
Blend | polystyrene | BD000249 |  | Tensile property | Tensile modulus | 1.14 | 0.02651556 | GPa
Blend | polystyrene | BD000249 |  | Tensile property | Tensile stress strength at break | 0.0175 | 2.266667e-06 | GPa
Blend | polystyrene | BD000249 |  | Tensile property | Tensile stress strength at yield | 0.0298 | 1.662489e-05 | GPa
Blend | polystyrene | BD000249 |  | Impact strength | Charpy impact | 5.6 | 8.303684 | kJ/m2
Blend | poly(2-chlorostyrene) | BD000250 |  | Thermal property | Glass transition temperature | 7 | 1072.267 | C
Blend | poly(4-methylstyrene) | BD000251 |  | Thermal property | Glass transition temperature | 101 | 722.3968 | C
Blend | poly(4-methylstyrene) | BD000252 |  | Thermal property | Glass transition temperature | 139 | 443.6429 | C
Blend | poly(4-methylstyrene) | BD000253 |  | Thermal property | Glass transition temperature | 150.5 | 1738.857 | C
Blend | poly(2,3,4,5,6-pentafluorostyrene) | BD000254 |  | Physicochemical property | Surface tension | 25.6 | 5.21697 | mN/m
Blend | poly(2,3,4,5,6-pentafluorostyrene) | BD000254 |  | Physicochemical property | Contact angle | 70.4 | 22.17242 | degree
Blend | poly(alpha-methylstyrene) | BD000255 |  | Thermal property | Glass transition temperature | 87 | 986.6667 | C
Blend | poly(alpha-methylstyrene) | BD000255 |  | Thermal property | Specific heat capacity cp | 0.53 | 0 | cal/(g*C)
Blend | poly(alpha-methylstyrene) | BD000255 |  | Dilute solution property | Radius of gyration | 42.6 | 58.82437 | nm
Blend | poly(alpha-methylstyrene) | BD000255 |  | Dilute solution property | Second virial coefficient | 3.3e-05 | 5.008131e-10 | cm3*mol/g2
Blend | poly(alpha-methylstyrene) | BD000256 |  | Thermal property | Glass transition temperature | 138 | 654.2103 | C
Blend | poly(alpha-methylstyrene) | BD000257 |  | Thermal property | Glass transition temperature | 188 | 208.2 | C
Blend | poly(alpha-methylstyrene) | BD000258 |  | Thermal property | Glass transition temperature | 140 | 705.3333 | C
Blend | poly(2-vinylnaphthalene) | BD000259 |  | Thermal property | Glass transition temperature | 83.5 | 0.3333333 | C
Blend | poly(4-vinylpyridine) | BD000260 |  | Thermal property | Glass transition temperature | 180 | 181.9082 | C
Blend | poly(4-vinylpyridine) | BD000260 |  | Thermal property | Thermal decomposition temperature | 150 | 0 | C
Blend | poly(4-vinylpyridine) | BD000261 |  | Thermal property | Glass transition temperature | 113 | 103.2 | C
Blend | poly(4-vinylpyridine) | BD000263 |  | Thermal property | Glass transition temperature | 224 | 744.1778 | C
Blend | poly(4-vinylpyridine) | BD000263 |  | Tensile property | Dynamic mechanical properties storage modulus | 5.11 | 6.3948 | GPa
Blend | poly(4-vinylpyridine) | BD000263 |  | Tensile property | Dynamic mechanical properties loss modulus | 0.159 | 0.004641333 | GPa
Blend | poly(4-vinylpyridine) | BD000263 |  | Tensile property | Dynamic mechanical properties loss tangent | 0.03 | 0
Blend | poly(4-vinylpyridine) | BD000264 |  | Thermal property | Glass transition temperature | 197.5 | 548.2143 | C
Blend | poly(4-vinylpyridine) | BD000264 |  | Thermal property | Thermal decomposition temperature | 500 | 0 | C
Blend | poly(4-vinylpyridine) | BD000264 |  | Thermal property | Thermal decomposition weight loss | 34.5 | 279.6429 | %
Blend | poly(4-vinylpyridine) | BD000265 |  | Thermal property | Glass transition temperature | 173 | 331.7333 | C
Blend | poly(4-vinylpyridine) | BD000265 |  | Tensile property | Dynamic mechanical properties storage modulus | 6.16 | 14.43213 | GPa
Blend | poly(4-vinylpyridine) | BD000265 |  | Tensile property | Dynamic mechanical properties loss modulus | 0.3125 | 0.0008003333 | GPa
Blend | poly(4-vinylpyridine) | BD000265 |  | Tensile property | Dynamic mechanical properties loss tangent | 0.034 | 0
Blend | poly(4-vinylpyridine) | BD000266 |  | Thermal property | Glass transition temperature | 102 | 0 | C
Blend | poly(4-vinylpyridine) | BD000268 |  | Thermal property | Glass transition temperature | 126 | 48 | C
Blend | poly(4-vinylpyridine) | BD000269 |  | Thermal property | Glass transition temperature | 163.5 | 38.5 | C
Blend | poly(p-hydroxystyrene) | BD000270 |  | Thermal property | Glass transition temperature | 166 | 393.4379 | C
Blend | poly(p-hydroxystyrene) | BD000271 |  | Physical property | Density | 1.12 | 0.0009866667 | g/cm3
Blend | poly(p-hydroxystyrene) | BD000271 |  | Physical property | Specific volume | 0.892 | 0.0006504 | cm3/g
Blend | poly(p-hydroxystyrene) | BD000271 |  | Thermal property | Glass transition temperature | 59 | 2670.41 | C
Blend | poly(p-hydroxystyrene) | BD000272 |  | Thermal property | Glass transition temperature | 25 | 1259.289 | C
Blend | poly(p-hydroxystyrene) | BD000272 |  | Electric property | Dielectric loss factor | 0.35 | 0.007363879
Blend | poly(p-hydroxystyrene) | BD000273 |  | Thermal property | Glass transition temperature | 170.5 | 226.697 | C
Blend | poly(p-hydroxystyrene) | BD000274 |  | Thermal property | Glass transition temperature | 128.25 | 461.3096 | C
Blend | poly(p-hydroxystyrene) | BD000274 |  | Tensile property | Dynamic mechanical properties storage modulus | 0.0051 | 3.752e-06 | GPa
Blend | poly(p-hydroxystyrene) | BD000274 |  | Tensile property | Dynamic mechanical properties loss modulus | 0.01 | 1.2696e-05 | GPa
Blend | poly(p-hydroxystyrene) | BD000274 |  | Tensile property | Dynamic mechanical properties loss tangent | 2 | 0.014
Blend | poly(p-hydroxystyrene) | BD000275 |  | Thermal property | Glass transition temperature | 143 | 453.4713 | C
Blend | poly(p-hydroxystyrene) | BD000276 |  | Thermal property | Glass transition temperature | 122.5 | 371.0714 | C
Blend | poly(p-hydroxystyrene) | BD000277 |  | Thermal property | Glass transition temperature | 119 | 0 | C
Blend | poly(p-hydroxystyrene) | BD000278 |  | Thermal property | Glass transition temperature | 183.5 | 209.1564 | C
Blend | poly(p-hydroxystyrene) | BD000279 |  | Thermal property | Glass transition temperature | 82 | 21.33333 | C
Blend | poly(p-hydroxystyrene) | BD000280 |  | Thermal property | Glass transition temperature | 62 | 3650.016 | C
Blend | poly(p-hydroxystyrene) | BD000280 |  | Thermal property | Melting temperature | 65.5 | 5.470606 | C
Blend | poly(p-hydroxystyrene) | BD000280 |  | Shear property | Dynamic shear properties storage modulus | 0.0001435 | 9.976333e-09 | GPa
Blend | poly(p-hydroxystyrene) | BD000280 |  | Shear property | Dynamic shear properties loss modulus | 0.0001085 | 3.536333e-09 | GPa
Blend | poly(p-hydroxystyrene) | BD000280 |  | Shear property | Dynamic shear properties loss tangent | 0.845 | 0.03203333
Blend | poly(p-hydroxystyrene) | BD000281 |  | Thermal property | Glass transition temperature | 2 | 2340.34 | C
Blend | poly(p-hydroxystyrene) | BD000281 |  | Thermal property | Melting temperature | 43.5 | 12.78571 | C
Blend | poly(p-hydroxystyrene) | BD000282 |  | Thermal property | Glass transition temperature | 105 | 0 | C
Blend | poly(p-hydroxystyrene) | BD000283 |  | Thermal property | Glass transition temperature | 17 | 2079.059 | C
Blend | poly(p-hydroxystyrene) | BD000283 |  | Thermal property | Melting temperature | 44 | 7.2 | C
Blend | poly(p-hydroxystyrene) | BD000284 |  | Thermal property | Glass transition temperature | -3.5 | 1853.779 | C
Blend | poly(p-hydroxystyrene) | BD000284 |  | Thermal property | Melting temperature | 52 | 9.155556 | C
Blend | poly(p-hydroxystyrene) | BD000285 |  | Thermal property | Crystallization kinetics r | 1045 | 168033.3 | nm/s
Blend | poly(p-hydroxystyrene) | BD000285 |  | Thermal property | Crystallization temperature | 91 | 285.0667 | C
Blend | poly(p-hydroxystyrene) | BD000285 |  | Thermal property | Glass transition temperature | 50.5 | 1260.578 | C
Blend | poly(p-hydroxystyrene) | BD000285 |  | Thermal property | Heat of fusion | 0.0165 | 2.426818e-05 | kcal/g
Blend | poly(p-hydroxystyrene) | BD000285 |  | Thermal property | Melting temperature | 170 | 47.42424 | C
Blend | poly(p-hydroxystyrene) | BD000285 |  | Shear property | Dynamic shear properties storage modulus | 0.00032 | 3.210667e-08 | GPa
Blend | poly(p-hydroxystyrene) | BD000285 |  | Shear property | Dynamic shear properties loss modulus | 0.0005 | 1.166667e-07 | GPa
Blend | poly(p-hydroxystyrene) | BD000286 |  | Thermal property | Crystallization temperature | 123.85 | 223.6033 | C
Blend | poly(p-hydroxystyrene) | BD000286 |  | Thermal property | Glass transition temperature | 70.4 | 223.5103 | C
Blend | poly(p-hydroxystyrene) | BD000286 |  | Thermal property | Melting temperature | 167.8 | 9.570667 | C
Blend | poly(p-hydroxystyrene) | BD000286 |  | Tensile property | Dynamic mechanical properties loss tangent | 2 | 0.002666667
Blend | poly(p-hydroxystyrene) | BD000286 |  | Tensile property | Tensile modulus | 1.555 | 0.01973571 | GPa
Blend | poly(p-hydroxystyrene) | BD000286 |  | Tensile property | Tensile stress strength at yield | 0.05475 | 4.575429e-05 | GPa
Blend | poly(p-hydroxystyrene) | BD000287 |  | Thermal property | Glass transition temperature | 66 | 2165.6 | C
Blend | poly(p-hydroxystyrene) | BD000288 |  | Thermal property | Glass transition temperature | 47 | 2936.267 | C
Blend | poly(p-hydroxystyrene) | BD000289 |  | Thermal property | Glass transition temperature | 87 | 2912.267 | C
Blend | poly(p-hydroxystyrene) | BD000290 |  | Thermal property | Glass transition temperature | 139 | 916.2667 | C
Blend | poly(p-hydroxystyrene) | BD000291 |  | Electric property | Dielectric loss factor | 0.538 | 0.04416533
Blend | poly(p-hydroxystyrene) | BD000293 |  | Thermal property | Glass transition temperature | 92 | 2901.6 | C
Blend | poly(p-hydroxystyrene) | BD000294 |  | Thermal property | Glass transition temperature | 152.5 | 877.2323 | C
Blend | poly(styrene-d8) | BD000295 |  | Thermal property | Glass transition temperature | -0.75 | 504.8764 | C
Blend | poly(styrene-d8) | BD000295 |  | Thermal property | Thermal decomposition temperature | 155 | 0 | C
Blend | poly(styrene-d8) | BD000295 |  | Shear property | Dynamic shear properties storage modulus | 1.5e-08 | 0 | GPa
Blend | poly(styrene-d8) | BD000295 |  | Shear property | Dynamic shear properties loss modulus | 8e-07 | 0 | GPa
Blend | poly(vinyl alcohol) | BD000296 |  | Thermal property | Heat of fusion mol conversion | 0.8 | 0.008560606 | kcal/mol
Blend | poly(vinyl alcohol) | BD000296 |  | Thermal property | Melting temperature | 240.9 | 9.317879 | C
Blend | poly(vinyl alcohol) | BD000296 |  | Physicochemical property | Surface tension | 32.3 | 50.28622 | mN/m
Blend | poly(vinyl alcohol) | BD000296 |  | Physicochemical property | Contact angle | 58 | 562.5 | degree
Blend | poly(vinyl alcohol) | BD000296 |  | Tensile property | Dynamic mechanical properties storage modulus | 1.2 | 0.056 | GPa
Blend | poly(vinyl alcohol) | BD000296 |  | Tensile property | Dynamic mechanical properties loss tangent | 0.073 | 0.0002616
Blend | poly(vinyl alcohol) | BD000298 |  | Thermal property | Crystallization temperature | 182 | 178.8444 | C
Blend | poly(vinyl alcohol) | BD000298 |  | Thermal property | Glass transition temperature | 100 | 1096.899 | C
Blend | poly(vinyl alcohol) | BD000298 |  | Thermal property | Heat of fusion | 0.00444 | 2.248854e-05 | kcal/g
Blend | poly(vinyl alcohol) | BD000298 |  | Thermal property | Thermal decomposition temperature | 351 | 8636.233 | C
Blend | poly(vinyl alcohol) | BD000298 |  | Thermal property | Thermal decomposition weight loss | 20 | 0 | %
Blend | poly(vinyl alcohol) | BD000298 |  | Thermal property | Melting temperature | 215 | 238.4297 | C
Blend | poly(vinyl alcohol) | BD000298 |  | Electric property | Dielectric constant ac | 0.73 | 0
Blend | poly(vinyl alcohol) | BD000298 |  | Electric property | Dielectric loss factor | 0.72 | 0
Blend | poly(vinyl alcohol) | BD000298 |  | Electric property | Electric conductivity | 1.02e-06 | 4.181333e-13 | 1/(ohm*cm)
Blend | poly(vinyl alcohol) | BD000298 |  | Electric property | Volume resistivity | 1416500 | 818496333333.3 | ohm*cm
Blend | poly(vinyl alcohol) | BD000298 |  | Physicochemical property | Water absorption | 730 | 104650.1 | wt%
Blend | poly(vinyl alcohol) | BD000298 |  | Tensile property | Elongation at break | 5 | 0 | %
Blend | poly(vinyl alcohol) | BD000298 |  | Tensile property | Tensile modulus | 2.46 | 0 | GPa
Blend | poly(vinyl alcohol) | BD000298 |  | Tensile property | Tensile stress strength at break | 0.00751 | 0.0001103285 | GPa
Blend | poly(vinyl alcohol) | BD000298 |  | Flexural property | Dynamic flexural properties storage modulus | 0.76 | 0 | GPa
Blend | poly(vinyl alcohol) | BD000298 |  | Flexural property | Dynamic flexural properties loss tanget | 0.429 | 0
Blend | poly(vinyl alcohol) | BD000299 |  | Thermal property | Glass transition temperature | 46.9 | 550.5235 | C
Blend | poly(vinyl alcohol) | BD000299 |  | Thermal property | Heat of fusion | 0.0111 | 4.361596e-05 | kcal/g
Blend | poly(vinyl alcohol) | BD000299 |  | Thermal property | Melting temperature | 202.5 | 262.9472 | C
Blend | poly(vinyl alcohol) | BD000299 |  | Physicochemical property | Contact angle | 75.25 | 133.9577 | degree
Blend | poly(vinyl alcohol) | BD000299 |  | Tensile property | Dynamic mechanical properties storage modulus | 0.03 | 0.001445455 | GPa
Blend | poly(vinyl alcohol) | BD000299 |  | Tensile property | Elongation at break | 34.89 | 218.9198 | %
Blend | poly(vinyl alcohol) | BD000299 |  | Tensile property | Tensile modulus | 4.314 | 0.1576825 | GPa
Blend | poly(vinyl alcohol) | BD000299 |  | Tensile property | Tensile stress strength at break | 0.1162 | 4.589357e-05 | GPa
Blend | poly(vinyl alcohol) | BD000300 |  | Thermal property | Glass transition temperature | 101 | 247.6429 | C
Blend | poly(vinyl alcohol) | BD000301 |  | Thermal property | Glass transition temperature | 59.5 | 13.14286 | C
Blend | poly(vinyl alcohol) | BD000301 |  | Thermal property | Heat of fusion | 0.00422 | 1.19412e-05 | kcal/g
Blend | poly(vinyl alcohol) | BD000301 |  | Thermal property | Melting temperature | 220 | 4.214286 | C
Blend | poly(vinyl alcohol) | BD000302 |  | Thermal property | Glass transition temperature | 101.58 | 312.6712 | C
Blend | poly(vinyl alcohol) | BD000302 |  | Thermal property | Heat of fusion | 0.008118 | 3.001411e-05 | kcal/g
Blend | poly(vinyl alcohol) | BD000302 |  | Thermal property | Thermal decomposition temperature | 200 | 0 | C
Blend | poly(vinyl alcohol) | BD000302 |  | Thermal property | Thermal decomposition weight loss | 10 | 4.636364 | %
Blend | poly(vinyl alcohol) | BD000302 |  | Thermal property | Melting temperature | 225.23 | 4.300024 | C
Blend | poly(vinyl alcohol) | BD000302 |  | Tensile property | Elongation at break | 102 | 225.3333 | %
Blend | poly(vinyl alcohol) | BD000302 |  | Tensile property | Tensile stress strength at break | 0.003505 | 4.083333e-08 | GPa
Blend | poly(vinyl alcohol) | BD000303 |  | Optical property | Refractive index | 6.97 | 12.54791
Blend | poly(vinyl alcohol) | BD000303 |  | Thermal property | Crystallization kinetics k | 0.495 | 0.005633333
Blend | poly(vinyl alcohol) | BD000303 |  | Thermal property | Crystallization kinetics n | 1.9 | 0.01333333
Blend | poly(vinyl alcohol) | BD000303 |  | Thermal property | Crystallization kinetics half time of crystallization | 69 | 108 | second
Blend | poly(vinyl alcohol) | BD000303 |  | Thermal property | Glass transition temperature | 50 | 1505.156 | C
Blend | poly(vinyl alcohol) | BD000303 |  | Thermal property | Melting temperature | 64.2 | 3.224 | C
Blend | poly(vinyl alcohol) | BD000303 |  | Electric property | Dielectric constant ac | 31.845 | 159.4272
Blend | poly(vinyl alcohol) | BD000303 |  | Electric property | Electric conductivity | 2.5e-06 | 5.925621e-12 | 1/(ohm*cm)
Blend | poly(vinyl alcohol) | BD000303 |  | Electric property | Volume resistivity | 400000 | 7568807782943730 | ohm*cm
Blend | poly(vinyl alcohol) | BD000303 |  | Tensile property | Elongation at break | 21.85 | 80.2225 | %
Blend | poly(vinyl alcohol) | BD000303 |  | Tensile property | Elongation at yield | 12.4 | 1.92 | %
Blend | poly(vinyl alcohol) | BD000303 |  | Tensile property | Tensile stress strength at break | 0.0035 | 6.29665e-07 | GPa
Blend | poly(vinyl alcohol) | BD000303 |  | Tensile property | Tensile stress strength at yield | 0.0027 | 6.533333e-07 | GPa
Blend | poly(vinyl alcohol) | BD000303 |  | Flexural property | Dynamic flexural properties storage modulus | 2 | 0 | GPa
Blend | poly(vinyl alcohol) | BD000303 |  | Flexural property | Dynamic flexural properties loss tanget | 0.09 | 0
Blend | poly(vinyl alcohol) | BD000304 |  | Thermal property | Crystallization kinetics r | 29.15 | 11.08 | nm/s
Blend | poly(vinyl alcohol) | BD000304 |  | Thermal property | Glass transition temperature | -61 | 11.46667 | C
Blend | poly(vinyl alcohol) | BD000304 |  | Thermal property | Heat of fusion | 0.01915 | 2.889068e-05 | kcal/g
Blend | poly(vinyl alcohol) | BD000304 |  | Thermal property | Melting temperature | 143.5 | 6488.052 | C
Blend | poly(vinyl alcohol) | BD000305 |  | Physical property | Density | 1.28 | 0.0003594667 | g/cm3
Blend | poly(vinyl alcohol) | BD000305 |  | Physical property | Specific volume | 0.7812 | 0.000136032 | cm3/g
Blend | poly(vinyl alcohol) | BD000305 |  | Thermal property | Melting temperature | 195.5 | 740.4488 | C
Blend | poly(vinyl alcohol) | BD000306 |  | Thermal property | Glass transition temperature | 43 | 0 | C
Blend | poly(vinyl alcohol) | BD000306 |  | Thermal property | Melting temperature | 206 | 0 | C
Blend | poly(vinyl alcohol) | BD000307 |  | Thermal property | Glass transition temperature | 82.5 | 12.85714 | C
Blend | poly(vinyl alcohol) | BD000307 |  | Thermal property | Heat of fusion | 0.00387 | 4.1772e-06 | kcal/g
Blend | poly(vinyl alcohol) | BD000307 |  | Thermal property | Melting temperature | 208.5 | 75 | C
Blend | poly(vinyl alcohol) | BD000308 |  | Thermal property | Melting temperature | 157 | 41.92857 | C
Blend | poly(vinyl alcohol) | BD000309 |  | Electric property | Electric conductivity | 0.2 | 0 | 1/(ohm*cm)
Blend | poly(vinyl alcohol) | BD000309 |  | Electric property | Volume resistivity | 5 | 0 | ohm*cm
Blend | poly(vinyl alcohol) | BD000310 |  | Thermal property | Thermal decomposition temperature | 200 | 0 | C
Blend | poly(vinyl alcohol) | BD000310 |  | Thermal property | Thermal decomposition weight loss | 22 | 136.2857 | %
Blend | poly(vinyl alcohol) | BD000310 |  | Electric property | Electric conductivity | 0.2 | 0 | 1/(ohm*cm)
Blend | poly(vinyl alcohol) | BD000310 |  | Electric property | Volume resistivity | 5 | 0 | ohm*cm
Blend | poly(vinyl alcohol) | BD000311 |  | Thermal property | Thermal decomposition temperature | 200 | 0 | C
Blend | poly(vinyl alcohol) | BD000311 |  | Thermal property | Thermal decomposition weight loss | 29 | 289.7143 | %
Blend | poly(vinyl alcohol) | BD000311 |  | Electric property | Electric conductivity | 1 | 0 | 1/(ohm*cm)
Blend | poly(vinyl alcohol) | BD000311 |  | Electric property | Volume resistivity | 1 | 0 | ohm*cm
Blend | poly(vinyl alcohol) | BD000312 |  | Thermal property | Thermal decomposition temperature | 200 | 0 | C
Blend | poly(vinyl alcohol) | BD000312 |  | Thermal property | Thermal decomposition weight loss | 30 | 615.1429 | %
Blend | poly(vinyl alcohol) | BD000312 |  | Electric property | Electric conductivity | 0.125 | 0.0008333333 | 1/(ohm*cm)
Blend | poly(vinyl alcohol) | BD000312 |  | Electric property | Volume resistivity | 8.35 | 3.63 | ohm*cm
Blend | poly(vinyl alcohol) | BD000314 |  | Thermal property | Thermal decomposition temperature | 110 | 0 | C
Blend | poly(vinyl alcohol) | BD000314 |  | Electric property | Electric conductivity | 0.0009 | 2.061591e-06 | 1/(ohm*cm)
Blend | poly(vinyl alcohol) | BD000314 |  | Electric property | Volume resistivity | 1415 | 53590242.4 | ohm*cm
Blend | poly(vinyl alcohol) | BD000315 |  | Thermal property | Thermal decomposition temperature | 110 | 0 | C
Blend | poly(vinyl alcohol) | BD000315 |  | Electric property | Electric conductivity | 0.00095 | 1.831515e-06 | 1/(ohm*cm)
Blend | poly(vinyl alcohol) | BD000315 |  | Electric property | Volume resistivity | 1000 | 12418181.8 | ohm*cm
Blend | poly(vinyl alcohol) | BD000316 |  | Thermal property | Glass transition temperature | 139.95 | 0 | C
Blend | poly(vinyl alcohol) | BD000316 |  | Thermal property | Thermal decomposition temperature | 118.5 | 1429.357 | C
Blend | poly(vinyl alcohol) | BD000316 |  | Thermal property | Thermal decomposition weight loss | 0 | 0 | %
Blend | poly(vinyl alcohol) | BD000316 |  | Thermal property | Isothermal weight loss temperature | 200 | 0 | C
Blend | poly(vinyl alcohol) | BD000316 |  | Thermal property | Isothermal weight loss time | 5 | 0 | hour
Blend | poly(vinyl alcohol) | BD000316 |  | Thermal property | Melting temperature | 190.95 | 183.6629 | C
Blend | poly(vinyl alcohol) | BD000316 |  | Physicochemical property | Contact angle | 56 | 0 | degree
Blend | poly(vinyl alcohol) | BD000317 |  | Thermal property | Glass transition temperature | 48 | 133.3333 | C
Blend | poly(vinyl alcohol) | BD000317 |  | Tensile property | Dynamic mechanical properties storage modulus | 0.2 | 0 | GPa
Blend | poly(vinyl alcohol) | BD000317 |  | Tensile property | Dynamic mechanical properties loss modulus | 0.09 | 0 | GPa
Blend | poly(vinyl alcohol) | BD000318 |  | Tensile property | Tensile modulus | 0.0087 | 0 | GPa
Blend | poly(vinyl alcohol) | BD000318 |  | Compression characteristics | Compressive modulus | 0.011 | 0 | GPa
Blend | poly(methyl vinyl ketone) | BD000319 |  | Thermal property | Glass transition temperature | 158 | 0 | C
Blend | poly(methyl vinyl ketone) | BD000319 |  | Thermal property | Thermal decomposition temperature | 325 | 39694.09 | C
Blend | poly(methyl vinyl ketone) | BD000319 |  | Thermal property | Thermal decomposition weight loss | 62.6 | 0 | %
Blend | poly(methyl vinyl ketone) | BD000319 |  | Electric property | Electric conductivity | 2e-05 | 1.069846e-05 | 1/(ohm*cm)
Blend | poly(methyl vinyl ketone) | BD000319 |  | Electric property | Volume resistivity | 50000 | 3.2101e+18 | ohm*cm
Blend | polyacrylonitrile | BD000321 |  | Physical property | Density | 1.22 | 0.0001363636 | g/cm3
Blend | polyacrylonitrile | BD000321 |  | Physical property | Specific volume | 0.82 | 5.942424e-05 | cm3/g
Blend | polyacrylonitrile | BD000321 |  | Thermal property | Melting temperature | 218 | 0.7272727 | C
Blend | polyacrylonitrile | BD000321 |  | Shear property | Dynamic shear properties storage modulus | 0.6 | 0.00169697 | GPa
Blend | polyacrylonitrile | BD000321 |  | Shear property | Dynamic shear properties loss tangent | 0.09 | 0.0004515152
Blend | polyacrylonitrile | BD000324 |  | Electric property | Electric conductivity | 0.25 | 0.2713923 | 1/(ohm*cm)
Blend | polyacrylonitrile | BD000324 |  | Electric property | Volume resistivity | 4 | 267.5075 | ohm*cm
Blend | polyacrylonitrile | BD000325 |  | Physical property | Density | 1.226 | 3.057143e-05 | g/cm3
Blend | polyacrylonitrile | BD000325 |  | Physical property | Specific volume | 0.81565 | 1.353714e-05 | cm3/g
Blend | polyacrylonitrile | BD000325 |  | Thermal property | Glass transition temperature | 14.5 | 10.57143 | C
Blend | polyacrylonitrile | BD000325 |  | Tensile property | Elongation at break | 78 | 69.71429 | %
Blend | polyacrylonitrile | BD000325 |  | Tensile property | Tensile stress strength at break | 0.0051 | 1.225e-06 | GPa
Blend | polyacrylonitrile | BD000325 |  | Hardness | Shore hardness | 55.5 | 58.5
Blend | polyacrylonitrile | BD000326 |  | Thermal property | Crystallization temperature | 160.2 | 1.064 | C
Blend | polyacrylonitrile | BD000326 |  | Thermal property | Heat of crystallization | 8.12 | 6.50112 | cal/g
Blend | polyacrylonitrile | BD000326 |  | Thermal property | Heat of fusion | 0.0204 | 3.546667e-07 | kcal/g
Blend | polyacrylonitrile | BD000326 |  | Thermal property | Melting temperature | 185.5 | 7.081515 | C
Blend | polyacrylonitrile | BD000326 |  | Dilute solution property | Intrinsic viscosity eta | 0.00708 | 7.98e-07 | dl/g
Blend | poly(2-vinylpyridine) | BD000327 |  | Thermal property | Glass transition temperature | 140 | 1246 | C
Blend | poly(9-vinyl-9H-carbazole) | BD000328 |  | Thermal property | Glass transition temperature | 118.5 | 1940.152 | C
Blend | poly(methyl vinyl ether) | BD000330 |  | Thermal property | Glass transition temperature | -20.1 | 47.10844 | C
Blend | poly(methyl vinyl ether) | BD000331 |  | Thermal property | Glass transition temperature | -24.95 | 1.852424 | C
Blend | poly(methyl vinyl ether) | BD000332 |  | Thermal property | Glass transition temperature | -22 | 1.631897 | C
Blend | poly(methyl vinyl ether) | BD000332 |  | Electric property | Dielectric loss factor | 0.91 | 0.07871111
Blend | poly(methyl vinyl ether) | BD000333 |  | Thermal property | Glass transition temperature | 18.5 | 521.664 | C
Blend | poly(methyl vinyl ether) | BD000333 |  | Thermal property | Specific heat capacity cp | 0.596 | 1.8e-05 | cal/(g*C)
Blend | poly(methyl vinyl ether) | BD000335 |  | Thermal property | Glass transition temperature | 2 | 702.9333 | C
Blend | poly(methyl vinyl ether) | BD000336 |  | Thermal property | Glass transition temperature | 5 | 1184.575 | C
Blend | poly(methyl vinyl ether) | BD000336 |  | Tensile property | Dynamic mechanical properties storage modulus | 0.8 | 0.0696732 | GPa
Blend | poly(methyl vinyl ether) | BD000336 |  | Tensile property | Dynamic mechanical properties loss modulus | 0.2 | 0.02 | GPa
Blend | poly(methyl vinyl ether) | BD000336 |  | Tensile property | Dynamic mechanical properties loss tangent | 0.35 | 0.01724183
Blend | poly(methyl vinyl ether) | BD000337 |  | Thermal property | Glass transition temperature | -19 | 2757.672 | C
Blend | poly(methyl vinyl ether) | BD000338 |  | Thermal property | Glass transition temperature | 14.1 | 509.9131 | C
Blend | poly(methyl vinyl ether) | BD000339 |  | Thermal property | Glass transition temperature | 13.05 | 500.6699 | C
Blend | poly(vinyl acetate) | BD000340 |  | Thermal property | Glass transition temperature | 23.6 | 0 | C
Blend | poly(vinyl acetate) | BD000340 |  | Physicochemical property | Gas diffusion coefficient d | 5e-11 | 0 | cm2/s
Blend | poly(vinyl acetate) | BD000341 |  | Optical property | Refractive index | 1.486 | 0
Blend | poly(vinyl acetate) | BD000341 |  | Thermal property | Glass transition temperature | 36 | 23.69067 | C
Blend | poly(vinyl acetate) | BD000342 |  | Thermal property | Glass transition temperature | 19.35 | 35.77606 | C
Blend | poly(vinyl acetate) | BD000343 |  | Thermal property | Glass transition temperature | 267.5 | 8868.064705 | C
Blend | poly(vinyl acetate) | BD000343 |  | Physicochemical property | Interfacial tension | 3.905 | 1.7787 | mN/m
Blend | poly(vinyl acetate) | BD000344 |  | Thermal property | Glass transition temperature | 51.5 | 988.1485 | C
Blend | poly(vinyl acetate) | BD000344 |  | Thermal property | Thermal decomposition temperature | 391 | 1134.571 | C
Blend | poly(vinyl acetate) | BD000344 |  | Thermal property | Specific heat capacity cp | 0.395 | 0.0075 | cal/(g*C)
Blend | poly(vinyl acetate) | BD000344 |  | Tensile property | Dynamic mechanical properties storage modulus | 0.8 | 0.004506667 | GPa
Blend | poly(vinyl acetate) | BD000344 |  | Tensile property | Dynamic mechanical properties loss modulus | 0.16 | 8e-05 | GPa
Blend | poly(vinyl acetate) | BD000345 |  | Physical property | Density | 1.342 | 0.01042257 | g/cm3
Blend | poly(vinyl acetate) | BD000345 |  | Physical property | Specific volume | 0.745 | 0.002630823 | cm3/g
Blend | poly(vinyl acetate) | BD000345 |  | Optical property | Refractive index | 1.4632 | 0.0003544667
Blend | poly(vinyl acetate) | BD000345 |  | Thermal property | Crystallization temperature | 84 | 988.1303 | C
Blend | poly(vinyl acetate) | BD000345 |  | Thermal property | Glass transition temperature | 44.75 | 1819.646 | C
Blend | poly(vinyl acetate) | BD000345 |  | Thermal property | Heat of fusion | 0.001325 | 1.416391e-05 | kcal/g
Blend | poly(vinyl acetate) | BD000345 |  | Thermal property | Melting temperature | 160 | 106.191 | C
Blend | poly(vinyl acetate) | BD000345 |  | Thermal property | Specific heat capacity cp | 0.22954 | 4.230468 | cal/(g*C)
Blend | poly(vinyl acetate) | BD000345 |  | Electric property | Dielectric constant ac | 5.04 | 0.6112857
Blend | poly(vinyl acetate) | BD000345 |  | Electric property | Dielectric loss factor | 0.29 | 0.06098667
Blend | poly(vinyl acetate) | BD000345 |  | Electric property | Electric conductivity | 2e-09 | 3.651949e-18 | 1/(ohm*cm)
Blend | poly(vinyl acetate) | BD000345 |  | Electric property | Volume resistivity | 500000000 | 6.0252e+22 | ohm*cm
Blend | poly(vinyl acetate) | BD000345 |  | Physicochemical property | Gas diffusion coefficient d | 4.75e-09 | 2.766473e-12 | cm2/s
Blend | poly(vinyl acetate) | BD000345 |  | Physicochemical property | Gas permeability coefficient p | 2.1e-15 | 3.854043e-26 | cm3(STP)cm/(cm2*s*Pa)
Blend | poly(vinyl acetate) | BD000345 |  | Flexural property | Dynamic flexural properties storage modulus | 0.15 | 0 | GPa
Blend | poly(vinyl acetate) | BD000345 |  | Flexural property | Dynamic flexural properties loss modulus | 0.19 | 0.0012 | GPa
Blend | poly(vinyl acetate) | BD000346 |  | Thermal property | Glass transition temperature | 25 | 279.8427 | C
Blend | poly(vinyl acetate) | BD000346 |  | Tensile property | Dynamic mechanical properties loss modulus | 0.34 | 0.005986462 | GPa
Blend | poly(vinyl acetate) | BD000347 |  | Thermal property | Crystallization kinetics k | 0.015095 | 0.1377325
Blend | poly(vinyl acetate) | BD000347 |  | Thermal property | Crystallization kinetics n | 2.79 | 0.2141455
Blend | poly(vinyl acetate) | BD000347 |  | Thermal property | Crystallization temperature | 123 | 512.2078 | C
Blend | poly(vinyl acetate) | BD000347 |  | Thermal property | Glass transition temperature | 18.3 | 919.8843 | C
Blend | poly(vinyl acetate) | BD000347 |  | Thermal property | Heat of crystallization | 6.1 | 0 | cal/g
Blend | poly(vinyl acetate) | BD000347 |  | Thermal property | Heat of fusion | 0.0051 | 0 | kcal/g
Blend | poly(vinyl acetate) | BD000347 |  | Thermal property | Melting temperature | 161 | 109.0056 | C
Blend | poly(vinyl acetate) | BD000347 |  | Electric property | Dielectric constant ac | 4.2 | 0
Blend | poly(vinyl acetate) | BD000347 |  | Electric property | Dielectric loss tangent | 0.0905 | 0.0004083333
Blend | poly(vinyl acetate) | BD000347 |  | Shear property | Dynamic shear properties storage modulus | 0.0018 | 9.419378e-07 | GPa
Blend | poly(vinyl acetate) | BD000348 |  | Thermal property | Crystallization kinetics r | 1210 | 11027837.7 | nm/s
Blend | poly(vinyl acetate) | BD000348 |  | Thermal property | Crystallization kinetics n | 2.05 | 0.01454545
Blend | poly(vinyl acetate) | BD000348 |  | Thermal property | Crystallization kinetics half time of crystallization | 185 | 63615.91 | second
Blend | poly(vinyl acetate) | BD000348 |  | Thermal property | Crystallization temperature | 16 | 0 | C
Blend | poly(vinyl acetate) | BD000348 |  | Thermal property | Glass transition temperature | -7 | 511.9195 | C
Blend | poly(vinyl acetate) | BD000348 |  | Thermal property | Heat of crystallization | 13.8 | 0 | cal/g
Blend | poly(vinyl acetate) | BD000348 |  | Thermal property | Heat of fusion | 0.02718 | 2.38444e-05 | kcal/g
Blend | poly(vinyl acetate) | BD000348 |  | Thermal property | Melting temperature | 63.35 | 12.60125 | C
Blend | poly(vinyl acetate) | BD000349 |  | Thermal property | Glass transition temperature | -3.6 | 316.2847 | C
Blend | poly(vinyl acetate) | BD000349 |  | Dilute solution property | Intrinsic viscosity eta | 0.28 | 0.002782222 | dl/g
Blend | poly(vinyl acetate) | BD000350 |  | Thermal property | Crystallization temperature | 112 | 30.72527 | C
Blend | poly(vinyl acetate) | BD000350 |  | Thermal property | Glass transition temperature | 20 | 142.1158 | C
Blend | poly(vinyl acetate) | BD000350 |  | Thermal property | Heat of crystallization | 7.03 | 7.070338 | cal/g
Blend | poly(vinyl acetate) | BD000350 |  | Thermal property | Heat of fusion | 0.008325 | 6.544926e-06 | kcal/g
Blend | poly(vinyl acetate) | BD000350 |  | Thermal property | Melting temperature | 155 | 43.44828 | C
Blend | poly(vinyl acetate) | BD000350 |  | Tensile property | Dynamic mechanical properties loss tangent | 0.465 | 0.2345357
Blend | poly(vinyl acetate) | BD000350 |  | Tensile property | Elongation at break | 18 | 81.19822 | %
Blend | poly(vinyl acetate) | BD000350 |  | Tensile property | Tensile modulus | 0.9 | 0.1808267 | GPa
Blend | poly(vinyl acetate) | BD000350 |  | Tensile property | Tensile stress strength at break | 0.031 | 2.406667e-05 | GPa
Blend | poly(vinyl acetate) | BD000351 |  | Thermal property | Crystallization kinetics k | 0.00272 | 2.478632e-05
Blend | poly(vinyl acetate) | BD000351 |  | Thermal property | Crystallization kinetics n | 2.65 | 0.0634058
Blend | poly(vinyl acetate) | BD000351 |  | Thermal property | Crystallization kinetics half time of crystallization | 483 | 114631 | second
Blend | poly(vinyl acetate) | BD000351 |  | Thermal property | Crystallization temperature | 85 | 464.571505 | C
Blend | poly(vinyl acetate) | BD000351 |  | Thermal property | Glass transition temperature | 16 | 102.8003 | C
Blend | poly(vinyl acetate) | BD000351 |  | Thermal property | Heat of crystallization | 8.978 | 15.1933146 | cal/g
Blend | poly(vinyl acetate) | BD000351 |  | Thermal property | Heat of fusion | 0.011 | 3.840413e-05 | kcal/g
Blend | poly(vinyl acetate) | BD000351 |  | Thermal property | Melting temperature | 172 | 194.3441 | C
Blend | poly(vinyl acetate) | BD000351 |  | Electric property | Dielectric constant ac | 3.025 | 0.4858333
Blend | poly(vinyl acetate) | BD000351 |  | Dilute solution property | Intrinsic viscosity eta | 0.014775 | 1.735889e-05 | dl/g
Blend | poly(vinyl acetate) | BD000351 |  | Tensile property | Elongation at break | 5 | 68125.62 | %
Blend | poly(vinyl acetate) | BD000351 |  | Tensile property | Tensile modulus | 0.715 | 0.1321819 | GPa
Blend | poly(vinyl acetate) | BD000351 |  | Tensile property | Tensile stress strength at break | 0.0145 | 3.824949e-05 | GPa
Blend | poly(vinyl acetate) | BD000353 |  | Thermal property | Glass transition temperature | 133 | 2460.8 | C
Blend | poly(vinyl acetate) | BD000353 |  | Thermal property | Thermal decomposition temperature | 457.5 | 8436.786 | C
Blend | poly(vinyl acetate) | BD000353 |  | Thermal property | Melting temperature | 243 | 0 | C
Blend | poly(vinyl acetate) | BD000354 |  | Thermal property | Glass transition temperature | 38 | 46.48889 | C
Blend | poly(vinyl acetate) | BD000354 |  | Thermal property | Thermal decomposition temperature | 309 | 0 | C
Blend | poly(vinyl acetate) | BD000354 |  | Thermal property | Thermal decomposition weight loss | 20 | 0 | %
Blend | poly(vinyl acetate) | BD000354 |  | Electric property | Electric conductivity | 2.9e-05 | 9.255202e-08 | 1/(ohm*cm)
Blend | poly(vinyl acetate) | BD000354 |  | Electric property | Volume resistivity | 34000 | 112826922666.7 | ohm*cm
Blend | poly(vinyl acetate) | BD000355 |  | Thermal property | Glass transition temperature | 30 | 0 | C
Blend | poly(vinyl acetate) | BD000355 |  | Shear property | Dynamic shear properties storage modulus | 0.01 | 0 | GPa
Blend | poly(vinyl acetate) | BD000355 |  | Shear property | Dynamic shear properties loss tangent | 2 | 0
Blend | poly(vinyl acetate) | BD000357 |  | Thermal property | Glass transition temperature | 90 | 0 | C
Blend | poly(vinyl acetate) | BD000357 |  | Shear property | Dynamic shear properties storage modulus | 0.0075 | 3e-06 | GPa
Blend | poly(vinyl acetate) | BD000357 |  | Shear property | Dynamic shear properties loss tangent | 1.4 | 0.01333333
Blend | poly(vinyl acetate) | BD000358 |  | Thermal property | Glass transition temperature | 55 | 0 | C
Blend | poly(vinyl acetate) | BD000358 |  | Shear property | Dynamic shear properties storage modulus | 0.01 | 0 | GPa
Blend | poly(vinyl acetate) | BD000358 |  | Shear property | Dynamic shear properties loss tangent | 2.6 | 0
Blend | poly(vinyl acetate) | BD000360 |  | Thermal property | Glass transition temperature | 113 | 2199.378 | C
Blend | poly(vinyl acetate) | BD000361 |  | Thermal property | Crystallization temperature | 50 | 7.111111 | C
Blend | poly(vinyl acetate) | BD000361 |  | Thermal property | Glass transition temperature | -47.5 | 1591.85 | C
Blend | poly(vinyl acetate) | BD000361 |  | Thermal property | Melting temperature | 89 | 0.6222222 | C
Blend | poly(vinyl acetate) | BD000361 |  | Tensile property | Elongation at break | 485 | 12535.71 | %
Blend | poly(vinyl acetate) | BD000361 |  | Tensile property | Tensile stress strength at break | 0.018 | 1.059143e-05 | GPa
Blend | poly(vinyl benzoate) | BD000362 |  | Thermal property | Crystallization kinetics n | 2.25 | 0.1633333
Blend | poly(vinyl benzoate) | BD000362 |  | Thermal property | Glass transition temperature | 77.5 | 0.1868132 | C
Blend | poly(vinyl benzoate) | BD000362 |  | Thermal property | Melting temperature | 176 | 43.7971 | C
Blend | poly(vinyl nitrate) | BD000363 |  | Optical property | Refractive index | 1.484 | 6.72e-05
Blend | poly(vinyl nitrate) | BD000363 |  | Thermal property | Glass transition temperature | 22 | 52.3383 | C
Blend | poly[(methylethynyl)benzene] | BD000364 |  | Physicochemical property | Gas permeability coefficient p | 9.375e-11 | 9.1875e-22 | cm3(STP)cm/(cm2*s*Pa)
Blend | poly[1-(trimethylsilyl)prop-1-yne] | BD000365 |  | Thermal property | Crystallization temperature | -46 | 0 | C
Blend | poly[1-(trimethylsilyl)prop-1-yne] | BD000365 |  | Thermal property | Glass transition temperature | -124 | 0 | C
Blend | poly[1-(trimethylsilyl)prop-1-yne] | BD000365 |  | Physicochemical property | Gas permeability coefficient p | 3.75e-11 | 2.119288e-20 | cm3(STP)cm/(cm2*s*Pa)
Blend | poly(N-vinylpyrrolidone) | BD000366 |  | Thermal property | Glass transition temperature | 166 | 332.7111 | C
Blend | poly(N-vinylpyrrolidone) | BD000366 |  | Thermal property | Thermal decomposition temperature | 221.5 | 427.7143 | C
Blend | poly(N-vinylpyrrolidone) | BD000366 |  | Physicochemical property | Gas diffusion coefficient d | 2.4e-08 | 0 | cm2/s
Blend | poly(N-vinylpyrrolidone) | BD000366 |  | Physicochemical property | Water absorption | 10 | 0 | wt%
Blend | poly(N-vinylpyrrolidone) | BD000367 |  | Thermal property | Glass transition temperature | 111.55 | 616.7346 | C
Blend | poly(N-vinylpyrrolidone) | BD000367 |  | Electric property | Dielectric constant ac | 7.5 | 0.6514286
Blend | poly(N-vinylpyrrolidone) | BD000367 |  | Electric property | Dielectric loss factor | 0.335 | 0.01190714
Blend | poly(N-vinylpyrrolidone) | BD000367 |  | Electric property | Electric conductivity | 9.4e-12 | 6.657143e-25 | 1/(ohm*cm)
Blend | poly(N-vinylpyrrolidone) | BD000367 |  | Electric property | Volume resistivity | 105000000000 | 1.0408e+20 | ohm*cm
Blend | poly(N-vinylpyrrolidone) | BD000369 |  | Thermal property | Glass transition temperature | 77.5 | 1425.909 | C
Blend | poly(N-vinylpyrrolidone) | BD000369 |  | Thermal property | Heat of fusion | 0.0533 | 0 | kcal/g
Blend | poly(N-vinylpyrrolidone) | BD000369 |  | Thermal property | Melting temperature | 65.25 | 0 | C
Blend | poly(N-vinylpyrrolidone) | BD000369 |  | Electric property | Dielectric constant ac | 30000 | 0
Blend | poly(N-vinylpyrrolidone) | BD000369 |  | Electric property | Electric conductivity | 3.1985e-08 | 9.023736e-16 | 1/(ohm*cm)
Blend | poly(N-vinylpyrrolidone) | BD000369 |  | Electric property | Volume resistivity | 92500000 | 7600333333333330 | ohm*cm
Blend | poly(N-vinylpyrrolidone) | BD000369 |  | Physicochemical property | Water absorption | 11 | 1.333333 | wt%
Blend | poly(N-vinylpyrrolidone) | BD000370 |  | Thermal property | Glass transition temperature | 129 | 369.8667 | C
Blend | poly(N-vinylpyrrolidone) | BD000371 |  | Thermal property | Crystallization temperature | 127 | 3.466667 | C
Blend | poly(N-vinylpyrrolidone) | BD000371 |  | Thermal property | Glass transition temperature | 56 | 2.857143 | C
Blend | poly(N-vinylpyrrolidone) | BD000371 |  | Thermal property | Heat of fusion | 0.00345 | 7.195455e-06 | kcal/g
Blend | poly(N-vinylpyrrolidone) | BD000371 |  | Thermal property | Melting temperature | 155.5 | 5.063158 | C
Blend | poly(N-vinylpyrrolidone) | BD000373 |  | Physical property | Density | 1.316 | 0.004397867 | g/cm3
Blend | poly(N-vinylpyrrolidone) | BD000373 |  | Physical property | Specific volume | 0.7599 | 0.001436168 | cm3/g
Blend | poly(N-vinylpyrrolidone) | BD000373 |  | Thermal property | Glass transition temperature | 174 | 146.8444 | C
Blend | poly(N-vinylpyrrolidone) | BD000373 |  | Tensile property | Dynamic mechanical properties storage modulus | 0.0022 | 1.92e-06 | GPa
Blend | poly(N-vinylpyrrolidone) | BD000373 |  | Tensile property | Dynamic mechanical properties loss modulus | 0.001945 | 2.523e-07 | GPa
Blend | poly(N-vinylpyrrolidone) | BD000373 |  | Tensile property | Dynamic mechanical properties loss tangent | 0.043 | 0.004301067
Blend | poly(N-vinylpyrrolidone) | BD000374 |  | Physicochemical property | Surface tension | 50 | 1.333333 | mN/m
Blend | poly(N-vinylpyrrolidone) | BD000374 |  | Tensile property | Elongation at break | 12.65 | 32.59169 | %
Blend | poly(N-vinylpyrrolidone) | BD000374 |  | Tensile property | Tensile modulus | 1.4057 | 0.09063044 | GPa
Blend | poly(N-vinylpyrrolidone) | BD000374 |  | Tensile property | Tensile stress strength at break | 0.06115 | 0.0001998159 | GPa
Blend | poly(N-vinylpyrrolidone) | BD000375 |  | Thermal property | Glass transition temperature | 212.5 | 376.7857 | C
Blend | poly(N-vinylpyrrolidone) | BD000375 |  | Thermal property | Thermal decomposition temperature | 450 | 0 | C
Blend | poly(N-vinylpyrrolidone) | BD000375 |  | Thermal property | Thermal decomposition weight loss | 32 | 240 | %
Blend | poly(N-vinylpyrrolidone) | BD000377 |  | Electric property | Electric conductivity | 0.04 | 0.2410059 | 1/(ohm*cm)
Blend | poly(N-vinylpyrrolidone) | BD000377 |  | Electric property | Volume resistivity | 31 | 417953.4 | ohm*cm
Blend | poly(N-vinylpyrrolidone) | BD000378 |  | Thermal property | Glass transition temperature | 80 | 193.6 | C
Blend | poly(N-vinylpyrrolidone) | BD000378 |  | Thermal property | Thermal decomposition temperature | 381 | 333.7778 | C
Blend | poly(N-vinylpyrrolidone) | BD000378 |  | Thermal property | Thermal decomposition weight loss | 0 | 0 | %
Blend | poly(N-vinylpyrrolidone) | BD000380 |  | Thermal property | Glass transition temperature | 110 | 0 | C
Blend | poly(N-vinylpyrrolidone) | BD000381 |  | Thermal property | Glass transition temperature | 142 | 512.6154 | C
Blend | poly(N-vinylpyrrolidone) | BD000383 |  | Thermal property | Glass transition temperature | 148.5 | 188.2143 | C
Blend | poly(N-vinylpyrrolidone) | BD000384 |  | Thermal property | Glass transition temperature | 107.3 | 2754.15 | C
Blend | poly(N-vinylpyrrolidone) | BD000385 |  | Thermal property | Glass transition temperature | 179 | 168.32 | C
Blend | poly(N-vinylpyrrolidone) | BD000385 |  | Thermal property | Thermal decomposition temperature | 293.5 | 7174.424 | C
Blend | poly(N-vinylpyrrolidone) | BD000385 |  | Thermal property | Thermal decomposition weight loss | 0 | 0 | %
Blend | poly(N-vinylpyrrolidone) | BD000385 |  | Dilute solution property | Intrinsic viscosity eta | 0.545 | 0.003341867 | dl/g
Blend | poly(N-vinylpyrrolidone) | BD000385 |  | Tensile property | Elongation at break | 4.7 | 0.4328889 | %
Blend | poly(N-vinylpyrrolidone) | BD000385 |  | Tensile property | Tensile stress strength at break | 0.044 | 0.0001700444 | GPa
Blend | poly(acrylic acid) | BD000386 |  | Thermal property | Glass transition temperature | 25.3 | 2871.926 | C
Blend | poly(acrylic acid) | BD000386 |  | Thermal property | Heat of fusion | 0.008745 | 3.682003e-05 | kcal/g
Blend | poly(acrylic acid) | BD000386 |  | Thermal property | Melting temperature | 62.7 | 15.03446 | C
Blend | poly(acrylic acid) | BD000388 |  | Thermal property | Crystallization temperature | 140 | 606.6667 | C
Blend | poly(acrylic acid) | BD000388 |  | Thermal property | Glass transition temperature | 71 | 286.8612 | C
Blend | poly(acrylic acid) | BD000388 |  | Thermal property | Heat of crystallization | 8.4 | 39.24267 | cal/g
Blend | poly(acrylic acid) | BD000388 |  | Thermal property | Heat of fusion | 0.014 | 3.120879e-05 | kcal/g
Blend | poly(acrylic acid) | BD000388 |  | Thermal property | Thermal decomposition temperature | 120 | 0 | C
Blend | poly(acrylic acid) | BD000388 |  | Thermal property | Thermal decomposition weight loss | 0.4 | 0 | %
Blend | poly(acrylic acid) | BD000388 |  | Thermal property | Melting temperature | 206 | 803.6364 | C
Blend | poly(acrylic acid) | BD000388 |  | Tensile property | Dynamic mechanical properties storage modulus | 0.9 | 0.01066667 | GPa
Blend | poly(acrylic acid) | BD000388 |  | Tensile property | Dynamic mechanical properties loss modulus | 0.18 | 0.00104 | GPa
Blend | poly(acrylic acid) | BD000389 |  | Thermal property | Thermal decomposition temperature | 300 | 0 | C
Blend | poly(acrylic acid) | BD000389 |  | Electric property | Electric conductivity | 0.0566 | 0 | 1/(ohm*cm)
Blend | poly(acrylic acid) | BD000389 |  | Electric property | Volume resistivity | 17.7 | 0 | ohm*cm
Blend | poly(methyl acrylate) | BD000392 |  | Thermal property | Crystallization kinetics n | 2.6 | 0.6533333
Blend | poly(methyl acrylate) | BD000392 |  | Thermal property | Melting temperature | 166 | 195.6482 | C
Blend | poly(methyl acrylate) | BD000393 |  | Physical property | Density | 1.285 | 0.001126667 | g/cm3
Blend | poly(methyl acrylate) | BD000393 |  | Physical property | Specific volume | 0.7782 | 0.0004106107 | cm3/g
Blend | poly(methyl acrylate) | BD000393 |  | Thermal property | Glass transition temperature | -13 | 58.4 | C
Blend | poly(methyl acrylate) | BD000393 |  | Physicochemical property | Gas diffusion coefficient d | 5.95e-08 | 7.217191e-12 | cm2/s
Blend | poly(methyl acrylate) | BD000393 |  | Physicochemical property | Gas permeability coefficient p | 4.43e-14 | 7.110691e-26 | cm3(STP)cm/(cm2*s*Pa)
Blend | poly(methyl acrylate) | BD000393 |  | Physicochemical property | Gas solubility coefficient s | 6.89e-07 | 3.391667e-11 | cm3(STP)/(cm3*Pa)
Blend | poly(methyl acrylate) | BD000394 |  | Thermal property | Crystallization temperature | 106.65 | 22.12857 | C
Blend | poly(methyl acrylate) | BD000394 |  | Thermal property | Glass transition temperature | 46.8 | 59.48857 | C
Blend | poly(methyl acrylate) | BD000394 |  | Thermal property | Melting temperature | 160.05 | 66.56383 | C
Blend | poly(methyl acrylate) | BD000395 |  | Thermal property | Glass transition temperature | 62 | 443.1111 | C
Blend | poly(methyl acrylate) | BD000395 |  | Tensile property | Dynamic mechanical properties loss tangent | 0.4 | 0.09431818
Blend | poly(methyl acrylate) | BD000396 |  | Thermal property | Glass transition temperature | 22 | 0 | C
Blend | poly(methyl acrylate) | BD000396 |  | Thermal property | Thermal decomposition temperature | 555 | 83400 | C
Blend | poly(methyl acrylate) | BD000396 |  | Thermal property | Thermal decomposition weight loss | 42.1 | 2363.213 | %
Blend | poly(methyl acrylate) | BD000396 |  | Electric property | Electric conductivity | 0.0175 | 0 | 1/(ohm*cm)
Blend | poly(methyl acrylate) | BD000396 |  | Electric property | Volume resistivity | 57.1 | 0 | ohm*cm
Blend | poly(methyl acrylate) | BD000398 |  | Thermal property | Glass transition temperature | 109 | 3478.737 | C
Blend | poly(methyl acrylate) | BD000399 |  | Thermal property | Glass transition temperature | 114 | 3400.644 | C
Blend | poly(ethyl acrylate) | BD000400 |  | Thermal property | Glass transition temperature | 27.5 | 1408.333 | C
Blend | poly(ethyl acrylate) | BD000400 |  | Tensile property | Dynamic mechanical properties storage modulus | 0.01 | 0 | GPa
Blend | poly(ethyl acrylate) | BD000400 |  | Tensile property | Dynamic mechanical properties loss modulus | 0.016 | 0 | GPa
Blend | poly(ethyl acrylate) | BD000400 |  | Tensile property | Dynamic mechanical properties loss tangent | 1.6 | 0
Blend | poly(ethyl acrylate) | BD000401 |  | Thermal property | Glass transition temperature | 54 | 2295.4 | C
Blend | poly(ethyl acrylate) | BD000401 |  | Physicochemical property | Gas permeability coefficient p | 4.6e-13 | 1.682191e-24 | cm3(STP)cm/(cm2*s*Pa)
Blend | poly(ethyl acrylate) | BD000401 |  | Tensile property | Dynamic mechanical properties storage modulus | 0.004 | 0 | GPa
Blend | poly(ethyl acrylate) | BD000401 |  | Tensile property | Dynamic mechanical properties loss modulus | 0.0038 | 0 | GPa
Blend | poly(ethyl acrylate) | BD000401 |  | Tensile property | Dynamic mechanical properties loss tangent | 0.9 | 0
Blend | poly(ethyl acrylate) | BD000401 |  | Shear property | Dynamic shear properties loss modulus | 0.001735 | 3.536333e-07 | GPa
Blend | poly(ethyl acrylate) | BD000402 |  | Thermal property | Melting temperature | 119.5 | 25.71429 | C
Blend | poly(ethyl acrylate) | BD000402 |  | Physicochemical property | Interfacial tension | 10 | 43.42857 | mN/m
Blend | poly(ethyl acrylate) | BD000402 |  | Physicochemical property | Surface tension | 24.8 | 5.464734 | mN/m
Blend | poly(butyl acrylate) | BD000403 |  | Thermal property | Glass transition temperature | 12.5 | 4408.333 | C
Blend | poly(butyl acrylate) | BD000403 |  | Tensile property | Dynamic mechanical properties storage modulus | 0.02 | 0 | GPa
Blend | poly(butyl acrylate) | BD000403 |  | Tensile property | Dynamic mechanical properties loss modulus | 0.028 | 0 | GPa
Blend | poly(butyl acrylate) | BD000403 |  | Tensile property | Dynamic mechanical properties loss tangent | 1.4 | 0
Blend | poly(butyl acrylate) | BD000404 |  | Thermal property | Glass transition temperature | 17.5 | 5208.333 | C
Blend | poly(butyl acrylate) | BD000404 |  | Tensile property | Dynamic mechanical properties storage modulus | 0.011 | 0 | GPa
Blend | poly(butyl acrylate) | BD000404 |  | Tensile property | Dynamic mechanical properties loss modulus | 0.01 | 0 | GPa
Blend | poly(butyl acrylate) | BD000404 |  | Tensile property | Dynamic mechanical properties loss tangent | 0.9 | 0
Blend | poly(butyl acrylate) | BD000405 |  | Thermal property | Glass transition temperature | 27 | 3333.333 | C
Blend | poly(butyl acrylate) | BD000405 |  | Thermal property | Thermal decomposition temperature | 354 | 0 | C
Blend | poly(butyl acrylate) | BD000405 |  | Thermal property | Thermal decomposition weight loss | 50 | 0 | %
Blend | poly(butyl acrylate) | BD000405 |  | Flexural property | Dynamic flexural properties storage modulus | 0.23 | 0 | GPa
Blend | poly(butyl acrylate) | BD000405 |  | Flexural property | Dynamic flexural properties loss modulus | 0.115 | 0.001633333 | GPa
Blend | poly(butyl acrylate) | BD000407 |  | Physicochemical property | Contact angle | 26.35 | 42.314 | degree
Blend | poly(isobutyl acrylate) | BD000409 |  | Thermal property | Glass transition temperature | 27.5 | 2408.333 | C
Blend | poly(isobutyl acrylate) | BD000409 |  | Tensile property | Dynamic mechanical properties storage modulus | 0.007 | 0 | GPa
Blend | poly(isobutyl acrylate) | BD000409 |  | Tensile property | Dynamic mechanical properties loss modulus | 0.005 | 0 | GPa
Blend | poly(isobutyl acrylate) | BD000409 |  | Tensile property | Dynamic mechanical properties loss tangent | 1.1 | 0
Blend | poly(isobutyl acrylate) | BD000410 |  | Thermal property | Glass transition temperature | 46.5 | 5043 | C
Blend | poly(isobutyl acrylate) | BD000410 |  | Tensile property | Dynamic mechanical properties storage modulus | 0.002 | 0 | GPa
Blend | poly(isobutyl acrylate) | BD000410 |  | Tensile property | Dynamic mechanical properties loss modulus | 0.002 | 0 | GPa
Blend | poly(isobutyl acrylate) | BD000410 |  | Tensile property | Dynamic mechanical properties loss tangent | 1 | 0
Blend | poly(isobutyl acrylate) | BD000411 |  | Thermal property | Glass transition temperature | 50 | 4800 | C
Blend | poly(isobutyl acrylate) | BD000411 |  | Tensile property | Dynamic mechanical properties storage modulus | 0.0014 | 0 | GPa
Blend | poly(isobutyl acrylate) | BD000411 |  | Tensile property | Dynamic mechanical properties loss modulus | 0.0014 | 0 | GPa
Blend | poly(isobutyl acrylate) | BD000411 |  | Tensile property | Dynamic mechanical properties loss tangent | 0.95 | 0
Blend | poly(octadecyl acrylate) | BD000412 |  | Thermal property | Lc phase transition temperature | 175 | 0 | C
Blend | poly(octadecyl acrylate) | BD000412 |  | Thermal property | Melting temperature | 45 | 0.2666667 | C
Blend | poly(methacrylic acid) | BD000414 |  | Thermal property | Melting temperature | 57.2 | 12.26455 | C
Blend | poly(methyl methacrylate) | BD000415 |  | Thermal property | Glass transition temperature | 98 | 244.2172 | C
Blend | poly(methyl methacrylate) | BD000415 |  | Thermal property | Heat of fusion | 0.0043 | 5.354654e-06 | kcal/g
Blend | poly(methyl methacrylate) | BD000415 |  | Thermal property | Thermal decomposition temperature | 320 | 0 | C
Blend | poly(methyl methacrylate) | BD000415 |  | Thermal property | Thermal decomposition weight loss | 20 | 0 | %
Blend | poly(methyl methacrylate) | BD000415 |  | Thermal property | Melting temperature | 182.2 | 457.9978 | C
Blend | poly(methyl methacrylate) | BD000415 |  | Electric property | Dielectric constant ac | 14 | 0
Blend | poly(methyl methacrylate) | BD000415 |  | Electric property | Dielectric loss factor | 0.2 | 0
Blend | poly(methyl methacrylate) | BD000415 |  | Physicochemical property | Gas permeability coefficient p | 5.44e-14 | 0 | cm3(STP)cm/(cm2*s*Pa)
Blend | poly(methyl methacrylate) | BD000415 |  | Physicochemical property | Surface tension | 33.1 | 0 | mN/m
Blend | poly(methyl methacrylate) | BD000415 |  | Physicochemical property | Contact angle | 69.8 | 257.6133 | degree
Blend | poly(methyl methacrylate) | BD000415 |  | Tensile property | Dynamic mechanical properties storage modulus | 2.86 | 0.07208571 | GPa
Blend | poly(methyl methacrylate) | BD000416 |  | Thermal property | Glass transition temperature | 100 | 310.9376 | C
Blend | poly(methyl methacrylate) | BD000416 |  | Tensile property | Elongation at break | 50.6 | 2748.213 | %
Blend | poly(methyl methacrylate) | BD000416 |  | Tensile property | Tensile modulus | 2.2 | 0 | GPa
Blend | poly(methyl methacrylate) | BD000416 |  | Tensile property | Tensile stress strength at break | 0.063 | 8.533333e-05 | GPa
Blend | poly(methyl methacrylate) | BD000416 |  | Tensile property | Tensile stress strength at yield | 0.057 | 0 | GPa
Blend | poly(methyl methacrylate) | BD000416 |  | Impact strength | Charpy impact | 7.6 | 0 | kJ/m2
Blend | poly(methyl methacrylate) | BD000418 |  | Thermal property | Glass transition temperature | 102.45 | 312.2206 | C
Blend | poly(methyl methacrylate) | BD000419 |  | Thermal property | Glass transition temperature | 116.3 | 57.40435 | C
Blend | poly(methyl methacrylate) | BD000420 |  | Thermal property | Glass transition temperature | 108 | 0 | C
Blend | poly(methyl methacrylate) | BD000421 |  | Thermal property | Glass transition temperature | 91 | 33.06667 | C
Blend | poly(methyl methacrylate) | BD000422 |  | Physical property | Density | 1.35 | 0 | g/cm3
Blend | poly(methyl methacrylate) | BD000422 |  | Physical property | Specific volume | 0.743 | 0 | cm3/g
Blend | poly(methyl methacrylate) | BD000422 |  | Thermal property | Glass transition temperature | 95 | 164.5297 | C
Blend | poly(methyl methacrylate) | BD000422 |  | Thermal property | Thermal decomposition temperature | 252 | 1975.2 | C
Blend | poly(methyl methacrylate) | BD000422 |  | Thermal property | Thermal decomposition weight loss | 0 | 106.6667 | %
Blend | poly(methyl methacrylate) | BD000422 |  | Thermal property | Melting temperature | 175.54 | 0 | C
Blend | poly(methyl methacrylate) | BD000422 |  | Electric property | Dielectric constant ac | 5.6 | 0
Blend | poly(methyl methacrylate) | BD000422 |  | Electric property | Dielectric loss tangent | 0.117 | 0
Blend | poly(methyl methacrylate) | BD000422 |  | Electric property | Electric conductivity | 1.11e-11 | 2.400504e-21 | 1/(ohm*cm)
Blend | poly(methyl methacrylate) | BD000422 |  | Electric property | Volume resistivity | 90100000000 | 2.5351e+25 | ohm*cm
Blend | poly(methyl methacrylate) | BD000422 |  | Shear property | Dynamic shear properties loss tangent | 0.78 | 0
Blend | poly(methyl methacrylate) | BD000422 |  | Flexural property | Dynamic flexural properties loss tanget | 0.865 | 0.02585714
Blend | poly(methyl methacrylate) | BD000422 |  | Other physical property | Pvt relation pressure | 10 | 0 | MPa
Blend | poly(methyl methacrylate) | BD000422 |  | Other physical property | Pvt relation specific volume | 0.743 | 0 | cm3/g
Blend | poly(methyl methacrylate) | BD000422 |  | Other physical property | Pvt relation temperature | 30 | 0 | C
Blend | poly(methyl methacrylate) | BD000423 |  | Optical property | Refractive index | 1.4665 | 3.396418e-05
Blend | poly(methyl methacrylate) | BD000423 |  | Thermal property | Crystallization kinetics half time of crystallization | 168 | 2167.975 | second
Blend | poly(methyl methacrylate) | BD000423 |  | Thermal property | Crystallization temperature | 130.65 | 648.9541 | C
Blend | poly(methyl methacrylate) | BD000423 |  | Thermal property | Glass transition temperature | 61.305 | 1559.18 | C
Blend | poly(methyl methacrylate) | BD000423 |  | Thermal property | Heat of crystallization | 5.976 | 25.63415 | cal/g
Blend | poly(methyl methacrylate) | BD000423 |  | Thermal property | Heat of fusion | 0.004904 | 2.633251e-06 | kcal/g
Blend | poly(methyl methacrylate) | BD000423 |  | Thermal property | Melting temperature | 160.3 | 186.7248 | C
Blend | poly(methyl methacrylate) | BD000423 |  | Thermal property | Thermal diffusivity | 1.05e-07 | 8.338478e-17 | m2/s
Blend | poly(methyl methacrylate) | BD000423 |  | Electric property | Dielectric constant ac | 4.55 | 0.1633333
Blend | poly(methyl methacrylate) | BD000423 |  | Electric property | Dielectric loss factor | 0.46 | 0.03508182
Blend | poly(methyl methacrylate) | BD000423 |  | Electric property | Electric conductivity | 1.2e-05 | 3.220935e-09 | 1/(ohm*cm)
Blend | poly(methyl methacrylate) | BD000423 |  | Electric property | Volume resistivity | 83000 | 1.0409e+23 | ohm*cm
Blend | poly(methyl methacrylate) | BD000423 |  | Tensile property | Elongation at break | 9.015 | 4.557558 | %
Blend | poly(methyl methacrylate) | BD000423 |  | Tensile property | Tensile modulus | 0.012578 | 8.983206e-07 | GPa
Blend | poly(methyl methacrylate) | BD000423 |  | Tensile property | Tensile stress strength at break | 0.006542 | 0.0001881584 | GPa
Blend | poly(methyl methacrylate) | BD000423 |  | Shear property | Dynamic shear properties storage modulus | 1.3e-05 | 0 | GPa
Blend | poly(methyl methacrylate) | BD000424 |  | Thermal property | Glass transition temperature | -34 | 6901.275 | C
Blend | poly(methyl methacrylate) | BD000424 |  | Shear property | Dynamic shear properties storage modulus | 0.1 | 0.004914286 | GPa
Blend | poly(methyl methacrylate) | BD000424 |  | Shear property | Dynamic shear properties loss tangent | 0.825 | 0.1651183
Blend | poly(methyl methacrylate) | BD000425 |  | Physical property | Density | 1.1983 | 0.001022732 | g/cm3
Blend | poly(methyl methacrylate) | BD000425 |  | Physical property | Specific volume | 0.83454 | 0.0005311168 | cm3/g
Blend | poly(methyl methacrylate) | BD000425 |  | Thermal property | Crystallization kinetics r | 665 | 894417.1 | nm/s
Blend | poly(methyl methacrylate) | BD000425 |  | Thermal property | Crystallization kinetics k | 3e-10 | 0
Blend | poly(methyl methacrylate) | BD000425 |  | Thermal property | Crystallization kinetics n | 3.8 | 0
Blend | poly(methyl methacrylate) | BD000425 |  | Thermal property | Crystallization kinetics half time of crystallization | 300 | 0 | second
Blend | poly(methyl methacrylate) | BD000425 |  | Thermal property | Crystallization temperature | 39.1 | 13.93788 | C
Blend | poly(methyl methacrylate) | BD000425 |  | Thermal property | Glass transition temperature | 37 | 2911.052 | C
Blend | poly(methyl methacrylate) | BD000425 |  | Thermal property | Heat of crystallization | 22.26 | 8.856317 | cal/g
Blend | poly(methyl methacrylate) | BD000425 |  | Thermal property | Heat of fusion | 0.0287 | 0.0001090476 | kcal/g
Blend | poly(methyl methacrylate) | BD000425 |  | Thermal property | Melting temperature | 66.9 | 52.89782 | C
Blend | poly(methyl methacrylate) | BD000425 |  | Thermal property | Specific heat capacity cp | 0.233 | 0.0024745 | cal/(g*C)
Blend | poly(methyl methacrylate) | BD000425 |  | Electric property | Dielectric constant ac | 6.15 | 0.4135714
Blend | poly(methyl methacrylate) | BD000425 |  | Electric property | Dielectric loss factor | 0.46 | 0.005742857
Blend | poly(methyl methacrylate) | BD000425 |  | Tensile property | Elongation at break | 4.3 | 1.84 | %
Blend | poly(methyl methacrylate) | BD000425 |  | Tensile property | Tensile modulus | 0.835 | 0.01155301 | GPa
Blend | poly(methyl methacrylate) | BD000425 |  | Other physical property | Pvt relation pressure | 0 | 0 | MPa
Blend | poly(methyl methacrylate) | BD000425 |  | Other physical property | Pvt relation specific volume | 0.866 | 0.0003413333 | cm3/g
Blend | poly(methyl methacrylate) | BD000425 |  | Other physical property | Pvt relation temperature | 67.35 | 9.363333 | C
Blend | poly(methyl methacrylate) | BD000426 |  | Thermal property | Glass transition temperature | 54 | 2685.067 | C
Blend | poly(methyl methacrylate) | BD000426 |  | Thermal property | Melting temperature | 57.5 | 0 | C
Blend | poly(methyl methacrylate) | BD000428 |  | Thermal property | Glass transition temperature | 96.5 | 21.70374 | C
Blend | poly(methyl methacrylate) | BD000428 |  | Shear property | Dynamic shear properties loss modulus | 0.6245 | 0.04762193 | GPa
Blend | poly(methyl methacrylate) | BD000429 |  | Thermal property | Heat of fusion | 0.0185 | 0 | kcal/g
Blend | poly(methyl methacrylate) | BD000429 |  | Thermal property | Melting temperature | 64.4 | 0 | C
Blend | poly(methyl methacrylate) | BD000429 |  | Physicochemical property | Interfacial tension | 4.6 | 0.4114286 | mN/m
Blend | poly(methyl methacrylate) | BD000429 |  | Tensile property | Dynamic mechanical properties storage modulus | 0.47 | 0 | GPa
Blend | poly(methyl methacrylate) | BD000429 |  | Tensile property | Elongation at break | 6.3 | 0 | %
Blend | poly(methyl methacrylate) | BD000429 |  | Tensile property | Tensile modulus | 0.372 | 0 | GPa
Blend | poly(methyl methacrylate) | BD000429 |  | Tensile property | Tensile stress strength at break | 0.0115 | 0 | GPa
Blend | poly(methyl methacrylate) | BD000430 |  | Physicochemical property | Interfacial tension | 6.9 | 0 | mN/m
Blend | poly(methyl methacrylate) | BD000431 |  | Optical property | Refractive index | 1.57025 | 8.347368e-05
Blend | poly(methyl methacrylate) | BD000431 |  | Thermal property | Glass transition temperature | 127.5 | 320.8483 | C
Blend | poly(methyl methacrylate) | BD000431 |  | Thermal property | Thermal decomposition temperature | 486.5 | 3994.857 | C
Blend | poly(methyl methacrylate) | BD000431 |  | Thermal property | Melting temperature | 242.4 | 0 | C
Blend | poly(methyl methacrylate) | BD000431 |  | Electric property | Dielectric constant ac | 3.5 | 0.056
Blend | poly(methyl methacrylate) | BD000431 |  | Electric property | Dielectric loss factor | 0.065 | 0.0003
Blend | poly(methyl methacrylate) | BD000431 |  | Physicochemical property | Interfacial tension | 2.28 | 0 | mN/m
Blend | poly(methyl methacrylate) | BD000431 |  | Physicochemical property | Surface tension | 40.205 | 4.200833 | mN/m
Blend | poly(methyl methacrylate) | BD000431 |  | Dilute solution property | Intrinsic viscosity eta | 0.475 | 0.009771429 | dl/g
Blend | poly(methyl methacrylate) | BD000431 |  | Shear property | Dynamic shear properties storage modulus | 4e-06 | 4.214286e-12 | GPa
Blend | poly(methyl methacrylate) | BD000432 |  | Physical property | Density | 1.263 | 0 | g/cm3
Blend | poly(methyl methacrylate) | BD000432 |  | Physical property | Specific volume | 0.792 | 0 | cm3/g
Blend | poly(methyl methacrylate) | BD000432 |  | Thermal property | Glass transition temperature | 120 | 0 | C
Blend | poly(methyl methacrylate) | BD000432 |  | Physicochemical property | Gas diffusion coefficient d | 3.1e-09 | 1.683993e-17 | cm2/s
Blend | poly(methyl methacrylate) | BD000432 |  | Physicochemical property | Gas permeability coefficient p | 2.6e-14 | 7.255542e-26 | cm3(STP)cm/(cm2*s*Pa)
Blend | poly(methyl methacrylate) | BD000433 |  | Thermal property | Glass transition temperature | 83 | 151.2889 | C
Blend | poly(methyl methacrylate) | BD000433 |  | Electric property | Dielectric constant ac | 6.6 | 4.169697
Blend | poly(methyl methacrylate) | BD000434 |  | Thermal property | Glass transition temperature | 107 | 144.6222 | C
Blend | poly(methyl methacrylate) | BD000434 |  | Electric property | Dielectric constant ac | 6.7 | 3.218947
Blend | poly(methyl methacrylate) | BD000435 |  | Physical property | Density | 1.182 | 0 | g/cm3
Blend | poly(methyl methacrylate) | BD000435 |  | Physical property | Specific volume | 0.846 | 0 | cm3/g
Blend | poly(methyl methacrylate) | BD000435 |  | Thermal property | Glass transition temperature | 123 | 20.43956 | C
Blend | poly(methyl methacrylate) | BD000435 |  | Dilute solution property | Radius of gyration | 10.2 | 11.89604 | nm
Blend | poly(methyl methacrylate) | BD000435 |  | Tensile property | Elongation at yield | 6.5 | 3 | %
Blend | poly(methyl methacrylate) | BD000435 |  | Tensile property | Tensile stress strength at yield | 0.02375 | 0.00016875 | GPa
Blend | poly(methyl methacrylate) | BD000436 |  | Thermal property | Glass transition temperature | 119 | 0 | C
Blend | poly(methyl methacrylate) | BD000437 |  | Thermal property | Glass transition temperature | 99.5 | 129.3571 | C
Blend | poly(methyl methacrylate) | BD000437 |  | Tensile property | Dynamic mechanical properties storage modulus | 0.74 | 0 | GPa
Blend | poly(methyl methacrylate) | BD000437 |  | Tensile property | Dynamic mechanical properties loss tangent | 0.12 | 0
Blend | poly(methyl methacrylate) | BD000437 |  | Tensile property | Elongation at break | 293.5 | 9520.333 | %
Blend | poly(methyl methacrylate) | BD000437 |  | Tensile property | Elongation at yield | 22 | 5.333333 | %
Blend | poly(methyl methacrylate) | BD000437 |  | Tensile property | Tensile stress strength at break | 0.0053 | 2.613333e-06 | GPa
Blend | poly(methyl methacrylate) | BD000437 |  | Tensile property | Tensile stress strength at yield | 0.00605 | 4.083333e-06 | GPa
Blend | poly(methyl methacrylate) | BD000438 |  | Thermal property | Glass transition temperature | 95 | 0 | C
Blend | poly(methyl methacrylate) | BD000439 |  | Thermal property | Glass transition temperature | 110 | 269.0667 | C
Blend | poly(methyl methacrylate) | BD000440 |  | Thermal property | Glass transition temperature | 126 | 0 | C
Blend | poly(methyl methacrylate) | BD000440 |  | Tensile property | Dynamic mechanical properties loss tangent | 0.1 | 0
Blend | poly(methyl methacrylate) | BD000441 |  | Electric property | Electric conductivity | 0.14 | 0.218656 | 1/(ohm*cm)
Blend | poly(methyl methacrylate) | BD000441 |  | Electric property | Volume resistivity | 7.1 | 7791128968.3 | ohm*cm
Blend | poly(methyl methacrylate) | BD000442 |  | Thermal property | Specific heat capacity cp | 0.0715 | 0.0001203333 | cal/(g*C)
Blend | poly(methyl methacrylate) | BD000442 |  | Electric property | Electric conductivity | 18 | 61.06667 | 1/(ohm*cm)
Blend | poly(methyl methacrylate) | BD000442 |  | Electric property | Volume resistivity | 0.056 | 0.0003874667 | ohm*cm
Blend | poly(methyl methacrylate) | BD000443 |  | Physical property | Density | 1.26 | 0.001330526 | g/cm3
Blend | poly(methyl methacrylate) | BD000443 |  | Physical property | Specific volume | 0.7935 | 0.0005434105 | cm3/g
Blend | poly(methyl methacrylate) | BD000443 |  | Thermal property | Thermal decomposition temperature | 352 | 0 | C
Blend | poly(methyl methacrylate) | BD000443 |  | Thermal property | Thermal decomposition weight loss | 10 | 0 | %
Blend | poly(methyl methacrylate) | BD000443 |  | Electric property | Electric conductivity | 0.00018 | 9.473707e-07 | 1/(ohm*cm)
Blend | poly(methyl methacrylate) | BD000443 |  | Electric property | Volume resistivity | 3300 | 140643126611.7 | ohm*cm
Blend | poly(methyl methacrylate) | BD000445 |  | Physical property | Density | 1.13115 | 2.083333e-06 | g/cm3
Blend | poly(methyl methacrylate) | BD000445 |  | Physical property | Specific volume | 0.884055 | 1.2675e-06 | cm3/g
Blend | poly(methyl methacrylate) | BD000445 |  | Thermal property | Glass transition temperature | 102.4 | 110.664185 | C
Blend | poly(methyl methacrylate) | BD000445 |  | Thermal property | Thermal decomposition temperature | 382 | 345.3333 | C
Blend | poly(methyl methacrylate) | BD000445 |  | Thermal property | Thermal decomposition weight loss | 10 | 0 | %
Blend | poly(methyl methacrylate) | BD000445 |  | Physicochemical property | Gas permeability coefficient p | 1.36e-14 | 8.533333e-31 | cm3(STP)cm/(cm2*s*Pa)
Blend | poly(methyl methacrylate) | BD000445 |  | Physicochemical property | Surface tension | 51 | 0 | mN/m
Blend | poly(methyl methacrylate) | BD000445 |  | Other physical property | Pvt relation pressure | 50 | 0 | MPa
Blend | poly(methyl methacrylate) | BD000445 |  | Other physical property | Pvt relation specific volume | 0.9165 | 0.000675 | cm3/g
Blend | poly(methyl methacrylate) | BD000445 |  | Other physical property | Pvt relation temperature | 171.5 | 3136.333 | C
Blend | poly(methyl methacrylate) | BD000450 |  | Flexural property | Flexural modulus | 0.724 | 0.7185536 | GPa
Blend | poly(methyl methacrylate) | BD000450 |  | Impact strength | Izod impact | 0.0723 | 0.00010092 | kJ/m
Blend | poly(methyl methacrylate) | BD000451 |  | Thermal property | Glass transition temperature | 114.5 | 40.44395 | C
Blend | poly(methyl methacrylate) | BD000452 |  | Thermal property | Glass transition temperature | 121.75 | 1.85 | C
Blend | poly(methyl methacrylate) | BD000452 |  | Shear property | Dynamic shear properties storage modulus | 0.0001 | 0 | GPa
Blend | poly(methyl methacrylate) | BD000452 |  | Shear property | Dynamic shear properties loss modulus | 4e-05 | 0 | GPa
Blend | poly(methyl methacrylate) | BD000452 |  | Shear property | Dynamic shear properties loss tangent | 0.43 | 0
Blend | poly(methyl methacrylate) | BD000453 |  | Thermal property | Glass transition temperature | 109 | 12.8 | C
Blend | poly(methyl methacrylate) | BD000454 |  | Thermal property | Glass transition temperature | 143.5 | 0.3333333 | C
Blend | poly(methyl methacrylate) | BD000454 |  | Electric property | Electric conductivity | 3.5e-05 | 4.161515e-07 | 1/(ohm*cm)
Blend | poly(methyl methacrylate) | BD000454 |  | Electric property | Volume resistivity | 35000 | 3.7854e+21 | ohm*cm
Blend | poly(methyl methacrylate) | BD000454 |  | Tensile property | Dynamic mechanical properties loss tangent | 1.53 | 0.0432
Blend | poly(methyl methacrylate) | BD000454 |  | Shear property | Dynamic shear properties storage modulus | 2e-05 | 738.0979 | GPa
Blend | poly(methyl methacrylate) | BD000454 |  | Shear property | Dynamic shear properties loss tangent | 2.3 | 0
Blend | poly(methyl methacrylate) | BD000457 |  | Physical property | Density | 1.68 | 0.003946667 | g/cm3
Blend | poly(methyl methacrylate) | BD000457 |  | Physical property | Specific volume | 0.595 | 0.0004818667 | cm3/g
Blend | poly(methyl methacrylate) | BD000457 |  | Optical property | Refractive index | 1.4572 | 0.0005186907
Blend | poly(methyl methacrylate) | BD000457 |  | Thermal property | Crystallization temperature | 59.4 | 0 | C
Blend | poly(methyl methacrylate) | BD000457 |  | Thermal property | Glass transition temperature | -16 | 2302.615 | C
Blend | poly(methyl methacrylate) | BD000457 |  | Thermal property | Heat of fusion | 0.00296 | 1.356347e-06 | kcal/g
Blend | poly(methyl methacrylate) | BD000457 |  | Thermal property | Melting temperature | 143 | 72.96835 | C
Blend | poly(methyl methacrylate) | BD000457 |  | Electric property | Dielectric constant ac | 5.75 | 64.06667
Blend | poly(methyl methacrylate) | BD000457 |  | Electric property | Dielectric loss tangent | 0.05 | 0.0002672889
Blend | poly(methyl methacrylate) | BD000458 |  | Optical property | Refractive index | 1.4632 | 0.0003544667
Blend | poly(methyl methacrylate) | BD000458 |  | Thermal property | Crystallization temperature | 82.6 | 0 | C
Blend | poly(methyl methacrylate) | BD000458 |  | Thermal property | Glass transition temperature | 63.2 | 1275.011 | C
Blend | poly(methyl methacrylate) | BD000458 |  | Thermal property | Melting temperature | 128.8 | 0 | C
Blend | poly(methyl methacrylate) | BD000460 |  | Physicochemical property | Contact angle | 94 | 30.69697 | degree
Blend | poly(methyl methacrylate) | BD000461 |  | Thermal property | Crystallization kinetics k | 0.0145 | 3.636444e-05
Blend | poly(methyl methacrylate) | BD000461 |  | Thermal property | Crystallization kinetics n | 2.31 | 0.05899556
Blend | poly(methyl methacrylate) | BD000461 |  | Thermal property | Glass transition temperature | -38.3 | 6076.665 | C
Blend | poly(methyl methacrylate) | BD000461 |  | Thermal property | Heat of fusion | 0.0181 | 1.752941e-06 | kcal/g
Blend | poly(methyl methacrylate) | BD000461 |  | Thermal property | Melting temperature | 93.5 | 9.869281 | C
Blend | poly(methyl methacrylate) | BD000461 |  | Physicochemical property | Gas permeability coefficient p | 9e-10 | 3.274222e-19 | cm3(STP)cm/(cm2*s*Pa)
Blend | poly(methyl methacrylate) | BD000462 |  | Physicochemical property | Contact angle | 88.5 | 229 | degree
Blend | poly(methyl methacrylate) | BD000463 |  | Physicochemical property | Contact angle | 98 | 111.0606 | degree
Blend | poly(methyl methacrylate) | BD000464 |  | Tensile property | Elongation at break | 1235 | 50700 | %
Blend | poly(methyl methacrylate) | BD000464 |  | Tensile property | Tensile stress strength at break | 0.0205 | 8.533333e-07 | GPa
Blend | poly(methyl methacrylate) | BD000465 |  | Thermal property | Glass transition temperature | 84 | 2934.182 | C
Blend | poly(methyl methacrylate) | BD000465 |  | Thermal property | Melting temperature | 24 | 0 | C
Blend | poly(methyl methacrylate) | BD000466 |  | Thermal property | Glass transition temperature | 77.495 | 0.3267 | C
Blend | poly(methyl methacrylate) | BD000466 |  | Tensile property | Dynamic mechanical properties storage modulus | 0.8 | 0 | GPa
Blend | poly(methyl methacrylate) | BD000466 |  | Tensile property | Dynamic mechanical properties loss modulus | 0.1 | 0 | GPa
Blend | poly(ethyl methacrylate) | BD000470 |  | Thermal property | Glass transition temperature | 107 | 153.9085 | C
Blend | poly(ethyl methacrylate) | BD000471 |  | Thermal property | Glass transition temperature | 101.2 | 418.9812 | C
Blend | poly(propyl methacrylate) | BD000472 |  | Physicochemical property | Surface tension | 37.5 | 0 | mN/m
Blend | poly(butyl methacrylate) | BD000473 |  | Thermal property | Glass transition temperature | -8.5 | 1421.357 | C
Blend | poly(butyl methacrylate) | BD000474 |  | Thermal property | Glass transition temperature | 23.1 | 27.07558 | C
Blend | poly(butyl methacrylate) | BD000474 |  | Thermal property | Melting temperature | 195 | 30.78788 | C
Blend | poly(butyl methacrylate) | BD000474 |  | Tensile property | Elongation at break | 122 | 7334.961 | %
Blend | poly(butyl methacrylate) | BD000474 |  | Tensile property | Tensile stress strength at break | 0.0148 | 1.61234e-05 | GPa
Blend | poly(butyl methacrylate) | BD000475 |  | Thermal property | Glass transition temperature | 84 | 3201.333 | C
Blend | poly(butyl methacrylate) | BD000476 |  | Electric property | Electric conductivity | 0.02 | 0.0003285569 | 1/(ohm*cm)
Blend | poly(butyl methacrylate) | BD000476 |  | Electric property | Volume resistivity | 50 | 12870857.1 | ohm*cm
Blend | poly(butyl methacrylate) | BD000477 |  | Physicochemical property | Surface tension | 35.5 | 0 | mN/m
Blend | poly(butyl methacrylate) | BD000479 |  | Thermal property | Glass transition temperature | 105 | 388.2667 | C
Blend | poly(butyl methacrylate) | BD000480 |  | Thermal property | Glass transition temperature | 58.5 | 824.1339 | C
Blend | poly(butyl methacrylate) | BD000481 |  | Thermal property | Glass transition temperature | 99 | 800.1971 | C
Blend | poly(butyl methacrylate) | BD000482 |  | Tensile property | Dynamic mechanical properties loss tangent | 0.44 | 0.07858667
Blend | poly(butyl methacrylate) | BD000482 |  | Tensile property | Tensile stress strength at break | 0.0043 | 1.08e-06 | GPa
Blend | poly(octadecyl methacrylate) | BD000484 |  | Tensile property | Elongation at break | 13 | 0 | %
Blend | poly(octadecyl methacrylate) | BD000484 |  | Tensile property | Tensile stress strength at break | 0.039 | 0 | GPa
Blend | poly(octadecyl methacrylate) | BD000484 |  | Tensile property | Tensile stress strength at yield | 0.049 | 0 | GPa
Blend | poly(octadecyl methacrylate) | BD000484 |  | Impact strength | Charpy impact | 7.9 | 0 | kJ/m2
Blend | poly(cyclohexyl methacrylate) | BD000485 |  | Thermal property | Glass transition temperature | 50 | 419.7837 | C
Blend | poly(benzyl methacrylate) | BD000487 |  | Thermal property | Glass transition temperature | 84 | 211.8222 | C
Blend | poly[2,2,2-trifluoro-1-(trifluoromethyl)ethyl methacrylate] | BD000488 |  | Thermal property | Glass transition temperature | 74 | 19.82222 | C
Blend | poly[2,2,2-trifluoro-1-(trifluoromethyl)ethyl methacrylate] | BD000488 |  | Physicochemical property | Surface tension | 20.95 | 18.76 | mN/m
Blend | poly(2-hydroxyethyl methacrylate) | BD000489 |  | Thermal property | Melting temperature | 41 | 7.578947 | C
Blend | polyacrylamide | BD000491 |  | Thermal property | Glass transition temperature | 170 | 41.35714 | C
Blend | polyacrylamide | BD000491 |  | Thermal property | Heat of fusion | 0.03835 | 3.364214e-05 | kcal/g
Blend | polyacrylamide | BD000491 |  | Thermal property | Melting temperature | 55 | 0.2142857 | C
Blend | poly(N-isopropylacrylamide) | BD000494 |  | Thermal property | Glass transition temperature | 105 | 0 | C
Blend | poly(N-isopropylacrylamide) | BD000494 |  | Thermal property | Heat of fusion | 0.012 | 0 | kcal/g
Blend | poly(N-isopropylacrylamide) | BD000494 |  | Thermal property | Melting temperature | 153 | 0 | C
Blend | poly(N-isopropylacrylamide) | BD000495 |  | Thermal property | Thermal decomposition temperature | 478 | 38.4 | C
Blend | poly(N-isopropylacrylamide) | BD000495 |  | Thermal property | Thermal decomposition weight loss | 20 | 0 | %
Blend | poly(N-isopropylacrylamide) | BD000495 |  | Thermal property | Melting temperature | 167 | 0 | C
Blend | poly(N-dodecylacrylamide) | BD000496 |  | Electric property | Electric conductivity | 0.003 | 0 | 1/(ohm*cm)
Blend | poly(N-dodecylacrylamide) | BD000496 |  | Electric property | Volume resistivity | 300 | 0 | ohm*cm
Blend | poly(2-ethylhexyl acrylate) | BD000497 |  | Thermal property | Glass transition temperature | 70 | 5098.4 | C
Blend | poly(2-ethylhexyl acrylate) | BD000497 |  | Thermal property | Thermal decomposition temperature | 348 | 0 | C
Blend | poly(2-ethylhexyl acrylate) | BD000497 |  | Thermal property | Thermal decomposition weight loss | 50 | 0 | %
Blend | poly(2-ethylhexyl acrylate) | BD000497 |  | Tensile property | Elongation at break | 1.6 | 0 | %
Blend | poly(2-ethylhexyl acrylate) | BD000497 |  | Tensile property | Tensile modulus | 0.511 | 0 | GPa
Blend | poly(2-ethylhexyl acrylate) | BD000497 |  | Tensile property | Tensile stress strength at break | 0.00472 | 0 | GPa
Blend | poly(2-ethylhexyl acrylate) | BD000497 |  | Tensile property | Tensile stress strength at yield | 0.0042 | 0 | GPa
Blend | poly(2-ethylhexyl acrylate) | BD000497 |  | Flexural property | Dynamic flexural properties storage modulus | 0.2 | 0 | GPa
Blend | poly(2-ethylhexyl acrylate) | BD000497 |  | Flexural property | Dynamic flexural properties loss modulus | 0.11 | 0.0005333333 | GPa
Blend | poly(cyclohexyl acrylate) | BD000498 |  | Thermal property | Glass transition temperature | 65 | 748.2023 | C
Blend | poly(cyclohexyl acrylate) | BD000499 |  | Thermal property | Glass transition temperature | 56.5 | 252.1515 | C
Blend | poly(phenyl acrylate) | BD000500 |  | Thermal property | Crystallization kinetics n | 2.3 | 0.3333333
Blend | poly(phenyl acrylate) | BD000500 |  | Thermal property | Glass transition temperature | 61 | 0.8351648 | C
Blend | poly(phenyl acrylate) | BD000500 |  | Thermal property | Melting temperature | 164 | 45.2987 | C
Blend | poly(N,N-dimethylacrylamide) | BD000501 |  | Thermal property | Glass transition temperature | 86.5 | 59.71429 | C
Blend | poly(N,N-dimethylacrylamide) | BD000501 |  | Thermal property | Heat of fusion | 0.02155 | 0.0001484642 | kcal/g
Blend | poly(N,N-dimethylacrylamide) | BD000501 |  | Thermal property | Melting temperature | 55 | 0 | C
Blend | poly(N,N-dimethylacrylamide) | BD000502 |  | Thermal property | Glass transition temperature | 79 | 0 | C
Blend | poly(oxiranylmethyl methacrylate) | BD000503 |  | Thermal property | Crystallization temperature | 71.5 | 44 | C
Blend | poly(oxiranylmethyl methacrylate) | BD000503 |  | Thermal property | Glass transition temperature | 34 | 730.5167 | C
Blend | poly(oxiranylmethyl methacrylate) | BD000503 |  | Thermal property | Heat of fusion | 0.0175 | 2.857143e-07 | kcal/g
Blend | poly(oxiranylmethyl methacrylate) | BD000503 |  | Thermal property | Thermal decomposition temperature | 287.5 | 36.85714 | C
Blend | poly(oxiranylmethyl methacrylate) | BD000503 |  | Thermal property | Thermal decomposition weight loss | 5 | 0 | %
Blend | poly(oxiranylmethyl methacrylate) | BD000503 |  | Thermal property | Isothermal weight loss temperature | 250 | 0 | C
Blend | poly(oxiranylmethyl methacrylate) | BD000503 |  | Thermal property | Isothermal weight loss time | 1 | 0 | hour
Blend | poly(oxiranylmethyl methacrylate) | BD000503 |  | Thermal property | Melting temperature | 164.5 | 4 | C
Blend | poly(oxiranylmethyl methacrylate) | BD000504 |  | Thermal property | Glass transition temperature | 86 | 2242.579 | C
Blend | poly(oxiranylmethyl methacrylate) | BD000504 |  | Tensile property | Dynamic mechanical properties storage modulus | 2.4 | 53165.69 | GPa
Blend | poly(oxiranylmethyl methacrylate) | BD000504 |  | Tensile property | Dynamic mechanical properties loss modulus | 0.14 | 0.001028571 | GPa
Blend | poly[2-((ethyl){4-[(4-nitrophenyl)diazenyl]phenyl}amino)ethyl methacrylate] | BD000505 |  | Thermal property | Glass transition temperature | 112 | 0 | C
Blend | poly{2-[(3,5-dinitrobenzoyl)oxy]ethyl methacrylate} | BD000506 |  | Thermal property | Glass transition temperature | 121 | 176.7857 | C
Blend | poly{2-[(3,5-dinitrobenzoyl)oxy]ethyl methacrylate} | BD000507 |  | Thermal property | Glass transition temperature | 124 | 152.753 | C
Blend | poly{2-[(3,5-dinitrobenzoyl)oxy]ethyl methacrylate} | BD000508 |  | Thermal property | Glass transition temperature | 68 | 0 | C
Blend | poly{2-[(3,5-dinitrobenzoyl)oxy]ethyl methacrylate} | BD000509 |  | Thermal property | Glass transition temperature | 74 | 0 | C
Blend | poly{2-[(3,5-dinitrobenzoyl)oxy]ethyl methacrylate} | BD000510 |  | Thermal property | Glass transition temperature | 74 | 0 | C
Blend | poly{2-[(3,5-dinitrobenzoyl)oxy]ethyl methacrylate} | BD000511 |  | Thermal property | Glass transition temperature | 72 | 0 | C
Blend | poly{2-[(3,5-dinitrobenzoyl)oxy]ethyl methacrylate} | BD000512 |  | Thermal property | Glass transition temperature | 77 | 0 | C
Blend | poly{2-[(3,5-dinitrobenzoyl)oxy]ethyl methacrylate} | BD000513 |  | Thermal property | Glass transition temperature | 68 | 0 | C
Blend | poly{2-[(3,5-dinitrobenzoyl)oxy]ethyl methacrylate} | BD000514 |  | Thermal property | Glass transition temperature | 80 | 0 | C
Blend | poly(vinyl fluoride) | BD000515 |  | Thermal property | Melting temperature | 216 | 187.5152 | C
Blend | poly(vinyl fluoride) | BD000516 |  | Thermal property | Glass transition temperature | -63 | 1.333333 | C
Blend | poly(vinyl fluoride) | BD000516 |  | Thermal property | Heat of fusion | 0.0135 | 3e-06 | kcal/g
Blend | poly(vinyl fluoride) | BD000516 |  | Thermal property | Melting temperature | 53 | 0 | C
Blend | poly(vinyl fluoride) | BD000517 |  | Thermal property | Glass transition temperature | -57 | 0 | C
Blend | poly(vinyl fluoride) | BD000517 |  | Thermal property | Heat of fusion | 0.015 | 0 | kcal/g
Blend | poly(vinyl fluoride) | BD000517 |  | Thermal property | Melting temperature | 49 | 0 | C
Blend | poly(vinyl fluoride) | BD000518 |  | Thermal property | Glass transition temperature | 5 | 0 | C
Blend | poly(vinyl chloride) | BD000519 |  | Electric property | Dielectric constant ac | 3.73 | 56.84499
Blend | poly(vinyl chloride) | BD000519 |  | Electric property | Dielectric loss factor | 0.871 | 464325.8
Blend | poly(vinyl chloride) | BD000522 |  | Thermal property | Glass transition temperature | -52.25 | 570.0682 | C
Blend | poly(vinyl chloride) | BD000522 |  | Electric property | Dielectric constant ac | 2.9 | 0.12
Blend | poly(vinyl chloride) | BD000522 |  | Electric property | Dielectric loss factor | 180 | 6533.333
Blend | poly(vinyl chloride) | BD000522 |  | Tensile property | Elongation at break | 376 | 7743.2 | %
Blend | poly(vinyl chloride) | BD000522 |  | Tensile property | Elongation at yield | 366 | 7584.8 | %
Blend | poly(vinyl chloride) | BD000522 |  | Tensile property | Tensile modulus | 0.00106 | 5.898667e-08 | GPa
Blend | poly(vinyl chloride) | BD000522 |  | Tensile property | Tensile stress strength at break | 0.00308 | 3.80184e-06 | GPa
Blend | poly(vinyl chloride) | BD000524 |  | Thermal property | Glass transition temperature | 56.2 | 144.5267 | C
Blend | poly(vinyl chloride) | BD000524 |  | Tensile property | Dynamic mechanical properties storage modulus | 0.78 | 0.0768 | GPa
Blend | poly(vinyl chloride) | BD000525 |  | Thermal property | Glass transition temperature | 9.15 | 76.87429 | C
Blend | poly(vinyl chloride) | BD000525 |  | Thermal property | Thermal decomposition temperature | 300 | 289.0667 | C
Blend | poly(vinyl chloride) | BD000525 |  | Thermal property | Thermal decomposition weight loss | 0 | 0 | %
Blend | poly(vinyl chloride) | BD000525 |  | Tensile property | Elongation at break | 37.05 | 36.07143 | %
Blend | poly(vinyl chloride) | BD000525 |  | Tensile property | Tensile modulus | 4 | 0.003665357 | GPa
Blend | poly(vinyl chloride) | BD000525 |  | Tensile property | Tensile stress strength at break | 0.02025 | 8.459286e-06 | GPa
Blend | poly(vinyl chloride) | BD000530 |  | Thermal property | Glass transition temperature | -12 | 1135.556 | C
Blend | poly(vinyl chloride) | BD000530 |  | Thermal property | Heat of fusion | 0.00995 | 5.603333e-06 | kcal/g
Blend | poly(vinyl chloride) | BD000530 |  | Thermal property | Melting temperature | 59 | 0 | C
Blend | poly(vinyl chloride) | BD000531 |  | Physical property | Density | 1.13 | 0.002986667 | g/cm3
Blend | poly(vinyl chloride) | BD000531 |  | Physical property | Specific volume | 0.885 | 0.0017048 | cm3/g
Blend | poly(vinyl chloride) | BD000531 |  | Thermal property | Glass transition temperature | -8 | 1103.157 | C
Blend | poly(vinyl chloride) | BD000531 |  | Thermal property | Melting temperature | 52.5 | 0 | C
Blend | poly(vinyl chloride) | BD000531 |  | Thermal property | Specific heat capacity cp | 0.251 | 0.002424267 | cal/(g*C)
Blend | poly(vinyl chloride) | BD000531 |  | Thermal property | Thermal conductivity | 0.125 | 0.001417867 | W/(m*K)
Blend | poly(vinyl chloride) | BD000531 |  | Thermal property | Thermal diffusivity | 9.7e-08 | 2.418667e-16 | m2/s
Blend | poly(vinyl chloride) | BD000531 |  | Tensile property | Elongation at break | 291.5 | 19231.64 | %
Blend | poly(vinyl chloride) | BD000531 |  | Tensile property | Tensile stress strength at break | 0.01885 | 3.525929e-05 | GPa
Blend | poly(vinyl chloride) | BD000534 |  | Physical property | Density | 1.2 | 0.00416 | g/cm3
Blend | poly(vinyl chloride) | BD000534 |  | Physical property | Specific volume | 0.833 | 0.001811467 | cm3/g
Blend | poly(vinyl chloride) | BD000534 |  | Thermal property | Glass transition temperature | 32.4 | 126.0667 | C
Blend | poly(vinyl chloride) | BD000534 |  | Thermal property | Heat of fusion | 0.00155 | 2.43e-06 | kcal/g
Blend | poly(vinyl chloride) | BD000534 |  | Thermal property | Melting temperature | 82 | 33.33333 | C
Blend | poly(vinyl chloride) | BD000534 |  | Tensile property | Elongation at break | 5.75 | 49311.62 | %
Blend | poly(vinyl chloride) | BD000534 |  | Tensile property | Elongation at yield | 10.9 | 34.68 | %
Blend | poly(vinyl chloride) | BD000534 |  | Tensile property | Tensile modulus | 1.3475 | 0.310341 | GPa
Blend | poly(vinyl chloride) | BD000534 |  | Tensile property | Tensile stress strength at break | 0.023 | 3.461818e-05 | GPa
Blend | poly(vinyl chloride) | BD000534 |  | Tensile property | Tensile stress strength at yield | 0.01115 | 1.587e-05 | GPa
Blend | poly(vinyl chloride) | BD000535 |  | Tensile property | Dynamic mechanical properties storage modulus | 0.52 | 0.04632 | GPa
Blend | poly(vinyl chloride) | BD000535 |  | Tensile property | Dynamic mechanical properties loss modulus | 0.043 | 5.146667e-05 | GPa
Blend | poly(vinyl chloride) | BD000536 |  | Thermal property | Glass transition temperature | 80 | 9.242424 | C
Blend | poly(vinyl chloride) | BD000536 |  | Physicochemical property | Gas diffusion coefficient d | 1.35e-08 | 1.195412e-16 | cm2/s
Blend | poly(vinyl chloride) | BD000536 |  | Physicochemical property | Gas permeability coefficient p | 1.585e-14 | 1.09457e-26 | cm3(STP)cm/(cm2*s*Pa)
Blend | poly(vinyl chloride) | BD000536 |  | Physicochemical property | Gas solubility coefficient s | 6e-07 | 2.448379e-13 | cm3(STP)/(cm3*Pa)
Blend | poly(vinyl chloride) | BD000542 |  | Electric property | Electric conductivity | 0.06 | 0.00708215 | 1/(ohm*cm)
Blend | poly(vinyl chloride) | BD000542 |  | Electric property | Volume resistivity | 30 | 36094019.6 | ohm*cm
Blend | poly(vinyl chloride) | BD000543 |  | Electric property | Electric conductivity | 4.07e-13 | 0 | 1/(ohm*cm)
Blend | poly(vinyl chloride) | BD000543 |  | Electric property | Volume resistivity | 2460000000000 | 0 | ohm*cm
Blend | poly(vinyl chloride) | BD000544 |  | Electric property | Electric conductivity | 1 | 18.84344 | 1/(ohm*cm)
Blend | poly(vinyl chloride) | BD000544 |  | Electric property | Volume resistivity | 1 | 2113.116 | ohm*cm
Blend | poly(vinyl chloride) | BD000545 |  | Thermal property | Glass transition temperature | 16 | 1429.305 | C
Blend | poly(vinyl chloride) | BD000545 |  | Thermal property | Heat of fusion | 0.001 | 5.626667e-05 | kcal/g
Blend | poly(vinyl chloride) | BD000545 |  | Thermal property | Thermal decomposition temperature | 112.5 | 133.9286 | C
Blend | poly(vinyl chloride) | BD000545 |  | Thermal property | Thermal decomposition weight loss | 0 | 0 | %
Blend | poly(vinyl chloride) | BD000545 |  | Thermal property | Melting temperature | 84 | 10656 | C
Blend | poly(vinyl chloride) | BD000545 |  | Electric property | Dielectric loss factor | 0.32 | 0
Blend | poly(vinyl chloride) | BD000545 |  | Physicochemical property | Gas diffusion coefficient d | 7.4e-08 | 5.544038e-15 | cm2/s
Blend | poly(vinyl chloride) | BD000545 |  | Physicochemical property | Gas permeability coefficient p | 8.78e-13 | 2.711633e-21 | cm3(STP)cm/(cm2*s*Pa)
Blend | poly(vinyl chloride) | BD000545 |  | Tensile property | Elongation at break | 13.1 | 247.1147 | %
Blend | poly(vinyl chloride) | BD000545 |  | Tensile property | Tensile modulus | 0.7782 | 0.2581773 | GPa
Blend | poly(vinyl chloride) | BD000545 |  | Tensile property | Tensile stress strength at break | 0.014 | 0.0001692347 | GPa
Blend | poly(vinyl chloride) | BD000546 |  | Physical property | Density | 1.227 | 0 | g/cm3
Blend | poly(vinyl chloride) | BD000546 |  | Physical property | Specific volume | 0.815 | 0 | cm3/g
Blend | poly(vinyl chloride) | BD000546 |  | Physicochemical property | Gas permeability coefficient p | 6.1e-14 | 4.752187e-26 | cm3(STP)cm/(cm2*s*Pa)
Blend | poly(vinyl chloride) | BD000547 |  | Thermal property | Glass transition temperature | 31 | 1798.113 | C
Blend | poly(vinyl chloride) | BD000547 |  | Tensile property | Elongation at break | 42 | 1296.406 | %
Blend | poly(vinyl chloride) | BD000547 |  | Tensile property | Tensile modulus | 0.695 | 0.2890019 | GPa
Blend | poly(vinyl chloride) | BD000547 |  | Tensile property | Tensile stress strength at break | 0.02605 | 8.801761e-05 | GPa
Blend | poly(vinyl chloride) | BD000547 |  | Tensile property | Tensile stress strength at yield | 0.02675 | 9.216949e-05 | GPa
Blend | poly(vinyl chloride) | BD000550 |  | Tensile property | Elongation at break | 80.5 | 1033.357 | %
Blend | poly(vinyl chloride) | BD000550 |  | Tensile property | Tensile stress strength at break | 0.0465 | 2.421429e-05 | GPa
Blend | poly(vinyl chloride) | BD000550 |  | Tensile property | Tensile stress strength at yield | 0.0515 | 4.857143e-06 | GPa
Blend | poly(vinyl chloride) | BD000550 |  | Impact strength | Charpy impact | 8.3 | 3.939286 | kJ/m2
Blend | poly(vinyl chloride) | BD000551 |  | Physical property | Density | 1.235 | 0 | g/cm3
Blend | poly(vinyl chloride) | BD000551 |  | Physical property | Specific volume | 0.81 | 0 | cm3/g
Blend | poly(vinyl chloride) | BD000551 |  | Physicochemical property | Gas permeability coefficient p | 2e-14 | 3.3800178e-26 | cm3(STP)cm/(cm2*s*Pa)
Blend | poly(vinyl chloride) | BD000552 |  | Physical property | Density | 1.29 | 0 | g/cm3
Blend | poly(vinyl chloride) | BD000552 |  | Physical property | Specific volume | 0.775 | 0 | cm3/g
Blend | poly(vinyl chloride) | BD000552 |  | Physicochemical property | Gas permeability coefficient p | 2.9e-14 | 2.132001e-26 | cm3(STP)cm/(cm2*s*Pa)
Blend | poly(vinyl chloride) | BD000553 |  | Physical property | Density | 1.282 | 0 | g/cm3
Blend | poly(vinyl chloride) | BD000553 |  | Physical property | Specific volume | 0.78 | 0 | cm3/g
Blend | poly(vinyl chloride) | BD000553 |  | Physicochemical property | Gas permeability coefficient p | 2.3e-14 | 2.175247e-26 | cm3(STP)cm/(cm2*s*Pa)
Blend | poly(vinyl chloride) | BD000556 |  | Tensile property | Dynamic mechanical properties storage modulus | 0.65 | 0 | GPa
Blend | poly(vinyl chloride) | BD000556 |  | Tensile property | Dynamic mechanical properties loss tangent | 0.2 | 0
Blend | poly(vinyl chloride) | BD000556 |  | Tensile property | Elongation at break | 320 | 3926.667 | %
Blend | poly(vinyl chloride) | BD000556 |  | Tensile property | Tensile stress strength at yield | 0.014 | 9.866667e-06 | GPa
Blend | poly(vinyl chloride) | BD000556 |  | Heat characteristics | Vicat softening temperature | 109 | 289.8667 | C
Blend | poly(vinyl chloride) | BD000556 |  | Impact strength | Izod impact | 0.028 | 0.001998933 | kJ/m
Blend | poly(vinyl chloride) | BD000557 |  | Tensile property | Dynamic mechanical properties storage modulus | 0.65 | 0 | GPa
Blend | poly(vinyl chloride) | BD000557 |  | Tensile property | Dynamic mechanical properties loss tangent | 0.2 | 0
Blend | poly(vinyl chloride) | BD000557 |  | Tensile property | Elongation at break | 300 | 12826.67 | %
Blend | poly(vinyl chloride) | BD000557 |  | Tensile property | Tensile stress strength at yield | 0.021 | 5.066667e-06 | GPa
Blend | poly(vinyl chloride) | BD000557 |  | Heat characteristics | Vicat softening temperature | 120 | 303.2 | C
Blend | poly(vinyl chloride) | BD000557 |  | Impact strength | Izod impact | 0.072 | 0.204772 | kJ/m
Blend | poly(vinyl chloride) | BD000558 |  | Tensile property | Dynamic mechanical properties storage modulus | 0.9 | 0 | GPa
Blend | poly(vinyl chloride) | BD000558 |  | Tensile property | Dynamic mechanical properties loss tangent | 0.14 | 0
Blend | poly(vinyl chloride) | BD000558 |  | Tensile property | Elongation at break | 250 | 27486.67 | %
Blend | poly(vinyl chloride) | BD000558 |  | Tensile property | Tensile stress strength at yield | 0.026 | 3.946667e-05 | GPa
Blend | poly(vinyl chloride) | BD000558 |  | Heat characteristics | Vicat softening temperature | 115 | 146.4 | C
Blend | poly(vinyl chloride) | BD000558 |  | Impact strength | Izod impact | 0.0185 | 0.0001007273 | kJ/m
Blend | poly(vinyl chloride) | BD000559 |  | Tensile property | Elongation at break | 305 | 8845.867 | %
Blend | poly(vinyl chloride) | BD000559 |  | Tensile property | Tensile stress strength at break | 0.0254 | 0.0002802637 | GPa
Blend | poly(vinyl chloride) | BD000560 |  | Tensile property | Dynamic mechanical properties storage modulus | 0.096 | 0.1134567 | GPa
Blend | poly(vinyl chloride) | BD000560 |  | Tensile property | Dynamic mechanical properties loss modulus | 0.0615 | 0.002341004 | GPa
Blend | poly(vinyl chloride) | BD000560 |  | Tensile property | Dynamic mechanical properties loss tangent | 0.63 | 0.1003733
Blend | poly(vinyl chloride) | BD000560 |  | Tensile property | Elongation at break | 318 | 18333.6 | %
Blend | poly(vinyl chloride) | BD000560 |  | Tensile property | Tensile stress strength at break | 0.0263 | 0.0003665873 | GPa
Blend | poly(vinylidene fluoride) | BD000561 |  | Thermal property | Crystallization temperature | 186 | 3681.101 | C
Blend | poly(vinylidene fluoride) | BD000561 |  | Thermal property | Glass transition temperature | -96.5 | 1252.606 | C
Blend | poly(vinylidene fluoride) | BD000561 |  | Thermal property | Heat of crystallization | 5.41 | 6.140278 | cal/g
Blend | poly(vinylidene fluoride) | BD000561 |  | Thermal property | Heat of fusion | 0.005435 | 6.924589e-06 | kcal/g
Blend | poly(vinylidene fluoride) | BD000561 |  | Thermal property | Thermal decomposition temperature | 405 | 78.57143 | C
Blend | poly(vinylidene fluoride) | BD000561 |  | Thermal property | Melting temperature | 219 | 2985.36 | C
Blend | poly(vinylidene fluoride) | BD000561 |  | Tensile property | Dynamic mechanical properties loss tangent | 0.17 | 0.03736
Blend | poly(vinylidene fluoride) | BD000561 |  | Tensile property | Elongation at break | 10 | 8734.066 | %
Blend | poly(vinylidene fluoride) | BD000561 |  | Tensile property | Tensile modulus | 0.515 | 0.005013187 | GPa
Blend | poly(vinylidene fluoride) | BD000561 |  | Tensile property | Tensile stress strength at break | 0.02 | 3.2e-05 | GPa
Blend | poly(vinylidene fluoride) | BD000562 |  | Thermal property | Glass transition temperature | 146 | 0 | C
Blend | poly(vinylidene fluoride) | BD000562 |  | Thermal property | Melting temperature | 254.5 | 8299.835 | C
Blend | poly(vinylidene fluoride) | BD000563 |  | Thermal property | Crystallization kinetics n | 2.2 | 3.096
Blend | poly(vinylidene fluoride) | BD000563 |  | Thermal property | Melting temperature | 187 | 97.06667 | C
Blend | poly(vinylidene fluoride) | BD000564 |  | Thermal property | Glass transition temperature | -40 | 1.333333 | C
Blend | poly(vinylidene fluoride) | BD000564 |  | Thermal property | Heat of fusion | 0.012 | 0 | kcal/g
Blend | poly(vinylidene fluoride) | BD000564 |  | Thermal property | Melting temperature | 56.5 | 27 | C
Blend | poly(vinylidene fluoride) | BD000565 |  | Thermal property | Glass transition temperature | -22.5 | 280.3333 | C
Blend | poly(vinylidene fluoride) | BD000565 |  | Thermal property | Heat of fusion | 0.005 | 3.853333e-06 | kcal/g
Blend | poly(vinylidene fluoride) | BD000565 |  | Thermal property | Melting temperature | 126 | 0 | C
Blend | poly(vinylidene fluoride) | BD000566 |  | Thermal property | Glass transition temperature | -34 | 395.4667 | C
Blend | poly(vinylidene fluoride) | BD000566 |  | Thermal property | Heat of fusion | 0.0067 | 3.394667e-06 | kcal/g
Blend | poly(vinylidene fluoride) | BD000566 |  | Thermal property | Melting temperature | 171 | 2.4 | C
Blend | poly(vinylidene fluoride) | BD000567 |  | Thermal property | Glass transition temperature | 46.25 | 8.515152 | C
Blend | poly(vinylidene fluoride) | BD000567 |  | Thermal property | Melting temperature | 187.7 | 76.1645 | C
Blend | poly(vinylidene fluoride) | BD000567 |  | Electric property | Dielectric constant ac | 10.9 | 127.5653
Blend | poly(vinylidene fluoride) | BD000567 |  | Electric property | Dielectric loss tangent | 0.07 | 0.00288
Blend | poly(vinylidene fluoride) | BD000567 |  | Tensile property | Elongation at break | 24 | 844.7857 | %
Blend | poly(vinylidene fluoride) | BD000567 |  | Tensile property | Tensile modulus | 2.71 | 0.001093333 | GPa
Blend | poly(vinylidene fluoride) | BD000567 |  | Tensile property | Tensile stress strength at break | 0.031 | 0.0001654286 | GPa
Blend | poly(vinylidene fluoride) | BD000568 |  | Thermal property | Glass transition temperature | 66.1 | 64.13867 | C
Blend | poly(vinylidene fluoride) | BD000568 |  | Thermal property | Heat of fusion | 0.0126 | 1.063467e-05 | kcal/g
Blend | poly(vinylidene fluoride) | BD000568 |  | Thermal property | Melting temperature | 171.3 | 15.81067 | C
Blend | poly(vinylidene fluoride) | BD000568 |  | Tensile property | Dynamic mechanical properties storage modulus | 1.31 | 0.2225697 | GPa
Blend | poly(vinylidene fluoride) | BD000568 |  | Tensile property | Dynamic mechanical properties loss modulus | 0.161 | 0.005553 | GPa
Blend | poly(vinylidene fluoride) | BD000569 |  | Thermal property | Thermal decomposition temperature | 449 | 0 | C
Blend | poly(vinylidene fluoride) | BD000569 |  | Thermal property | Thermal decomposition weight loss | 10 | 0 | %
Blend | poly(vinylidene fluoride) | BD000569 |  | Electric property | Electric conductivity | 5.5e-05 | 3.434341e-07 | 1/(ohm*cm)
Blend | poly(vinylidene fluoride) | BD000569 |  | Electric property | Volume resistivity | 55000 | 87600041335.7 | ohm*cm
Blend | poly(vinylidene fluoride) | BD000570 |  | Thermal property | Thermal decomposition temperature | 260 | 133.3333 | C
Blend | poly(vinylidene fluoride) | BD000570 |  | Thermal property | Melting temperature | 170 | 0 | C
Blend | poly(vinylidene fluoride) | BD000571 |  | Thermal property | Thermal decomposition temperature | 445.5 | 4135.429 | C
Blend | poly(vinylidene fluoride) | BD000571 |  | Thermal property | Thermal decomposition weight loss | 10 | 0 | %
Blend | poly(vinylidene fluoride) | BD000571 |  | Electric property | Electric conductivity | 0.11 | 0.003604733 | 1/(ohm*cm)
Blend | poly(vinylidene fluoride) | BD000571 |  | Electric property | Volume resistivity | 9.73 | 608.07298 | ohm*cm
Blend | poly(vinylidene fluoride) | BD000573 |  | Electric property | Dielectric constant ac | 11.5 | 2037.123
Blend | poly(vinylidene fluoride) | BD000573 |  | Electric property | Dielectric loss tangent | 0.226 | 0.2203275
Blend | poly(vinylidene fluoride) | BD000573 |  | Electric property | Electric conductivity | 3.2e-15 | 4.505374e-23 | 1/(ohm*cm)
Blend | poly(vinylidene fluoride) | BD000573 |  | Electric property | Volume resistivity | 310000000000000 | 8.3118e+29 | ohm*cm
Blend | poly(vinylidene fluoride) | BD000574 |  | Physicochemical property | Interfacial tension | 3.4 | 0 | mN/m
Blend | poly(vinylidene fluoride) | BD000575 |  | Thermal property | Crystallization temperature | 129 | 0 | C
Blend | poly(vinylidene fluoride) | BD000575 |  | Thermal property | Glass transition temperature | -7.5 | 0.3333333 | C
Blend | poly(vinylidene fluoride) | BD000575 |  | Thermal property | Heat of crystallization | 7 | 0 | cal/g
Blend | poly(vinylidene fluoride) | BD000575 |  | Thermal property | Heat of fusion | 0.0058 | 0 | kcal/g
Blend | poly(vinylidene fluoride) | BD000575 |  | Thermal property | Melting temperature | 156 | 0 | C
Blend | poly(vinylidene fluoride) | BD000575 |  | Shear property | Dynamic shear properties storage modulus | 0.39 | 0 | GPa
Blend | poly(vinylidene fluoride) | BD000575 |  | Shear property | Dynamic shear properties loss tangent | 0.4 | 0
Blend | poly(vinylidene fluoride) | BD000576 |  | Thermal property | Glass transition temperature | 200.05 | 1.231333 | C
Blend | poly(vinylidene fluoride) | BD000576 |  | Thermal property | Heat of fusion | 0.0015 | 7.342737e-06 | kcal/g
Blend | poly(vinylidene fluoride) | BD000576 |  | Thermal property | Melting temperature | 163.9 | 6.265684 | C
Blend | poly(vinylidene fluoride) | BD000576 |  | Physicochemical property | Contact angle | 86.2 | 7.619286 | degree
Blend | poly(vinylidene fluoride) | BD000577 |  | Optical property | Refractive index | 1.4334 | 1.779467e-05
Blend | poly(vinylidene fluoride) | BD000577 |  | Thermal property | Crystallization temperature | 107.6 | 1184.053 | C
Blend | poly(vinylidene fluoride) | BD000577 |  | Thermal property | Glass transition temperature | 40.9 | 301.4107 | C
Blend | poly(vinylidene fluoride) | BD000577 |  | Thermal property | Melting temperature | 172.9 | 3.624 | C
Blend | poly(vinylidene fluoride) | BD000578 |  | Thermal property | Glass transition temperature | 32 | 5633.333 | C
Blend | poly(vinylidene fluoride) | BD000578 |  | Thermal property | Melting temperature | 175 | 0 | C
Blend | poly(vinylidene fluoride) | BD000578 |  | Electric property | Electric conductivity | 1e-05 | 2.425201e-09 | 1/(ohm*cm)
Blend | poly(vinylidene fluoride) | BD000578 |  | Electric property | Volume resistivity | 100000 | 106082426666667 | ohm*cm
Blend | poly(tetrafluoroethylene) | BD000580 |  | Physical property | Density | 2.256 | 3.466667e-06 | g/cm3
Blend | poly(tetrafluoroethylene) | BD000580 |  | Physical property | Specific volume | 0.4433 | 1.386667e-07 | cm3/g
Blend | poly(tetrafluoroethylene) | BD000580 |  | Thermal property | Melting temperature | 338 | 0.8 | C
Blend | poly(tetrafluoroethylene) | BD000580 |  | Tensile property | Elongation at break | 22.5 | 4142.424 | %
Blend | poly(tetrafluoroethylene) | BD000580 |  | Tensile property | Tensile modulus | 25.85 | 335.8706 | GPa
Blend | poly(tetrafluoroethylene) | BD000580 |  | Tensile property | Tensile stress strength at break | 0.203 | 0.012712 | GPa
Blend | poly(tetrafluoroethylene) | BD000581 |  | Electric property | Dielectric constant ac | 32.35 | 0.9946667
Blend | poly(tetrafluoroethylene) | BD000581 |  | Electric property | Dielectric loss tangent | 54.5 | 3.1705
Blend | poly(tetrafluoroethylene) | BD000581 |  | Physicochemical property | Contact angle | 74 | 5.474 | degree
Blend | poly(tetrafluoroethylene) | BD000581 |  | Tensile property | Dynamic mechanical properties storage modulus | 1.875 | 0.06184 | GPa
Blend | poly(tetrafluoroethylene) | BD000581 |  | Tensile property | Dynamic mechanical properties loss modulus | 0.1035 | 0.0002361167 | GPa
Blend | poly(tetrafluoroethylene) | BD000581 |  | Tensile property | Dynamic mechanical properties loss tangent | 0.0585 | 3.625e-05
Blend | poly(tetrafluoroethylene) | BD000581 |  | Tensile property | Elongation at break | 13.5 | 49.26933 | %
Blend | poly(tetrafluoroethylene) | BD000581 |  | Impact strength | Izod impact | 0.04735 | 3.249533e-05 | kJ/m
Blend | poly(tetrafluoroethylene) | BD000582 |  | Thermal property | Melting temperature | 339 | 146.6338 | C
Blend | poly(tetrafluoroethylene) | BD000582 |  | Electric property | Dielectric constant ac | 2.4 | 0.09986928
Blend | poly(tetrafluoroethylene) | BD000582 |  | Electric property | Dielectric loss tangent | 0.003 | 1.018824e-06
Blend | poly(tetrafluoroethylene) | BD000583 |  | Thermal property | Crystallization temperature | 248.55 | 4398.465 | C
Blend | poly(tetrafluoroethylene) | BD000583 |  | Thermal property | Glass transition temperature | 56.35 | 34.834 | C
Blend | poly(tetrafluoroethylene) | BD000583 |  | Thermal property | Heat of crystallization | 15.2 | 1.3145 | cal/g
Blend | poly(tetrafluoroethylene) | BD000583 |  | Thermal property | Heat of fusion | 0.01625 | 1.467833e-06 | kcal/g
Blend | poly(tetrafluoroethylene) | BD000583 |  | Thermal property | Melting temperature | 271.5 | 2999.211 | C
Blend | poly(tetrafluoroethylene) | BD000583 |  | Flexural property | Dynamic flexural properties storage modulus | 0.515 | 7.857143e-05 | GPa
Blend | poly(tetrafluoroethylene) | BD000583 |  | Flexural property | Dynamic flexural properties loss tanget | 0.12 | 0.00015
Blend | poly(tetrafluoroethylene) | BD000584 |  | Electric property | Dielectric constant ac | 9.5 | 6348.95
Blend | poly(tetrafluoroethylene) | BD000584 |  | Electric property | Dielectric loss factor | 65.15 | 220511.8
Blend | poly(tetrafluoroethylene) | BD000584 |  | Electric property | Electric conductivity | 0.16 | 0.1983566 | 1/(ohm*cm)
Blend | poly(tetrafluoroethylene) | BD000584 |  | Electric property | Volume resistivity | 6.2 | 12246979496572.4 | ohm*cm
Blend | poly(tetrafluoroethylene) | BD000587 |  | Heat characteristics | Deflection temperature under load hdt | 260 | 0 | C
Blend | poly(tetrafluoroethylene) | BD000588 |  | Tensile property | Dynamic mechanical properties storage modulus | 7.05 | 0 | GPa
Blend | poly(tetrafluoroethylene) | BD000588 |  | Tensile property | Dynamic mechanical properties loss modulus | 0.17 | 0 | GPa
Blend | poly(tetrafluoroethylene) | BD000588 |  | Heat characteristics | Deflection temperature under load hdt | 174 | 0 | C
Blend | polycyclopentene | BD000597 |  | Thermal property | Glass transition temperature | -52.5 | 15.64286 | C
Blend | polycyclopentene | BD000597 |  | Thermal property | Melting temperature | 109 | 3040.542 | C
Blend | cis-1,4-polyisoprene | BD000598 |  | Thermal property | Heat of fusion | 0.011 | 1.066667e-06 | kcal/g
Blend | cis-1,4-polyisoprene | BD000598 |  | Thermal property | Melting temperature | 120 | 3.282667 | C
Blend | cis-1,4-polyisoprene | BD000598 |  | Tensile property | Elongation at break | 662.5 | 2964.852 | %
Blend | cis-1,4-polyisoprene | BD000598 |  | Tensile property | Tensile stress strength at break | 0.01265 | 5.772751e-06 | GPa
Blend | cis-1,4-polyisoprene | BD000598 |  | Hardness | Shore hardness | 74 | 1.778947
Blend | cis-1,4-polyisoprene | BD000599 |  | Physical property | Density | 0.8911 | 5.28e-06 | g/cm3
Blend | cis-1,4-polyisoprene | BD000599 |  | Physical property | Specific volume | 1.122 | 8.444444e-06 | cm3/g
Blend | cis-1,4-polyisoprene | BD000599 |  | Thermal property | Glass transition temperature | -43.5 | 244.5 | C
Blend | cis-1,4-polyisoprene | BD000599 |  | Thermal property | Heat of fusion | 0.00275 | 6.833333e-07 | kcal/g
Blend | cis-1,4-polyisoprene | BD000599 |  | Thermal property | Melting temperature | 4.8 | 4.57 | C
Blend | cis-1,4-polyisoprene | BD000599 |  | Thermal property | Specific heat capacity cp | 0.347 | 0.0153577 | cal/(g*C)
Blend | cis-1,4-polyisoprene | BD000600 |  | Electric property | Electric conductivity | 1.8e-06 | 1.92e-12 | 1/(ohm*cm)
Blend | cis-1,4-polyisoprene | BD000600 |  | Electric property | Volume resistivity | 1015000 | 625633333333.3 | ohm*cm
Blend | cis-1,4-polyisoprene | BD000601 |  | Physical property | Density | 1.208 | 3.626667e-05 | g/cm3
Blend | cis-1,4-polyisoprene | BD000601 |  | Physical property | Specific volume | 0.8278 | 1.688622e-05 | cm3/g
Blend | cis-1,4-polyisoprene | BD000601 |  | Thermal property | Crystallization temperature | 401 | 413.7143 | C
Blend | cis-1,4-polyisoprene | BD000601 |  | Thermal property | Glass transition temperature | 83 | 1675.495 | C
Blend | cis-1,4-polyisoprene | BD000601 |  | Thermal property | Heat of fusion | 0.00475 | 1.317731e-05 | kcal/g
Blend | cis-1,4-polyisoprene | BD000601 |  | Thermal property | Melting temperature | 223 | 130.0387 | C
Blend | cis-1,4-polyisoprene | BD000601 |  | Electric property | Dielectric loss factor | 0.0283 | 0.0002823707
Blend | cis-1,4-polyisoprene | BD000601 |  | Tensile property | Elongation at yield | 4.75 | 3.571429 | %
Blend | cis-1,4-polyisoprene | BD000601 |  | Tensile property | Tensile stress strength at yield | 0.0625 | 0.0001813571 | GPa
Blend | cis-1,4-polyisoprene | BD000602 |  | Physicochemical property | Interfacial tension | 5.5 | 2.688 | mN/m
Blend | cis-1,4-polyisoprene | BD000602 |  | Shear property | Dynamic shear properties storage modulus | 2e-07 | 1.360267e-13 | GPa
Blend | cis-1,4-polyisoprene | BD000602 |  | Shear property | Dynamic shear properties loss modulus | 2.55e-06 | 2.803333e-12 | GPa
Blend | cis-1,4-polyisoprene | BD000603 |  | Physicochemical property | Interfacial tension | 2.6 | 0.056 | mN/m
Blend | cis-1,4-polyisoprene | BD000603 |  | Shear property | Dynamic shear properties storage modulus | 1.6e-08 | 1.528889e-17 | GPa
Blend | cis-1,4-polyisoprene | BD000604 |  | Thermal property | Glass transition temperature | -41 | 45.06667 | C
Blend | cis-1,4-polyisoprene | BD000604 |  | Thermal property | Thermal decomposition temperature | 350 | 240 | C
Blend | cis-1,4-polyisoprene | BD000604 |  | Thermal property | Thermal decomposition weight loss | 10 | 0 | %
Blend | cis-1,4-polyisoprene | BD000604 |  | Thermal property | Thermal conductivity | 0.179 | 4.16e-05 | W/(m*K)
Blend | cis-1,4-polyisoprene | BD000604 |  | Thermal property | Thermal diffusivity | 1.24e-07 | 5.6e-18 | m2/s
Blend | cis-1,4-polyisoprene | BD000604 |  | Electric property | Electric conductivity | 1e-08 | 2.426579e-15 | 1/(ohm*cm)
Blend | cis-1,4-polyisoprene | BD000604 |  | Electric property | Volume resistivity | 100000000 | 2.3991e+22 | ohm*cm
Blend | cis-1,4-polyisoprene | BD000604 |  | Tensile property | Dynamic mechanical properties loss tangent | 0.91 | 0.04658667
Blend | cis-1,4-polyisoprene | BD000604 |  | Tensile property | Tensile modulus | 0.000546 | 5.229627e-08 | GPa
Blend | cis-1,4-polyisoprene | BD000604 |  | Tensile property | Tensile stress strength at break | 1.174e-05 | 5.144e-12 | GPa
Blend | cis-1,4-polyisoprene | BD000606 |  | Thermal property | Glass transition temperature | -51.9 | 326.2861 | C
Blend | cis-1,4-polyisoprene | BD000606 |  | Tensile property | Tensile stress strength at break | 0.0058 | 3.511634e-06 | GPa
Blend | cis-1,4-polyisoprene | BD000610 |  | Thermal property | Glass transition temperature | -48.155 | 141.1651 | C
Blend | cis-1,4-polyisoprene | BD000610 |  | Tensile property | Elongation at break | 379 | 192.2667 | %
Blend | cis-1,4-polyisoprene | BD000610 |  | Tensile property | Elongation at yield | 495 | 2746.667 | %
Blend | cis-1,4-polyisoprene | BD000610 |  | Tensile property | Tensile modulus | 0.00105 | 4.506667e-09 | GPa
Blend | cis-1,4-polyisoprene | BD000610 |  | Tensile property | Tensile stress strength at break | 0.00389 | 1.479467e-07 | GPa
Blend | cis-1,4-polyisoprene | BD000611 |  | Thermal property | Glass transition temperature | -60 | 0 | C
Blend | cis-1,4-polyisoprene | BD000613 |  | Thermal property | Glass transition temperature | -79.55 | 642.4033 | C
Blend | cis-1,4-polyisoprene | BD000613 |  | Electric property | Dielectric constant ac | 14 | 0
Blend | cis-1,4-polyisoprene | BD000613 |  | Electric property | Dielectric loss factor | 4 | 0
Blend | cis-1,4-polyisoprene | BD000613 |  | Tensile property | Dynamic mechanical properties loss tangent | 0.7 | 0
Blend | cis-1,4-polyisoprene | BD000613 |  | Tensile property | Elongation at break | 239 | 0 | %
Blend | cis-1,4-polyisoprene | BD000613 |  | Tensile property | Elongation at yield | 231 | 0 | %
Blend | cis-1,4-polyisoprene | BD000613 |  | Tensile property | Tensile modulus | 0.00142 | 0 | GPa
Blend | cis-1,4-polyisoprene | BD000613 |  | Tensile property | Tensile stress strength at break | 0.00322 | 0 | GPa
Blend | cis-1,4-polyisoprene | BD000615 |  | Thermal property | Glass transition temperature | -101.3 | 0 | C
Blend | cis-1,4-polyisoprene | BD000615 |  | Thermal property | Heat of crystallization | 2 | 0 | cal/g
Blend | cis-1,4-polyisoprene | BD000615 |  | Thermal property | Heat of fusion | 0.00294 | 0 | kcal/g
Blend | cis-1,4-polyisoprene | BD000615 |  | Thermal property | Melting temperature | -7.9 | 0 | C
Blend | cis-1,4-polyisoprene | BD000616 |  | Thermal property | Glass transition temperature | -101.1 | 0.03288889 | C
Blend | cis-1,4-polyisoprene | BD000616 |  | Thermal property | Heat of crystallization | 1.6 | 0.2434844 | cal/g
Blend | cis-1,4-polyisoprene | BD000616 |  | Thermal property | Heat of fusion | 0.00258 | 4.915556e-09 | kcal/g
Blend | cis-1,4-polyisoprene | BD000616 |  | Thermal property | Melting temperature | -7.8 | 0.1084444 | C
Blend | 1,2-polybuta-1,3-diene | BD000620 |  | Thermal property | Glass transition temperature | -44 | 0 | C
Blend | 1,2-polybuta-1,3-diene | BD000621 |  | Thermal property | Glass transition temperature | -36 | 371.4286 | C
Blend | 1,2-polybuta-1,3-diene | BD000621 |  | Electric property | Dielectric loss factor | 0.0158 | 0
Blend | 1,2-polybuta-1,3-diene | BD000622 |  | Thermal property | Glass transition temperature | 4 | 3600.917 | C
Blend | 1,2-polybuta-1,3-diene | BD000622 |  | Tensile property | Dynamic mechanical properties storage modulus | 0.017 | 2.16e-05 | GPa
Blend | 1,2-polybuta-1,3-diene | BD000622 |  | Tensile property | Dynamic mechanical properties loss tangent | 0.14 | 0.00032
Blend | polyisoprene | BD000623 |  | Thermal property | Glass transition temperature | -34 | 0 | C
Blend | polyisoprene | BD000624 |  | Electric property | Dielectric constant ac | 2.74 | 0.0004511111
Blend | polyisoprene | BD000624 |  | Electric property | Dielectric loss factor | 0.016 | 1.066667e-06
Blend | polyisoprene | BD000624 |  | Shear property | Dynamic shear properties loss modulus | 0.156 | 0.0030344 | GPa
Blend | polyformaldehyde | BD000625 |  | Physical property | Density | 1.33 | 0 | g/cm3
Blend | polyformaldehyde | BD000625 |  | Physical property | Specific volume | 0.752 | 0 | cm3/g
Blend | polyformaldehyde | BD000625 |  | Thermal property | Crystallization temperature | 136 | 0 | C
Blend | polyformaldehyde | BD000625 |  | Thermal property | Heat of crystallization | 16 | 0 | cal/g
Blend | polyformaldehyde | BD000625 |  | Thermal property | Heat of fusion | 0.016 | 0 | kcal/g
Blend | polyformaldehyde | BD000625 |  | Thermal property | Melting temperature | 168 | 0 | C
Blend | polyformaldehyde | BD000625 |  | Flexural property | Flexural modulus | 2.425 | 0 | GPa
Blend | polyformaldehyde | BD000625 |  | Flexural property | Flexural stress strength at break | 0.073 | 0 | GPa
Blend | polyformaldehyde | BD000626 |  | Thermal property | Crystallization temperature | 144 | 0.2666667 | C
Blend | polyformaldehyde | BD000626 |  | Thermal property | Glass transition temperature | -23 | 496.2021 | C
Blend | polyformaldehyde | BD000626 |  | Thermal property | Melting temperature | 169 | 0.2666667 | C
Blend | polyformaldehyde | BD000626 |  | Tensile property | Tensile stress strength at break | 0.0419 | 3.703467e-05 | GPa
Blend | polyformaldehyde | BD000626 |  | Shear property | Dynamic shear properties storage modulus | 0.23 | 0 | GPa
Blend | polyformaldehyde | BD000626 |  | Shear property | Dynamic shear properties loss modulus | 0.023 | 0 | GPa
Blend | polyformaldehyde | BD000626 |  | Shear property | Dynamic shear properties loss tangent | 0.091 | 0
Blend | polyformaldehyde | BD000627 |  | Thermal property | Glass transition temperature | -3 | 0 | C
Blend | poly(ethylene oxide) | BD000629 |  | Thermal property | Crystallization kinetics r | 2300 | 145200 | nm/s
Blend | poly(ethylene oxide) | BD000629 |  | Thermal property | Crystallization temperature | 15.8 | 0 | C
Blend | poly(ethylene oxide) | BD000629 |  | Thermal property | Glass transition temperature | -65 | 0 | C
Blend | poly(ethylene oxide) | BD000629 |  | Thermal property | Heat of crystallization | 27.42 | 0 | cal/g
Blend | poly(ethylene oxide) | BD000629 |  | Thermal property | Heat of fusion | 0.029 | 0 | kcal/g
Blend | poly(ethylene oxide) | BD000629 |  | Thermal property | Heat of fusion mol conversion | 1.72 | 0.0768 | kcal/mol
Blend | poly(ethylene oxide) | BD000629 |  | Thermal property | Melting temperature | 62 | 660.6311 | C
Blend | poly(ethylene oxide) | BD000629 |  | Electric property | Electric conductivity | 2e-08 | 0 | 1/(ohm*cm)
Blend | poly(ethylene oxide) | BD000629 |  | Electric property | Volume resistivity | 50000000 | 0 | ohm*cm
Blend | poly(ethylene oxide) | BD000630 |  | Electric property | Electric conductivity | 7e-08 | 0 | 1/(ohm*cm)
Blend | poly(ethylene oxide) | BD000630 |  | Electric property | Volume resistivity | 10000000 | 0 | ohm*cm
Blend | poly(ethylene oxide) | BD000631 |  | Physical property | Density | 1.041 | 0.000201032 | g/cm3
Blend | poly(ethylene oxide) | BD000631 |  | Physical property | Specific volume | 0.9606 | 0.0001718107 | cm3/g
Blend | poly(ethylene oxide) | BD000631 |  | Physicochemical property | Surface tension | 33.3 | 3.978667 | mN/m
Blend | poly(ethylene oxide) | BD000631 |  | Other physical property | Pvt relation pressure | 0.1 | 0 | MPa
Blend | poly(ethylene oxide) | BD000631 |  | Other physical property | Pvt relation specific volume | 0.9606 | 0.0001718107 | cm3/g
Blend | poly(ethylene oxide) | BD000631 |  | Other physical property | Pvt relation temperature | 25 | 0 | C
Blend | poly(ethylene oxide) | BD000632 |  | Thermal property | Glass transition temperature | -29.5 | 27.28889 | C
Blend | poly(ethylene oxide) | BD000632 |  | Thermal property | Heat of fusion | 0.0153 | 4.530176e-05 | kcal/g
Blend | poly(ethylene oxide) | BD000632 |  | Thermal property | Melting temperature | 63.5 | 1.714286 | C
Blend | poly(ethylene oxide) | BD000632 |  | Electric property | Electric conductivity | 4.1e-08 | 0 | 1/(ohm*cm)
Blend | poly(ethylene oxide) | BD000632 |  | Electric property | Volume resistivity | 24000000 | 0 | ohm*cm
Blend | poly(ethylene oxide) | BD000633 |  | Thermal property | Glass transition temperature | 12 | 4017.978 | C
Blend | poly(ethylene oxide) | BD000633 |  | Thermal property | Melting temperature | 58 | 0 | C
Blend | poly(ethylene oxide) | BD000633 |  | Tensile property | Dynamic mechanical properties storage modulus | 0.23 | 0 | GPa
Blend | poly(ethylene oxide) | BD000633 |  | Shear property | Dynamic shear properties storage modulus | 0.0133 | 0 | GPa
Blend | poly(ethylene oxide) | BD000634 |  | Tensile property | Dynamic mechanical properties loss tangent | 0.0195 | 0
Blend | poly(ethylene oxide) | BD000635 |  | Thermal property | Glass transition temperature | 34 | 0 | C
Blend | poly(ethylene oxide) | BD000636 |  | Thermal property | Crystallization kinetics r | 334 | 6505.511 | nm/s
Blend | poly(ethylene oxide) | BD000636 |  | Thermal property | Crystallization kinetics k | 0.0178 | 0.004382437
Blend | poly(ethylene oxide) | BD000636 |  | Thermal property | Crystallization kinetics n | 2.5 | 0.003954023
Blend | poly(ethylene oxide) | BD000636 |  | Thermal property | Crystallization kinetics half time of crystallization | 251.4 | 115632.7 | second
Blend | poly(ethylene oxide) | BD000636 |  | Thermal property | Crystallization temperature | 14.1 | 520.5668 | C
Blend | poly(ethylene oxide) | BD000636 |  | Thermal property | Glass transition temperature | -40.4 | 84.47059 | C
Blend | poly(ethylene oxide) | BD000636 |  | Thermal property | Heat of fusion | 0.011248 | 6.565949e-05 | kcal/g
Blend | poly(ethylene oxide) | BD000636 |  | Thermal property | Melting temperature | 65.3 | 844.8413 | C
Blend | poly(ethylene oxide) | BD000636 |  | Tensile property | Dynamic mechanical properties loss tangent | 0.09 | 0.0001333333
Blend | poly(ethylene oxide) | BD000637 |  | Thermal property | Melting temperature | 66.85 | 0.4033333 | C
Blend | poly(ethylene oxide) | BD000637 |  | Tensile property | Elongation at break | 126 | 6927.717 | %
Blend | poly(ethylene oxide) | BD000637 |  | Tensile property | Tensile modulus | 0.05 | 0 | GPa
Blend | poly(ethylene oxide) | BD000637 |  | Tensile property | Tensile stress strength at break | 0.0115 | 5.802747e-06 | GPa
Blend | poly(ethylene oxide) | BD000638 |  | Thermal property | Crystallization temperature | 109 | 1452 | C
Blend | poly(ethylene oxide) | BD000638 |  | Thermal property | Glass transition temperature | -28 | 526.9333 | C
Blend | poly(ethylene oxide) | BD000638 |  | Thermal property | Heat of crystallization | 143 | 0 | cal/g
Blend | poly(ethylene oxide) | BD000638 |  | Thermal property | Heat of fusion | 0.01645 | 8.003333e-06 | kcal/g
Blend | poly(ethylene oxide) | BD000638 |  | Thermal property | Melting temperature | 166.5 | 3253.467 | C
Blend | poly(ethylene oxide) | BD000638 |  | Tensile property | Elongation at break | 6.75 | 30.08333 | %
Blend | poly(ethylene oxide) | BD000638 |  | Tensile property | Tensile modulus | 0.245 | 0.0243 | GPa
Blend | poly(ethylene oxide) | BD000638 |  | Tensile property | Tensile stress strength at break | 0.0045 | 5.333333e-06 | GPa
Blend | poly(ethylene oxide) | BD000638 |  | Shear property | Dynamic shear properties storage modulus | 1.2e-07 | 8.711108 | GPa
Blend | poly(ethylene oxide) | BD000638 |  | Shear property | Dynamic shear properties loss modulus | 6.5e-07 | 0.01495086 | GPa
Blend | poly(ethylene oxide) | BD000639 |  | Thermal property | Crystallization kinetics r | 286 | 14996.15 | nm/s
Blend | poly(ethylene oxide) | BD000639 |  | Thermal property | Crystallization temperature | 100 | 195.2941 | C
Blend | poly(ethylene oxide) | BD000639 |  | Thermal property | Glass transition temperature | 47 | 2395.788 | C
Blend | poly(ethylene oxide) | BD000639 |  | Thermal property | Heat of crystallization | 2.065 | 1.4283 | cal/g
Blend | poly(ethylene oxide) | BD000639 |  | Thermal property | Heat of fusion | 0.006709 | 4.227228e-05 | kcal/g
Blend | poly(ethylene oxide) | BD000639 |  | Thermal property | Melting temperature | 171.5 | 1071.497 | C
Blend | poly(ethylene oxide) | BD000639 |  | Electric property | Dielectric loss factor | 0.8 | 0.08866667
Blend | poly(ethylene oxide) | BD000639 |  | Physicochemical property | Gas diffusion coefficient d | 5.2e-08 | 0 | cm2/s
Blend | poly(ethylene oxide) | BD000639 |  | Physicochemical property | Gas permeability coefficient p | 5.7e-10 | 0 | cm3(STP)cm/(cm2*s*Pa)
Blend | poly(ethylene oxide) | BD000639 |  | Physicochemical property | Gas solubility coefficient s | 0.0109 | 0 | cm3(STP)/(cm3*Pa)
Blend | poly(ethylene oxide) | BD000639 |  | Physicochemical property | Water absorption | 1.8 | 0 | wt%
Blend | poly(ethylene oxide) | BD000639 |  | Tensile property | Elongation at break | 64.525 | 2506.19 | %
Blend | poly(ethylene oxide) | BD000639 |  | Tensile property | Tensile modulus | 0.83079 | 0.09493586 | GPa
Blend | poly(ethylene oxide) | BD000639 |  | Tensile property | Tensile stress strength at break | 0.04082 | 0.0001763336 | GPa
Blend | poly(ethylene oxide) | BD000639 |  | Tensile property | Tensile stress strength at yield | 0.036 | 0 | GPa
Blend | poly(ethylene oxide) | BD000639 |  | Flexural property | Dynamic flexural properties storage modulus | 0.466 | 0 | GPa
Blend | poly(ethylene oxide) | BD000640 |  | Physicochemical property | Interfacial tension | 10.4 | 0 | mN/m
Blend | poly(ethylene oxide) | BD000640 |  | Shear property | Dynamic shear properties storage modulus | 5.5e-08 | 2.448214e-15 | GPa
Blend | poly(ethylene oxide) | BD000640 |  | Shear property | Dynamic shear properties loss modulus | 4.65e-07 | 1.939071e-13 | GPa
Blend | poly(ethylene oxide) | BD000642 |  | Thermal property | Melting temperature | 61.5 | 155.1616 | C
Blend | poly(ethylene oxide) | BD000644 |  | Thermal property | Glass transition temperature | 159.5 | 560.3333 | C
Blend | poly(ethylene oxide) | BD000644 |  | Thermal property | Thermal decomposition temperature | 500 | 0 | C
Blend | poly(ethylene oxide) | BD000644 |  | Thermal property | Thermal decomposition weight loss | 53.5 | 411.0714 | %
Blend | poly(ethylene oxide) | BD000644 |  | Thermal property | Melting temperature | 56.5 | 57.33333 | C
Blend | poly(ethylene oxide) | BD000645 |  | Electric property | Electric conductivity | 5.5 | 10.82697 | 1/(ohm*cm)
Blend | poly(ethylene oxide) | BD000645 |  | Electric property | Volume resistivity | 0.185 | 0.01245307 | ohm*cm
Blend | poly(ethylene oxide) | BD000647 |  | Thermal property | Crystallization temperature | -15.5 | 120.3333 | C
Blend | poly(ethylene oxide) | BD000647 |  | Thermal property | Glass transition temperature | -22 | 1064.22 | C
Blend | poly(ethylene oxide) | BD000647 |  | Thermal property | Heat of crystallization | 18.3 | 0.01333333 | cal/g
Blend | poly(ethylene oxide) | BD000647 |  | Thermal property | Heat of fusion | 0.0185 | 0.00015690464 | kcal/g
Blend | poly(ethylene oxide) | BD000647 |  | Thermal property | Melting temperature | 58 | 27.55556 | C
Blend | poly(ethylene oxide) | BD000650 |  | Electric property | Electric conductivity | 0.059 | 0 | 1/(ohm*cm)
Blend | poly(ethylene oxide) | BD000650 |  | Electric property | Volume resistivity | 17 | 0 | ohm*cm
Blend | poly(ethylene oxide) | BD000651 |  | Thermal property | Crystallization temperature | 39 | 0 | C
Blend | poly(ethylene oxide) | BD000651 |  | Thermal property | Glass transition temperature | -8.5 | 3 | C
Blend | poly(ethylene oxide) | BD000651 |  | Thermal property | Heat of crystallization | 16.9 | 0 | cal/g
Blend | poly(ethylene oxide) | BD000651 |  | Thermal property | Heat of fusion | 0.0188 | 0 | kcal/g
Blend | poly(ethylene oxide) | BD000651 |  | Thermal property | Melting temperature | 66 | 0 | C
Blend | poly(ethylene oxide) | BD000651 |  | Shear property | Dynamic shear properties storage modulus | 0.4 | 0 | GPa
Blend | poly(ethylene oxide) | BD000651 |  | Shear property | Dynamic shear properties loss tangent | 0.48 | 0
Blend | poly(ethylene oxide) | BD000652 |  | Thermal property | Crystallization kinetics r | 393.5 | 1944147.5 | nm/s
Blend | poly(ethylene oxide) | BD000652 |  | Thermal property | Melting temperature | 65.95 | 14.08333 | C
Blend | poly(ethylene oxide) | BD000653 |  | Thermal property | Glass transition temperature | -41.5 | 215.0533 | C
Blend | poly(ethylene oxide) | BD000653 |  | Thermal property | Heat of fusion | 0.0176 | 0.0002620805 | kcal/g
Blend | poly(ethylene oxide) | BD000653 |  | Thermal property | Melting temperature | 90.95 | 904.8033 | C
Blend | poly(ethylene oxide) | BD000654 |  | Thermal property | Crystallization kinetics r | 96.5 | 87136 | nm/s
Blend | poly(ethylene oxide) | BD000655 |  | Thermal property | Crystallization kinetics k | 0.15715 | 0.1819091
Blend | poly(ethylene oxide) | BD000655 |  | Thermal property | Crystallization kinetics n | 2.725 | 0.1922857
Blend | poly(ethylene oxide) | BD000655 |  | Thermal property | Glass transition temperature | -57.1 | 15.41333 | C
Blend | poly(ethylene oxide) | BD000655 |  | Thermal property | Heat of fusion | 0.027995 | 8.451279e-06 | kcal/g
Blend | poly(ethylene oxide) | BD000655 |  | Thermal property | Melting temperature | 68.65 | 0.585 | C
Blend | poly(ethylene oxide) | BD000656 |  | Optical property | Refractive index | 1.63 | 0.00152
Blend | poly(ethylene oxide) | BD000656 |  | Thermal property | Glass transition temperature | -12 | 490.6 | C
Blend | poly(ethylene oxide) | BD000656 |  | Tensile property | Elongation at break | 1.5 | 0.2046286 | %
Blend | poly(ethylene oxide) | BD000656 |  | Tensile property | Tensile stress strength at break | 1.755e-05 | 2.666631e-09 | GPa
Blend | poly(ethylene oxide) | BD000657 |  | Thermal property | Melting temperature | 68.5 | 1.08 | C
Blend | poly(ethylene oxide) | BD000658 |  | Thermal property | Melting temperature | 46.5 | 16.33333 | C
Blend | poly(ethylene oxide) | BD000659 |  | Thermal property | Melting temperature | 58 | 0 | C
Blend | poly(ethylene oxide) | BD000660 |  | Thermal property | Melting temperature | 39.75 | 3.275362 | C
Blend | poly(ethylene oxide) | BD000661 |  | Thermal property | Glass transition temperature | 86 | 31.42424 | C
Blend | poly(ethylene oxide) | BD000661 |  | Thermal property | Melting temperature | 48.5 | 77.69697 | C
Blend | poly(ethylene oxide) | BD000661 |  | Physicochemical property | Gas permeability coefficient p | 1.75e-12 | 5.684821e-24 | cm3(STP)cm/(cm2*s*Pa)
Blend | poly(propane-1,2-diol) | BD000662 |  | Electric property | Electric conductivity | 5.12e-07 | 0 | 1/(ohm*cm)
Blend | poly(propane-1,2-diol) | BD000662 |  | Electric property | Volume resistivity | 1950000 | 0 | ohm*cm
Blend | poly(propane-1,2-diol) | BD000664 |  | Physicochemical property | Surface tension | 32.85 | 0.5042424 | mN/m
Blend | poly(propane-1,2-diol) | BD000665 |  | Thermal property | Glass transition temperature | -54 | 1728 | C
Blend | poly(propane-1,2-diol) | BD000665 |  | Electric property | Dielectric loss factor | 0.6 | 0.08922857
Blend | poly[2-(chloromethyl)oxirane] | BD000668 |  | Physical property | Density | 1.268 | 0.0001922667 | g/cm3
Blend | poly[2-(chloromethyl)oxirane] | BD000668 |  | Physical property | Specific volume | 0.7886 | 7.4552e-05 | cm3/g
Blend | poly[2-(chloromethyl)oxirane] | BD000668 |  | Thermal property | Crystallization temperature | 72 | 252.8 | C
Blend | poly[2-(chloromethyl)oxirane] | BD000668 |  | Thermal property | Glass transition temperature | -6.2 | 18.2597 | C
Blend | poly[2-(chloromethyl)oxirane] | BD000668 |  | Thermal property | Heat of crystallization | 9.6 | 39.88267 | cal/g
Blend | poly[2-(chloromethyl)oxirane] | BD000668 |  | Thermal property | Heat of fusion | 0.011 | 3.546667e-05 | kcal/g
Blend | poly[2-(chloromethyl)oxirane] | BD000668 |  | Thermal property | Melting temperature | 168.5 | 15.74909 | C
Blend | poly[2-(chloromethyl)oxirane] | BD000668 |  | Physicochemical property | Gas diffusion coefficient d | 1.076e-08 | 3.060256e-17 | cm2/s
Blend | poly[2-(chloromethyl)oxirane] | BD000668 |  | Physicochemical property | Gas permeability coefficient p | 5.4e-14 | 1.570667e-28 | cm3(STP)cm/(cm2*s*Pa)
Blend | poly[2-(chloromethyl)oxirane] | BD000668 |  | Physicochemical property | Gas solubility coefficient s | 7.58e-06 | 6.530667e-14 | cm3(STP)/(cm3*Pa)
Blend | poly[2-(chloromethyl)oxirane] | BD000668 |  | Physicochemical property | Water absorption | 0.5 | 0.00224 | wt%
Blend | poly[2-(chloromethyl)oxirane] | BD000668 |  | Physicochemical property | Water vapor transmission | 0.0093 | 1.126667e-07 | g*mil/(cm2*24h)
Blend | poly[2-(chloromethyl)oxirane] | BD000668 |  | Tensile property | Dynamic mechanical properties storage modulus | 1 | 0 | GPa
Blend | poly[2-(chloromethyl)oxirane] | BD000668 |  | Tensile property | Dynamic mechanical properties loss modulus | 0.83 | 0 | GPa
Blend | poly(2,6-dimethylphenol) | BD000672 |  | Electric property | Dielectric loss factor | 0.0055 | 1.633333e-05
Blend | poly(2,6-dimethylphenol) | BD000674 |  | Thermal property | Glass transition temperature | 149.5 | 620.0947 | C
Blend | poly(2,6-dimethylphenol) | BD000675 |  | Thermal property | Glass transition temperature | 153.5 | 0.3333333 | C
Blend | poly(2,6-dimethylphenol) | BD000677 |  | Thermal property | Glass transition temperature | 178.9 | 15296.84 | C
Blend | poly(2,6-dimethylphenol) | BD000678 |  | Thermal property | Glass transition temperature | 131 | 732.8139 | C
Blend | poly(2,6-dimethylphenol) | BD000678 |  | Shear property | Dynamic shear properties storage modulus | 0.00309 | 2.450116e-05 | GPa
Blend | poly(2,6-dimethylphenol) | BD000678 |  | Shear property | Dynamic shear properties loss modulus | 3e-05 | 1.5e-10 | GPa
Blend | poly(2,6-dimethylphenol) | BD000678 |  | Shear property | Dynamic shear properties loss tangent | 0.4 | 0.1042424
Blend | poly(2,6-dimethylphenol) | BD000679 |  | Thermal property | Glass transition temperature | 160 | 63.06061 | C
Blend | poly(2,6-dimethylphenol) | BD000679 |  | Tensile property | Dynamic mechanical properties storage modulus | 1.1 | 0.03466667 | GPa
Blend | poly(2,6-dimethylphenol) | BD000679 |  | Tensile property | Dynamic mechanical properties loss modulus | 0.21 | 0.00096 | GPa
Blend | poly(oxydiethylene sebacate) | BD000680 |  | Thermal property | Glass transition temperature | -56 | 151.0769 | C
Blend | poly[(4,4'-oxydianiline)-alt-(terephthaloyl dichloride)] | BD000681 |  | Thermal property | Glass transition temperature | 98 | 116.629 | C
Blend | poly[(4,4'-oxydianiline)-alt-(terephthaloyl dichloride)] | BD000681 |  | Thermal property | Heat of fusion | 0.0122 | 2.263158e-06 | kcal/g
Blend | poly[(4,4'-oxydianiline)-alt-(terephthaloyl dichloride)] | BD000681 |  | Thermal property | Melting temperature | 218 | 0.1684211 | C
Blend | poly[(4,4'-oxydianiline)-alt-(terephthaloyl dichloride)] | BD000681 |  | Tensile property | Dynamic mechanical properties loss tangent | 0.078 | 1.333333e-05
Blend | poly[(4,4'-oxydianiline)-alt-(terephthaloyl dichloride)] | BD000681 |  | Tensile property | Elongation at break | 18 | 47.95789 | %
Blend | poly[(4,4'-oxydianiline)-alt-(terephthaloyl dichloride)] | BD000681 |  | Tensile property | Tensile modulus | 1.467 | 0.02415301 | GPa
Blend | poly[(4,4'-oxydianiline)-alt-(terephthaloyl dichloride)] | BD000681 |  | Tensile property | Tensile stress strength at break | 0.06331 | 3.850217e-05 | GPa
Blend | poly{[bis-p-(dimethylhydroxysilyl)phenyl ether]-alt-(nonamethyl-1-aza-3,5,7-trioxa-2,4,6,8-tetrasilacyclooctane)} | BD000682 |  | Tensile property | Dynamic mechanical properties loss tangent | 0.05 | 0
Blend | poly{[bis-p-(dimethylhydroxysilyl)phenyl ether]-alt-(nonamethyl-1-aza-3,5,7-trioxa-2,4,6,8-tetrasilacyclooctane)} | BD000682 |  | Tensile property | Elongation at break | 103 | 0 | %
Blend | poly{[bis-p-(dimethylhydroxysilyl)phenyl ether]-alt-(nonamethyl-1-aza-3,5,7-trioxa-2,4,6,8-tetrasilacyclooctane)} | BD000682 |  | Tensile property | Tensile modulus | 1.79 | 0 | GPa
Blend | poly{[bis-p-(dimethylhydroxysilyl)phenyl ether]-alt-(nonamethyl-1-aza-3,5,7-trioxa-2,4,6,8-tetrasilacyclooctane)} | BD000682 |  | Tensile property | Tensile stress strength at break | 0.057 | 0 | GPa
Blend | poly{[bis-p-(dimethylhydroxysilyl)phenyl ether]-alt-(nonamethyl-1-aza-3,5,7-trioxa-2,4,6,8-tetrasilacyclooctane)} | BD000682 |  | Tensile property | Tensile stress strength at yield | 0.0652 | 0 | GPa
Blend | poly{[bis-p-(dimethylhydroxysilyl)phenyl ether]-alt-(nonamethyl-1-aza-3,5,7-trioxa-2,4,6,8-tetrasilacyclooctane)} | BD000683 |  | Tensile property | Dynamic mechanical properties loss tangent | 0.04 | 0
Blend | poly{[bis-p-(dimethylhydroxysilyl)phenyl ether]-alt-(nonamethyl-1-aza-3,5,7-trioxa-2,4,6,8-tetrasilacyclooctane)} | BD000683 |  | Tensile property | Elongation at break | 78.4 | 0 | %
Blend | poly{[bis-p-(dimethylhydroxysilyl)phenyl ether]-alt-(nonamethyl-1-aza-3,5,7-trioxa-2,4,6,8-tetrasilacyclooctane)} | BD000683 |  | Tensile property | Tensile modulus | 2.02 | 0 | GPa
Blend | poly{[bis-p-(dimethylhydroxysilyl)phenyl ether]-alt-(nonamethyl-1-aza-3,5,7-trioxa-2,4,6,8-tetrasilacyclooctane)} | BD000683 |  | Tensile property | Tensile stress strength at break | 0.051 | 0 | GPa
Blend | poly{[bis-p-(dimethylhydroxysilyl)phenyl ether]-alt-(nonamethyl-1-aza-3,5,7-trioxa-2,4,6,8-tetrasilacyclooctane)} | BD000683 |  | Tensile property | Tensile stress strength at yield | 0.0676 | 0 | GPa
Blend | polyethersulfone(PES) | BD000684 |  | Thermal property | Glass transition temperature | 203.7 | 176.2881 | C
Blend | polyethersulfone(PES) | BD000684 |  | Tensile property | Tensile modulus | 2.4708 | 0.02604248 | GPa
Blend | polyethersulfone(PES) | BD000684 |  | Tensile property | Tensile stress strength at break | 0.04609 | 3.816979e-05 | GPa
Blend | polyethersulfone(PES) | BD000685 |  | Thermal property | Glass transition temperature | 253.75 | 2221.374 | C
Blend | polyethersulfone(PES) | BD000685 |  | Tensile property | Tensile modulus | 3.6972 | 0 | GPa
Blend | polyethersulfone(PES) | BD000685 |  | Tensile property | Tensile stress strength at break | 0.08981 | 0 | GPa
Blend | polyethersulfone(PES) | BD000686 |  | Physical property | Density | 1.33245 | 0.0005915322 | g/cm3
Blend | polyethersulfone(PES) | BD000686 |  | Physical property | Specific volume | 0.75053 | 0.0001937069 | cm3/g
Blend | polyethersulfone(PES) | BD000686 |  | Thermal property | Crystallization temperature | 174 | 9.6 | C
Blend | polyethersulfone(PES) | BD000686 |  | Thermal property | Glass transition temperature | 182 | 1666.493 | C
Blend | polyethersulfone(PES) | BD000686 |  | Thermal property | Heat of crystallization | 2.94 | 3.319147 | cal/g
Blend | polyethersulfone(PES) | BD000686 |  | Thermal property | Heat of fusion | 0.00449 | 8.201627e-06 | kcal/g
Blend | polyethersulfone(PES) | BD000686 |  | Thermal property | Melting temperature | 333 | 0 | C
Blend | polyethersulfone(PES) | BD000686 |  | Tensile property | Elongation at break | 44 | 1835.467 | %
Blend | polyethersulfone(PES) | BD000686 |  | Tensile property | Tensile stress strength at break | 0.0611 | 0.0001141307 | GPa
Blend | polyethersulfone(PES) | BD000686 |  | Tensile property | Tensile stress strength at yield | 0.0615 | 1.227467e-05 | GPa
Blend | polyethersulfone(PES) | BD000687 |  | Thermal property | Glass transition temperature | 225 | 10 | C
Blend | polyethersulfone(PES) | BD000687 |  | Tensile property | Dynamic mechanical properties storage modulus | 0.8 | 0 | GPa
Blend | polyethersulfone(PES) | BD000687 |  | Tensile property | Dynamic mechanical properties loss modulus | 0.2 | 0 | GPa
Blend | polyethersulfone(PES) | BD000687 |  | Tensile property | Elongation at break | 9.55 | 0.1278571 | %
Blend | polyethersulfone(PES) | BD000687 |  | Tensile property | Tensile modulus | 1.45 | 0.03714286 | GPa
Blend | polyethersulfone(PES) | BD000687 |  | Tensile property | Tensile stress strength at break | 0.094 | 6.257143e-05 | GPa
Blend | polyethersulfone(PES) | BD000688 |  | Thermal property | Glass transition temperature | 242.3 | 369.9877 | C
Blend | polyethersulfone(PES) | BD000688 |  | Tensile property | Tensile modulus | 3.0756 | 0.06209059 | GPa
Blend | polyethersulfone(PES) | BD000688 |  | Tensile property | Tensile stress strength at break | 0.08288 | 4.556899e-05 | GPa
Blend | polyethersulfone(PES) | BD000689 |  | Thermal property | Glass transition temperature | 272 | 1403.258 | C
Blend | polyethersulfone(PES) | BD000689 |  | Thermal property | Thermal decomposition temperature | 654 | 0 | C
Blend | polyethersulfone(PES) | BD000689 |  | Thermal property | Thermal decomposition weight loss | 48 | 0.8 | %
Blend | polyethersulfone(PES) | BD000689 |  | Physicochemical property | Gas permeability coefficient p | 2.225e-08 | 4.6875e-16 | cm3(STP)cm/(cm2*s*Pa)
Blend | polyethersulfone(PES) | BD000689 |  | Tensile property | Tensile stress strength at yield | 0.0955 | 0.0002329697 | GPa
Blend | polyethersulfone(PES) | BD000690 |  | Thermal property | Crystallization temperature | 330 | 2.285714 | C
Blend | polyethersulfone(PES) | BD000690 |  | Thermal property | Glass transition temperature | 176 | 1818.6 | C
Blend | polyethersulfone(PES) | BD000690 |  | Thermal property | Melting temperature | 364 | 0.8571429 | C
Blend | polyethersulfone(PES) | BD000690 |  | Tensile property | Dynamic mechanical properties storage modulus | 0.1045 | 0.003822 | GPa
Blend | polyethersulfone(PES) | BD000690 |  | Tensile property | Dynamic mechanical properties loss tangent | 0.0545 | 0.0009642143
Blend | polyethersulfone(PES) | BD000690 |  | Flexural property | Flexural modulus | 3.34 | 0.1558286 | GPa
Blend | polyethersulfone(PES) | BD000690 |  | Flexural property | Flexural stress strength at break | 0.148 | 0.0001697143 | GPa
Blend | polyethersulfone | BD000692 |  | Physicochemical property | Surface tension | 30.3 | 3.522667 | mN/m
Blend | polyethersulfone | BD000692 |  | Shear property | Dynamic shear properties storage modulus | 1e-07 | 0 | GPa
Blend | polyethersulfone | BD000692 |  | Shear property | Dynamic shear properties loss modulus | 3e-06 | 0 | GPa
Blend | polyethersulfone | BD000693 |  | Tensile property | Tensile stress strength at break | 0.053 | 0 | GPa
Blend | polyethersulfone | BD000694 |  | Thermal property | Glass transition temperature | 208.4 | 1523.429 | C
Blend | polyethersulfone | BD000694 |  | Tensile property | Tensile modulus | 2.7781 | 0.3422131 | GPa
Blend | polyethersulfone | BD000694 |  | Tensile property | Tensile stress strength at break | 0.07669 | 0.00010511064 | GPa
Blend | polyethersulfone | BD000695 |  | Thermal property | Glass transition temperature | 215 | 1188.22 | C
Blend | polyethersulfone | BD000696 |  | Thermal property | Glass transition temperature | 165.5 | 430.3333 | C
Blend | polyethersulfone | BD000696 |  | Physicochemical property | Gas permeability coefficient p | 6.8e-12 | 1.587072e-21 | cm3(STP)cm/(cm2*s*Pa)
Blend | polyethersulfone | BD000696 |  | Tensile property | Tensile stress strength at yield | 0.06455 | 1.661087e-06 | GPa
Blend | polyethersulfone | BD000696 |  | Impact strength | Izod impact | 0.54 | 0.1761364 | kJ/m
Blend | polyethersulfone | BD000697 |  | Thermal property | Glass transition temperature | 180.5 | 100 | C
Blend | polyethersulfone | BD000697 |  | Thermal property | Thermal decomposition temperature | 491.5 | 1677.071 | C
Blend | polyethersulfone | BD000697 |  | Thermal property | Thermal decomposition weight loss | 5 | 0 | %
Blend | polyethersulfone | BD000697 |  | Physicochemical property | Water absorption | 0.705 | 0.2004533 | wt%
Blend | polyethersulfone | BD000697 |  | Tensile property | Elongation at break | 13.5 | 0.3333333 | %
Blend | polyethersulfone | BD000697 |  | Tensile property | Tensile stress strength at break | 0.0845 | 2.7e-05 | GPa
Blend | polyethersulfone | BD000698 |  | Thermal property | Glass transition temperature | 196 | 0 | C
Blend | polyethersulfone | BD000698 |  | Thermal property | Thermal decomposition temperature | 500 | 0 | C
Blend | polyethersulfone | BD000698 |  | Thermal property | Thermal decomposition weight loss | 5 | 0 | %
Blend | polyethersulfone | BD000698 |  | Flexural property | Dynamic flexural properties storage modulus | 0.6 | 0 | GPa
Blend | polyethersulfone | BD000698 |  | Flexural property | Dynamic flexural properties loss tanget | 0.2 | 0
Blend | polyethersulfone | BD000699 |  | Thermal property | Glass transition temperature | 191 | 0 | C
Blend | polyethersulfone | BD000699 |  | Thermal property | Thermal decomposition temperature | 500 | 0 | C
Blend | polyethersulfone | BD000699 |  | Thermal property | Thermal decomposition weight loss | 7 | 0 | %
Blend | polyethersulfone | BD000699 |  | Flexural property | Dynamic flexural properties storage modulus | 0.7 | 0 | GPa
Blend | polyethersulfone | BD000699 |  | Flexural property | Dynamic flexural properties loss tanget | 0.18 | 0
Blend | poly[(bisphenol A)-co-epichlorohydrin] | BD000703 |  | Thermal property | Glass transition temperature | -28.5 | 176.3333 | C
Blend | poly[(bisphenol A)-co-epichlorohydrin] | BD000703 |  | Thermal property | Melting temperature | 49 | 0 | C
Blend | poly[(bisphenol A)-co-epichlorohydrin] | BD000705 |  | Thermal property | Crystallization temperature | 87 | 474 | C
Blend | poly[(bisphenol A)-co-epichlorohydrin] | BD000705 |  | Thermal property | Glass transition temperature | 51.5 | 141.3333 | C
Blend | poly[(bisphenol A)-co-epichlorohydrin] | BD000705 |  | Thermal property | Heat of crystallization | 4 | 0.1946667 | cal/g
Blend | poly[(bisphenol A)-co-epichlorohydrin] | BD000705 |  | Thermal property | Heat of fusion | 0.007 | 3.541438e-06 | kcal/g
Blend | poly[(bisphenol A)-co-epichlorohydrin] | BD000705 |  | Thermal property | Melting temperature | 220 | 8.888 | C
Blend | poly[(bisphenol A)-co-epichlorohydrin] | BD000705 |  | Tensile property | Elongation at break | 3 | 0 | %
Blend | poly[(bisphenol A)-co-epichlorohydrin] | BD000705 |  | Tensile property | Tensile modulus | 2.97 | 0 | GPa
Blend | poly[(bisphenol A)-co-epichlorohydrin] | BD000705 |  | Shear property | Dynamic shear properties storage modulus | 0.7625 | 0.1064707 | GPa
Blend | poly[(bisphenol A)-co-epichlorohydrin] | BD000705 |  | Shear property | Dynamic shear properties loss tangent | 0.0575 | 0.1540701
Blend | poly[(bisphenol A)-co-epichlorohydrin] | BD000705 |  | Impact strength | Izod impact | 0.01 | 0 | kJ/m
Blend | poly[(bisphenol A)-co-epichlorohydrin] | BD000706 |  | Thermal property | Melting temperature | 228 | 0 | C
Blend | poly[(bisphenol A)-co-epichlorohydrin] | BD000706 |  | Tensile property | Elongation at break | 10 | 0 | %
Blend | poly[(bisphenol A)-co-epichlorohydrin] | BD000706 |  | Tensile property | Tensile modulus | 1.91 | 0 | GPa
Blend | poly[(bisphenol A)-co-epichlorohydrin] | BD000706 |  | Tensile property | Tensile stress strength at yield | 0.043 | 0 | GPa
Blend | poly[(bisphenol A)-co-epichlorohydrin] | BD000706 |  | Impact strength | Izod impact | 0.09 | 0 | kJ/m
Blend | poly[(bisphenol A)-co-epichlorohydrin] | BD000707 |  | Thermal property | Melting temperature | 229.5 | 3 | C
Blend | poly[(bisphenol A)-co-epichlorohydrin] | BD000707 |  | Tensile property | Elongation at break | 45 | 234.2857 | %
Blend | poly[(bisphenol A)-co-epichlorohydrin] | BD000707 |  | Tensile property | Tensile modulus | 1.85 | 0.05581099 | GPa
Blend | poly[(bisphenol A)-co-epichlorohydrin] | BD000707 |  | Tensile property | Tensile stress strength at yield | 0.043 | 4.118681e-05 | GPa
Blend | poly[(bisphenol A)-co-epichlorohydrin] | BD000707 |  | Impact strength | Izod impact | 0.59 | 0.05498022 | kJ/m
Blend | poly[(bisphenol A)-co-epichlorohydrin] | BD000708 |  | Thermal property | Glass transition temperature | -13 | 0 | C
Blend | poly[(bisphenol A)-co-epichlorohydrin] | BD000708 |  | Thermal property | Heat of fusion | 0.0111 | 0 | kcal/g
Blend | poly[(bisphenol A)-co-epichlorohydrin] | BD000708 |  | Thermal property | Melting temperature | 61 | 0 | C
Blend | poly[(bisphenol A)-co-epichlorohydrin] | BD000709 |  | Thermal property | Crystallization kinetics r | 13 | 0 | nm/s
Blend | poly[(bisphenol A)-co-epichlorohydrin] | BD000709 |  | Thermal property | Crystallization kinetics n | 3 | 0.01155556
Blend | poly[(bisphenol A)-co-epichlorohydrin] | BD000709 |  | Thermal property | Crystallization temperature | 15.75 | 525.3633 | C
Blend | poly[(bisphenol A)-co-epichlorohydrin] | BD000709 |  | Thermal property | Glass transition temperature | -6.5 | 1425.347 | C
Blend | poly[(bisphenol A)-co-epichlorohydrin] | BD000709 |  | Thermal property | Heat of crystallization | 3.95 | 19.76333 | cal/g
Blend | poly[(bisphenol A)-co-epichlorohydrin] | BD000709 |  | Thermal property | Heat of fusion | 0.0138 | 3.896228e-05 | kcal/g
Blend | poly[(bisphenol A)-co-epichlorohydrin] | BD000709 |  | Thermal property | Melting temperature | 57.6 | 20.58361 | C
Blend | poly[(bisphenol A)-co-epichlorohydrin] | BD000709 |  | Tensile property | Dynamic mechanical properties loss tangent | 0.11 | 0.1134268
Blend | poly[(bisphenol A)-co-epichlorohydrin] | BD000710 |  | Thermal property | Glass transition temperature | 49 | 2671.225 | C
Blend | poly[(bisphenol A)-co-epichlorohydrin] | BD000710 |  | Thermal property | Melting temperature | 60.5 | 10.608 | C
Blend | poly[(bisphenol A)-co-epichlorohydrin] | BD000710 |  | Tensile property | Elongation at break | 74.5 | 92.85714 | %
Blend | poly[(bisphenol A)-co-epichlorohydrin] | BD000710 |  | Tensile property | Tensile modulus | 1.7 | 0.07071429 | GPa
Blend | poly[(bisphenol A)-co-epichlorohydrin] | BD000710 |  | Tensile property | Tensile stress strength at break | 0.0765 | 4e-06 | GPa
Blend | poly[(bisphenol A)-co-epichlorohydrin] | BD000711 |  | Thermal property | Glass transition temperature | 41 | 0 | C
Blend | poly[(bisphenol A)-co-epichlorohydrin] | BD000711 |  | Thermal property | Melting temperature | 136 | 0 | C
Blend | poly[(bisphenol A)-co-epichlorohydrin] | BD000712 |  | Thermal property | Heat of fusion | 0.0128 | 0 | kcal/g
Blend | poly[(bisphenol A)-co-epichlorohydrin] | BD000713 |  | Thermal property | Glass transition temperature | -10 | 0 | C
Blend | poly[(bisphenol A)-co-epichlorohydrin] | BD000714 |  | Thermal property | Glass transition temperature | -4 | 161.3333 | C
Blend | poly[(bisphenol A)-co-epichlorohydrin] | BD000714 |  | Thermal property | Melting temperature | 82 | 0 | C
Blend | poly[(bisphenol A)-co-epichlorohydrin] | BD000715 |  | Physical property | Density | 1.3003 | 2.909333e-06 | g/cm3
Blend | poly[(bisphenol A)-co-epichlorohydrin] | BD000715 |  | Physical property | Specific volume | 0.76905 | 1.022604e-06 | cm3/g
Blend | poly[(bisphenol A)-co-epichlorohydrin] | BD000715 |  | Optical property | Refractive index | 1.425 | 4.444444e-07
Blend | poly[(bisphenol A)-co-epichlorohydrin] | BD000715 |  | Thermal property | Glass transition temperature | 96 | 248 | C
Blend | poly[(bisphenol A)-co-epichlorohydrin] | BD000715 |  | Thermal property | Heat of fusion | 0.0086 | 3.714667e-06 | kcal/g
Blend | poly[(bisphenol A)-co-epichlorohydrin] | BD000715 |  | Flexural property | Dynamic flexural properties storage modulus | 0.0685 | 0.06869221 | GPa
Blend | poly[(bisphenol A)-co-epichlorohydrin] | BD000715 |  | Flexural property | Dynamic flexural properties loss tanget | 1.255 | 0.01065714
Blend | poly[(bisphenol A)-co-epichlorohydrin] | BD000716 |  | Thermal property | Glass transition temperature | 130 | 1535.822 | C
Blend | poly[(bisphenol A)-co-epichlorohydrin] | BD000716 |  | Thermal property | Thermal decomposition temperature | 340 | 1440 | C
Blend | poly[(bisphenol A)-co-epichlorohydrin] | BD000717 |  | Thermal property | Glass transition temperature | 124 | 184.7857 | C
Blend | poly[(bisphenol A)-co-epichlorohydrin] | BD000718 |  | Electric property | Dielectric constant ac | 6.7 | 6.057143
Blend | poly[(bisphenol A)-co-epichlorohydrin] | BD000718 |  | Electric property | Dielectric loss factor | 2.6 | 1.174286
Blend | poly[(bisphenol A)-co-epichlorohydrin] | BD000718 |  | Electric property | Electric conductivity | 1e-09 | 0 | 1/(ohm*cm)
Blend | poly[(bisphenol A)-co-epichlorohydrin] | BD000719 |  | Thermal property | Glass transition temperature | 102.5 | 88.91534 | C
Blend | poly[(bisphenol A)-co-epichlorohydrin] | BD000719 |  | Tensile property | Elongation at break | 72.5 | 75 | %
Blend | poly[(bisphenol A)-co-epichlorohydrin] | BD000719 |  | Tensile property | Tensile modulus | 1.65 | 0.03 | GPa
Blend | poly[(bisphenol A)-co-epichlorohydrin] | BD000719 |  | Tensile property | Tensile stress strength at break | 0.0775 | 3e-06 | GPa
Blend | poly[(bisphenol A)-co-epichlorohydrin] | BD000720 |  | Physical property | Density | 1.07 | 0 | g/cm3
Blend | poly[(bisphenol A)-co-epichlorohydrin] | BD000720 |  | Physical property | Specific volume | 0.935 | 0 | cm3/g
Blend | poly[(bisphenol A)-co-epichlorohydrin] | BD000720 |  | Thermal property | Melting temperature | 75 | 0 | C
Blend | poly[(bisphenol A)-co-epichlorohydrin] | BD000720 |  | Tensile property | Elongation at break | 400 | 0 | %
Blend | poly[(bisphenol A)-co-epichlorohydrin] | BD000720 |  | Tensile property | Tensile modulus | 0.296 | 0 | GPa
Blend | poly[(bisphenol A)-co-epichlorohydrin] | BD000720 |  | Tensile property | Tensile stress strength at break | 0.0305 | 0 | GPa
Blend | poly[(bisphenol A)-co-epichlorohydrin] | BD000721 |  | Thermal property | Glass transition temperature | 99 | 170.9799 | C
Blend | poly[(bisphenol A)-co-epichlorohydrin] | BD000721 |  | Tensile property | Elongation at break | 4 | 292.7111 | %
Blend | poly[(bisphenol A)-co-epichlorohydrin] | BD000721 |  | Tensile property | Tensile modulus | 2.98 | 0.03646222 | GPa
Blend | poly[(bisphenol A)-co-epichlorohydrin] | BD000721 |  | Tensile property | Tensile stress strength at break | 0.066 | 2.017778e-05 | GPa
Blend | poly[(bisphenol A)-co-epichlorohydrin] | BD000722 |  | Thermal property | Glass transition temperature | 130 | 33.33333 | C
Blend | poly[(bisphenol A)-co-epichlorohydrin] | BD000722 |  | Tensile property | Dynamic mechanical properties loss tangent | 1.15 | 0
Blend | polyetheretherketone | BD000723 |  | Physical property | Density | 1.2996 | 9.005333e-05 | g/cm3
Blend | polyetheretherketone | BD000723 |  | Physical property | Specific volume | 0.76947 | 3.204385e-05 | cm3/g
Blend | polyetheretherketone | BD000723 |  | Thermal property | Crystallization kinetics r | 100 | 24320 | nm/s
Blend | polyetheretherketone | BD000723 |  | Thermal property | Crystallization kinetics n | 2.65 | 0.4572727
Blend | polyetheretherketone | BD000723 |  | Thermal property | Crystallization kinetics half time of crystallization | 750 | 2821459.2 | second
Blend | polyetheretherketone | BD000723 |  | Thermal property | Crystallization temperature | 271 | 870.7018 | C
Blend | polyetheretherketone | BD000723 |  | Thermal property | Glass transition temperature | 177.05 | 200.1317 | C
Blend | polyetheretherketone | BD000723 |  | Thermal property | Heat of crystallization | 7.04 | 5.476018 | cal/g
Blend | polyetheretherketone | BD000723 |  | Thermal property | Heat of fusion | 0.00813 | 1.325789e-05 | kcal/g
Blend | polyetheretherketone | BD000723 |  | Thermal property | Thermal decomposition temperature | 533 | 348.0465 | C
Blend | polyetheretherketone | BD000723 |  | Thermal property | Thermal decomposition weight loss | 0 | 0 | %
Blend | polyetheretherketone | BD000723 |  | Thermal property | Melting temperature | 339 | 129.4385 | C
Blend | polyetheretherketone | BD000723 |  | Electric property | Dielectric constant ac | 3.53 | 0
Blend | polyetheretherketone | BD000723 |  | Electric property | Dielectric loss factor | 0.175 | 0.004285714
Blend | polyetheretherketone | BD000723 |  | Tensile property | Dynamic mechanical properties storage modulus | 6.61 | 2.2188 | GPa
Blend | polyetheretherketone | BD000723 |  | Tensile property | Elongation at break | 102 | 2183.175 | %
Blend | polyetheretherketone | BD000723 |  | Tensile property | Tensile modulus | 2.95 | 0.5071683 | GPa
Blend | polyetheretherketone | BD000723 |  | Tensile property | Tensile stress strength at break | 0.09265 | 0.0002398144 | GPa
Blend | polyetheretherketone | BD000723 |  | Tensile property | Tensile stress strength at yield | 0.0835 | 6.960606e-05 | GPa
Blend | polyetheretherketone | BD000723 |  | Shear property | Dynamic shear properties storage modulus | 1.85 | 0.4101067 | GPa
Blend | polyetheretherketone | BD000723 |  | Shear property | Dynamic shear properties loss tangent | 0.015 | 0
Blend | polyetheretherketone | BD000723 |  | Heat characteristics | Deflection temperature under load hdt | 167 | 266.1667 | C
Blend | polyetheretherketone | BD000723 |  | Impact strength | Izod impact | 0.0715 | 0.0001397101 | kJ/m
Blend | polyetheretherketone | BD000723 |  | Heat resistance and combustion | Oxygen index | 32.2 | 0 | %
Blend | polyetheretherketone | BD000724 |  | Thermal property | Crystallization kinetics half time of crystallization | 100 | 0 | second
Blend | polyetheretherketone | BD000724 |  | Thermal property | Glass transition temperature | 176 | 0 | C
Blend | polyetheretherketone | BD000724 |  | Thermal property | Melting temperature | 351 | 0 | C
Blend | polyetheretherketone | BD000725 |  | Thermal property | Crystallization kinetics half time of crystallization | 13 | 0 | second
Blend | polyetheretherketone | BD000725 |  | Thermal property | Glass transition temperature | 144 | 0 | C
Blend | polyetheretherketone | BD000725 |  | Thermal property | Melting temperature | 360 | 0 | C
Blend | polyetheretherketone | BD000726 |  | Thermal property | Melting temperature | 338 | 3227.712 | C
Blend | polyetheretherketone | BD000727 |  | Thermal property | Glass transition temperature | 156 | 249.9251 | C
Blend | polyetheretherketone | BD000728 |  | Thermal property | Crystallization kinetics n | 4 | 0
Blend | polyetheretherketone | BD000728 |  | Thermal property | Crystallization temperature | 283 | 2868.112 | C
Blend | polyetheretherketone | BD000728 |  | Thermal property | Glass transition temperature | 143.5 | 7.137566 | C
Blend | polyetheretherketone | BD000728 |  | Thermal property | Heat of crystallization | 7.05 | 7.049153 | cal/g
Blend | polyetheretherketone | BD000728 |  | Thermal property | Heat of fusion | 0.0079 | 4.673407e-06 | kcal/g
Blend | polyetheretherketone | BD000728 |  | Thermal property | Thermal decomposition temperature | 494 | 117.6703 | C
Blend | polyetheretherketone | BD000728 |  | Thermal property | Thermal decomposition weight loss | 1 | 0 | %
Blend | polyetheretherketone | BD000728 |  | Thermal property | Isothermal weight loss temperature | 350 | 0 | C
Blend | polyetheretherketone | BD000728 |  | Thermal property | Isothermal weight loss time | 1 | 0 | hour
Blend | polyetheretherketone | BD000728 |  | Thermal property | Melting temperature | 339 | 198.9557 | C
Blend | polyetheretherketone | BD000728 |  | Shear property | Dynamic shear properties storage modulus | 1.5 | 0.02153846 | GPa
Blend | polyetheretherketone | BD000728 |  | Flexural property | Dynamic flexural properties storage modulus | 4.9 | 1.592011 | GPa
Blend | polyetheretherketone | BD000728 |  | Flexural property | Dynamic flexural properties loss modulus | 0.2 | 0.02285275 | GPa
Blend | polyetheretherketone | BD000728 |  | Flexural property | Dynamic flexural properties loss tanget | 0.035 | 0.0003534945
Blend | polyetheretherketone | BD000729 |  | Thermal property | Glass transition temperature | 107.8 | 6584.835 | C
Blend | polyetheretherketone | BD000729 |  | Thermal property | Thermal decomposition temperature | 406.5 | 2.842143 | C
Blend | polyetheretherketone | BD000729 |  | Thermal property | Thermal decomposition weight loss | 0 | 0 | %
Blend | polyetheretherketone | BD000729 |  | Tensile property | Elongation at break | 4.105 | 0.04448571 | %
Blend | polyetheretherketone | BD000729 |  | Tensile property | Tensile modulus | 0.62 | 0.0009571429 | GPa
Blend | polyetheretherketone | BD000729 |  | Tensile property | Tensile stress strength at break | 0.01905 | 5.885714e-07 | GPa
Blend | polyetheretherketone | BD000730 |  | Thermal property | Glass transition temperature | 167.1 | 1098.301 | C
Blend | polyetheretherketone | BD000730 |  | Electric property | Dielectric constant ac | 2.4 | 0.01509333
Blend | polyetheretherketone | BD000730 |  | Electric property | Dielectric loss tangent | 0.029 | 0.0002606222
Blend | polyetheretherketone | BD000730 |  | Flexural property | Dynamic flexural properties loss tanget | 0.52 | 0.1217333
Blend | poly[(3,4'-oxydianiline)-alt-(isophthalic acid)] | BD000732 |  | Thermal property | Glass transition temperature | 274 | 2.857143 | C
Blend | poly[(3,4'-oxydianiline)-alt-(isophthalic acid)] | BD000732 |  | Tensile property | Dynamic mechanical properties storage modulus | 0.2 | 0 | GPa
Blend | poly[(3,4'-oxydianiline)-alt-(isophthalic acid)] | BD000732 |  | Tensile property | Dynamic mechanical properties loss modulus | 0.125 | 0.0075 | GPa
Blend | poly[(3,4'-oxydianiline)-alt-(isophthalic acid)] | BD000732 |  | Tensile property | Elongation at break | 3.85 | 5.682857 | %
Blend | poly[(3,4'-oxydianiline)-alt-(isophthalic acid)] | BD000732 |  | Tensile property | Tensile modulus | 1.5 | 0.005714286 | GPa
Blend | poly[(3,4'-oxydianiline)-alt-(isophthalic acid)] | BD000732 |  | Tensile property | Tensile stress strength at break | 0.046 | 0.0005270714 | GPa
Blend | poly{[6,6'-(biphenyl-4,4'-diyldioxy)dihexan-1-ol]-alt-[4-methyl-1,3-phenylene diisocyanate]} | BD000733 |  | Thermal property | Glass transition temperature | 27 | 6.666667 | C
Blend | poly{[6,6'-(biphenyl-4,4'-diyldioxy)dihexan-1-ol]-alt-[4-methyl-1,3-phenylene diisocyanate]} | BD000734 |  | Thermal property | Glass transition temperature | 6 | 833.7127 | C
Blend | poly{[6,6'-(biphenyl-4,4'-diyldioxy)dihexan-1-ol]-alt-[4-methyl-1,3-phenylene diisocyanate]} | BD000734 |  | Thermal property | Lc phase transition temperature | 160 | 165.1289 | C
Blend | poly{[6,6'-(biphenyl-4,4'-diyldioxy)dihexan-1-ol]-alt-[4-methyl-1,3-phenylene diisocyanate]} | BD000735 |  | Thermal property | Glass transition temperature | -22.5 | 1310.613 | C
Blend | poly{[6,6'-(biphenyl-4,4'-diyldioxy)dihexan-1-ol]-alt-[4-methyl-1,3-phenylene diisocyanate]} | BD000735 |  | Thermal property | Heat of fusion | 0.00062 | 1.563103e-06 | kcal/g
Blend | poly{[6,6'-(biphenyl-4,4'-diyldioxy)dihexan-1-ol]-alt-[4-methyl-1,3-phenylene diisocyanate]} | BD000735 |  | Thermal property | Lc phase transition temperature | 158 | 192.761 | C
Blend | poly{[6,6'-(biphenyl-4,4'-diyldioxy)dihexan-1-ol]-alt-[4-methyl-1,3-phenylene diisocyanate]} | BD000735 |  | Thermal property | Melting temperature | 183 | 970.9011 | C
Blend | poly{[6,6'-(biphenyl-4,4'-diyldioxy)dihexan-1-ol]-alt-[4-methyl-1,3-phenylene diisocyanate]} | BD000736 |  | Thermal property | Glass transition temperature | 34 | 1.928571 | C
Blend | poly(p-phenylene sulfide) | BD000737 |  | Thermal property | Glass transition temperature | 116.09 | 370.5218 | C
Blend | poly(p-phenylene sulfide) | BD000737 |  | Thermal property | Melting temperature | 280.5 | 0.9353846 | C
Blend | poly(p-phenylene sulfide) | BD000738 |  | Tensile property | Tensile stress strength at break | 0.04 | 0 | GPa
Blend | poly[(butane-1,4-diol)-alt-(decanedioic acid)] | BD000740 |  | Thermal property | Crystallization kinetics half time of crystallization | 180 | 10931.67 | second
Blend | poly[(butane-1,4-diol)-alt-(decanedioic acid)] | BD000740 |  | Thermal property | Crystallization temperature | 171 | 1908.958 | C
Blend | poly[(butane-1,4-diol)-alt-(decanedioic acid)] | BD000740 |  | Thermal property | Glass transition temperature | 78.25 | 2.32996 | C
Blend | poly(ethylene terephthalate) | BD000741 |  | Thermal property | Crystallization temperature | 103 | 3113.176 | C
Blend | poly(ethylene terephthalate) | BD000741 |  | Thermal property | Glass transition temperature | 64 | 8 | C
Blend | poly(ethylene terephthalate) | BD000741 |  | Thermal property | Heat of crystallization | 9.1 | 0.7226667 | cal/g
Blend | poly(ethylene terephthalate) | BD000741 |  | Thermal property | Heat of fusion | 0.0096 | 2.910606e-06 | kcal/g
Blend | poly(ethylene terephthalate) | BD000741 |  | Thermal property | Melting temperature | 225 | 592.2095 | C
Blend | poly(ethylene terephthalate) | BD000741 |  | Tensile property | Elongation at break | 26 | 50933.6 | %
Blend | poly(ethylene terephthalate) | BD000741 |  | Tensile property | Tensile modulus | 0.852 | 0.04843627 | GPa
Blend | poly(ethylene terephthalate) | BD000741 |  | Tensile property | Tensile stress strength at yield | 0.049 | 0.0001512 | GPa
Blend | poly(ethylene terephthalate) | BD000742 |  | Thermal property | Crystallization temperature | 191 | 232.2667 | C
Blend | poly(ethylene terephthalate) | BD000742 |  | Thermal property | Glass transition temperature | 64 | 8 | C
Blend | poly(ethylene terephthalate) | BD000742 |  | Thermal property | Heat of crystallization | 9.1 | 1.138667 | cal/g
Blend | poly(ethylene terephthalate) | BD000742 |  | Thermal property | Heat of fusion | 0.0099 | 8.270606e-06 | kcal/g
Blend | poly(ethylene terephthalate) | BD000742 |  | Thermal property | Melting temperature | 241.5 | 239.971 | C
Blend | poly(ethylene terephthalate) | BD000742 |  | Tensile property | Elongation at break | 68 | 30457.87 | %
Blend | poly(ethylene terephthalate) | BD000742 |  | Tensile property | Tensile modulus | 1.285 | 0.03097147 | GPa
Blend | poly(ethylene terephthalate) | BD000742 |  | Tensile property | Tensile stress strength at yield | 0.061 | 3.92e-05 | GPa
Blend | poly(ethylene terephthalate) | BD000743 |  | Thermal property | Glass transition temperature | 36 | 373.4945 | C
Blend | poly(ethylene terephthalate) | BD000743 |  | Thermal property | Heat of fusion | 0.0055 | 7.328889e-06 | kcal/g
Blend | poly(ethylene terephthalate) | BD000743 |  | Thermal property | Melting temperature | 149 | 1.984 | C
Blend | poly(ethylene terephthalate) | BD000743 |  | Flexural property | Dynamic flexural properties loss tanget | 0.235 | 0.001633333
Blend | poly(ethylene terephthalate) | BD000744 |  | Thermal property | Crystallization temperature | 171.85 | 363.3866 | C
Blend | poly(ethylene terephthalate) | BD000744 |  | Thermal property | Glass transition temperature | 90.85 | 145.6771 | C
Blend | poly(ethylene terephthalate) | BD000744 |  | Thermal property | Heat of crystallization | 4.3 | 6.295924 | cal/g
Blend | poly(ethylene terephthalate) | BD000744 |  | Thermal property | Heat of fusion | 0.008325 | 1.441815e-05 | kcal/g
Blend | poly(ethylene terephthalate) | BD000744 |  | Thermal property | Thermal decomposition temperature | 440 | 0 | C
Blend | poly(ethylene terephthalate) | BD000744 |  | Thermal property | Thermal decomposition weight loss | 10 | 0 | %
Blend | poly(ethylene terephthalate) | BD000744 |  | Thermal property | Melting temperature | 245.55 | 109.3602 | C
Blend | poly(ethylene terephthalate) | BD000744 |  | Electric property | Dielectric loss factor | 0.19 | 0.0001333333
Blend | poly(ethylene terephthalate) | BD000744 |  | Tensile property | Dynamic mechanical properties storage modulus | 20.9 | 739.7731 | GPa
Blend | poly(ethylene terephthalate) | BD000744 |  | Tensile property | Elongation at break | 277 | 10908.61 | %
Blend | poly(ethylene terephthalate) | BD000744 |  | Tensile property | Elongation at yield | 5 | 975.6424 | %
Blend | poly(ethylene terephthalate) | BD000744 |  | Tensile property | Fiber tensile elongation at break | 58 | 1128.406 | %
Blend | poly(ethylene terephthalate) | BD000744 |  | Tensile property | Fiber tensile stress strength at break | 3.35 | 0.412971 | g/denier
Blend | poly(ethylene terephthalate) | BD000744 |  | Tensile property | Tensile modulus | 1.92 | 0.06824 | GPa
Blend | poly(ethylene terephthalate) | BD000744 |  | Tensile property | Tensile stress strength at break | 0.05435 | 3.849697e-06 | GPa
Blend | poly(ethylene terephthalate) | BD000744 |  | Tensile property | Tensile stress strength at yield | 0.01375 | 0.0006063632 | GPa
Blend | poly(ethylene terephthalate) | BD000744 |  | Shear property | Dynamic shear properties storage modulus | 4e-07 | 1.391271e-12 | GPa
Blend | poly(ethylene terephthalate) | BD000744 |  | Shear property | Dynamic shear properties loss modulus | 2e-06 | 1.182222e-11 | GPa
Blend | poly(ethylene terephthalate) | BD000745 |  | Thermal property | Glass transition temperature | 90.6 | 110.48 | C
Blend | poly(ethylene terephthalate) | BD000745 |  | Thermal property | Melting temperature | 247 | 22.28571 | C
Blend | poly(ethylene terephthalate) | BD000746 |  | Thermal property | Crystallization temperature | 226 | 736.6222 | C
Blend | poly(ethylene terephthalate) | BD000746 |  | Thermal property | Glass transition temperature | 59.5 | 1362.021 | C
Blend | poly(ethylene terephthalate) | BD000746 |  | Thermal property | Heat of crystallization | 13 | 7.411556 | cal/g
Blend | poly(ethylene terephthalate) | BD000746 |  | Thermal property | Heat of fusion | 0.0125 | 8.949333e-06 | kcal/g
Blend | poly(ethylene terephthalate) | BD000746 |  | Thermal property | Melting temperature | 240.5 | 304.254 | C
Blend | poly(ethylene terephthalate) | BD000746 |  | Dilute solution property | Intrinsic viscosity eta | 0.76 | 0 | dl/g
Blend | poly(ethylene terephthalate) | BD000746 |  | Tensile property | Dynamic mechanical properties storage modulus | 2.1 | 0.6267273 | GPa
Blend | poly(ethylene terephthalate) | BD000746 |  | Tensile property | Dynamic mechanical properties loss modulus | 0.19 | 0.006425 | GPa
Blend | poly(ethylene terephthalate) | BD000746 |  | Tensile property | Dynamic mechanical properties loss tangent | 0.09 | 0.0006909091
Blend | poly(ethylene terephthalate) | BD000746 |  | Tensile property | Elongation at break | 15.5 | 18101.63 | %
Blend | poly(ethylene terephthalate) | BD000746 |  | Tensile property | Tensile modulus | 1.0505 | 0.2109071 | GPa
Blend | poly(ethylene terephthalate) | BD000746 |  | Tensile property | Tensile stress strength at break | 0.016 | 0 | GPa
Blend | poly(ethylene terephthalate) | BD000746 |  | Tensile property | Tensile stress strength at yield | 0.052 | 0.0001802667 | GPa
Blend | poly(ethylene terephthalate) | BD000746 |  | Impact strength | Charpy impact | 2 | 1.333333 | kJ/m2
Blend | poly(ethylene terephthalate) | BD000747 |  | Thermal property | Crystallization kinetics k | 0.0022 | 3.298667e-06
Blend | poly(ethylene terephthalate) | BD000747 |  | Thermal property | Crystallization kinetics n | 2.8 | 0.008
Blend | poly(ethylene terephthalate) | BD000747 |  | Thermal property | Crystallization temperature | 184 | 403.7143 | C
Blend | poly(ethylene terephthalate) | BD000747 |  | Thermal property | Glass transition temperature | 119.5 | 1475.873 | C
Blend | poly(ethylene terephthalate) | BD000748 |  | Thermal property | Crystallization temperature | 140 | 341.8972 | C
Blend | poly(ethylene terephthalate) | BD000748 |  | Thermal property | Glass transition temperature | 104.7 | 834.7186 | C
Blend | poly(ethylene terephthalate) | BD000748 |  | Thermal property | Heat of fusion | 0.00393 | 6.03978e-06 | kcal/g
Blend | poly(ethylene terephthalate) | BD000748 |  | Thermal property | Melting temperature | 246.3 | 28.81279 | C
Blend | poly(ethylene terephthalate) | BD000748 |  | Thermal property | Specific heat capacity cp | 0.64 | 0.05024 | cal/(g*C)
Blend | poly(ethylene terephthalate) | BD000748 |  | Tensile property | Dynamic mechanical properties storage modulus | 1.575 | 0.5883983 | GPa
Blend | poly(ethylene terephthalate) | BD000748 |  | Tensile property | Dynamic mechanical properties loss modulus | 0.18 | 0.001386667 | GPa
Blend | poly(ethylene terephthalate) | BD000748 |  | Tensile property | Dynamic mechanical properties loss tangent | 0.119 | 0.001436733
Blend | poly(ethylene terephthalate) | BD000749 |  | Dilute solution property | Radius of gyration | 14.06 | 2.198111 | nm
Blend | poly(ethylene terephthalate) | BD000752 |  | Thermal property | Crystallization temperature | 131 | 2.571429 | C
Blend | poly(ethylene terephthalate) | BD000752 |  | Thermal property | Glass transition temperature | 70.7 | 0.07642857 | C
Blend | poly(ethylene terephthalate) | BD000752 |  | Thermal property | Heat of crystallization | 2.45 | 1.567857 | cal/g
Blend | poly(ethylene terephthalate) | BD000752 |  | Thermal property | Heat of fusion | 0.00163 | 5.436345e-06 | kcal/g
Blend | poly(ethylene terephthalate) | BD000752 |  | Thermal property | Melting temperature | 263 | 202.3333 | C
Blend | poly(ethylene terephthalate) | BD000752 |  | Tensile property | Tensile modulus | 4.2 | 0.3357846 | GPa
Blend | poly(ethylene terephthalate) | BD000754 |  | Thermal property | Crystallization temperature | 158 | 0 | C
Blend | poly(ethylene terephthalate) | BD000754 |  | Thermal property | Glass transition temperature | 101 | 481.0909 | C
Blend | poly(ethylene terephthalate) | BD000754 |  | Thermal property | Melting temperature | 258 | 0 | C
Blend | poly(ethylene terephthalate) | BD000754 |  | Tensile property | Tensile modulus | 1.6279 | 0.0001024427 | GPa
Blend | poly(ethylene terephthalate) | BD000754 |  | Tensile property | Tensile stress strength at yield | 0.0353 | 3.2e-06 | GPa
Blend | poly(ethylene terephthalate) | BD000755 |  | Physicochemical property | Gas permeability coefficient p | 5.4e-15 | 1.602473e-28 | cm3(STP)cm/(cm2*s*Pa)
Blend | poly(ethylene terephthalate) | BD000755 |  | Tensile property | Elongation at break | 112.5 | 2814.061 | %
Blend | poly(ethylene terephthalate) | BD000755 |  | Tensile property | Tensile modulus | 1.145 | 0.04000788 | GPa
Blend | poly(ethylene terephthalate) | BD000755 |  | Tensile property | Tensile stress strength at break | 0.022 | 3.319545e-05 | GPa
Blend | poly(ethylene terephthalate) | BD000755 |  | Tensile property | Tensile stress strength at yield | 0.02425 | 3.131061e-05 | GPa
Blend | poly(ethylene terephthalate) | BD000757 |  | Tensile property | Elongation at break | 240 | 0 | %
Blend | poly(ethylene terephthalate) | BD000757 |  | Tensile property | Tensile stress strength at break | 0.0167 | 0 | GPa
Blend | poly(ethylene terephthalate) | BD000758 |  | Thermal property | Crystallization temperature | 203.75 | 11.94697 | C
Blend | poly(ethylene terephthalate) | BD000758 |  | Thermal property | Glass transition temperature | 73.5 | 1.266667 | C
Blend | poly(ethylene terephthalate) | BD000758 |  | Thermal property | Heat of crystallization | 9.935 | 1.229891 | cal/g
Blend | poly(ethylene terephthalate) | BD000758 |  | Thermal property | Heat of fusion | 0.0106 | 6.737067e-07 | kcal/g
Blend | poly(ethylene terephthalate) | BD000758 |  | Thermal property | Melting temperature | 274 | 348.9286 | C
Blend | poly(ethylene terephthalate) | BD000759 |  | Thermal property | Crystallization temperature | 210 | 0 | C
Blend | poly(ethylene terephthalate) | BD000759 |  | Thermal property | Heat of crystallization | 3.37 | 15.57436 | cal/g
Blend | poly(ethylene terephthalate) | BD000759 |  | Physicochemical property | Water absorption | 0.29 | 0.007146667 | wt%
Blend | poly(ethylene terephthalate) | BD000759 |  | Tensile property | Tensile stress strength at break | 0.019 | 6.284444e-05 | GPa
Blend | poly(ethylene terephthalate) | BD000759 |  | Flexural property | Flexural stress strength at break | 0.045 | 0.0001408889 | GPa
Blend | poly(ethylene terephthalate) | BD000760 |  | Thermal property | Crystallization temperature | 138.3 | 0 | C
Blend | poly(ethylene terephthalate) | BD000760 |  | Thermal property | Glass transition temperature | 75.2 | 0 | C
Blend | poly(ethylene terephthalate) | BD000760 |  | Thermal property | Heat of crystallization | 6.09 | 0 | cal/g
Blend | poly(ethylene terephthalate) | BD000760 |  | Thermal property | Heat of fusion | 0.0112 | 0 | kcal/g
Blend | poly(ethylene terephthalate) | BD000760 |  | Thermal property | Melting temperature | 244.7 | 0 | C
Blend | poly(ethylene terephthalate) | BD000760 |  | Dilute solution property | Intrinsic viscosity eta | 0.58 | 0 | dl/g
Blend | poly(ethylene terephthalate) | BD000761 |  | Thermal property | Crystallization temperature | 140.7 | 0 | C
Blend | poly(ethylene terephthalate) | BD000761 |  | Thermal property | Glass transition temperature | 75.6 | 0 | C
Blend | poly(ethylene terephthalate) | BD000761 |  | Thermal property | Heat of crystallization | 7.15 | 0 | cal/g
Blend | poly(ethylene terephthalate) | BD000761 |  | Thermal property | Heat of fusion | 0.0123 | 0 | kcal/g
Blend | poly(ethylene terephthalate) | BD000761 |  | Thermal property | Melting temperature | 248.1 | 0 | C
Blend | poly(ethylene terephthalate) | BD000761 |  | Dilute solution property | Intrinsic viscosity eta | 0.58 | 0 | dl/g
Blend | poly[(butane-1,4-diol)-alt-(terephthalic acid)] | BD000762 |  | Thermal property | Heat of fusion | 0.0161 | 0 | kcal/g
Blend | poly[(butane-1,4-diol)-alt-(terephthalic acid)] | BD000762 |  | Thermal property | Melting temperature | 215 | 0 | C
Blend | poly[(butane-1,4-diol)-alt-(terephthalic acid)] | BD000763 |  | Thermal property | Crystallization temperature | 170.2 | 129.8398 | C
Blend | poly[(butane-1,4-diol)-alt-(terephthalic acid)] | BD000763 |  | Thermal property | Glass transition temperature | 96.1 | 743.8296 | C
Blend | poly[(butane-1,4-diol)-alt-(terephthalic acid)] | BD000763 |  | Thermal property | Heat of crystallization | 3.95 | 1.913412 | cal/g
Blend | poly[(butane-1,4-diol)-alt-(terephthalic acid)] | BD000763 |  | Thermal property | Heat of fusion | 0.00389 | 4.850438e-06 | kcal/g
Blend | poly[(butane-1,4-diol)-alt-(terephthalic acid)] | BD000763 |  | Thermal property | Melting temperature | 244.75 | 465.5134 | C
Blend | poly[(butane-1,4-diol)-alt-(terephthalic acid)] | BD000763 |  | Tensile property | Dynamic mechanical properties storage modulus | 5.4 | 0.01066667 | GPa
Blend | poly[(butane-1,4-diol)-alt-(terephthalic acid)] | BD000763 |  | Tensile property | Dynamic mechanical properties loss tangent | 0.03 | 0
Blend | poly[(butane-1,4-diol)-alt-(terephthalic acid)] | BD000763 |  | Tensile property | Tensile modulus | 2.28 | 0.002248889 | GPa
Blend | poly[(butane-1,4-diol)-alt-(terephthalic acid)] | BD000764 |  | Thermal property | Crystallization temperature | 202 | 136.8 | C
Blend | poly[(butane-1,4-diol)-alt-(terephthalic acid)] | BD000764 |  | Thermal property | Glass transition temperature | 47 | 217.8667 | C
Blend | poly[(butane-1,4-diol)-alt-(terephthalic acid)] | BD000764 |  | Thermal property | Heat of crystallization | 12 | 20.65067 | cal/g
Blend | poly[(butane-1,4-diol)-alt-(terephthalic acid)] | BD000764 |  | Thermal property | Heat of fusion | 0.013 | 1.421511e-05 | kcal/g
Blend | poly[(butane-1,4-diol)-alt-(terephthalic acid)] | BD000764 |  | Thermal property | Melting temperature | 229 | 24.74725 | C
Blend | poly[(butane-1,4-diol)-alt-(terephthalic acid)] | BD000764 |  | Physicochemical property | Water absorption | 1.6 | 0 | wt%
Blend | poly[(butane-1,4-diol)-alt-(terephthalic acid)] | BD000764 |  | Dilute solution property | Intrinsic viscosity eta | 1.04 | 0 | dl/g
Blend | poly[(butane-1,4-diol)-alt-(terephthalic acid)] | BD000764 |  | Tensile property | Elongation at break | 48.5 | 29732 | %
Blend | poly[(butane-1,4-diol)-alt-(terephthalic acid)] | BD000764 |  | Tensile property | Tensile modulus | 0.9195 | 3.1582785 | GPa
Blend | poly[(butane-1,4-diol)-alt-(terephthalic acid)] | BD000764 |  | Tensile property | Tensile stress strength at break | 0.054 | 8.533333e-05 | GPa
Blend | poly[(butane-1,4-diol)-alt-(terephthalic acid)] | BD000764 |  | Tensile property | Tensile stress strength at yield | 0.052 | 2.133333e-05 | GPa
Blend | poly[(butane-1,4-diol)-alt-(terephthalic acid)] | BD000764 |  | Shear property | Dynamic shear properties storage modulus | 0.935 | 0.2187 | GPa
Blend | poly[(butane-1,4-diol)-alt-(terephthalic acid)] | BD000764 |  | Shear property | Dynamic shear properties loss modulus | 0.085 | 0.0012 | GPa
Blend | poly[(butane-1,4-diol)-alt-(terephthalic acid)] | BD000764 |  | Shear property | Dynamic shear properties loss tangent | 0.08 | 0.0001333333
Blend | poly[(butane-1,4-diol)-alt-(terephthalic acid)] | BD000764 |  | Impact strength | Charpy impact | 22.5 | 408.3333 | kJ/m2
Blend | poly[(butane-1,4-diol)-alt-(terephthalic acid)] | BD000765 |  | Thermal property | Melting temperature | 222.775 | 216.5429 | C
Blend | poly[(butane-1,4-diol)-alt-(terephthalic acid)] | BD000765 |  | Tensile property | Dynamic mechanical properties storage modulus | 2.05 | 0.1048214 | GPa
Blend | poly[(butane-1,4-diol)-alt-(terephthalic acid)] | BD000765 |  | Tensile property | Tensile modulus | 2.58 | 0.01823333 | GPa
Blend | poly[(butane-1,4-diol)-alt-(terephthalic acid)] | BD000765 |  | Tensile property | Tensile stress strength at break | 0.05275 | 9.878788e-06 | GPa
Blend | poly[(butane-1,4-diol)-alt-(terephthalic acid)] | BD000766 |  | Thermal property | Glass transition temperature | 131.45 | 1376.274 | C
Blend | poly[(butane-1,4-diol)-alt-(terephthalic acid)] | BD000766 |  | Thermal property | Thermal decomposition temperature | 422 | 117.8462 | C
Blend | poly[(butane-1,4-diol)-alt-(terephthalic acid)] | BD000766 |  | Thermal property | Thermal decomposition weight loss | 0 | 0 | %
Blend | poly[(butane-1,4-diol)-alt-(terephthalic acid)] | BD000766 |  | Thermal property | Melting temperature | 279 | 80.21978 | C
Blend | poly[(butane-1,4-diol)-alt-(terephthalic acid)] | BD000766 |  | Tensile property | Elongation at break | 108 | 10.41758 | %
Blend | poly[(butane-1,4-diol)-alt-(terephthalic acid)] | BD000766 |  | Tensile property | Tensile stress strength at break | 0.046 | 1.336264e-05 | GPa
Blend | poly[(butane-1,4-diol)-alt-(terephthalic acid)] | BD000766 |  | Tensile property | Tensile stress strength at yield | 0.059 | 2.364835e-05 | GPa
Blend | poly[(butane-1,4-diol)-alt-(terephthalic acid)] | BD000767 |  | Thermal property | Thermal decomposition temperature | 489 | 13231.72 | C
Blend | poly[(butane-1,4-diol)-alt-(terephthalic acid)] | BD000767 |  | Thermal property | Thermal decomposition weight loss | 46.5 | 2343.85 | %
Blend | poly[(butane-1,4-diol)-alt-(terephthalic acid)] | BD000767 |  | Thermal property | Lc phase transition temperature | 257 | 300.1319 | C
Blend | poly[(butane-1,4-diol)-alt-(terephthalic acid)] | BD000767 |  | Thermal property | Melting temperature | 223 | 1.142857 | C
Blend | poly[(butane-1,4-diol)-alt-(terephthalic acid)] | BD000767 |  | Tensile property | Tensile modulus | 2.415 | 0.2036783 | GPa
Blend | poly[(butane-1,4-diol)-alt-(terephthalic acid)] | BD000767 |  | Tensile property | Tensile stress strength at break | 0.0615 | 0.0002562667 | GPa
Blend | poly[(butane-1,4-diol)-alt-(terephthalic acid)] | BD000768 |  | Thermal property | Glass transition temperature | 109 | 1520 | C
Blend | poly[(butane-1,4-diol)-alt-(terephthalic acid)] | BD000768 |  | Thermal property | Thermal decomposition temperature | 487.5 | 13804.2 | C
Blend | poly[(butane-1,4-diol)-alt-(terephthalic acid)] | BD000768 |  | Thermal property | Thermal decomposition weight loss | 46 | 2281.8 | %
Blend | poly[(butane-1,4-diol)-alt-(terephthalic acid)] | BD000768 |  | Thermal property | Lc phase transition temperature | 275 | 0 | C
Blend | poly[(butane-1,4-diol)-alt-(terephthalic acid)] | BD000768 |  | Thermal property | Melting temperature | 224 | 0.2197802 | C
Blend | poly[(butane-1,4-diol)-alt-(terephthalic acid)] | BD000768 |  | Tensile property | Tensile modulus | 2.885 | 0.5441183 | GPa
Blend | poly[(butane-1,4-diol)-alt-(terephthalic acid)] | BD000768 |  | Tensile property | Tensile stress strength at break | 0.0675 | 0.0005191833 | GPa
Blend | poly[(butane-1,4-diol)-alt-(terephthalic acid)] | BD000769 |  | Thermal property | Glass transition temperature | 11.5 | 3536.333 | C
Blend | poly[(butane-1,4-diol)-alt-(terephthalic acid)] | BD000769 |  | Thermal property | Melting temperature | 227 | 0 | C
Blend | poly[(butane-1,4-diol)-alt-(terephthalic acid)] | BD000769 |  | Physicochemical property | Interfacial tension | 2 | 0 | mN/m
Blend | poly[(butane-1,4-diol)-alt-(terephthalic acid)] | BD000769 |  | Tensile property | Elongation at break | 111 | 2028 | %
Blend | poly[(butane-1,4-diol)-alt-(terephthalic acid)] | BD000769 |  | Tensile property | Tensile modulus | 1.88 | 0.08333333 | GPa
Blend | poly[(butane-1,4-diol)-alt-(terephthalic acid)] | BD000769 |  | Impact strength | Izod impact | 0.12 | 0 | kJ/m
Blend | poly[(butane-1,4-diol)-alt-(terephthalic acid)] | BD000770 |  | Thermal property | Glass transition temperature | 11.5 | 3031.143 | C
Blend | poly[(butane-1,4-diol)-alt-(terephthalic acid)] | BD000770 |  | Thermal property | Melting temperature | 227 | 0 | C
Blend | poly[(butane-1,4-diol)-alt-(terephthalic acid)] | BD000770 |  | Physicochemical property | Interfacial tension | 0.6 | 0 | mN/m
Blend | poly[(butane-1,4-diol)-alt-(terephthalic acid)] | BD000770 |  | Tensile property | Elongation at break | 136 | 732.7111 | %
Blend | poly[(butane-1,4-diol)-alt-(terephthalic acid)] | BD000770 |  | Tensile property | Tensile modulus | 2.13 | 0.1501778 | GPa
Blend | poly[(butane-1,4-diol)-alt-(terephthalic acid)] | BD000770 |  | Tensile property | Tensile stress strength at break | 0.0378 | 7.790933e-05 | GPa
Blend | poly[(butane-1,4-diol)-alt-(terephthalic acid)] | BD000770 |  | Tensile property | Tensile stress strength at yield | 0.0375 | 6.984622e-05 | GPa
Blend | poly[(butane-1,4-diol)-alt-(terephthalic acid)] | BD000770 |  | Impact strength | Izod impact | 0.92 | 0.1210844 | kJ/m
Blend | poly[(butane-1,4-diol)-alt-(terephthalic acid)] | BD000773 |  | Thermal property | Melting temperature | 226 | 118.0909 | C
Blend | poly[(butane-1,4-diol)-alt-(terephthalic acid)] | BD000773 |  | Flexural property | Dynamic flexural properties loss tanget | 0.154 | 0.0002613333
Blend | poly[(butane-1,4-diol)-alt-(terephthalic acid)] | BD000774 |  | Thermal property | Crystallization temperature | 142 | 845.1556 | C
Blend | poly[(butane-1,4-diol)-alt-(terephthalic acid)] | BD000774 |  | Thermal property | Glass transition temperature | 53 | 765.223 | C
Blend | poly[(butane-1,4-diol)-alt-(terephthalic acid)] | BD000774 |  | Thermal property | Heat of crystallization | 2 | 2.859556 | cal/g
Blend | poly[(butane-1,4-diol)-alt-(terephthalic acid)] | BD000774 |  | Thermal property | Heat of fusion | 0.0068 | 9.734804e-06 | kcal/g
Blend | poly[(butane-1,4-diol)-alt-(terephthalic acid)] | BD000774 |  | Thermal property | Melting temperature | 221 | 23.01538 | C
Blend | poly[(butane-1,4-diol)-alt-(terephthalic acid)] | BD000775 |  | Thermal property | Glass transition temperature | 38 | 0.7111111 | C
Blend | poly[(butane-1,4-diol)-alt-(terephthalic acid)] | BD000775 |  | Thermal property | Heat of fusion | 0.0112 | 1.178748e-05 | kcal/g
Blend | poly[(butane-1,4-diol)-alt-(terephthalic acid)] | BD000775 |  | Thermal property | Lc phase transition temperature | 262.5 | 2.5 | C
Blend | poly[(butane-1,4-diol)-alt-(terephthalic acid)] | BD000775 |  | Thermal property | Melting temperature | 224 | 0.8888889 | C
Blend | poly[(butane-1,4-diol)-alt-(terephthalic acid)] | BD000776 |  | Thermal property | Crystallization temperature | 189.23 | 94.60828 | C
Blend | poly[(butane-1,4-diol)-alt-(terephthalic acid)] | BD000776 |  | Thermal property | Glass transition temperature | 58.5 | 701.8304 | C
Blend | poly[(butane-1,4-diol)-alt-(terephthalic acid)] | BD000776 |  | Thermal property | Heat of fusion | 0.01437 | 1.945855e-06 | kcal/g
Blend | poly[(butane-1,4-diol)-alt-(terephthalic acid)] | BD000776 |  | Thermal property | Melting temperature | 214.31 | 3.277749 | C
Blend | poly[(butane-1,4-diol)-alt-(terephthalic acid)] | BD000776 |  | Tensile property | Dynamic mechanical properties storage modulus | 1.65 | 0.266 | GPa
Blend | poly[(butane-1,4-diol)-alt-(terephthalic acid)] | BD000777 |  | Tensile property | Elongation at break | 23 | 4565.6 | %
Blend | poly[(butane-1,4-diol)-alt-(terephthalic acid)] | BD000777 |  | Tensile property | Elongation at yield | 5 | 13.06667 | %
Blend | poly[(butane-1,4-diol)-alt-(terephthalic acid)] | BD000777 |  | Tensile property | Tensile modulus | 1.04 | 0.2064824 | GPa
Blend | poly[(butane-1,4-diol)-alt-(terephthalic acid)] | BD000777 |  | Tensile property | Tensile stress strength at break | 0.021 | 0.0001222107 | GPa
Blend | poly[(butane-1,4-diol)-alt-(terephthalic acid)] | BD000777 |  | Tensile property | Tensile stress strength at yield | 0.0199 | 0.0001267547 | GPa
Blend | poly[(butane-1,4-diol)-alt-(terephthalic acid)] | BD000777 |  | Heat characteristics | Deflection temperature under load hdt | 48 | 88.8 | C
Blend | poly[(butane-1,4-diol)-alt-(terephthalic acid)] | BD000777 |  | Impact strength | Izod impact | 40 | 328.2667 | kJ/m
Blend | poly(1,4-cyclohexylenedimethylene terephthalate) | BD000778 |  | Physical property | Density | 1.218 | 7.2e-06 | g/cm3
Blend | poly(1,4-cyclohexylenedimethylene terephthalate) | BD000778 |  | Physical property | Specific volume | 0.821 | 3.2e-06 | cm3/g
Blend | poly(1,4-cyclohexylenedimethylene terephthalate) | BD000778 |  | Thermal property | Glass transition temperature | 103 | 194.2222 | C
Blend | poly(ethylene naphthalene-2,6-dicarboxylate) | BD000779 |  | Thermal property | Glass transition temperature | 93.5 | 287.0606 | C
Blend | poly(ethylene naphthalene-2,6-dicarboxylate) | BD000779 |  | Thermal property | Melting temperature | 258 | 137.9697 | C
Blend | poly(ethylene naphthalene-2,6-dicarboxylate) | BD000780 |  | Tensile property | Tensile modulus | 2.7 | 0.00864 | GPa
Blend | poly(ethylene naphthalene-2,6-dicarboxylate) | BD000780 |  | Tensile property | Tensile stress strength at break | 0.052 | 1.946667e-05 | GPa
Blend | poly(ethylene naphthalene-2,6-dicarboxylate) | BD000782 |  | Thermal property | Glass transition temperature | 130 | 435.2889 | C
Blend | poly(ethylene naphthalene-2,6-dicarboxylate) | BD000782 |  | Thermal property | Melting temperature | 261.2 | 2.365147 | C
Blend | poly(ethylene naphthalene-2,6-dicarboxylate) | BD000782 |  | Tensile property | Dynamic mechanical properties loss tangent | 0.27 | 0
Blend | poly(ethylene naphthalene-2,6-dicarboxylate) | BD000783 |  | Thermal property | Crystallization kinetics k | 2.54e-07 | 6.810133e-14
Blend | poly(ethylene naphthalene-2,6-dicarboxylate) | BD000783 |  | Thermal property | Crystallization kinetics n | 2.6 | 0.05333333
Blend | poly(ethylene naphthalene-2,6-dicarboxylate) | BD000783 |  | Thermal property | Crystallization kinetics half time of crystallization | 400.5 | 1587 | second
Blend | poly(ethylene naphthalene-2,6-dicarboxylate) | BD000783 |  | Thermal property | Melting temperature | 255.5 | 64.28571 | C
Blend | poly(ethylene naphthalene-2,6-dicarboxylate) | BD000785 |  | Thermal property | Crystallization kinetics k | 7.45e-07 | 6.75e-14
Blend | poly(ethylene naphthalene-2,6-dicarboxylate) | BD000785 |  | Thermal property | Crystallization kinetics n | 2.35 | 0.003333333
Blend | poly(ethylene naphthalene-2,6-dicarboxylate) | BD000785 |  | Thermal property | Crystallization kinetics half time of crystallization | 353 | 12 | second
Blend | poly(ethylene naphthalene-2,6-dicarboxylate) | BD000785 |  | Thermal property | Melting temperature | 252.5 | 147 | C
Blend | poly(pentano-5-lactone) | BD000787 |  | Thermal property | Melting temperature | 51 | 1.333333 | C
Blend | poly(pentano-5-lactone) | BD000788 |  | Thermal property | Heat of fusion | 0.00768 | 5.440533e-06 | kcal/g
Blend | poly(pentano-5-lactone) | BD000788 |  | Thermal property | Melting temperature | 101.85 | 3104.083 | C
Blend | poly(pentano-5-lactone) | BD000789 |  | Thermal property | Glass transition temperature | -36.1 | 0 | C
Blend | poly(pentano-5-lactone) | BD000789 |  | Thermal property | Heat of fusion | 0.0145 | 0 | kcal/g
Blend | poly(pentano-5-lactone) | BD000789 |  | Thermal property | Melting temperature | 56.4 | 0 | C
Blend | poly(epsilon-caprolactone) | BD000790 |  | Thermal property | Crystallization temperature | 78.25 | 1220.927 | C
Blend | poly(epsilon-caprolactone) | BD000790 |  | Thermal property | Glass transition temperature | 27 | 1256.421 | C
Blend | poly(epsilon-caprolactone) | BD000790 |  | Thermal property | Heat of crystallization | 6.04 | 166.9349 | cal/g
Blend | poly(epsilon-caprolactone) | BD000790 |  | Thermal property | Heat of fusion | 0.0086 | 1.353168e-05 | kcal/g
Blend | poly(epsilon-caprolactone) | BD000790 |  | Thermal property | Melting temperature | 149.35 | 2864.47 | C
Blend | poly(epsilon-caprolactone) | BD000790 |  | Physicochemical property | Surface tension | 37.9 | 0.8533333 | mN/m
Blend | poly(epsilon-caprolactone) | BD000790 |  | Physicochemical property | Contact angle | 63 | 544.1221 | degree
Blend | poly(epsilon-caprolactone) | BD000790 |  | Tensile property | Elongation at break | 18 | 2711.834 | %
Blend | poly(epsilon-caprolactone) | BD000790 |  | Tensile property | Tensile modulus | 0.49 | 0.1171294 | GPa
Blend | poly(epsilon-caprolactone) | BD000790 |  | Tensile property | Tensile stress strength at break | 0.01155 | 0.0001341704 | GPa
Blend | poly(epsilon-caprolactone) | BD000790 |  | Tensile property | Tensile stress strength at yield | 0.0554 | 0 | GPa
Blend | poly(epsilon-caprolactone) | BD000790 |  | Shear property | Dynamic shear properties storage modulus | 0.12 | 0.5511237 | GPa
Blend | poly(epsilon-caprolactone) | BD000790 |  | Flexural property | Flexural modulus | 3.35 | 0.1633333 | GPa
Blend | poly(epsilon-caprolactone) | BD000790 |  | Flexural property | Flexural stress strength at break | 0.125 | 0 | GPa
Blend | poly(epsilon-caprolactone) | BD000790 |  | Compression characteristics | Compressive modulus | 0.2583 | 0.003410659 | GPa
Blend | poly(epsilon-caprolactone) | BD000790 |  | Impact strength | Charpy impact | 17 | 49.77778 | kJ/m2
Blend | poly(epsilon-caprolactone) | BD000792 |  | Thermal property | Melting temperature | 120 | 3345.585 | C
Blend | poly(epsilon-caprolactone) | BD000792 |  | Tensile property | Elongation at break | 130 | 9851.634 | %
Blend | poly(epsilon-caprolactone) | BD000792 |  | Tensile property | Tensile modulus | 0.59 | 0.1725359 | GPa
Blend | poly(epsilon-caprolactone) | BD000792 |  | Tensile property | Tensile stress strength at break | 0.018 | 0.0002531765 | GPa
Blend | poly(epsilon-caprolactone) | BD000793 |  | Tensile property | Dynamic mechanical properties storage modulus | 0.44 | 0 | GPa
Blend | poly(epsilon-caprolactone) | BD000794 |  | Thermal property | Crystallization kinetics half time of crystallization | 129.3 | 158223271.1 | second
Blend | poly(epsilon-caprolactone) | BD000794 |  | Thermal property | Glass transition temperature | 21.5 | 5351.49 | C
Blend | poly(epsilon-caprolactone) | BD000794 |  | Thermal property | Thermal decomposition temperature | 375 | 407.3778 | C
Blend | poly(epsilon-caprolactone) | BD000794 |  | Thermal property | Thermal decomposition weight loss | 0 | 0 | %
Blend | poly(epsilon-caprolactone) | BD000794 |  | Thermal property | Melting temperature | 60.2 | 4346.75 | C
Blend | poly(epsilon-caprolactone) | BD000794 |  | Thermal property | Thermal diffusivity | 1.74e-07 | 2.602697e-15 | m2/s
Blend | poly(epsilon-caprolactone) | BD000794 |  | Tensile property | Elongation at break | 58 | 25.48214 | %
Blend | poly(epsilon-caprolactone) | BD000794 |  | Tensile property | Tensile modulus | 2.475 | 0.0004 | GPa
Blend | poly(epsilon-caprolactone) | BD000794 |  | Tensile property | Tensile stress strength at yield | 0.06115 | 2.817143e-06 | GPa
Blend | poly(epsilon-caprolactone) | BD000794 |  | Impact strength | Izod impact | 0.07 | 0.06802143 | kJ/m
Blend | poly(epsilon-caprolactone) | BD000795 |  | Dilute solution property | Intrinsic viscosity eta | 1.125 | 0.0075 | dl/g
Blend | poly(epsilon-caprolactone) | BD000795 |  | Tensile property | Elongation at break | 360 | 0 | %
Blend | poly(epsilon-caprolactone) | BD000795 |  | Tensile property | Tensile modulus | 0.265 | 0 | GPa
Blend | poly(epsilon-caprolactone) | BD000795 |  | Tensile property | Tensile stress strength at break | 0.0121 | 0 | GPa
Blend | poly(epsilon-caprolactone) | BD000795 |  | Tensile property | Tensile stress strength at yield | 0.009 | 0 | GPa
Blend | poly(epsilon-caprolactone) | BD000796 |  | Thermal property | Glass transition temperature | -36 | 0 | C
Blend | poly(epsilon-caprolactone) | BD000796 |  | Thermal property | Heat of fusion | 0.0128 | 0 | kcal/g
Blend | poly(epsilon-caprolactone) | BD000796 |  | Thermal property | Melting temperature | 58.9 | 0 | C
Blend | poly(epsilon-caprolactone) | BD000798 |  | Thermal property | Glass transition temperature | 15.9 | 1188.39 | C
Blend | poly(epsilon-caprolactone) | BD000798 |  | Tensile property | Elongation at break | 208 | 16829 | %
Blend | poly(epsilon-caprolactone) | BD000798 |  | Tensile property | Tensile stress strength at break | 0.01725 | 0.0001175105 | GPa
Blend | poly(epsilon-caprolactone) | BD000799 |  | Thermal property | Crystallization temperature | 4.1 | 274.4747 | C
Blend | poly(epsilon-caprolactone) | BD000799 |  | Thermal property | Glass transition temperature | -19 | 1756.967 | C
Blend | poly(epsilon-caprolactone) | BD000799 |  | Thermal property | Heat of crystallization | 5.5 | 14.79467 | cal/g
Blend | poly(epsilon-caprolactone) | BD000799 |  | Thermal property | Heat of fusion | 0.0099 | 2.193867e-05 | kcal/g
Blend | poly(epsilon-caprolactone) | BD000799 |  | Thermal property | Melting temperature | 52.6 | 2.098667 | C
Blend | poly(epsilon-caprolactone) | BD000800 |  | Thermal property | Glass transition temperature | -52.5 | 10.85714 | C
Blend | poly(epsilon-caprolactone) | BD000800 |  | Thermal property | Melting temperature | 36.4 | 221.216 | C
Blend | poly(epsilon-caprolactone) | BD000800 |  | Tensile property | Elongation at break | 735 | 0 | %
Blend | poly(epsilon-caprolactone) | BD000800 |  | Tensile property | Tensile modulus | 0.24 | 0 | GPa
Blend | poly(epsilon-caprolactone) | BD000800 |  | Tensile property | Tensile stress strength at break | 0.02 | 0 | GPa
Blend | poly(epsilon-caprolactone) | BD000801 |  | Thermal property | Glass transition temperature | -53.6 | 0 | C
Blend | poly(epsilon-caprolactone) | BD000801 |  | Tensile property | Dynamic mechanical properties storage modulus | 0.75 | 0 | GPa
Blend | poly(epsilon-caprolactone) | BD000801 |  | Tensile property | Dynamic mechanical properties loss modulus | 18 | 0 | GPa
Blend | poly(epsilon-caprolactone) | BD000801 |  | Tensile property | Dynamic mechanical properties loss tangent | 0.02 | 0
Blend | poly(epsilon-caprolactone) | BD000801 |  | Tensile property | Elongation at break | 4.3 | 0 | %
Blend | poly(epsilon-caprolactone) | BD000801 |  | Tensile property | Tensile stress strength at yield | 0.017 | 0 | GPa
Blend | poly(epsilon-caprolactone) | BD000802 |  | Tensile property | Dynamic mechanical properties storage modulus | 0.83 | 0 | GPa
Blend | poly(epsilon-caprolactone) | BD000804 |  | Thermal property | Glass transition temperature | -8.5 | 1199.429 | C
Blend | poly(epsilon-caprolactone) | BD000804 |  | Thermal property | Melting temperature | 52.75 | 5.603333 | C
Blend | poly(epsilon-caprolactone) | BD000805 |  | Thermal property | Glass transition temperature | -52 | 0 | C
Blend | poly(epsilon-caprolactone) | BD000806 |  | Thermal property | Crystallization temperature | 14 | 9.281046 | C
Blend | poly(epsilon-caprolactone) | BD000806 |  | Thermal property | Melting temperature | 54 | 51.59385 | C
Blend | poly[(propane-1,3-diol)-alt-(terephthalic acid)] | BD000807 |  | Thermal property | Heat of fusion | 0.006435 | 5.720333e-07 | kcal/g
Blend | poly[(propane-1,3-diol)-alt-(terephthalic acid)] | BD000807 |  | Thermal property | Melting temperature | 226.7 | 142.0249 | C
Blend | poly[(propane-1,3-diol)-alt-(terephthalic acid)] | BD000808 |  | Thermal property | Crystallization temperature | 95 | 62.22222 | C
Blend | poly[(propane-1,3-diol)-alt-(terephthalic acid)] | BD000808 |  | Thermal property | Glass transition temperature | 52 | 2809.945 | C
Blend | poly[(propane-1,3-diol)-alt-(terephthalic acid)] | BD000808 |  | Thermal property | Heat of fusion | 0.0079 | 1.852733e-05 | kcal/g
Blend | poly[(propane-1,3-diol)-alt-(terephthalic acid)] | BD000808 |  | Thermal property | Melting temperature | 230 | 0.5333333 | C
Blend | poly[(propane-1,3-diol)-alt-(terephthalic acid)] | BD000809 |  | Thermal property | Glass transition temperature | 52 | 2857.259 | C
Blend | poly[(propane-1,3-diol)-alt-(terephthalic acid)] | BD000809 |  | Thermal property | Heat of fusion | 0.0085 | 3.248187e-06 | kcal/g
Blend | poly[(propane-1,3-diol)-alt-(terephthalic acid)] | BD000809 |  | Thermal property | Melting temperature | 229.5 | 7547.071 | C
Blend | poly(3-hydroxybutyric acid) | BD000810 |  | Physical property | Density | 1.2225 | 0.0002436429 | g/cm3
Blend | poly(3-hydroxybutyric acid) | BD000810 |  | Physical property | Specific volume | 0.818 | 0.00011268 | cm3/g
Blend | poly(3-hydroxybutyric acid) | BD000810 |  | Thermal property | Crystallization kinetics half time of crystallization | 357 | 300 | second
Blend | poly(3-hydroxybutyric acid) | BD000810 |  | Thermal property | Crystallization temperature | 55 | 5.333333 | C
Blend | poly(3-hydroxybutyric acid) | BD000810 |  | Thermal property | Glass transition temperature | 2.05 | 218.1399 | C
Blend | poly(3-hydroxybutyric acid) | BD000810 |  | Thermal property | Heat of fusion | 0.022 | 0 | kcal/g
Blend | poly(3-hydroxybutyric acid) | BD000810 |  | Thermal property | Melting temperature | 171 | 5.212751 | C
Blend | poly(3-hydroxybutyric acid) | BD000810 |  | Physicochemical property | Gas diffusion coefficient d | 1.3e-08 | 5.67579e-17 | cm2/s
Blend | poly(3-hydroxybutyric acid) | BD000810 |  | Physicochemical property | Gas permeability coefficient p | 5.6e-14 | 1.922667e-28 | cm3(STP)cm/(cm2*s*Pa)
Blend | poly(3-hydroxybutyric acid) | BD000810 |  | Physicochemical property | Gas solubility coefficient s | 1.0265e-05 | 6.678086e-12 | cm3(STP)/(cm3*Pa)
Blend | poly(3-hydroxybutyric acid) | BD000810 |  | Physicochemical property | Water absorption | 0.75 | 0.004506667 | wt%
Blend | poly(3-hydroxybutyric acid) | BD000810 |  | Physicochemical property | Water vapor transmission | 0.0102 | 6.68384e-06 | g*mil/(cm2*24h)
Blend | poly(3-hydroxybutyric acid) | BD000810 |  | Tensile property | Elongation at break | 8 | 2205.188 | %
Blend | poly(3-hydroxybutyric acid) | BD000810 |  | Tensile property | Tensile modulus | 0.575 | 0.647265 | GPa
Blend | poly(3-hydroxybutyric acid) | BD000810 |  | Tensile property | Tensile stress strength at break | 0.014 | 0.006729065 | GPa
Blend | poly(3-hydroxybutyric acid) | BD000811 |  | Thermal property | Crystallization kinetics r | 217 | 0 | nm/s
Blend | poly(3-hydroxybutyric acid) | BD000811 |  | Thermal property | Crystallization kinetics n | 3.1 | 0.2586667
Blend | poly(3-hydroxybutyric acid) | BD000811 |  | Thermal property | Crystallization kinetics half time of crystallization | 1230 | 461571.4 | second
Blend | poly(3-hydroxybutyric acid) | BD000811 |  | Thermal property | Crystallization temperature | 106.5 | 267.6062 | C
Blend | poly(3-hydroxybutyric acid) | BD000811 |  | Thermal property | Glass transition temperature | 48.6 | 548.7869 | C
Blend | poly(3-hydroxybutyric acid) | BD000811 |  | Thermal property | Heat of crystallization | 3.03 | 7.78632 | cal/g
Blend | poly(3-hydroxybutyric acid) | BD000811 |  | Thermal property | Thermal decomposition temperature | 257.5 | 3 | C
Blend | poly(3-hydroxybutyric acid) | BD000811 |  | Thermal property | Thermal decomposition weight loss | 0 | 0 | %
Blend | poly(3-hydroxybutyric acid) | BD000811 |  | Thermal property | Melting temperature | 175 | 199.8489 | C
Blend | poly(3-hydroxybutyric acid) | BD000811 |  | Tensile property | Elongation at break | 7.75 | 6370.224 | %
Blend | poly(3-hydroxybutyric acid) | BD000811 |  | Tensile property | Tensile modulus | 0.0032 | 0.1569939 | GPa
Blend | poly(3-hydroxybutyric acid) | BD000811 |  | Tensile property | Tensile stress strength at break | 0.0425 | 5.019573e-05 | GPa
Blend | poly(3-hydroxybutyric acid) | BD000811 |  | Tensile property | Tensile stress strength at yield | 0.0491 | 3.593878e-05 | GPa
Blend | poly(3-hydroxybutyric acid) | BD000812 |  | Thermal property | Glass transition temperature | -35 | 409.0291 | C
Blend | poly(3-hydroxybutyric acid) | BD000812 |  | Thermal property | Melting temperature | 174.45 | 3023.891 | C
Blend | poly(3-hydroxybutyric acid) | BD000812 |  | Tensile property | Dynamic mechanical properties storage modulus | 0.23 | 0.09328264 | GPa
Blend | poly(3-hydroxybutyric acid) | BD000812 |  | Tensile property | Dynamic mechanical properties loss modulus | 0.02 | 0.0003228545 | GPa
Blend | poly(3-hydroxybutyric acid) | BD000812 |  | Tensile property | Elongation at break | 10.9 | 5273.084 | %
Blend | poly(3-hydroxybutyric acid) | BD000812 |  | Tensile property | Tensile modulus | 0.0515 | 0.04009701 | GPa
Blend | poly(3-hydroxybutyric acid) | BD000812 |  | Tensile property | Tensile stress strength at break | 0.0062 | 0.0002093226 | GPa
Blend | poly(3-hydroxybutyric acid) | BD000813 |  | Thermal property | Crystallization temperature | 61.5 | 37.77983 | C
Blend | poly(3-hydroxybutyric acid) | BD000813 |  | Thermal property | Glass transition temperature | 5.85 | 0.1907143 | C
Blend | poly(3-hydroxybutyric acid) | BD000813 |  | Thermal property | Melting temperature | 171 | 2.666667 | C
Blend | poly(3-hydroxybutyric acid) | BD000813 |  | Tensile property | Elongation at break | 2.5 | 146.7679 | %
Blend | poly(3-hydroxybutyric acid) | BD000813 |  | Tensile property | Tensile modulus | 1.75 | 0.2192857 | GPa
Blend | poly(3-hydroxybutyric acid) | BD000813 |  | Tensile property | Tensile stress strength at break | 0.02955 | 0.0001129514 | GPa
Blend | poly(3-hydroxybutyric acid) | BD000814 |  | Thermal property | Crystallization temperature | 87.395 | 0.9747 | C
Blend | poly(3-hydroxybutyric acid) | BD000814 |  | Thermal property | Glass transition temperature | 25.6 | 65.21419 | C
Blend | poly(3-hydroxybutyric acid) | BD000814 |  | Thermal property | Heat of crystallization | 7.3815 | 0.8758803 | cal/g
Blend | poly(3-hydroxybutyric acid) | BD000814 |  | Thermal property | Heat of fusion | 0.009396 | 1.609095e-06 | kcal/g
Blend | poly(3-hydroxybutyric acid) | BD000814 |  | Thermal property | Melting temperature | 172.54 | 20.43865 | C
Blend | poly(3-hydroxybutyric acid) | BD000814 |  | Electric property | Dielectric constant ac | 3.8 | 0.08177778
Blend | poly(3-hydroxybutyric acid) | BD000814 |  | Physicochemical property | Gas diffusion coefficient d | 1.655e-07 | 1.337886e-14 | cm2/s
Blend | poly(3-hydroxybutyric acid) | BD000814 |  | Dilute solution property | Intrinsic viscosity eta | 0.01109 | 3.988978e-06 | dl/g
Blend | poly(3-hydroxybutyric acid) | BD000814 |  | Tensile property | Tensile stress strength at break | 0.019 | 0.001228889 | GPa
Blend | poly(3-hydroxybutyric acid) | BD000816 |  | Thermal property | Glass transition temperature | -14.1 | 73.47209 | C
Blend | poly(3-hydroxybutyric acid) | BD000817 |  | Thermal property | Glass transition temperature | 24 | 213.468 | C
Blend | poly(3-hydroxybutyric acid) | BD000817 |  | Thermal property | Melting temperature | 160 | 44.57468 | C
Blend | poly(3-hydroxybutyric acid) | BD000817 |  | Physicochemical property | Gas diffusion coefficient d | 1.65e-09 | 1.127581e-18 | cm2/s
Blend | poly(3-hydroxybutyric acid) | BD000817 |  | Physicochemical property | Gas permeability coefficient p | 3.5e-14 | 2.163743e-27 | cm3(STP)cm/(cm2*s*Pa)
Blend | poly(3-hydroxybutyric acid) | BD000817 |  | Physicochemical property | Gas solubility coefficient s | 2.24e-05 | 1.01236e-10 | cm3(STP)/(cm3*Pa)
Blend | poly(3-hydroxybutyric acid) | BD000818 |  | Physical property | Density | 1.2835 | 0.0004219286 | g/cm3
Blend | poly(3-hydroxybutyric acid) | BD000818 |  | Physical property | Specific volume | 0.77915 | 0.0001570314 | cm3/g
Blend | poly(3-hydroxybutyric acid) | BD000818 |  | Thermal property | Glass transition temperature | 24 | 104.9577 | C
Blend | poly(3-hydroxybutyric acid) | BD000818 |  | Thermal property | Melting temperature | 174.95 | 1.534286 | C
Blend | poly(3-hydroxybutyric acid) | BD000818 |  | Physicochemical property | Gas diffusion coefficient d | 3.25e-10 | 8.802143e-20 | cm2/s
Blend | poly(3-hydroxybutyric acid) | BD000818 |  | Physicochemical property | Gas permeability coefficient p | 5e-15 | 5.244857e-29 | cm3(STP)cm/(cm2*s*Pa)
Blend | poly(3-hydroxybutyric acid) | BD000818 |  | Physicochemical property | Gas solubility coefficient s | 0.02465 | 2.377929e-05 | cm3(STP)/(cm3*Pa)
Blend | poly(3-hydroxybutyric acid) | BD000819 |  | Thermal property | Glass transition temperature | 25 | 659.4286 | C
Blend | poly(3-hydroxybutyric acid) | BD000819 |  | Thermal property | Heat of fusion | 0.001 | 1.333333e-06 | kcal/g
Blend | poly(3-hydroxybutyric acid) | BD000819 |  | Thermal property | Thermal decomposition temperature | 262 | 0 | C
Blend | poly(3-hydroxybutyric acid) | BD000819 |  | Thermal property | Thermal decomposition weight loss | 50 | 0 | %
Blend | poly(3-hydroxybutyric acid) | BD000819 |  | Thermal property | Melting temperature | 134 | 0 | C
Blend | poly(3-hydroxybutyric acid) | BD000819 |  | Tensile property | Elongation at break | 23 | 2883 | %
Blend | poly(3-hydroxybutyric acid) | BD000819 |  | Tensile property | Elongation at yield | 4.5 | 0.3333333 | %
Blend | poly(3-hydroxybutyric acid) | BD000819 |  | Tensile property | Tensile modulus | 0.705 | 0.0507 | GPa
Blend | poly(3-hydroxybutyric acid) | BD000819 |  | Tensile property | Tensile stress strength at break | 0.017 | 4.8e-05 | GPa
Blend | poly(3-hydroxybutyric acid) | BD000819 |  | Tensile property | Tensile stress strength at yield | 0.0205 | 9.633333e-05 | GPa
Blend | poly(3-hydroxybutyric acid) | BD000820 |  | Thermal property | Crystallization kinetics r | 143 | 0 | nm/s
Blend | poly(3-hydroxybutyric acid) | BD000820 |  | Thermal property | Crystallization temperature | 50.35 | 16.97929 | C
Blend | poly(3-hydroxybutyric acid) | BD000820 |  | Thermal property | Glass transition temperature | 2.05 | 16.225 | C
Blend | poly(3-hydroxybutyric acid) | BD000820 |  | Thermal property | Heat of fusion | 0.02681 | 1.116124e-06 | kcal/g
Blend | poly(3-hydroxybutyric acid) | BD000820 |  | Thermal property | Melting temperature | 164.1 | 129.4127 | C
Blend | poly(3-hydroxybutyric acid) | BD000821 |  | Thermal property | Glass transition temperature | 27.5 | 207.4286 | C
Blend | poly(3-hydroxybutyric acid) | BD000821 |  | Tensile property | Elongation at break | 163 | 37538 | %
Blend | poly(3-hydroxybutyric acid) | BD000821 |  | Tensile property | Elongation at yield | 4.95 | 1.47 | %
Blend | poly(3-hydroxybutyric acid) | BD000821 |  | Tensile property | Tensile modulus | 0.45 | 0.1633333 | GPa
Blend | poly(3-hydroxybutyric acid) | BD000821 |  | Tensile property | Tensile stress strength at break | 0.009 | 0 | GPa
Blend | poly(3-hydroxybutyric acid) | BD000821 |  | Tensile property | Tensile stress strength at yield | 0.0068 | 3.605333e-05 | GPa
Blend | poly(3-hydroxybutyric acid) | BD000823 |  | Thermal property | Crystallization temperature | 54.65 | 14.86333 | C
Blend | poly(3-hydroxybutyric acid) | BD000823 |  | Thermal property | Glass transition temperature | 2.8 | 351.9531 | C
Blend | poly(3-hydroxybutyric acid) | BD000823 |  | Thermal property | Heat of fusion | 0.0105 | 3.031791e-05 | kcal/g
Blend | poly(3-hydroxybutyric acid) | BD000823 |  | Thermal property | Melting temperature | 172.4 | 1154.849 | C
Blend | poly(lactic acid) | BD000824 |  | Physical property | Density | 1.2845 | 0.002200967 | g/cm3
Blend | poly(lactic acid) | BD000824 |  | Physical property | Specific volume | 0.7786 | 0.000781728 | cm3/g
Blend | poly(lactic acid) | BD000824 |  | Thermal property | Crystallization kinetics r | 92 | 0 | nm/s
Blend | poly(lactic acid) | BD000824 |  | Thermal property | Crystallization temperature | 113.7 | 3683.621 | C
Blend | poly(lactic acid) | BD000824 |  | Thermal property | Glass transition temperature | 62.5 | 1049.543 | C
Blend | poly(lactic acid) | BD000824 |  | Thermal property | Heat of crystallization | 4.54 | 38.58138 | cal/g
Blend | poly(lactic acid) | BD000824 |  | Thermal property | Heat of fusion | 0.00622 | 7.695004e-05 | kcal/g
Blend | poly(lactic acid) | BD000824 |  | Thermal property | Melting temperature | 176.95 | 1463.177 | C
Blend | poly(lactic acid) | BD000824 |  | Tensile property | Dynamic mechanical properties storage modulus | 4.15 | 9.194286 | GPa
Blend | poly(lactic acid) | BD000824 |  | Tensile property | Dynamic mechanical properties loss tangent | 0.0825 | 0.02441429
Blend | poly(lactic acid) | BD000824 |  | Tensile property | Elongation at break | 29 | 26859.65 | %
Blend | poly(lactic acid) | BD000824 |  | Tensile property | Tensile modulus | 1.985 | 9.7270125 | GPa
Blend | poly(lactic acid) | BD000824 |  | Tensile property | Tensile stress strength at break | 0.0394 | 0.01930736 | GPa
Blend | poly(lactic acid) | BD000824 |  | Shear property | Dynamic shear properties storage modulus | 0.51 | 0 | GPa
Blend | poly(lactic acid) | BD000824 |  | Shear property | Dynamic shear properties loss tangent | 0.07 | 0
Blend | poly(lactic acid) | BD000824 |  | Flexural property | Flexural modulus | 4.55 | 0.01976 | GPa
Blend | poly(lactic acid) | BD000824 |  | Flexural property | Flexural stress strength at break | 0.095 | 5.84e-05 | GPa
Blend | poly(lactic acid) | BD000825 |  | Thermal property | Glass transition temperature | 125.5 | 5320.152 | C
Blend | poly(lactic acid) | BD000825 |  | Tensile property | Elongation at break | 4.2 | 0.152 | %
Blend | poly(lactic acid) | BD000825 |  | Tensile property | Tensile modulus | 0.433 | 0.0008258667 | GPa
Blend | poly(lactic acid) | BD000825 |  | Tensile property | Tensile stress strength at break | 0.0644 | 6.641867e-05 | GPa
Blend | poly(lactic acid) | BD000827 |  | Thermal property | Glass transition temperature | 47 | 30.50925 | C
Blend | poly(lactic acid) | BD000827 |  | Tensile property | Elongation at break | 1.8 | 0.3306667 | %
Blend | poly(lactic acid) | BD000827 |  | Tensile property | Tensile modulus | 0.006 | 5.686014e-06 | GPa
Blend | poly(lactic acid) | BD000827 |  | Tensile property | Tensile stress strength at break | 0.015 | 2.4e-06 | GPa
Blend | poly(lactic acid) | BD000828 |  | Thermal property | Melting temperature | 177 | 0 | C
Blend | poly(lactic acid) | BD000828 |  | Tensile property | Elongation at break | 135 | 0 | %
Blend | poly(lactic acid) | BD000828 |  | Tensile property | Tensile modulus | 1.3 | 0 | GPa
Blend | poly(lactic acid) | BD000828 |  | Tensile property | Tensile stress strength at break | 0.044 | 0 | GPa
Blend | poly(lactic acid) | BD000829 |  | Thermal property | Crystallization temperature | 105.7 | 3.272 | C
Blend | poly(lactic acid) | BD000829 |  | Thermal property | Glass transition temperature | 28.34 | 1011.99 | C
Blend | poly(lactic acid) | BD000829 |  | Thermal property | Heat of crystallization | 2.58 | 1.748027 | cal/g
Blend | poly(lactic acid) | BD000829 |  | Thermal property | Heat of fusion | 0.00725 | 1.145564e-06 | kcal/g
Blend | poly(lactic acid) | BD000829 |  | Thermal property | Melting temperature | 177.7 | 0.4428571 | C
Blend | poly(lactic acid) | BD000829 |  | Tensile property | Elongation at break | 6.45 | 1.413571 | %
Blend | poly(lactic acid) | BD000829 |  | Tensile property | Tensile modulus | 1.405 | 0.1659122 | GPa
Blend | poly(lactic acid) | BD000829 |  | Tensile property | Tensile stress strength at break | 0.034 | 0.00015 | GPa
Blend | poly(pivalolactone) | BD000830 |  | Thermal property | Crystallization kinetics r | 400 | 0 | nm/s
Blend | poly(pivalolactone) | BD000830 |  | Thermal property | Melting temperature | 268 | 12 | C
Blend | poly(2-ethyl-2-methyl-3-hydroxypropionic acid) | BD000831 |  | Thermal property | Heat of fusion | 0.002 | 2.201319e-06 | kcal/g
Blend | poly(1,4-cyclohexylenedimethylene 1,4-cyclohexylenedicarboxylate) | BD000832 |  | Physical property | Density | 1.165 | 8.24e-05 | g/cm3
Blend | poly(1,4-cyclohexylenedimethylene 1,4-cyclohexylenedicarboxylate) | BD000832 |  | Physical property | Specific volume | 0.8584 | 4.445067e-05 | cm3/g
Blend | poly(1,4-cyclohexylenedimethylene 1,4-cyclohexylenedicarboxylate) | BD000832 |  | Thermal property | Glass transition temperature | 98.5 | 108.8197 | C
Blend | poly(1,4-cyclohexylenedimethylene 1,4-cyclohexylenedicarboxylate) | BD000832 |  | Tensile property | Tensile stress strength at yield | 0.0579 | 3.9584e-05 | GPa
Blend | poly(1,4-cyclohexylenedimethylene 1,4-cyclohexylenedicarboxylate) | BD000832 |  | Impact strength | Izod impact | 0.048 | 0.0004632 | kJ/m
Blend | poly[(2,2,3,3,4,4-hexafluoropentane-1,5-diol)-alt-(adipic acid)] | BD000833 |  | Thermal property | Glass transition temperature | -62.5 | 0 | C
Blend | poly(tetramethylene glutarate) | BD000834 |  | Thermal property | Glass transition temperature | 99 | 825.6 | C
Blend | poly(tetramethylene glutarate) | BD000834 |  | Thermal property | Heat of fusion | 0.000286 | 2.914667e-10 | kcal/g
Blend | poly(tetramethylene glutarate) | BD000834 |  | Thermal property | Melting temperature | 152.7 | 68.09867 | C
Blend | poly(tetramethylene glutarate) | BD000834 |  | Tensile property | Dynamic mechanical properties storage modulus | 0.0158 | 7.953143e-05 | GPa
Blend | poly(tetramethylene glutarate) | BD000834 |  | Tensile property | Dynamic mechanical properties loss tangent | 0.78 | 0.03087473
Blend | poly{5,5'-[(1-methylethane-1,1-diyl)bis(1,4-phenylene)dioxybis(carbonyl)]bis(phthalic anhydride)}-alt-(m-phenylenediamine)} | BD000835 |  | Tensile property | Fiber tensile elongation at break | 4.075 | 1.75 | %
Blend | poly{5,5'-[(1-methylethane-1,1-diyl)bis(1,4-phenylene)dioxybis(carbonyl)]bis(phthalic anhydride)}-alt-(m-phenylenediamine)} | BD000835 |  | Tensile property | Tensile stress strength at break | 0.3 | 0.02144889 | GPa
Blend | poly{5,5'-[(1-methylethane-1,1-diyl)bis(1,4-phenylene)dioxybis(carbonyl)]bis(phthalic anhydride)}-alt-(m-phenylenediamine)} | BD000836 |  | Thermal property | Glass transition temperature | 152 | 0 | C
Blend | poly(3-aminopropionic acid) | BD000837 |  | Tensile property | Elongation at break | 4.8 | 0.8106667 | %
Blend | poly(3-aminopropionic acid) | BD000837 |  | Tensile property | Tensile modulus | 1.05 | 0.02266667 | GPa
Blend | poly(3-aminopropionic acid) | BD000837 |  | Tensile property | Tensile stress strength at break | 0.0188 | 1.681156e-05 | GPa
Blend | poly[(butane-1,4-diamine)-alt-(adipic acid) | BD000838 |  | Thermal property | Glass transition temperature | 78 | 0 | C
Blend | poly[(butane-1,4-diamine)-alt-(adipic acid) | BD000839 |  | Thermal property | Glass transition temperature | 77 | 0 | C
Blend | poly[(butane-1,4-diamine)-alt-(adipic acid) | BD000840 |  | Thermal property | Glass transition temperature | 109 | 2700 | C
Blend | poly(hexano-6-lactam) | BD000841 |  | Thermal property | Crystallization temperature | 188.1 | 3 | C
Blend | poly(hexano-6-lactam) | BD000841 |  | Thermal property | Glass transition temperature | 76.3 | 152.0187 | C
Blend | poly(hexano-6-lactam) | BD000841 |  | Thermal property | Heat of fusion | 0.0113 | 4.853408e-05 | kcal/g
Blend | poly(hexano-6-lactam) | BD000841 |  | Thermal property | Melting temperature | 234 | 308.9242 | C
Blend | poly(hexano-6-lactam) | BD000841 |  | Tensile property | Dynamic mechanical properties storage modulus | 1.05 | 0 | GPa
Blend | poly(hexano-6-lactam) | BD000841 |  | Tensile property | Dynamic mechanical properties loss modulus | 0.039 | 0 | GPa
Blend | poly(hexano-6-lactam) | BD000841 |  | Tensile property | Dynamic mechanical properties loss tangent | 0.0417 | 0
Blend | poly(hexano-6-lactam) | BD000841 |  | Tensile property | Elongation at break | 37.5 | 40.33333 | %
Blend | poly(hexano-6-lactam) | BD000841 |  | Tensile property | Tensile stress strength at break | 0.08385 | 8.333333e-08 | GPa
Blend | poly(hexano-6-lactam) | BD000841 |  | Flexural property | Dynamic flexural properties loss tanget | 0.1295 | 1.633333e-05
Blend | poly(hexano-6-lactam) | BD000841 |  | Flexural property | Flexural modulus | 2.7715 | 0.000675 | GPa
Blend | poly(hexano-6-lactam) | BD000841 |  | Flexural property | Flexural stress strength at break | 0.1105 | 8.333333e-06 | GPa
Blend | poly(hexano-6-lactam) | BD000841 |  | Other physical property | Pvt relation pressure | 100 | 0 | MPa
Blend | poly(hexano-6-lactam) | BD000841 |  | Other physical property | Pvt relation specific volume | 0.9265 | 2.935714e-05 | cm3/g
Blend | poly(hexano-6-lactam) | BD000841 |  | Other physical property | Pvt relation temperature | 230 | 0 | C
Blend | poly(hexano-6-lactam) | BD000842 |  | Thermal property | Melting temperature | 215.85 | 22.96333 | C
Blend | poly(hexano-6-lactam) | BD000843 |  | Thermal property | Glass transition temperature | 92 | 0 | C
Blend | poly(hexano-6-lactam) | BD000843 |  | Tensile property | Dynamic mechanical properties storage modulus | 1.66 | 0 | GPa
Blend | poly(hexano-6-lactam) | BD000843 |  | Tensile property | Dynamic mechanical properties loss modulus | 0.0437 | 0 | GPa
Blend | poly(hexano-6-lactam) | BD000843 |  | Tensile property | Dynamic mechanical properties loss tangent | 0.0263 | 0
Blend | poly(hexano-6-lactam) | BD000844 |  | Thermal property | Glass transition temperature | 87 | 0 | C
Blend | poly(hexano-6-lactam) | BD000844 |  | Tensile property | Dynamic mechanical properties storage modulus | 1.02 | 0 | GPa
Blend | poly(hexano-6-lactam) | BD000844 |  | Tensile property | Dynamic mechanical properties loss modulus | 0.0339 | 0 | GPa
Blend | poly(hexano-6-lactam) | BD000844 |  | Tensile property | Dynamic mechanical properties loss tangent | 0.0417 | 0
Blend | poly(hexano-6-lactam) | BD000845 |  | Thermal property | Glass transition temperature | 93.85 | 54.04786 | C
Blend | poly(hexano-6-lactam) | BD000846 |  | Thermal property | Glass transition temperature | 134 | 18.06593 | C
Blend | poly(hexano-6-lactam) | BD000846 |  | Thermal property | Heat of fusion | 0.0176 | 8.184615e-07 | kcal/g
Blend | poly(hexano-6-lactam) | BD000846 |  | Thermal property | Melting temperature | 218 | 6.901099 | C
Blend | poly(hexano-6-lactam) | BD000846 |  | Tensile property | Elongation at break | 13.7 | 39.44835 | %
Blend | poly(hexano-6-lactam) | BD000846 |  | Tensile property | Tensile modulus | 1.58 | 0.0115033 | GPa
Blend | poly(hexano-6-lactam) | BD000846 |  | Tensile property | Tensile stress strength at break | 0.05902 | 1.12335e-05 | GPa
Blend | poly(hexano-6-lactam) | BD000847 |  | Thermal property | Crystallization temperature | 192 | 10.85714 | C
Blend | poly(hexano-6-lactam) | BD000847 |  | Thermal property | Heat of fusion | 0.0091 | 2.350857e-05 | kcal/g
Blend | poly(hexano-6-lactam) | BD000847 |  | Thermal property | Melting temperature | 218.5 | 12 | C
Blend | poly(hexano-6-lactam) | BD000847 |  | Tensile property | Elongation at break | 12.5 | 159.1429 | %
Blend | poly(hexano-6-lactam) | BD000847 |  | Tensile property | Tensile modulus | 1.935 | 2.877507 | GPa
Blend | poly(hexano-6-lactam) | BD000847 |  | Tensile property | Tensile stress strength at break | 0.0655 | 0.001408333 | GPa
Blend | poly(hexano-6-lactam) | BD000848 |  | Thermal property | Glass transition temperature | 88 | 653.3571 | C
Blend | poly(hexano-6-lactam) | BD000849 |  | Thermal property | Glass transition temperature | 99 | 196.2143 | C
Blend | poly(hexano-6-lactam) | BD000849 |  | Thermal property | Heat of fusion | 0.0153 | 1.550714e-06 | kcal/g
Blend | poly(hexano-6-lactam) | BD000849 |  | Thermal property | Melting temperature | 219 | 0.2142857 | C
Blend | poly(hexano-6-lactam) | BD000849 |  | Tensile property | Elongation at break | 17.75 | 9.377143 | %
Blend | poly(hexano-6-lactam) | BD000849 |  | Tensile property | Tensile modulus | 1.4395 | 0.009700857 | GPa
Blend | poly(hexano-6-lactam) | BD000849 |  | Tensile property | Tensile stress strength at break | 0.058985 | 9.709221e-06 | GPa
Blend | poly(hexano-6-lactam) | BD000850 |  | Electric property | Dielectric constant ac | 3.74 | 0.01139286
Blend | poly(hexano-6-lactam) | BD000850 |  | Tensile property | Elongation at break | 41.5 | 20 | %
Blend | poly(hexano-6-lactam) | BD000850 |  | Tensile property | Tensile modulus | 1.16 | 0.0058 | GPa
Blend | poly(hexano-6-lactam) | BD000850 |  | Tensile property | Tensile stress strength at break | 0.123 | 7.642857e-06 | GPa
Blend | poly(hexano-6-lactam) | BD000851 |  | Electric property | Dielectric constant ac | 3.365 | 0.1560214
Blend | poly(hexano-6-lactam) | BD000851 |  | Tensile property | Elongation at break | 8.35 | 1.008571 | %
Blend | poly(hexano-6-lactam) | BD000851 |  | Tensile property | Tensile modulus | 2.45 | 0.06805714 | GPa
Blend | poly(hexano-6-lactam) | BD000851 |  | Tensile property | Tensile stress strength at break | 0.135 | 0.0001165714 | GPa
Blend | poly(hexano-6-lactam) | BD000852 |  | Thermal property | Crystallization temperature | 181.86 | 0 | C
Blend | poly(hexano-6-lactam) | BD000852 |  | Thermal property | Glass transition temperature | 150 | 2418.725 | C
Blend | poly(hexano-6-lactam) | BD000852 |  | Thermal property | Melting temperature | 214.855 | 31.42803 | C
Blend | poly(hexano-6-lactam) | BD000852 |  | Tensile property | Elongation at break | 93.95 | 2575.47 | %
Blend | poly(hexano-6-lactam) | BD000852 |  | Tensile property | Tensile modulus | 2.2 | 0 | GPa
Blend | poly(hexano-6-lactam) | BD000852 |  | Tensile property | Tensile stress strength at break | 0.05663 | 0 | GPa
Blend | poly(hexano-6-lactam) | BD000852 |  | Tensile property | Tensile stress strength at yield | 0.0705 | 0 | GPa
Blend | poly(hexano-6-lactam) | BD000852 |  | Shear property | Dynamic shear properties storage modulus | 4e-06 | 0 | GPa
Blend | poly(hexano-6-lactam) | BD000852 |  | Flexural property | Flexural stress strength at break | 0.05269 | 0 | GPa
Blend | poly(hexano-6-lactam) | BD000853 |  | Thermal property | Glass transition temperature | 108 | 2640.879 | C
Blend | poly(hexano-6-lactam) | BD000856 |  | Thermal property | Crystallization temperature | 17.5 | 363 | C
Blend | poly(hexano-6-lactam) | BD000856 |  | Thermal property | Glass transition temperature | -20 | 918.0659 | C
Blend | poly(hexano-6-lactam) | BD000856 |  | Thermal property | Heat of crystallization | 5.335 | 7.520833 | cal/g
Blend | poly(hexano-6-lactam) | BD000856 |  | Thermal property | Heat of fusion | 0.012115 | 3.776614e-05 | kcal/g
Blend | poly(hexano-6-lactam) | BD000856 |  | Thermal property | Melting temperature | 52.5 | 8.785714 | C
Blend | poly(hexano-6-lactam) | BD000857 |  | Thermal property | Glass transition temperature | 9.15 | 0.75 | C
Blend | poly(hexano-6-lactam) | BD000860 |  | Tensile property | Elongation at break | 237.5 | 14008.33 | %
Blend | poly(hexano-6-lactam) | BD000860 |  | Tensile property | Tensile stress strength at break | 0.054 | 0.0001333333 | GPa
Blend | poly(hexano-6-lactam) | BD000860 |  | Tensile property | Tensile stress strength at yield | 0.0605 | 4.033333e-05 | GPa
Blend | poly(hexano-6-lactam) | BD000860 |  | Flexural property | Flexural modulus | 1.75 | 0.03 | GPa
Blend | poly(hexano-6-lactam) | BD000860 |  | Flexural property | Flexural stress strength at break | 0.084 | 0.000108 | GPa
Blend | poly(hexano-6-lactam) | BD000860 |  | Impact strength | Izod impact | 0.0205 | 3.333333e-07 | kJ/m
Blend | poly(hexano-6-lactam) | BD000861 |  | Thermal property | Crystallization temperature | 188 | 0.2666667 | C
Blend | poly(hexano-6-lactam) | BD000861 |  | Thermal property | Heat of crystallization | 17.4 | 0.05777778 | cal/g
Blend | poly(hexano-6-lactam) | BD000861 |  | Physicochemical property | Interfacial tension | 9.4 | 0 | mN/m
Blend | poly(hexano-6-lactam) | BD000861 |  | Tensile property | Elongation at break | 226 | 10771.82 | %
Blend | poly(hexano-6-lactam) | BD000861 |  | Tensile property | Tensile modulus | 0.61 | 0.5385495 | GPa
Blend | poly(hexano-6-lactam) | BD000861 |  | Tensile property | Tensile stress strength at yield | 0.04845 | 4.033333e-07 | GPa
Blend | poly(hexano-6-lactam) | BD000861 |  | Shear property | Dynamic shear properties storage modulus | 2.5e-06 | 1.08e-12 | GPa
Blend | poly(hexano-6-lactam) | BD000861 |  | Shear property | Dynamic shear properties loss modulus | 7.3e-06 | 2.613333e-12 | GPa
Blend | poly(hexano-6-lactam) | BD000861 |  | Flexural property | Flexural modulus | 1.06 | 0.04106951 | GPa
Blend | poly(hexano-6-lactam) | BD000861 |  | Flexural property | Flexural stress strength at break | 0.061 | 6.856178e-05 | GPa
Blend | poly(hexano-6-lactam) | BD000861 |  | Impact strength | Charpy impact | 10 | 0.8106667 | kJ/m2
Blend | poly(hexano-6-lactam) | BD000861 |  | Impact strength | Izod impact | 0.0615 | 7.5e-05 | kJ/m
Blend | poly(hexano-6-lactam) | BD000863 |  | Tensile property | Dynamic mechanical properties storage modulus | 0.17 | 0 | GPa
Blend | poly(hexano-6-lactam) | BD000863 |  | Heat characteristics | Deflection temperature under load hdt | 105 | 0 | C
Blend | poly(hexano-6-lactam) | BD000864 |  | Thermal property | Glass transition temperature | 70 | 0 | C
Blend | poly(hexano-6-lactam) | BD000864 |  | Flexural property | Dynamic flexural properties storage modulus | 0.6 | 0 | GPa
Blend | poly(hexano-6-lactam) | BD000864 |  | Flexural property | Dynamic flexural properties loss tanget | 0.127 | 0
Blend | poly(hexano-6-lactam) | BD000866 |  | Thermal property | Crystallization temperature | 119.75 | 3294.877 | C
Blend | poly(hexano-6-lactam) | BD000866 |  | Thermal property | Heat of crystallization | 6.975 | 11.55862 | cal/g
Blend | poly(hexano-6-lactam) | BD000866 |  | Thermal property | Heat of fusion | 0.005635 | 6.275646e-06 | kcal/g
Blend | poly(hexano-6-lactam) | BD000866 |  | Thermal property | Melting temperature | 210 | 3395.996 | C
Blend | poly(hexano-6-lactam) | BD000866 |  | Electric property | Dielectric constant ac | 7.9 | 0
Blend | poly(hexano-6-lactam) | BD000866 |  | Electric property | Dielectric loss factor | 0.89 | 0
Blend | poly(hexano-6-lactam) | BD000866 |  | Electric property | Electric conductivity | 2.9e-09 | 0 | 1/(ohm*cm)
Blend | poly(hexano-6-lactam) | BD000866 |  | Electric property | Volume resistivity | 340000000 | 0 | ohm*cm
Blend | poly(hexano-6-lactam) | BD000867 |  | Thermal property | Crystallization temperature | 140.8 | 3008.333 | C
Blend | poly(hexano-6-lactam) | BD000867 |  | Thermal property | Heat of crystallization | 7.15 | 21.87 | cal/g
Blend | poly(hexano-6-lactam) | BD000867 |  | Thermal property | Heat of fusion | 0.006845 | 2.192403e-05 | kcal/g
Blend | poly(hexano-6-lactam) | BD000867 |  | Thermal property | Melting temperature | 219.4 | 3771.272 | C
Blend | poly(hexano-6-lactam) | BD000867 |  | Tensile property | Elongation at break | 138 | 0 | %
Blend | poly(hexano-6-lactam) | BD000867 |  | Tensile property | Tensile modulus | 1.63 | 0 | GPa
Blend | poly(hexano-6-lactam) | BD000867 |  | Tensile property | Tensile stress strength at break | 0.062 | 0 | GPa
Blend | poly(hexano-6-lactam) | BD000867 |  | Impact strength | Charpy impact | 12.4 | 0 | kJ/m2
Blend | poly[(hexane-1,6-diamine)-alt-(adipic acid)] | BD000868 |  | Thermal property | Crystallization temperature | 227.1 | 196.9033 | C
Blend | poly[(hexane-1,6-diamine)-alt-(adipic acid)] | BD000868 |  | Thermal property | Melting temperature | 258.55 | 125.8788 | C
Blend | poly[(hexane-1,6-diamine)-alt-(adipic acid)] | BD000869 |  | Thermal property | Glass transition temperature | 70 | 0 | C
Blend | poly[(hexane-1,6-diamine)-alt-(adipic acid)] | BD000870 |  | Tensile property | Elongation at break | 5 | 5.333333 | %
Blend | poly[(hexane-1,6-diamine)-alt-(adipic acid)] | BD000870 |  | Tensile property | Tensile modulus | 0.91 | 0.006533333 | GPa
Blend | poly[(hexane-1,6-diamine)-alt-(adipic acid)] | BD000870 |  | Tensile property | Tensile stress strength at break | 0.0195 | 0.0002083333 | GPa
Blend | poly[(hexane-1,6-diamine)-alt-(adipic acid)] | BD000871 |  | Thermal property | Crystallization kinetics n | 2.75 | 0.03957895
Blend | poly[(hexane-1,6-diamine)-alt-(adipic acid)] | BD000871 |  | Thermal property | Crystallization kinetics half time of crystallization | 79.2 | 3298.07 | second
Blend | poly[(hexane-1,6-diamine)-alt-(adipic acid)] | BD000871 |  | Thermal property | Crystallization temperature | 232.55 | 0.4742857 | C
Blend | poly[(hexane-1,6-diamine)-alt-(adipic acid)] | BD000871 |  | Thermal property | Glass transition temperature | 83 | 3224.382 | C
Blend | poly[(hexane-1,6-diamine)-alt-(adipic acid)] | BD000871 |  | Thermal property | Heat of crystallization | 15.3 | 0 | cal/g
Blend | poly[(hexane-1,6-diamine)-alt-(adipic acid)] | BD000871 |  | Thermal property | Heat of fusion | 0.00964 | 2.803851e-05 | kcal/g
Blend | poly[(hexane-1,6-diamine)-alt-(adipic acid)] | BD000871 |  | Thermal property | Thermal decomposition temperature | 446 | 0 | C
Blend | poly[(hexane-1,6-diamine)-alt-(adipic acid)] | BD000871 |  | Thermal property | Melting temperature | 259.5 | 161.8753 | C
Blend | poly[(hexane-1,6-diamine)-alt-(adipic acid)] | BD000871 |  | Shear property | Dynamic shear properties storage modulus | 0.12 | 0 | GPa
Blend | poly[(hexane-1,6-diamine)-alt-(adipic acid)] | BD000871 |  | Shear property | Dynamic shear properties loss modulus | 0.014 | 0 | GPa
Blend | poly[(hexane-1,6-diamine)-alt-(adipic acid)] | BD000871 |  | Shear property | Dynamic shear properties loss tangent | 0.23 | 0.1977867
Blend | poly[(hexane-1,6-diamine)-alt-(adipic acid)] | BD000871 |  | Flexural property | Dynamic flexural properties storage modulus | 0.382 | 0 | GPa
Blend | poly[(hexane-1,6-diamine)-alt-(adipic acid)] | BD000871 |  | Heat characteristics | Deflection temperature under load hdt | 209 | 0 | C
Blend | poly[(hexane-1,6-diamine)-alt-(adipic acid)] | BD000871 |  | Heat characteristics | Softening temperature | 212 | 0 | C
Blend | poly[(hexane-1,6-diamine)-alt-(adipic acid)] | BD000875 |  | Tensile property | Elongation at break | 135 | 3849.697 | %
Blend | poly[(hexane-1,6-diamine)-alt-(adipic acid)] | BD000875 |  | Tensile property | Tensile modulus | 0.375 | 0.01420606 | GPa
Blend | poly[(hexane-1,6-diamine)-alt-(adipic acid)] | BD000875 |  | Tensile property | Tensile stress strength at break | 0.015 | 1.890909e-05 | GPa
Blend | poly[(hexane-1,6-diamine)-alt-(adipic acid)] | BD000875 |  | Flexural property | Dynamic flexural properties storage modulus | 0.16 | 0 | GPa
Blend | poly[(hexane-1,6-diamine)-alt-(adipic acid)] | BD000875 |  | Flexural property | Dynamic flexural properties loss modulus | 0.13 | 0 | GPa
Blend | poly[(hexane-1,6-diamine)-alt-(adipic acid)] | BD000875 |  | Flexural property | Flexural modulus | 0.036 | 0.0002474667 | GPa
Blend | poly[(hexane-1,6-diamine)-alt-(adipic acid)] | BD000875 |  | Flexural property | Flexural stress strength at break | 0.007 | 1.025e-05 | GPa
Blend | poly[(hexane-1,6-diamine)-alt-(adipic acid)] | BD000876 |  | Thermal property | Glass transition temperature | 90 | 215.3778 | C
Blend | poly[(hexane-1,6-diamine)-alt-(adipic acid)] | BD000876 |  | Thermal property | Melting temperature | 286.5 | 515.0606 | C
Blend | poly[(hexane-1,6-diamine)-alt-(adipic acid)] | BD000876 |  | Tensile property | Dynamic mechanical properties storage modulus | 0.3 | 0 | GPa
Blend | poly[(hexane-1,6-diamine)-alt-(adipic acid)] | BD000876 |  | Heat characteristics | Deflection temperature under load hdt | 175 | 0 | C
Blend | poly[(hexane-1,6-diamine)-alt-(adipic acid)] | BD000877 |  | Thermal property | Glass transition temperature | 72 | 0 | C
Blend | poly[(hexane-1,6-diamine)-alt-(adipic acid)] | BD000878 |  | Thermal property | Crystallization temperature | 220.1 | 204.8968 | C
Blend | poly[(hexane-1,6-diamine)-alt-(adipic acid)] | BD000878 |  | Thermal property | Glass transition temperature | 87 | 48.24242 | C
Blend | poly[(hexane-1,6-diamine)-alt-(adipic acid)] | BD000878 |  | Thermal property | Melting temperature | 260.6 | 82.61221 | C
Blend | poly[(hexane-1,6-diamine)-alt-(adipic acid)] | BD000878 |  | Tensile property | Dynamic mechanical properties loss tangent | 0.22 | 3.333333e-05
Blend | poly[(hexane-1,6-diamine)-alt-(adipic acid)] | BD000879 |  | Thermal property | Glass transition temperature | 77 | 0 | C
Blend | poly[(hexane-1,6-diamine)-alt-(adipic acid)] | BD000880 |  | Thermal property | Heat of fusion | 0.0119 | 2.74944e-06 | kcal/g
Blend | poly[(hexane-1,6-diamine)-alt-(adipic acid)] | BD000880 |  | Thermal property | Melting temperature | 244.7 | 23.80889 | C
Blend | poly[(hexane-1,6-diamine)-alt-(adipic acid)] | BD000881 |  | Tensile property | Elongation at break | 18 | 3412.267 | %
Blend | poly[(hexane-1,6-diamine)-alt-(adipic acid)] | BD000881 |  | Tensile property | Elongation at yield | 6 | 3.466667 | %
Blend | poly[(hexane-1,6-diamine)-alt-(adipic acid)] | BD000881 |  | Tensile property | Tensile modulus | 1.48 | 0.6241736 | GPa
Blend | poly[(hexane-1,6-diamine)-alt-(adipic acid)] | BD000881 |  | Tensile property | Tensile stress strength at break | 0.019 | 0.0001707387 | GPa
Blend | poly[(hexane-1,6-diamine)-alt-(adipic acid)] | BD000881 |  | Tensile property | Tensile stress strength at yield | 0.017 | 0.0004763227 | GPa
Blend | poly[(hexane-1,6-diamine)-alt-(adipic acid)] | BD000881 |  | Heat characteristics | Deflection temperature under load hdt | 51 | 279.2 | C
Blend | poly[(hexane-1,6-diamine)-alt-(adipic acid)] | BD000881 |  | Impact strength | Izod impact | 142.5 | 6075 | kJ/m
Blend | poly[(hexane-1,6-diamine)-alt-(nonanedioic acid)] | BD000882 |  | Thermal property | Glass transition temperature | 77 | 1541.333 | C
Blend | poly[(hexane-1,6-diamine)-alt-(nonanedioic acid)] | BD000883 |  | Thermal property | Glass transition temperature | 65.5 | 0.3333333 | C
Blend | poly[(hexane-1,6-diamine)-alt-(nonanedioic acid)] | BD000884 |  | Thermal property | Glass transition temperature | 72 | 0 | C
Blend | poly[(hexane-1,6-diamine)-alt-(decanedioic acid)] | BD000885 |  | Thermal property | Glass transition temperature | 73 | 2465.333 | C
Blend | poly[(hexane-1,6-diamine)-alt-(decanedioic acid)] | BD000886 |  | Thermal property | Glass transition temperature | 76.5 | 2302.5 | C
Blend | poly[(hexane-1,6-diamine)-alt-(decanedioic acid)] | BD000887 |  | Thermal property | Glass transition temperature | 101 | 2821.333 | C
Blend | poly[(hexane-1,6-diamine)-alt-(dodecanedioic acid)] | BD000888 |  | Thermal property | Glass transition temperature | 81 | 0 | C
Blend | poly[(hexane-1,6-diamine)-alt-(dodecanedioic acid)] | BD000888 |  | Tensile property | Dynamic mechanical properties storage modulus | 0.891 | 0 | GPa
Blend | poly[(hexane-1,6-diamine)-alt-(dodecanedioic acid)] | BD000888 |  | Tensile property | Dynamic mechanical properties loss modulus | 0.0458 | 0 | GPa
Blend | poly[(hexane-1,6-diamine)-alt-(dodecanedioic acid)] | BD000888 |  | Tensile property | Dynamic mechanical properties loss tangent | 0.0437 | 0
Blend | poly[(hexane-1,6-diamine)-alt-(dodecanedioic acid)] | BD000889 |  | Thermal property | Glass transition temperature | 94 | 5461.333 | C
Blend | poly(11-aminoundecanoic acid) | BD000890 |  | Thermal property | Glass transition temperature | 79 | 0 | C
Blend | poly(11-aminoundecanoic acid) | BD000890 |  | Tensile property | Dynamic mechanical properties storage modulus | 0.576 | 0 | GPa
Blend | poly(11-aminoundecanoic acid) | BD000890 |  | Tensile property | Dynamic mechanical properties loss modulus | 0.0258 | 0 | GPa
Blend | poly(11-aminoundecanoic acid) | BD000890 |  | Tensile property | Dynamic mechanical properties loss tangent | 0.0417 | 0
Blend | poly(11-aminoundecanoic acid) | BD000891 |  | Tensile property | Dynamic mechanical properties storage modulus | 0.031 | 0 | GPa
Blend | poly(11-aminoundecanoic acid) | BD000891 |  | Tensile property | Dynamic mechanical properties loss tangent | 0.31 | 0.04813333
Blend | poly(11-aminoundecanoic acid) | BD000891 |  | Tensile property | Elongation at break | 3.5 | 3 | %
Blend | poly(11-aminoundecanoic acid) | BD000891 |  | Tensile property | Tensile modulus | 0.323 | 0.01360133 | GPa
Blend | poly(11-aminoundecanoic acid) | BD000891 |  | Tensile property | Tensile stress strength at break | 0.021 | 5.333333e-06 | GPa
Blend | poly(11-aminoundecanoic acid) | BD000892 |  | Electric property | Electric conductivity | 0.008945 | 0.1232631 | 1/(ohm*cm)
Blend | poly(11-aminoundecanoic acid) | BD000892 |  | Electric property | Volume resistivity | 174.45 | 6574646624.8 | ohm*cm
Blend | poly(11-aminoundecanoic acid) | BD000892 |  | Tensile property | Fiber tensile stress strength at break | 1.85 | 0.0006666667 | g/denier
Blend | poly(11-aminoundecanoic acid) | BD000893 |  | Thermal property | Glass transition temperature | -23 | 5.333333 | C
Blend | poly(11-aminoundecanoic acid) | BD000893 |  | Thermal property | Melting temperature | 194 | 1.333333 | C
Blend | poly(11-aminoundecanoic acid) | BD000893 |  | Tensile property | Dynamic mechanical properties storage modulus | 0.815 | 0.1100364 | GPa
Blend | poly(11-aminoundecanoic acid) | BD000893 |  | Tensile property | Dynamic mechanical properties loss tangent | 0.04 | 0.0001126061
Blend | poly(11-aminoundecanoic acid) | BD000893 |  | Tensile property | Elongation at break | 44 | 93.41304 | %
Blend | poly(11-aminoundecanoic acid) | BD000893 |  | Tensile property | Tensile modulus | 0.355 | 0.04016232 | GPa
Blend | poly(11-aminoundecanoic acid) | BD000893 |  | Tensile property | Tensile stress strength at break | 0.0155 | 3.103623e-05 | GPa
Blend | poly(11-aminoundecanoic acid) | BD000893 |  | Impact strength | Izod impact | 0.045 | 0.001135791 | kJ/m
Blend | poly(11-aminoundecanoic acid) | BD000893 |  | Hardness | Shore hardness | 54 | 103.7971
Blend | poly(dodecano-12-lactam) | BD000894 |  | Tensile property | Dynamic mechanical properties storage modulus | 0.035 | 0 | GPa
Blend | poly(dodecano-12-lactam) | BD000894 |  | Tensile property | Dynamic mechanical properties loss tangent | 0.26 | 0.02613333
Blend | poly(dodecano-12-lactam) | BD000894 |  | Tensile property | Elongation at break | 6.5 | 3 | %
Blend | poly(dodecano-12-lactam) | BD000894 |  | Tensile property | Tensile modulus | 0.558 | 0.005125333 | GPa
Blend | poly(dodecano-12-lactam) | BD000894 |  | Tensile property | Tensile stress strength at break | 0.031 | 4.8e-05 | GPa
Blend | poly(dodecano-12-lactam) | BD000897 |  | Thermal property | Glass transition temperature | 2 | 2489.533 | C
Blend | poly(dodecano-12-lactam) | BD000897 |  | Tensile property | Dynamic mechanical properties storage modulus | 1.15 | 0.003333333 | GPa
Blend | poly(dodecano-12-lactam) | BD000897 |  | Tensile property | Dynamic mechanical properties loss modulus | 0.105 | 0.0003 | GPa
Blend | poly(dodecano-12-lactam) | BD000897 |  | Tensile property | Dynamic mechanical properties loss tangent | 0.09 | 0.0012
Blend | poly(dodecano-12-lactam) | BD000897 |  | Tensile property | Elongation at break | 453 | 918.619 | %
Blend | poly(dodecano-12-lactam) | BD000897 |  | Tensile property | Tensile modulus | 1.079 | 0.1323494 | GPa
Blend | poly(dodecano-12-lactam) | BD000897 |  | Tensile property | Tensile stress strength at break | 0.045 | 4.328571e-05 | GPa
Blend | poly(dodecano-12-lactam) | BD000898 |  | Thermal property | Glass transition temperature | 3.5 | 2646.933 | C
Blend | poly(dodecano-12-lactam) | BD000898 |  | Tensile property | Dynamic mechanical properties storage modulus | 1.15 | 0.003333333 | GPa
Blend | poly(dodecano-12-lactam) | BD000898 |  | Tensile property | Dynamic mechanical properties loss modulus | 0.1025 | 0.0004083333 | GPa
Blend | poly(dodecano-12-lactam) | BD000898 |  | Tensile property | Dynamic mechanical properties loss tangent | 0.1 | 0.002133333
Blend | poly(dodecano-12-lactam) | BD000898 |  | Tensile property | Elongation at break | 183 | 19250.5 | %
Blend | poly(dodecano-12-lactam) | BD000898 |  | Tensile property | Tensile modulus | 1.121 | 0.1272206 | GPa
Blend | poly(dodecano-12-lactam) | BD000898 |  | Tensile property | Tensile stress strength at break | 0.03 | 0.0001110714 | GPa
Blend | poly[(hexane-1,6-diamine)-alt-(isophthalic acid)] | BD000900 |  | Thermal property | Glass transition temperature | 67 | 521.8667 | C
Blend | poly{[benzene-1,3-bis(methylamine)]-alt-(adipic acid)} | BD000901 |  | Thermal property | Crystallization temperature | 147 | 1.866667 | C
Blend | poly{[benzene-1,3-bis(methylamine)]-alt-(adipic acid)} | BD000901 |  | Thermal property | Glass transition temperature | 94 | 24.8 | C
Blend | poly{[benzene-1,3-bis(methylamine)]-alt-(adipic acid)} | BD000901 |  | Thermal property | Heat of crystallization | 0.5 | 2.834667 | cal/g
Blend | poly{[benzene-1,3-bis(methylamine)]-alt-(adipic acid)} | BD000901 |  | Thermal property | Heat of fusion | 0.0005 | 2.3832e-05 | kcal/g
Blend | poly{[benzene-1,3-bis(methylamine)]-alt-(adipic acid)} | BD000901 |  | Thermal property | Melting temperature | 231 | 0.2666667 | C
Blend | poly[(m-phenylenediamine)-alt-(isophthalic acid)] | BD000902 |  | Thermal property | Glass transition temperature | 275.6 | 198.3196 | C
Blend | poly(2,2,4-trimethylhexamethylene terephthalamide) | BD000904 |  | Thermal property | Crystallization temperature | 75 | 0 | C
Blend | poly(2,2,4-trimethylhexamethylene terephthalamide) | BD000904 |  | Thermal property | Glass transition temperature | 72.5 | 1104.152 | C
Blend | poly(2,2,4-trimethylhexamethylene terephthalamide) | BD000905 |  | Thermal property | Crystallization temperature | 118 | 655.2 | C
Blend | poly(2,2,4-trimethylhexamethylene terephthalamide) | BD000905 |  | Thermal property | Glass transition temperature | 77 | 843.0769 | C
Blend | poly(4-aminobutyric acid) | BD000906 |  | Thermal property | Crystallization temperature | 227 | 168.8 | C
Blend | poly(4-aminobutyric acid) | BD000906 |  | Thermal property | Glass transition temperature | 97 | 695.8222 | C
Blend | poly(4-aminobutyric acid) | BD000906 |  | Thermal property | Heat of crystallization | 13 | 0.2666667 | cal/g
Blend | poly(4-aminobutyric acid) | BD000906 |  | Thermal property | Heat of fusion | 0.013 | 2.666667e-07 | kcal/g
Blend | poly(4-aminobutyric acid) | BD000906 |  | Thermal property | Melting temperature | 261 | 24.26667 | C
Blend | poly(gamma-benzyl glutamate) | BD000908 |  | Electric property | Dielectric constant ac | 4.4 | 0
Blend | poly(gamma-benzyl glutamate) | BD000908 |  | Electric property | Dielectric loss factor | 0.093 | 0
Blend | poly{[cyclohexane-1,3-bis(methylamine)]-alt-(adipic acid)} | BD000909 |  | Thermal property | Crystallization temperature | 197 | 19.46667 | C
Blend | poly{[cyclohexane-1,3-bis(methylamine)]-alt-(adipic acid)} | BD000909 |  | Thermal property | Glass transition temperature | 109 | 3.466667 | C
Blend | poly{[cyclohexane-1,3-bis(methylamine)]-alt-(adipic acid)} | BD000909 |  | Thermal property | Heat of crystallization | 0.2 | 0.042 | cal/g
Blend | poly{[cyclohexane-1,3-bis(methylamine)]-alt-(adipic acid)} | BD000909 |  | Thermal property | Heat of fusion | 0.0002 | 3.466667e-08 | kcal/g
Blend | poly{[cyclohexane-1,3-bis(methylamine)]-alt-(adipic acid)} | BD000909 |  | Thermal property | Melting temperature | 227 | 0.2666667 | C
Blend | poly{[4,4'-methylenebis(cyclohexylamine)]-alt-(tetradecanedioic acid)} | BD000910 |  | Thermal property | Crystallization temperature | 161 | 1.866667 | C
Blend | poly{[4,4'-methylenebis(cyclohexylamine)]-alt-(tetradecanedioic acid)} | BD000910 |  | Thermal property | Glass transition temperature | 128.5 | 11.54545 | C
Blend | poly{[4,4'-methylenebis(cyclohexylamine)]-alt-(tetradecanedioic acid)} | BD000910 |  | Thermal property | Heat of crystallization | 3.1 | 0.6586667 | cal/g
Blend | poly{[4,4'-methylenebis(cyclohexylamine)]-alt-(tetradecanedioic acid)} | BD000910 |  | Thermal property | Heat of fusion | 0.0053 | 2.258667e-06 | kcal/g
Blend | poly{[4,4'-methylenebis(cyclohexylamine)]-alt-(tetradecanedioic acid)} | BD000910 |  | Thermal property | Melting temperature | 246 | 0 | C
Blend | poly[gamma-(p-chlorobenzyl)glutamic acid] | BD000912 |  | Electric property | Dielectric constant ac | 4.5 | 0
Blend | poly[gamma-(p-chlorobenzyl)glutamic acid] | BD000912 |  | Electric property | Dielectric loss factor | 0.1 | 0
Blend | poly{(pentane-1,5-diol)-alt-[4,4'-methylenebis(phenyl isocyanate)]} | BD000914 |  | Thermal property | Glass transition temperature | -28 | 38.18788 | C
Blend | poly{(pentane-1,5-diol)-alt-[4,4'-methylenebis(phenyl isocyanate)]} | BD000914 |  | Thermal property | Heat of fusion | 0.01645 | 0.000114187 | kcal/g
Blend | poly{(pentane-1,5-diol)-alt-[4,4'-methylenebis(phenyl isocyanate)]} | BD000914 |  | Thermal property | Melting temperature | 45.5 | 13 | C
Blend | poly{(pentane-1,5-diol)-alt-[4,4'-methylenebis(phenyl isocyanate)]} | BD000914 |  | Physicochemical property | Gas permeability coefficient p | 4.05e-13 | 8.658772e-25 | cm3(STP)cm/(cm2*s*Pa)
Blend | poly[(diaminodiphenylether)-alt-(pyromellitic anhydride)] | BD000917 |  | Physicochemical property | Gas diffusion coefficient d | 5.2e-09 | 2.428878e-16 | cm2/s
Blend | poly[(diaminodiphenylether)-alt-(pyromellitic anhydride)] | BD000917 |  | Physicochemical property | Gas permeability coefficient p | 6.5e-14 | 2.320766e-26 | cm3(STP)cm/(cm2*s*Pa)
Blend | poly[(4,4'-oxydianiline)-alt-(biphenyl-3,3':4,4'-tetracarboxylic dianhydride)] | BD000919 |  | Optical property | Refractive index | 1.74 | 0.00409931
Blend | poly[(4,4'-oxydianiline)-alt-(biphenyl-3,3':4,4'-tetracarboxylic dianhydride)] | BD000919 |  | Electric property | Dielectric constant ac | 3.03 | 0.0470823
Blend | poly[(4,4'-oxydianiline)-alt-(biphenyl-3,3':4,4'-tetracarboxylic dianhydride)] | BD000919 |  | Tensile property | Dynamic mechanical properties storage modulus | 0.167 | 0.06038907 | GPa
Blend | poly[(4,4'-oxydianiline)-alt-(biphenyl-3,3':4,4'-tetracarboxylic dianhydride)] | BD000919 |  | Tensile property | Dynamic mechanical properties loss modulus | 0.078 | 0.001498467 | GPa
Blend | poly[(4,4'-oxydianiline)-alt-(biphenyl-3,3':4,4'-tetracarboxylic dianhydride)] | BD000919 |  | Tensile property | Elongation at break | 45 | 53.15556 | %
Blend | poly[(4,4'-oxydianiline)-alt-(biphenyl-3,3':4,4'-tetracarboxylic dianhydride)] | BD000919 |  | Tensile property | Elongation at yield | 5 | 2.044444 | %
Blend | poly[(4,4'-oxydianiline)-alt-(biphenyl-3,3':4,4'-tetracarboxylic dianhydride)] | BD000919 |  | Tensile property | Tensile modulus | 4.9 | 0.6773333 | GPa
Blend | poly[(4,4'-oxydianiline)-alt-(biphenyl-3,3':4,4'-tetracarboxylic dianhydride)] | BD000919 |  | Tensile property | Tensile stress strength at break | 0.177 | 0.001122933 | GPa
Blend | poly[(4,4'-oxydianiline)-alt-(biphenyl-3,3':4,4'-tetracarboxylic dianhydride)] | BD000919 |  | Tensile property | Tensile stress strength at yield | 0.148 | 0.0001702222 | GPa
Blend | poly{(3,4'-oxydianiline)-alt-[4,4'-oxybis(phthalic anhydride)]} | BD000920 |  | Physical property | Density | 1.3668 | 8.854844e-05 | g/cm3
Blend | poly{(3,4'-oxydianiline)-alt-[4,4'-oxybis(phthalic anhydride)]} | BD000920 |  | Physical property | Specific volume | 0.73164 | 2.52854e-05 | cm3/g
Blend | poly{(3,4'-oxydianiline)-alt-[4,4'-oxybis(phthalic anhydride)]} | BD000920 |  | Electric property | Dielectric constant ac | 3.13 | 0.002693333
Blend | poly{(3,4'-oxydianiline)-alt-[4,4'-oxybis(phthalic anhydride)]} | BD000920 |  | Physicochemical property | Water absorption | 2 | 0.06184 | wt%
Blend | poly([3,3'-(1,3-phenylenedioxy)dianiline]-alt-{5,5'-[2,2,2-trifluoro-1-(trifluoromethyl)ethane-1,1-diyl]bis(isobenzofuran-1,3-dione)}) | BD000921 |  | Tensile property | Dynamic mechanical properties storage modulus | 0.61 | 0.1734083 | GPa
Blend | poly([3,3'-(1,3-phenylenedioxy)dianiline]-alt-{5,5'-[2,2,2-trifluoro-1-(trifluoromethyl)ethane-1,1-diyl]bis(isobenzofuran-1,3-dione)}) | BD000921 |  | Tensile property | Dynamic mechanical properties loss modulus | 0.118 | 0.001765067 | GPa
Blend | poly([3,3'-(1,3-phenylenedioxy)dianiline]-alt-{5,5'-[2,2,2-trifluoro-1-(trifluoromethyl)ethane-1,1-diyl]bis(isobenzofuran-1,3-dione)}) | BD000921 |  | Tensile property | Elongation at break | 107 | 1500.8 | %
Blend | poly([3,3'-(1,3-phenylenedioxy)dianiline]-alt-{5,5'-[2,2,2-trifluoro-1-(trifluoromethyl)ethane-1,1-diyl]bis(isobenzofuran-1,3-dione)}) | BD000921 |  | Tensile property | Elongation at yield | 6 | 0 | %
Blend | poly([3,3'-(1,3-phenylenedioxy)dianiline]-alt-{5,5'-[2,2,2-trifluoro-1-(trifluoromethyl)ethane-1,1-diyl]bis(isobenzofuran-1,3-dione)}) | BD000921 |  | Tensile property | Tensile modulus | 3.3 | 0.01866667 | GPa
Blend | poly([3,3'-(1,3-phenylenedioxy)dianiline]-alt-{5,5'-[2,2,2-trifluoro-1-(trifluoromethyl)ethane-1,1-diyl]bis(isobenzofuran-1,3-dione)}) | BD000921 |  | Tensile property | Tensile stress strength at break | 0.1869 | 0.001190456 | GPa
Blend | poly([3,3'-(1,3-phenylenedioxy)dianiline]-alt-{5,5'-[2,2,2-trifluoro-1-(trifluoromethyl)ethane-1,1-diyl]bis(isobenzofuran-1,3-dione)}) | BD000921 |  | Tensile property | Tensile stress strength at yield | 0.1357 | 0.0001032533 | GPa
Blend | poly([3,3'-(1,3-phenylenedioxy)dianiline]-alt-{5,5'-[2,2,2-trifluoro-1-(trifluoromethyl)ethane-1,1-diyl]bis(isobenzofuran-1,3-dione)}) | BD000922 |  | Tensile property | Dynamic mechanical properties storage modulus | 5.15 | 0.4033333 | GPa
Blend | poly([3,3'-(1,3-phenylenedioxy)dianiline]-alt-{5,5'-[2,2,2-trifluoro-1-(trifluoromethyl)ethane-1,1-diyl]bis(isobenzofuran-1,3-dione)}) | BD000922 |  | Tensile property | Dynamic mechanical properties loss modulus | 0.206 | 0.000768 | GPa
Blend | poly([3,3'-(1,3-phenylenedioxy)dianiline]-alt-{5,5'-[2,2,2-trifluoro-1-(trifluoromethyl)ethane-1,1-diyl]bis(isobenzofuran-1,3-dione)}) | BD000922 |  | Tensile property | Elongation at break | 5 | 0.2666667 | %
Blend | poly([3,3'-(1,3-phenylenedioxy)dianiline]-alt-{5,5'-[2,2,2-trifluoro-1-(trifluoromethyl)ethane-1,1-diyl]bis(isobenzofuran-1,3-dione)}) | BD000922 |  | Tensile property | Tensile modulus | 5.8 | 2.184 | GPa
Blend | poly([3,3'-(1,3-phenylenedioxy)dianiline]-alt-{5,5'-[2,2,2-trifluoro-1-(trifluoromethyl)ethane-1,1-diyl]bis(isobenzofuran-1,3-dione)}) | BD000922 |  | Tensile property | Tensile stress strength at break | 0.1567 | 0.0001910187 | GPa
Blend | poly((m-phenylenediamine)-alt-{5,5'-[(1-methylethane-1,1-diyl)bis(4,1-phenyleneoxy)]bis(isobenzofuran-1,3-dione)}) | BD000924 |  | Thermal property | Glass transition temperature | 237 | 23.32026 | C
Blend | poly((m-phenylenediamine)-alt-{5,5'-[(1-methylethane-1,1-diyl)bis(4,1-phenyleneoxy)]bis(isobenzofuran-1,3-dione)}) | BD000925 |  | Thermal property | Glass transition temperature | 212 | 1053.696 | C
Blend | poly((m-phenylenediamine)-alt-{5,5'-[(1-methylethane-1,1-diyl)bis(4,1-phenyleneoxy)]bis(isobenzofuran-1,3-dione)}) | BD000925 |  | Tensile property | Tensile stress strength at yield | 0.067 | 2.778947e-06 | GPa
Blend | poly((m-phenylenediamine)-alt-{5,5'-[(1-methylethane-1,1-diyl)bis(4,1-phenyleneoxy)]bis(isobenzofuran-1,3-dione)}) | BD000925 |  | Impact strength | Izod impact | 0.88 | 0.125397 | kJ/m
Blend | poly((m-phenylenediamine)-alt-{5,5'-[(1-methylethane-1,1-diyl)bis(4,1-phenyleneoxy)]bis(isobenzofuran-1,3-dione)}) | BD000926 |  | Thermal property | Glass transition temperature | 409 | 516.2667 | C
Blend | poly((m-phenylenediamine)-alt-{5,5'-[(1-methylethane-1,1-diyl)bis(4,1-phenyleneoxy)]bis(isobenzofuran-1,3-dione)}) | BD000926 |  | Flexural property | Dynamic flexural properties storage modulus | 0.056 | 0 | GPa
Blend | poly((m-phenylenediamine)-alt-{5,5'-[(1-methylethane-1,1-diyl)bis(4,1-phenyleneoxy)]bis(isobenzofuran-1,3-dione)}) | BD000926 |  | Flexural property | Dynamic flexural properties loss tanget | 1.35 | 0
Blend | poly((m-phenylenediamine)-alt-{5,5'-[(1-methylethane-1,1-diyl)bis(4,1-phenyleneoxy)]bis(isobenzofuran-1,3-dione)}) | BD000927 |  | Thermal property | Crystallization kinetics half time of crystallization | 50 | 0 | second
Blend | poly((m-phenylenediamine)-alt-{5,5'-[(1-methylethane-1,1-diyl)bis(4,1-phenyleneoxy)]bis(isobenzofuran-1,3-dione)}) | BD000927 |  | Thermal property | Glass transition temperature | 181 | 0 | C
Blend | poly((m-phenylenediamine)-alt-{5,5'-[(1-methylethane-1,1-diyl)bis(4,1-phenyleneoxy)]bis(isobenzofuran-1,3-dione)}) | BD000927 |  | Thermal property | Melting temperature | 360 | 0 | C
Blend | poly((m-phenylenediamine)-alt-{5,5'-[(1-methylethane-1,1-diyl)bis(4,1-phenyleneoxy)]bis(isobenzofuran-1,3-dione)}) | BD000928 |  | Thermal property | Glass transition temperature | 277 | 2003.788 | C
Blend | poly((m-phenylenediamine)-alt-{5,5'-[(1-methylethane-1,1-diyl)bis(4,1-phenyleneoxy)]bis(isobenzofuran-1,3-dione)}) | BD000928 |  | Electric property | Dielectric loss tangent | 0.455 | 0.01477879
Blend | poly((m-phenylenediamine)-alt-{5,5'-[(1-methylethane-1,1-diyl)bis(4,1-phenyleneoxy)]bis(isobenzofuran-1,3-dione)}) | BD000928 |  | Tensile property | Dynamic mechanical properties storage modulus | 0.285 | 0.03034286 | GPa
Blend | poly((m-phenylenediamine)-alt-{5,5'-[(1-methylethane-1,1-diyl)bis(4,1-phenyleneoxy)]bis(isobenzofuran-1,3-dione)}) | BD000928 |  | Tensile property | Dynamic mechanical properties loss modulus | 0.024 | 4.8e-05 | GPa
Blend | poly((m-phenylenediamine)-alt-{5,5'-[(1-methylethane-1,1-diyl)bis(4,1-phenyleneoxy)]bis(isobenzofuran-1,3-dione)}) | BD000928 |  | Tensile property | Dynamic mechanical properties loss tangent | 0.505 | 0.03102857
Blend | poly((m-phenylenediamine)-alt-{5,5'-[(1-methylethane-1,1-diyl)bis(4,1-phenyleneoxy)]bis(isobenzofuran-1,3-dione)}) | BD000929 |  | Thermal property | Glass transition temperature | 216.5 | 7.142857 | C
Blend | poly((m-phenylenediamine)-alt-{5,5'-[(1-methylethane-1,1-diyl)bis(4,1-phenyleneoxy)]bis(isobenzofuran-1,3-dione)}) | BD000929 |  | Tensile property | Fiber tensile elongation at break | 4.6 | 0 | %
Blend | poly((m-phenylenediamine)-alt-{5,5'-[(1-methylethane-1,1-diyl)bis(4,1-phenyleneoxy)]bis(isobenzofuran-1,3-dione)}) | BD000929 |  | Tensile property | Tensile stress strength at break | 0.232 | 0.003713067 | GPa
Blend | poly((m-phenylenediamine)-alt-{5,5'-[(1-methylethane-1,1-diyl)bis(4,1-phenyleneoxy)]bis(isobenzofuran-1,3-dione)}) | BD000931 |  | Thermal property | Glass transition temperature | 209 | 53.6 | C
Blend | poly((m-phenylenediamine)-alt-{5,5'-[(1-methylethane-1,1-diyl)bis(4,1-phenyleneoxy)]bis(isobenzofuran-1,3-dione)}) | BD000931 |  | Tensile property | Tensile stress strength at break | 0.265 | 0.0013344 | GPa
Blend | poly((m-phenylenediamine)-alt-{5,5'-[(1-methylethane-1,1-diyl)bis(4,1-phenyleneoxy)]bis(isobenzofuran-1,3-dione)}) | BD000933 |  | Thermal property | Glass transition temperature | 80.2 | 0 | C
Blend | poly((m-phenylenediamine)-alt-{5,5'-[(1-methylethane-1,1-diyl)bis(4,1-phenyleneoxy)]bis(isobenzofuran-1,3-dione)}) | BD000934 |  | Physical property | Density | 1.305 | 0.0001587947 | g/cm3
Blend | poly((m-phenylenediamine)-alt-{5,5'-[(1-methylethane-1,1-diyl)bis(4,1-phenyleneoxy)]bis(isobenzofuran-1,3-dione)}) | BD000934 |  | Physical property | Specific volume | 0.76628 | 5.681432e-05 | cm3/g
Blend | poly((m-phenylenediamine)-alt-{5,5'-[(1-methylethane-1,1-diyl)bis(4,1-phenyleneoxy)]bis(isobenzofuran-1,3-dione)}) | BD000934 |  | Thermal property | Crystallization kinetics r | 2.5 | 0.3333333 | nm/s
Blend | poly((m-phenylenediamine)-alt-{5,5'-[(1-methylethane-1,1-diyl)bis(4,1-phenyleneoxy)]bis(isobenzofuran-1,3-dione)}) | BD000934 |  | Thermal property | Glass transition temperature | 173.5 | 61.72727 | C
Blend | poly[4,4'-(hexafluoroisopropylidene)diphenylene 3,3',4,4'-benzophenonetetracarboxydiimide] | BD000937 |  | Thermal property | Glass transition temperature | 252.8 | 0 | C
Blend | poly{(biphenyl-3,3',4,4'-tetracarboxylic anhydride)-alt-[4,4'-(hexafluoroisopropylidene)dianiline]} | BD000938 |  | Thermal property | Glass transition temperature | 279.3 | 0 | C
Blend | poly((4,4'-[2,2,2-trifluoro-1-(trifluoromethyl)ethane-1,1-diyl]dianiline}-alt-{5,5'-[2,2,2-trifluoro-1-(trifluoromethyl)ethane-1,1-diyl]bis(isobenzofuran-1,3-dione)}) | BD000939 |  | Thermal property | Glass transition temperature | 275 | 0 | C
Blend | poly(adipic anhydride) | BD000940 |  | Thermal property | Glass transition temperature | -24.5 | 0.3306667 | C
Blend | poly(adipic anhydride) | BD000940 |  | Thermal property | Heat of fusion | 0.0096 | 5.8016e-05 | kcal/g
Blend | poly(adipic anhydride) | BD000940 |  | Thermal property | Melting temperature | 70.4 | 0.9626667 | C
Blend | poly(bisphenol A carbonate) | BD000941 |  | Thermal property | Glass transition temperature | 146.95 | 9.896 | C
Blend | poly(bisphenol A carbonate) | BD000941 |  | Shear property | Dynamic shear properties storage modulus | 1.95e-07 | 4.224821e-14 | GPa
Blend | poly(bisphenol A carbonate) | BD000941 |  | Shear property | Dynamic shear properties loss modulus | 2.75e-06 | 3.419286e-12 | GPa
Blend | poly(bisphenol A carbonate) | BD000941 |  | Flexural property | Dynamic flexural properties storage modulus | 0.8 | 0 | GPa
Blend | poly(bisphenol A carbonate) | BD000941 |  | Flexural property | Dynamic flexural properties loss tanget | 0.29 | 0
Blend | poly(bisphenol A carbonate) | BD000941 |  | Impact strength | Izod impact | 0.85 | 0.005564286 | kJ/m
Blend | poly(bisphenol A carbonate) | BD000942 |  | Thermal property | Glass transition temperature | 90 | 0 | C
Blend | poly(bisphenol A carbonate) | BD000944 |  | Electric property | Electric conductivity | 0.379 | 1.441611 | 1/(ohm*cm)
Blend | poly(bisphenol A carbonate) | BD000944 |  | Electric property | Volume resistivity | 2.64 | 444364 | ohm*cm
Blend | poly(bisphenol A carbonate) | BD000944 |  | Tensile property | Tensile stress strength at break | 0.0078 | 2.864622e-05 | GPa
Blend | poly(bisphenol A carbonate) | BD000945 |  | Thermal property | Glass transition temperature | 88 | 283.1634 | C
Blend | poly(bisphenol A carbonate) | BD000945 |  | Thermal property | Melting temperature | 229 | 2517.095 | C
Blend | poly(bisphenol A carbonate) | BD000945 |  | Tensile property | Dynamic mechanical properties storage modulus | 0.531 | 0.03118907 | GPa
Blend | poly(bisphenol A carbonate) | BD000945 |  | Tensile property | Dynamic mechanical properties loss modulus | 0.0464 | 0.0002276249 | GPa
Blend | poly(bisphenol A carbonate) | BD000945 |  | Tensile property | Dynamic mechanical properties loss tangent | 0.0716 | 0.0003388027
Blend | poly(bisphenol A carbonate) | BD000946 |  | Physical property | Density | 1.1402 | 0 | g/cm3
Blend | poly(bisphenol A carbonate) | BD000946 |  | Physical property | Specific volume | 0.87704 | 0 | cm3/g
Blend | poly(bisphenol A carbonate) | BD000946 |  | Thermal property | Glass transition temperature | 144.6 | 562.5947 | C
Blend | poly(bisphenol A carbonate) | BD000946 |  | Electric property | Dielectric constant ac | 7.25 | 1.408571
Blend | poly(bisphenol A carbonate) | BD000946 |  | Electric property | Dielectric loss factor | 10.5 | 3239.63
Blend | poly(bisphenol A carbonate) | BD000946 |  | Electric property | Electric conductivity | 7.75e-12 | 6.75e-24 | 1/(ohm*cm)
Blend | poly(bisphenol A carbonate) | BD000946 |  | Electric property | Volume resistivity | 140000000000 | 2.1333e+21 | ohm*cm
Blend | poly(bisphenol A carbonate) | BD000946 |  | Physicochemical property | Gas permeability coefficient p | 7.2e-14 | 0 | cm3(STP)cm/(cm2*s*Pa)
Blend | poly(bisphenol A carbonate) | BD000946 |  | Shear property | Dynamic shear properties storage modulus | 0.018 | 5.333333e-06 | GPa
Blend | poly(bisphenol A carbonate) | BD000946 |  | Shear property | Dynamic shear properties loss tangent | 1.65 | 0.03
Blend | poly(bisphenol A carbonate) | BD000947 |  | Thermal property | Glass transition temperature | 152.4 | 200.5311 | C
Blend | poly(bisphenol A carbonate) | BD000947 |  | Thermal property | Melting temperature | 219.85 | 0.1633333 | C
Blend | poly(bisphenol A carbonate) | BD000947 |  | Tensile property | Dynamic mechanical properties loss modulus | 0.0271 | 1.697357e-05 | GPa
Blend | poly(bisphenol A carbonate) | BD000947 |  | Tensile property | Dynamic mechanical properties loss tangent | 0.0118 | 6.019286e-06
Blend | poly(bisphenol A carbonate) | BD000948 |  | Physical property | Density | 1.2389 | 0 | g/cm3
Blend | poly(bisphenol A carbonate) | BD000948 |  | Physical property | Specific volume | 0.80717 | 0 | cm3/g
Blend | poly(bisphenol A carbonate) | BD000948 |  | Thermal property | Glass transition temperature | 101 | 365.3333 | C
Blend | poly(bisphenol A carbonate) | BD000948 |  | Thermal property | Thermal diffusivity | 1.265e-07 | 2.7e-17 | m2/s
Blend | poly(bisphenol A carbonate) | BD000948 |  | Physicochemical property | Gas permeability coefficient p | 3.1e-14 | 0 | cm3(STP)cm/(cm2*s*Pa)
Blend | poly(bisphenol A carbonate) | BD000948 |  | Tensile property | Dynamic mechanical properties storage modulus | 1.7 | 0.2133333 | GPa
Blend | poly(bisphenol A carbonate) | BD000948 |  | Tensile property | Dynamic mechanical properties loss modulus | 0.175 | 0.0027 | GPa
Blend | poly(bisphenol A carbonate) | BD000949 |  | Physical property | Density | 1.201 | 3.142857e-06 | g/cm3
Blend | poly(bisphenol A carbonate) | BD000949 |  | Physical property | Specific volume | 0.8326 | 1.442143e-06 | cm3/g
Blend | poly(bisphenol A carbonate) | BD000949 |  | Thermal property | Crystallization temperature | 161 | 689.0549 | C
Blend | poly(bisphenol A carbonate) | BD000949 |  | Thermal property | Glass transition temperature | 118.65 | 237.9256 | C
Blend | poly(bisphenol A carbonate) | BD000949 |  | Electric property | Dielectric loss factor | 0.124 | 0
Blend | poly(bisphenol A carbonate) | BD000949 |  | Physicochemical property | Gas diffusion coefficient d | 2.1e-08 | 5.226667e-17 | cm2/s
Blend | poly(bisphenol A carbonate) | BD000949 |  | Physicochemical property | Gas permeability coefficient p | 1.64e-13 | 4.6176e-27 | cm3(STP)cm/(cm2*s*Pa)
Blend | poly(bisphenol A carbonate) | BD000949 |  | Tensile property | Tensile stress strength at yield | 0.0552 | 1.271714e-05 | GPa
Blend | poly(bisphenol A carbonate) | BD000949 |  | Impact strength | Izod impact | 0.096 | 0.0001836429 | kJ/m
Blend | poly(bisphenol A carbonate) | BD000950 |  | Thermal property | Glass transition temperature | 112.5 | 20.28 | C
Blend | poly(bisphenol A carbonate) | BD000950 |  | Flexural property | Dynamic flexural properties storage modulus | 2.175 | 0.03203333 | GPa
Blend | poly(bisphenol A carbonate) | BD000951 |  | Thermal property | Glass transition temperature | 140.35 | 241.9748 | C
Blend | poly(bisphenol A carbonate) | BD000951 |  | Tensile property | Dynamic mechanical properties storage modulus | 2.2 | 0 | GPa
Blend | poly(bisphenol A carbonate) | BD000951 |  | Tensile property | Elongation at break | 31 | 0 | %
Blend | poly(bisphenol A carbonate) | BD000951 |  | Tensile property | Tensile modulus | 1.4 | 0 | GPa
Blend | poly(bisphenol A carbonate) | BD000951 |  | Tensile property | Tensile stress strength at break | 0.048 | 0 | GPa
Blend | poly(bisphenol A carbonate) | BD000952 |  | Thermal property | Glass transition temperature | 147.6 | 0 | C
Blend | poly(bisphenol A carbonate) | BD000952 |  | Thermal property | Heat of fusion | 0.000528 | 0 | kcal/g
Blend | poly(bisphenol A carbonate) | BD000952 |  | Thermal property | Melting temperature | 286.8 | 0 | C
Blend | poly(bisphenol A carbonate) | BD000952 |  | Thermal property | Thermal conductivity | 0.6 | 0.1554917 | W/(m*K)
Blend | poly(bisphenol A carbonate) | BD000952 |  | Tensile property | Tensile modulus | 12.8 | 0 | GPa
Blend | poly(bisphenol A carbonate) | BD000952 |  | Tensile property | Tensile stress strength at break | 0.147 | 0 | GPa
Blend | poly(bisphenol A carbonate) | BD000953 |  | Thermal property | Glass transition temperature | 153 | 38.33281 | C
Blend | poly(bisphenol A carbonate) | BD000953 |  | Tensile property | Tensile stress strength at yield | 0.0678 | 1.280444e-05 | GPa
Blend | poly(bisphenol A carbonate) | BD000953 |  | Impact strength | Izod impact | 0.678 | 0.003168267 | kJ/m
Blend | poly(bisphenol A carbonate) | BD000954 |  | Thermal property | Crystallization temperature | 102 | 0.2666667 | C
Blend | poly(bisphenol A carbonate) | BD000954 |  | Thermal property | Glass transition temperature | 150 | 107.7879 | C
Blend | poly(bisphenol A carbonate) | BD000954 |  | Electric property | Dielectric constant ac | 2.2 | 0.004666667
Blend | poly(bisphenol A carbonate) | BD000954 |  | Electric property | Dielectric loss tangent | 0.00065 | 1.266667e-08
Blend | poly(bisphenol A carbonate) | BD000954 |  | Shear property | Dynamic shear properties storage modulus | 1.2e-05 | 2.290667e-12 | GPa
Blend | poly(bisphenol A carbonate) | BD000955 |  | Thermal property | Glass transition temperature | 112 | 455.353 | C
Blend | poly(bisphenol A carbonate) | BD000955 |  | Thermal property | Thermal diffusivity | 1.54e-07 | 0 | m2/s
Blend | poly(bisphenol A carbonate) | BD000955 |  | Electric property | Dielectric constant ac | 3.6 | 0.01066667
Blend | poly(bisphenol A carbonate) | BD000955 |  | Electric property | Dielectric loss factor | 0.35 | 0.009946667
Blend | poly(bisphenol A carbonate) | BD000955 |  | Electric property | Dielectric loss tangent | 0.025 | 0.0002978667
Blend | poly(bisphenol A carbonate) | BD000955 |  | Tensile property | Dynamic mechanical properties loss modulus | 1 | 0 | GPa
Blend | poly(bisphenol A carbonate) | BD000955 |  | Tensile property | Elongation at break | 8 | 2313.6 | %
Blend | poly(bisphenol A carbonate) | BD000955 |  | Tensile property | Tensile stress strength at break | 0.071 | 1.386667e-05 | GPa
Blend | poly(bisphenol A carbonate) | BD000955 |  | Shear property | Dynamic shear properties storage modulus | 0.3 | 0.005306667 | GPa
Blend | poly(bisphenol A carbonate) | BD000955 |  | Shear property | Dynamic shear properties loss modulus | 0.055 | 9.706667e-05 | GPa
Blend | poly(bisphenol A carbonate) | BD000955 |  | Flexural property | Dynamic flexural properties storage modulus | 1.3 | 0 | GPa
Blend | poly(bisphenol A carbonate) | BD000955 |  | Flexural property | Dynamic flexural properties loss modulus | 0.57 | 0 | GPa
Blend | poly(bisphenol A carbonate) | BD000955 |  | Flexural property | Dynamic flexural properties loss tanget | 1.63 | 0.7533438
Blend | poly(bisphenol A carbonate) | BD000955 |  | Flexural property | Flexural modulus | 2.5 | 0.0238989 | GPa
Blend | poly(bisphenol A carbonate) | BD000955 |  | Impact strength | Izod impact | 0.525 | 0.07508444 | kJ/m
Blend | poly(bisphenol A carbonate) | BD000958 |  | Thermal property | Glass transition temperature | 166.5 | 97.85253 | C
Blend | poly(bisphenol A carbonate) | BD000958 |  | Thermal property | Melting temperature | 275.8 | 4.563651 | C
Blend | poly(bisphenol A carbonate) | BD000958 |  | Tensile property | Dynamic mechanical properties storage modulus | 2.25 | 2.083333 | GPa
Blend | poly(bisphenol A carbonate) | BD000958 |  | Tensile property | Dynamic mechanical properties loss modulus | 0.2 | 0 | GPa
Blend | poly(bisphenol A carbonate) | BD000958 |  | Tensile property | Dynamic mechanical properties loss tangent | 0.13 | 0.006533333
Blend | poly(bisphenol A carbonate) | BD000959 |  | Thermal property | Glass transition temperature | 75 | 7500 | C
Blend | poly(bisphenol A carbonate) | BD000959 |  | Thermal property | Melting temperature | 104 | 0 | C
Blend | poly(bisphenol A carbonate) | BD000959 |  | Other physical property | G value | 1.04 | 0 | events/100ev
Blend | poly(bisphenol A carbonate) | BD000960 |  | Thermal property | Glass transition temperature | 112.3 | 18.25333 | C
Blend | poly(bisphenol A carbonate) | BD000960 |  | Flexural property | Dynamic flexural properties storage modulus | 2.315 | 0.04083333 | GPa
Blend | poly(bisphenol A carbonate) | BD000961 |  | Thermal property | Glass transition temperature | 142.05 | 6.17 | C
Blend | poly(bisphenol A carbonate) | BD000961 |  | Thermal property | Melting temperature | 279.8 | 0.2242424 | C
Blend | poly(bisphenol A carbonate) | BD000962 |  | Thermal property | Glass transition temperature | 144 | 56.83516 | C
Blend | poly(bisphenol A carbonate) | BD000963 |  | Thermal property | Glass transition temperature | 132 | 116.2667 | C
Blend | poly(bisphenol A carbonate) | BD000963 |  | Thermal property | Thermal decomposition temperature | 326 | 217.8667 | C
Blend | poly(bisphenol A carbonate) | BD000963 |  | Thermal property | Thermal decomposition weight loss | 0 | 0 | %
Blend | poly(bisphenol A carbonate) | BD000963 |  | Tensile property | Dynamic mechanical properties storage modulus | 0.84 | 0.13208 | GPa
Blend | poly(bisphenol A carbonate) | BD000963 |  | Tensile property | Dynamic mechanical properties loss tangent | 0.2 | 0.1073384
Blend | poly(bisphenol A carbonate) | BD000964 |  | Thermal property | Glass transition temperature | 162.9 | 194.849 | C
Blend | poly(bisphenol A carbonate) | BD000965 |  | Thermal property | Glass transition temperature | 126.9 | 746.16 | C
Blend | poly(bisphenol A carbonate) | BD000966 |  | Physical property | Density | 1.23 | 0.001271111 | g/cm3
Blend | poly(bisphenol A carbonate) | BD000966 |  | Physical property | Specific volume | 0.813 | 0.0005177778 | cm3/g
Blend | poly(bisphenol A carbonate) | BD000966 |  | Thermal property | Glass transition temperature | 163 | 23.98161 | C
Blend | poly(bisphenol A carbonate) | BD000966 |  | Shear property | Dynamic shear properties loss tangent | 1.55 | 0.005315556
Blend | poly{[4,4'-(cyclohexane-1,1-diyl)diphenol]-alt-phosgene} | BD000968 |  | Tensile property | Tensile modulus | 2 | 0.07151515 | GPa
Blend | poly{[4,4'-(cyclohexane-1,1-diyl)diphenol]-alt-phosgene} | BD000968 |  | Tensile property | Tensile stress strength at break | 0.075 | 0.0001579697 | GPa
Blend | poly(3,3',5,5'-tetramethylbisphenol A carbonate) | BD000969 |  | Thermal property | Thermal decomposition temperature | 245.6 | 793.8133 | C
Blend | poly(3,3',5,5'-tetramethylbisphenol A carbonate) | BD000969 |  | Thermal property | Thermal decomposition weight loss | 10 | 0 | %
Blend | poly(3,3',5,5'-tetramethylbisphenol A carbonate) | BD000969 |  | Electric property | Electric conductivity | 11 | 94.55529 | 1/(ohm*cm)
Blend | poly(3,3',5,5'-tetramethylbisphenol A carbonate) | BD000969 |  | Electric property | Volume resistivity | 0.0909 | 0.001601645 | ohm*cm
Blend | poly(3,3',5,5'-tetramethylbisphenol A carbonate) | BD000970 |  | Thermal property | Glass transition temperature | 142 | 663.1684 | C
Blend | poly(3,3',5,5'-tetramethylbisphenol A carbonate) | BD000971 |  | Thermal property | Glass transition temperature | 138 | 223.0606 | C
Blend | poly(3,3',5,5'-tetramethylbisphenol A carbonate) | BD000972 |  | Thermal property | Glass transition temperature | 146.5 | 657 | C
Blend | poly(3,3',5,5'-tetramethylbisphenol A carbonate) | BD000973 |  | Thermal property | Glass transition temperature | 155.5 | 1460.786 | C
Blend | poly(3,3',5,5'-tetramethylbisphenol A carbonate) | BD000974 |  | Thermal property | Glass transition temperature | 97 | 1078.424 | C
Blend | poly(3,3',5,5'-tetramethylbisphenol A carbonate) | BD000974 |  | Thermal property | Heat of fusion | 0.00425 | 1.47e-06 | kcal/g
Blend | poly(3,3',5,5'-tetramethylbisphenol A carbonate) | BD000974 |  | Thermal property | Melting temperature | 279.5 | 40.33333 | C
Blend | poly{[4,4'-(ethane-1,1-diyl)diphenol]-alt-thiophosgene} | BD000975 |  | Thermal property | Glass transition temperature | 122 | 192 | C
Blend | poly{[4,4'-(ethane-1,1-diyl)diphenol]-alt-thiophosgene} | BD000976 |  | Thermal property | Glass transition temperature | 114 | 225.3333 | C
Blend | poly{[4,4'-(propane-1,1'-diyl)diphenol]-alt-thiophosgene} | BD000977 |  | Thermal property | Glass transition temperature | 115.5 | 208.3333 | C
Blend | poly{[4,4'-(propane-1,1'-diyl)diphenol]-alt-thiophosgene} | BD000978 |  | Thermal property | Glass transition temperature | 111 | 261.3333 | C
Blend | poly{[4,4'-(butane-1,1-diyl)diphenol]-alt-thiophosgene} | BD000979 |  | Thermal property | Glass transition temperature | 136 | 12 | C
Blend | poly{[4,4'-(butane-1,1-diyl)diphenol]-alt-thiophosgene} | BD000980 |  | Thermal property | Glass transition temperature | 131.5 | 3 | C
Blend | poly{[4,4'-(2,2-dichloroethene-1,1-diyl)diphenol]-alt-phosgene} | BD000981 |  | Tensile property | Dynamic mechanical properties loss tangent | 0.0571 | 6.629067e-05
Blend | poly[(propanoylimino)ethylene] | BD000982 |  | Thermal property | Glass transition temperature | 84.5 | 64.64211 | C
Blend | poly{(biphenyl-3,3',4,4'-tetramine)-alt-(diphenyl isophthalate)} | BD000983 |  | Thermal property | Glass transition temperature | 333.5 | 0 | C
Blend | poly{(biphenyl-3,3',4,4'-tetramine)-alt-(diphenyl isophthalate)} | BD000983 |  | Thermal property | Thermal decomposition temperature | 565 | 300 | C
Blend | poly{(biphenyl-3,3',4,4'-tetramine)-alt-(diphenyl isophthalate)} | BD000983 |  | Thermal property | Thermal decomposition weight loss | 10 | 0 | %
Blend | poly{(biphenyl-3,3',4,4'-tetramine)-alt-(diphenyl isophthalate)} | BD000983 |  | Thermal property | Isothermal weight loss temperature | 315 | 0 | C
Blend | poly{(biphenyl-3,3',4,4'-tetramine)-alt-(diphenyl isophthalate)} | BD000983 |  | Thermal property | Isothermal weight loss time | 500 | 0 | hour
Blend | poly{(biphenyl-3,3',4,4'-tetramine)-alt-(diphenyl isophthalate)} | BD000983 |  | Flexural property | Dynamic flexural properties storage modulus | 0.141 | 0 | GPa
Blend | poly{(biphenyl-3,3',4,4'-tetramine)-alt-(diphenyl isophthalate)} | BD000983 |  | Flexural property | Dynamic flexural properties loss tanget | 0.8 | 0
Blend | poly(dimethylsiloxane) | BD000984 |  | Physicochemical property | Surface tension | 17.47 | 0.1286667 | mN/m
Blend | poly(dimethylsiloxane) | BD000985 |  | Physicochemical property | Gas permeability coefficient p | 4.75e-12 | 5.778697e-23 | cm3(STP)cm/(cm2*s*Pa)
Blend | poly(dimethylsiloxane) | BD000985 |  | Tensile property | Dynamic mechanical properties storage modulus | 1.33 | 0 | GPa
Blend | poly(dimethylsiloxane) | BD000985 |  | Tensile property | Dynamic mechanical properties loss modulus | 0.01028 | 0 | GPa
Blend | poly(dimethylsiloxane) | BD000988 |  | Dilute solution property | Radius of gyration | 3.95 | 0.03 | nm
Blend | poly(dimethylsiloxane) | BD000990 |  | Physicochemical property | Interfacial tension | 3.06 | 0.01613333 | mN/m
Blend | poly(dimethylsiloxane) | BD000990 |  | Shear property | Dynamic shear properties storage modulus | 6e-09 | 0 | GPa
Blend | poly(dimethylsiloxane) | BD000990 |  | Shear property | Dynamic shear properties loss modulus | 1e-06 | 0 | GPa
Blend | poly(dimethylsiloxane) | BD000991 |  | Physicochemical property | Interfacial tension | 2.92 | 0.03380444 | mN/m
Blend | poly(dimethylsiloxane) | BD000991 |  | Shear property | Dynamic shear properties storage modulus | 3.5e-08 | 5.624e-16 | GPa
Blend | poly(dimethylsiloxane) | BD000991 |  | Shear property | Dynamic shear properties loss modulus | 1e-06 | 0 | GPa
Blend | poly(dimethylsiloxane) | BD000992 |  | Thermal property | Glass transition temperature | 85 | 4.711111 | C
Blend | poly(dimethylsiloxane) | BD000992 |  | Physicochemical property | Gas diffusion coefficient d | 2.05e-08 | 7.368351e-15 | cm2/s
Blend | poly(dimethylsiloxane) | BD000992 |  | Physicochemical property | Gas permeability coefficient p | 3.335e-14 | 2.028555e-26 | cm3(STP)cm/(cm2*s*Pa)
Blend | poly(dimethylsiloxane) | BD000992 |  | Physicochemical property | Gas solubility coefficient s | 9.05e-07 | 2.024232e-13 | cm3(STP)/(cm3*Pa)
Blend | poly(dipropoxyphosphazene) | BD000997 |  | Thermal property | Glass transition temperature | -39.1 | 0.032 | C
Blend | poly(dipropoxyphosphazene) | BD000997 |  | Tensile property | Dynamic mechanical properties storage modulus | 0.076 | 0.0001176 | GPa
Blend | poly(dipropoxyphosphazene) | BD000997 |  | Tensile property | Dynamic mechanical properties loss tangent | 0.39 | 0.002
Blend | poly(dipropoxyphosphazene) | BD000997 |  | Tensile property | Elongation at break | 435 | 1140 | %
Blend | poly(dipropoxyphosphazene) | BD000997 |  | Tensile property | Tensile stress strength at break | 0.018 | 3.406667e-05 | GPa
Blend | poly(4-vinylbenzenesulfonic acid) | BD001004 |  | Thermal property | Thermal decomposition temperature | 320 | 12019.16 | C
Blend | poly(4-vinylbenzenesulfonic acid) | BD001004 |  | Thermal property | Thermal decomposition weight loss | 20 | 240 | %
Blend | poly(4-vinylbenzenesulfonic acid) | BD001004 |  | Thermal property | Thermal diffusivity | 1.075e-07 | 3.333333e-19 | m2/s
Blend | poly(4-vinylbenzenesulfonic acid) | BD001004 |  | Electric property | Electric conductivity | 0.37 | 1937.643 | 1/(ohm*cm)
Blend | poly(4-vinylbenzenesulfonic acid) | BD001004 |  | Electric property | Surface resistivity | 609000 | 866684942478.3 | ohm
Blend | poly(4-vinylbenzenesulfonic acid) | BD001004 |  | Electric property | Volume resistivity | 2.35 | 114521066.4 | ohm*cm
Blend | poly(4-vinylbenzenesulfonic acid) | BD001004 |  | Physicochemical property | Contact angle | 16 | 34.66667 | degree
Blend | poly(4-vinylbenzenesulfonic acid) | BD001005 |  | Electric property | Electric conductivity | 0.0236 | 0.00073008 | 1/(ohm*cm)
Blend | poly(4-vinylbenzenesulfonic acid) | BD001005 |  | Electric property | Volume resistivity | 2510.5 | 8263480.3 | ohm*cm
Blend | poly(4-vinylbenzenesulfonic acid) | BD001006 |  | Electric property | Electric conductivity | 0.038 | 0 | 1/(ohm*cm)
Blend | poly(4-vinylbenzenesulfonic acid) | BD001006 |  | Electric property | Volume resistivity | 26 | 0 | ohm*cm
Blend | poly(4-vinylbenzenesulfonic acid) | BD001007 |  | Electric property | Electric conductivity | 0.024 | 0 | 1/(ohm*cm)
Blend | poly(4-vinylbenzenesulfonic acid) | BD001007 |  | Electric property | Volume resistivity | 42 | 0 | ohm*cm
Blend | poly(sodium 4-vinylbenzenesulfonate) | BD001008 |  | Electric property | Electric conductivity | 9.25 | 0 | 1/(ohm*cm)
Blend | poly(sodium 4-vinylbenzenesulfonate) | BD001008 |  | Electric property | Volume resistivity | 0.108 | 0 | ohm*cm
Blend | poly(sodium 4-vinylbenzenesulfonate) | BD001009 |  | Electric property | Electric conductivity | 0.0053 | 0 | 1/(ohm*cm)
Blend | poly(sodium 4-vinylbenzenesulfonate) | BD001009 |  | Electric property | Volume resistivity | 190 | 0 | ohm*cm
Blend | poly(1-phosphonoethylene) | BD001010 |  | Thermal property | Thermal decomposition temperature | 450 | 0 | C
Blend | poly(1-phosphonoethylene) | BD001010 |  | Thermal property | Thermal decomposition weight loss | 20 | 0 | %
Blend | poly(1-phosphonoethylene) | BD001010 |  | Electric property | Electric conductivity | 0.033 | 0.0003213571 | 1/(ohm*cm)
Blend | poly(1-phosphonoethylene) | BD001010 |  | Electric property | Volume resistivity | 33 | 748.2143 | ohm*cm
Blend | poly{bis[2-(2-methoxyethoxy)ethyl] itaconate} | BD001012 |  | Thermal property | Glass transition temperature | 37 | 1313.867 | C
Blend | poly{bis[2-(2-methoxyethoxy)ethyl] itaconate} | BD001013 |  | Thermal property | Glass transition temperature | 87 | 1903.2 | C
Blend | poly(2,6-dimethylphenyl methacrylate) ;poly(2,6-xylenyl methacrylate) | BD001014 |  | Thermal property | Glass transition temperature | 131 | 98.66667 | C
Blend | poly(3-chloropropyl methacrylate) | BD001015 |  | Thermal property | Glass transition temperature | 71 | 371.2319 | C
Blend | poly(3-chloropropyl methacrylate) | BD001016 |  | Thermal property | Glass transition temperature | 84 | 326.037 | C
Blend | poly[2-(3,5-dinitrobenzoyloxy)ethyl acrylate] | BD001017 |  | Thermal property | Glass transition temperature | -192.6 | 211.544 | C
Blend | poly({3-[(4-cyanobiphenyl-4-yl)oxy]propyl acrylate}) | BD001018 |  | Thermal property | Glass transition temperature | 49.4 | 144.872 | C
Blend | poly({3-[(4-cyanobiphenyl-4-yl)oxy]propyl acrylate}) | BD001018 |  | Thermal property | Lc phase transition temperature | 83.9 | 2.264 | C
Blend | cellulose | BD001022 |  | Thermal property | Thermal decomposition temperature | 115 | 6637.714 | C
Blend | cellulose | BD001022 |  | Thermal property | Thermal decomposition weight loss | 0 | 0 | %
Blend | cellulose | BD001022 |  | Thermal property | Isothermal weight loss temperature | 200 | 0 | C
Blend | cellulose | BD001022 |  | Thermal property | Isothermal weight loss time | 5 | 0 | hour
Blend | cellulose | BD001022 |  | Electric property | Electric conductivity | 6.3e-16 | 0 | 1/(ohm*cm)
Blend | cellulose | BD001022 |  | Electric property | Volume resistivity | 1600000000000000 | 0 | ohm*cm
Blend | cellulose | BD001022 |  | Tensile property | Elongation at break | 42.4 | 0 | %
Blend | cellulose | BD001022 |  | Tensile property | Fiber tensile elongation at break | 28.8 | 0 | %
Blend | cellulose | BD001022 |  | Tensile property | Tensile stress strength at break | 0.098 | 0 | GPa
Blend | cellulose | BD001023 |  | Thermal property | Glass transition temperature | 46.12 | 4.864133 | C
Blend | cellulose | BD001023 |  | Thermal property | Thermal decomposition temperature | 277.5 | 10742.88 | C
Blend | cellulose | BD001023 |  | Thermal property | Thermal decomposition weight loss | 10 | 219.6429 | %
Blend | cellulose | BD001023 |  | Thermal property | Melting temperature | 188.5 | 1976.333 | C
Blend | cellulose | BD001023 |  | Physicochemical property | Water absorption | 17 | 58.11556 | wt%
Blend | cellulose | BD001023 |  | Tensile property | Elongation at break | 4 | 1.357143 | %
Blend | cellulose | BD001023 |  | Tensile property | Elongation at yield | 4 | 0 | %
Blend | cellulose | BD001023 |  | Tensile property | Tensile stress strength at break | 0.03465 | 0.0002200536 | GPa
Blend | cellulose | BD001023 |  | Tensile property | Tensile stress strength at yield | 0.034 | 0 | GPa
Blend | poly(furan) | BD001025 |  | Thermal property | Thermal decomposition temperature | 201.5 | 3581.478 | C
Blend | poly(furan) | BD001025 |  | Thermal property | Thermal decomposition weight loss | 0 | 0 | %
Blend | poly(furan) | BD001025 |  | Electric property | Electric conductivity | 0.00148 | 9.588038e-05 | 1/(ohm*cm)
Blend | poly(furan) | BD001025 |  | Electric property | Volume resistivity | 676 | 101433458.2 | ohm*cm
Blend | poly{phenolphthalein-alt-[bis(4-chlorophenyl) sulfone]} | BD001027 |  | Thermal property | Glass transition temperature | 190 | 1204 | C
Blend | poly{phenolphthalein-alt-[bis(4-chlorophenyl) sulfone]} | BD001027 |  | Thermal property | Lc phase transition temperature | 287 | 93.15556 | C
Blend | poly{phenolphthalein-alt-[bis(4-chlorophenyl) sulfone]} | BD001027 |  | Tensile property | Dynamic mechanical properties loss tangent | 0.335 | 0.0075
Blend | poly{phenolphthalein-alt-[bis(4-chlorophenyl) sulfone]} | BD001027 |  | Tensile property | Elongation at break | 5.1 | 0 | %
Blend | poly{phenolphthalein-alt-[bis(4-chlorophenyl) sulfone]} | BD001027 |  | Tensile property | Tensile modulus | 0.00256 | 2.133333e-09 | GPa
Blend | poly{phenolphthalein-alt-[bis(4-chlorophenyl) sulfone]} | BD001027 |  | Tensile property | Tensile stress strength at break | 0.02605 | 0.0001293633 | GPa
Blend | poly{oxy-1-[(methylsulfonyl)methyl]ethylene} | BD001028 |  | Physical property | Density | 1.473 | 0.0001997474 | g/cm3
Blend | poly{oxy-1-[(methylsulfonyl)methyl]ethylene} | BD001028 |  | Physical property | Specific volume | 0.6789 | 4.349221e-05 | cm3/g
Blend | poly{oxy-1-[(methylsulfonyl)methyl]ethylene} | BD001028 |  | Thermal property | Glass transition temperature | 99.5 | 608.7754 | C
Blend | poly{oxy-1-[(methylsulfonyl)methyl]ethylene} | BD001028 |  | Physicochemical property | Gas permeability coefficient p | 9e-17 | 1.260606e-33 | cm3(STP)cm/(cm2*s*Pa)
Blend | poly{oxy-1-[(methylsulfonyl)methyl]ethylene} | BD001029 |  | Thermal property | Glass transition temperature | 40 | 982.5 | C
Blend | poly{oxy-2,2-bis[(methylsulfonyl)methyl]propane-1,3-diyl} | BD001030 |  | Physical property | Density | 1.458 | 0.001629067 | g/cm3
Blend | poly{oxy-2,2-bis[(methylsulfonyl)methyl]propane-1,3-diyl} | BD001030 |  | Physical property | Specific volume | 0.6859 | 0.0003947022 | cm3/g
Blend | poly{oxy-2,2-bis[(methylsulfonyl)methyl]propane-1,3-diyl} | BD001030 |  | Thermal property | Glass transition temperature | 70 | 1537.495 | C
Blend | poly{oxy-2,2-bis[(methylsulfonyl)methyl]propane-1,3-diyl} | BD001030 |  | Physicochemical property | Gas permeability coefficient p | 9e-17 | 5.6e-34 | cm3(STP)cm/(cm2*s*Pa)
Blend | poly{[8,8'-(biphenyl-4,4'-diyldioxy)dioctan-1-ol]-alt-(2-methyl-1,4-phenylene diisocyanate)} | BD001031 |  | Thermal property | Crystallization temperature | 156 | 20.17778 | C
Blend | poly{[8,8'-(biphenyl-4,4'-diyldioxy)dioctan-1-ol]-alt-(2-methyl-1,4-phenylene diisocyanate)} | BD001031 |  | Thermal property | Glass transition temperature | 68.5 | 1.714286 | C
Blend | poly{[8,8'-(biphenyl-4,4'-diyldioxy)dioctan-1-ol]-alt-(2-methyl-1,4-phenylene diisocyanate)} | BD001031 |  | Thermal property | Heat of crystallization | 7.71 | 9.729662 | cal/g
Blend | poly{[8,8'-(biphenyl-4,4'-diyldioxy)dioctan-1-ol]-alt-(2-methyl-1,4-phenylene diisocyanate)} | BD001031 |  | Thermal property | Heat of fusion | 0.00609 | 4.788071e-06 | kcal/g
Blend | poly{[8,8'-(biphenyl-4,4'-diyldioxy)dioctan-1-ol]-alt-(2-methyl-1,4-phenylene diisocyanate)} | BD001031 |  | Thermal property | Lc phase transition temperature | 167 | 6.488889 | C
Blend | poly{[8,8'-(biphenyl-4,4'-diyldioxy)dioctan-1-ol]-alt-(2-methyl-1,4-phenylene diisocyanate)} | BD001031 |  | Thermal property | Melting temperature | 171 | 36.17778 | C
Blend | poly{[8,8'-(biphenyl-4,4'-diyldioxy)dioctan-1-ol]-alt-(2-methyl-1,4-phenylene diisocyanate)} | BD001032 |  | Thermal property | Crystallization temperature | 155 | 88.44444 | C
Blend | poly{[8,8'-(biphenyl-4,4'-diyldioxy)dioctan-1-ol]-alt-(2-methyl-1,4-phenylene diisocyanate)} | BD001032 |  | Thermal property | Glass transition temperature | 85.5 | 2.5 | C
Blend | poly{[8,8'-(biphenyl-4,4'-diyldioxy)dioctan-1-ol]-alt-(2-methyl-1,4-phenylene diisocyanate)} | BD001032 |  | Thermal property | Heat of crystallization | 6.16 | 2.656062 | cal/g
Blend | poly{[8,8'-(biphenyl-4,4'-diyldioxy)dioctan-1-ol]-alt-(2-methyl-1,4-phenylene diisocyanate)} | BD001032 |  | Thermal property | Heat of fusion | 0.00425 | 4.077529e-06 | kcal/g
Blend | poly{[8,8'-(biphenyl-4,4'-diyldioxy)dioctan-1-ol]-alt-(2-methyl-1,4-phenylene diisocyanate)} | BD001032 |  | Thermal property | Lc phase transition temperature | 174 | 84 | C
Blend | poly{[8,8'-(biphenyl-4,4'-diyldioxy)dioctan-1-ol]-alt-(2-methyl-1,4-phenylene diisocyanate)} | BD001032 |  | Thermal property | Melting temperature | 174 | 225.6 | C
Blend | poly(2-ethyl-1,3-oxazolidine-2,3-diyl) | BD001034 |  | Thermal property | Glass transition temperature | 61.5 | 11.8 | C
Blend | poly(2-ethyl-1,3-oxazolidine-2,3-diyl) | BD001034 |  | Electric property | Electric conductivity | 4.7e-05 | 1.019582e-06 | 1/(ohm*cm)
Blend | poly(2-ethyl-1,3-oxazolidine-2,3-diyl) | BD001034 |  | Electric property | Volume resistivity | 21000 | 581785441.8 | ohm*cm
Blend | poly{oxy(1,1,2,2-tetrafluoroethylene)sulfonyl(lithioimino)[2-fluoro-1-oxo-2-(trifluoromethyl)ethylene]} | BD001036 |  | Thermal property | Glass transition temperature | -38.5 | 82.5 | C
Blend | poly{oxy(1,1,2,2-tetrafluoroethylene)sulfonyl(lithioimino)[2-fluoro-1-oxo-2-(trifluoromethyl)ethylene]} | BD001036 |  | Electric property | Electric conductivity | 5.01e-05 | 5.286116e-09 | 1/(ohm*cm)
Blend | poly{oxy(1,1,2,2-tetrafluoroethylene)sulfonyl(lithioimino)[2-fluoro-1-oxo-2-(trifluoromethyl)ethylene]} | BD001036 |  | Electric property | Volume resistivity | 2505000 | 1162761166189170 | ohm*cm
Blend | poly(3-dodecylthiophene) | BD001042 |  | Thermal property | Glass transition temperature | 7 | 0 | C
Blend | poly(3-dodecylthiophene) | BD001042 |  | Electric property | Electric conductivity | 7e-10 | 0 | 1/(ohm*cm)
Blend | poly(3-dodecylthiophene) | BD001042 |  | Electric property | Volume resistivity | 1000000000 | 0 | ohm*cm
Blend | poly(3-dodecylthiophene) | BD001042 |  | Flexural property | Dynamic flexural properties storage modulus | 0.1 | 0 | GPa
Blend | poly(3-dodecylthiophene) | BD001042 |  | Flexural property | Dynamic flexural properties loss tanget | 0.4 | 0
Blend | poly(3-hexylthiophene) | BD001044 |  | Thermal property | Glass transition temperature | 19.2 | 92.384 | C
Blend | poly(3-hexylthiophene) | BD001044 |  | Thermal property | Melting temperature | 200.5 | 450.7597 | C
Blend | poly(3-hexylthiophene) | BD001044 |  | Electric property | Electric conductivity | 3.9e-05 | 3.76725e-09 | 1/(ohm*cm)
Blend | poly(3-hexylthiophene) | BD001044 |  | Electric property | Volume resistivity | 41500 | 10921419697.0 | ohm*cm
Blend | poly(3-hexylthiophene) | BD001044 |  | Tensile property | Dynamic mechanical properties loss modulus | 0.102 | 0.0007235152 | GPa
Blend | poly(3-hexylthiophene) | BD001045 |  | Thermal property | Glass transition temperature | 4.4 | 244.1787 | C
Blend | poly(3-hexylthiophene) | BD001045 |  | Thermal property | Melting temperature | 180.6 | 925.1596 | C
Blend | poly(3-hexylthiophene) | BD001045 |  | Electric property | Electric conductivity | 3.65e-05 | 3.09608e-09 | 1/(ohm*cm)
Blend | poly(3-hexylthiophene) | BD001045 |  | Electric property | Volume resistivity | 28500 | 9170242536.2 | ohm*cm
Blend | poly(3-hexylthiophene) | BD001045 |  | Tensile property | Dynamic mechanical properties loss modulus | 0.0845 | 0.0008689697 | GPa
Blend | poly({4-[bis(2-hydroxyethyl)amino]benzaldehyde diphenylhydrazone}-alt-(adipoyl chloride)) | BD001046 |  | Optical property | Refractive index | 1.63 | 0.0012
Blend | poly({4-[bis(2-hydroxyethyl)amino]benzaldehyde diphenylhydrazone}-alt-(adipoyl chloride)) | BD001046 |  | Thermal property | Glass transition temperature | 112.5 | 4880.333 | C
Blend | poly[(cis-cyclohexane-1,4-diol)-alt-(terephthalic acid)] | BD001047 |  | Thermal property | Crystallization temperature | 198.4 | 349.0107 | C
Blend | poly[(cis-cyclohexane-1,4-diol)-alt-(terephthalic acid)] | BD001047 |  | Thermal property | Glass transition temperature | 127.9 | 272.7886 | C
Blend | poly[(cis-cyclohexane-1,4-diol)-alt-(terephthalic acid)] | BD001047 |  | Thermal property | Heat of fusion | 0.00251 | 1.011651e-05 | kcal/g
Blend | poly[(cis-cyclohexane-1,4-diol)-alt-(terephthalic acid)] | BD001047 |  | Thermal property | Melting temperature | 271.1 | 30.09867 | C
Blend | poly{[3,4'-(1-hydroxyethylene)dianiline]-alt-(terephthaloyl dichloride)} | BD001048 |  | Thermal property | Thermal decomposition temperature | 285 | 337.1833 | C
Blend | poly{[3,4'-(1-hydroxyethylene)dianiline]-alt-(terephthaloyl dichloride)} | BD001048 |  | Thermal property | Thermal decomposition weight loss | 7.5 | 6.666667 | %
Blend | poly{[3,4'-(1-hydroxyethylene)dianiline]-alt-(terephthaloyl dichloride)} | BD001048 |  | Tensile property | Dynamic mechanical properties storage modulus | 1.125 | 0.9548214 | GPa
Blend | poly{[3,4'-(1-hydroxyethylene)dianiline]-alt-(terephthaloyl dichloride)} | BD001048 |  | Tensile property | Dynamic mechanical properties loss modulus | 0.13 | 0.006992857 | GPa
Blend | poly{[3,4'-(1-hydroxyethylene)dianiline]-alt-(terephthaloyl dichloride)} | BD001048 |  | Tensile property | Elongation at break | 16.7 | 24074.93 | %
Blend | poly{[3,4'-(1-hydroxyethylene)dianiline]-alt-(terephthaloyl dichloride)} | BD001048 |  | Tensile property | Tensile modulus | 0.4115 | 0.2864303 | GPa
Blend | poly{[3,4'-(1-hydroxyethylene)dianiline]-alt-(terephthaloyl dichloride)} | BD001048 |  | Tensile property | Tensile stress strength at break | 0.00886 | 0.0001982605 | GPa
Blend | poly(maleimide-alt-styrene) | BD001050 |  | Thermal property | Glass transition temperature | 237.5 | 72.16842 | C
Blend | poly{[3,3'-(hexafluoroisopropylidene)dianiline]-alt-[5,5'-oxybis(isobenzofuran-1,3-dione)]} | BD001052 |  | Thermal property | Glass transition temperature | 242.7 | 0 | C
Blend | polyetherimide:{[4,4'-(biphenyl-4,4'-diyldioxy)dianiline]-alt-[4,4'-(1,3-phenylenedioxy)diphthalic acid]} | BD001053 |  | Thermal property | Crystallization temperature | 239 | 0 | C
Blend | polyetherimide:{[4,4'-(biphenyl-4,4'-diyldioxy)dianiline]-alt-[4,4'-(1,3-phenylenedioxy)diphthalic acid]} | BD001053 |  | Thermal property | Glass transition temperature | 180 | 95.20879 | C
Blend | polyetherimide:{[4,4'-(biphenyl-4,4'-diyldioxy)dianiline]-alt-[4,4'-(1,3-phenylenedioxy)diphthalic acid]} | BD001053 |  | Thermal property | Heat of crystallization | 5.565 | 2.133633 | cal/g
Blend | polyetherimide:{[4,4'-(biphenyl-4,4'-diyldioxy)dianiline]-alt-[4,4'-(1,3-phenylenedioxy)diphthalic acid]} | BD001053 |  | Thermal property | Heat of fusion | 0.00726 | 1.570636e-05 | kcal/g
Blend | polyetherimide:{[4,4'-(biphenyl-4,4'-diyldioxy)dianiline]-alt-[4,4'-(1,3-phenylenedioxy)diphthalic acid]} | BD001053 |  | Thermal property | Melting temperature | 299 | 54.97846 | C
Blend | poly{[4,4'-(1-methylethane-1,1-diyl)diphenol]-alt-phosgene} | BD001054 |  | Electric property | Electric conductivity | 0.5375 | 6.132823 | 1/(ohm*cm)
Blend | poly{[4,4'-(1-methylethane-1,1-diyl)diphenol]-alt-phosgene} | BD001054 |  | Electric property | Volume resistivity | 1.9 | 273186.1 | ohm*cm
Blend | poly{[4,4'-(1-methylethane-1,1-diyl)diphenol]-alt-phosgene} | BD001054 |  | Tensile property | Tensile stress strength at break | 0.0083 | 3.117221e-05 | GPa
Blend | polypyrrole | BD001056 |  | Electric property | Surface resistivity | 3.4 | 0 | ohm
Blend | polypyrrole | BD001059 |  | Thermal property | Glass transition temperature | 80 | 3333.333 | C
Blend | polypyrrole | BD001059 |  | Thermal property | Thermal decomposition temperature | 570 | 72091.67 | C
Blend | polypyrrole | BD001059 |  | Thermal property | Thermal decomposition weight loss | 42.2 | 2374.453 | %
Blend | polypyrrole | BD001059 |  | Electric property | Electric conductivity | 0.001 | 0 | 1/(ohm*cm)
Blend | polypyrrole | BD001059 |  | Electric property | Volume resistivity | 1000 | 0 | ohm*cm
Blend | polypyrrole | BD001060 |  | Electric property | Electric conductivity | 1.75 | 1.298501 | 1/(ohm*cm)
Blend | polypyrrole | BD001060 |  | Electric property | Volume resistivity | 0.63 | 320.696 | ohm*cm
Blend | polypyrrole | BD001060 |  | Tensile property | Elongation at break | 26.7 | 301.36 | %
Blend | polypyrrole | BD001060 |  | Tensile property | Tensile modulus | 0.001875 | 8.819643e-07 | GPa
Blend | polypyrrole | BD001060 |  | Tensile property | Tensile stress strength at break | 0.00122 | 8.093571e-08 | GPa
Blend | polypyrrole | BD001061 |  | Electric property | Electric conductivity | 0.016 | 0 | 1/(ohm*cm)
Blend | polypyrrole | BD001061 |  | Electric property | Volume resistivity | 62 | 0 | ohm*cm
Blend | polypyrrole | BD001062 |  | Electric property | Electric conductivity | 0.15 | 0 | 1/(ohm*cm)
Blend | polypyrrole | BD001062 |  | Electric property | Volume resistivity | 6.7 | 0 | ohm*cm
Blend | polypyrrole | BD001063 |  | Thermal property | Thermal decomposition temperature | 213 | 0 | C
Blend | polypyrrole | BD001063 |  | Thermal property | Thermal decomposition weight loss | 0 | 0 | %
Blend | polypyrrole | BD001064 |  | Electric property | Electric conductivity | 0.32 | 0.1424731 | 1/(ohm*cm)
Blend | polypyrrole | BD001064 |  | Electric property | Volume resistivity | 3.1 | 176378.5 | ohm*cm
Blend | polypyrrole | BD001064 |  | Physicochemical property | Water absorption | 43 | 166.8444 | wt%
Blend | polypyrrole | BD001065 |  | Thermal property | Glass transition temperature | -70.18 | 0 | C
Blend | polypyrrole | BD001065 |  | Thermal property | Thermal decomposition temperature | 390 | 10800 | C
Blend | polypyrrole | BD001065 |  | Thermal property | Thermal decomposition weight loss | 46.5 | 2296.333 | %
Blend | polypyrrole | BD001065 |  | Electric property | Electric conductivity | 1e-07 | 0 | 1/(ohm*cm)
Blend | polypyrrole | BD001066 |  | Electric property | Electric conductivity | 0.81 | 0.1541333 | 1/(ohm*cm)
Blend | polypyrrole | BD001066 |  | Electric property | Volume resistivity | 1.2 | 3.635982 | ohm*cm
Blend | polypyrrole | BD001066 |  | Physicochemical property | Water absorption | 45 | 106.9333 | wt%
Blend | polyaniline | BD001069 |  | Physicochemical property | Gas permeability coefficient p | 5.7e-14 | 0 | cm3(STP)cm/(cm2*s*Pa)
Blend | polyaniline | BD001069 |  | Physicochemical property | Water vapor transmission | 0.302 | 0 | g*mil/(cm2*24h)
Blend | polyaniline | BD001071 |  | Electric property | Electric conductivity | 0.153 | 0.0123566 | 1/(ohm*cm)
Blend | polyaniline | BD001071 |  | Electric property | Volume resistivity | 6.53 | 61930.61 | ohm*cm
Blend | polyaniline | BD001073 |  | Electric property | Electric conductivity | 0.00025 | 2.132667e-06 | 1/(ohm*cm)
Blend | polyaniline | BD001073 |  | Electric property | Volume resistivity | 4000 | 19053037.1 | ohm*cm
Blend | polyaniline | BD001074 |  | Thermal property | Glass transition temperature | 15.2 | 3638.478 | C
Blend | polyaniline | BD001074 |  | Electric property | Electric conductivity | 5.5e-05 | 4.05e-09 | 1/(ohm*cm)
Blend | polyaniline | BD001074 |  | Electric property | Volume resistivity | 55000 | 4050000000 | ohm*cm
Blend | polyaniline | BD001074 |  | Tensile property | Dynamic mechanical properties loss tangent | 0.11 | 0
Blend | polyaniline | BD001078 |  | Thermal property | Glass transition temperature | 97.5 | 92.85714 | C
Blend | polyaniline | BD001078 |  | Electric property | Electric conductivity | 0.0055 | 2.592827e-05 | 1/(ohm*cm)
Blend | polyaniline | BD001078 |  | Electric property | Volume resistivity | 550 | 21426857331428.6 | ohm*cm
Blend | polyaniline | BD001078 |  | Flexural property | Dynamic flexural properties storage modulus | 0.03 | 0 | GPa
Blend | polyaniline | BD001078 |  | Flexural property | Dynamic flexural properties loss tanget | 0.55 | 0
Blend | polyaniline | BD001080 |  | Thermal property | Thermal decomposition temperature | 105 | 0 | C
Blend | polyaniline | BD001080 |  | Electric property | Electric conductivity | 0.072 | 0.02535387 | 1/(ohm*cm)
Blend | polyaniline | BD001080 |  | Electric property | Volume resistivity | 14 | 27596.48 | ohm*cm
Blend | polyaniline | BD001081 |  | Electric property | Electric conductivity | 0.0086 | 0.08356345 | 1/(ohm*cm)
Blend | polyaniline | BD001081 |  | Electric property | Volume resistivity | 2529.5 | 535678143886019 | ohm*cm
Blend | polyaniline | BD001082 |  | Thermal property | Glass transition temperature | 67 | 0 | C
Blend | polyaniline | BD001082 |  | Thermal property | Heat of fusion | 0.0108 | 0 | kcal/g
Blend | polyaniline | BD001082 |  | Thermal property | Thermal decomposition temperature | 436.5 | 2633.333 | C
Blend | polyaniline | BD001082 |  | Thermal property | Melting temperature | 35 | 0 | C
Blend | polyaniline | BD001082 |  | Tensile property | Tensile stress strength at break | 0.0845 | 0.001304786 | GPa
Blend | polyaniline | BD001083 |  | Electric property | Dielectric constant ac | 2.13 | 0.0108
Blend | polyaniline | BD001083 |  | Electric property | Electric conductivity | 0.000396 | 2.303386e-07 | 1/(ohm*cm)
Blend | polyaniline | BD001083 |  | Electric property | Volume resistivity | 3240 | 7182910872.9 | ohm*cm
Blend | polyaniline | BD001083 |  | Tensile property | Dynamic mechanical properties storage modulus | 0.00871 | 2.208008e-05 | GPa
Blend | polyaniline | BD001083 |  | Tensile property | Dynamic mechanical properties loss tangent | 0.267 | 0.02349783
Blend | polyaniline | BD001085 |  | Thermal property | Thermal decomposition temperature | 200 | 0 | C
Blend | polyaniline | BD001085 |  | Electric property | Electric conductivity | 0.425 | 0.2804555 | 1/(ohm*cm)
Blend | polyaniline | BD001085 |  | Electric property | Volume resistivity | 3.05 | 23814.7 | ohm*cm
Blend | polyaniline | BD001087 |  | Electric property | Surface resistivity | 8000000000 | 3.8649e+20 | ohm
Blend | polyaniline | BD001089 |  | Electric property | Electric conductivity | 0.365 | 0.09752906 | 1/(ohm*cm)
Blend | polyaniline | BD001089 |  | Electric property | Volume resistivity | 5.8 | 41973617.6 | ohm*cm
Blend | poly(o-toluidine) | BD001091 |  | Electric property | Electric conductivity | 0.00034 | 0.0003839828 | 1/(ohm*cm)
Blend | poly(o-toluidine) | BD001091 |  | Electric property | Volume resistivity | 3550 | 119798333.3 | ohm*cm
Blend | poly(3,4-diaminobenzoic acid) | BD001093 |  | Thermal property | Glass transition temperature | 262 | 3350.4 | C
Blend | poly(3,4-diaminobenzoic acid) | BD001093 |  | Thermal property | Thermal decomposition temperature | 250 | 0 | C
Blend | poly(3,4-diaminobenzoic acid) | BD001093 |  | Electric property | Electric conductivity | 0.000165 | 2.847857e-08 | 1/(ohm*cm)
Blend | poly(3,4-diaminobenzoic acid) | BD001093 |  | Electric property | Volume resistivity | 6350 | 53125714.3 | ohm*cm
Blend | poly(3,4-diaminobenzoic acid) | BD001093 |  | Physicochemical property | Water absorption | 25.5 | 31.42857 | wt%
Blend | polyaniline | BD001094 |  | Thermal property | Thermal decomposition temperature | 367 | 0 | C
Blend | polyaniline | BD001094 |  | Thermal property | Thermal decomposition weight loss | 20 | 0 | %
Blend | polyaniline | BD001094 |  | Electric property | Electric conductivity | 0.136 | 0.5130055 | 1/(ohm*cm)
Blend | polyaniline | BD001094 |  | Electric property | Volume resistivity | 7.35 | 1041532679.8 | ohm*cm
Blend | poly[ethene-co-(acrylic acid)] | BD001099 |  | Thermal property | Melting temperature | 93.7 | 21.39422 | C
Blend | poly[ethene-co-(acrylic acid)] | BD001099 |  | Tensile property | Dynamic mechanical properties loss tangent | 0.205 | 0.0004606061
Blend | poly[ethene-co-(acrylic acid)] | BD001099 |  | Tensile property | Elongation at break | 620 | 1223.188 | %
Blend | poly[ethene-co-(acrylic acid)] | BD001099 |  | Tensile property | Tensile modulus | 0.2475 | 0.004278804 | GPa
Blend | poly[ethene-co-(acrylic acid)] | BD001099 |  | Tensile property | Tensile stress strength at break | 0.01185 | 1.651884e-06 | GPa
Blend | poly[ethene-co-(acrylic acid)] | BD001099 |  | Hardness | Shore hardness | 51.8 | 3.715652
Blend | poly(acrylonitrile-co-styrene) | BD001101 |  | Electric property | Dielectric loss tangent | 0.004 | 0
Blend | poly(acrylonitrile-co-styrene) | BD001102 |  | Thermal property | Glass transition temperature | 89.27 | 5960.356 | C
Blend | poly(acrylonitrile-co-styrene) | BD001102 |  | Tensile property | Dynamic mechanical properties storage modulus | 2.216 | 0.2682513 | GPa
Blend | poly(acrylonitrile-co-styrene) | BD001102 |  | Tensile property | Elongation at break | 1.9 | 0 | %
Blend | poly(acrylonitrile-co-styrene) | BD001102 |  | Tensile property | Tensile stress strength at break | 0.053 | 0 | GPa
Blend | poly(acrylonitrile-co-styrene) | BD001102 |  | Impact strength | Charpy impact | 2 | 0 | kJ/m2
Blend | poly(acrylonitrile-co-styrene) | BD001104 |  | Impact strength | Izod impact | 205 | 12033.33 | kJ/m
Blend | poly(acrylonitrile-co-styrene) | BD001108 |  | Thermal property | Crystallization kinetics k | 3.825e-06 | 4.344033e-12
Blend | poly(acrylonitrile-co-styrene) | BD001108 |  | Thermal property | Crystallization kinetics n | 2.67 | 0.0005333333
Blend | poly(acrylonitrile-co-styrene) | BD001108 |  | Thermal property | Crystallization temperature | 81.5 | 13.14286 | C
Blend | poly(acrylonitrile-co-styrene) | BD001108 |  | Thermal property | Glass transition temperature | 5.45 | 0.09928571 | C
Blend | poly(acrylonitrile-co-styrene) | BD001108 |  | Thermal property | Thermal decomposition temperature | 250 | 6.666667 | C
Blend | poly(acrylonitrile-co-styrene) | BD001108 |  | Thermal property | Melting temperature | 149 | 1.142857 | C
Blend | poly(acrylonitrile-co-styrene) | BD001109 |  | Electric property | Dielectric constant ac | 2.4 | 0.1386667
Blend | poly(acrylonitrile-co-styrene) | BD001109 |  | Electric property | Dielectric loss tangent | 0.14 | 0.00024
Blend | poly(acrylonitrile-co-styrene) | BD001109 |  | Electric property | Electric conductivity | 2e-13 | 9.626667e-27 | 1/(ohm*cm)
Blend | poly(acrylonitrile-co-styrene) | BD001109 |  | Electric property | Volume resistivity | 5000000000000 | 2.4067e+27 | ohm*cm
Blend | poly(acrylonitrile-co-styrene) | BD001110 |  | Physicochemical property | Interfacial tension | 0.945 | 0.2922905 | mN/m
Blend | poly(acrylonitrile-co-styrene) | BD001111 |  | Physicochemical property | Interfacial tension | 0.8 | 0.459085 | mN/m
Blend | poly[(methyl methacrylate)-co-(butyl acrylate)] | BD001112 |  | Thermal property | Glass transition temperature | 40 | 5600 | C
Blend | poly[(methyl methacrylate)-co-(butyl acrylate)] | BD001113 |  | Tensile property | Dynamic mechanical properties storage modulus | 0.12 | 0 | GPa
Blend | poly[(methyl methacrylate)-co-(butyl acrylate)] | BD001114 |  | Tensile property | Dynamic mechanical properties storage modulus | 0.2 | 0 | GPa
Blend | poly[(methyl methacrylate)-co-(butyl acrylate)] | BD001115 |  | Tensile property | Dynamic mechanical properties storage modulus | 0.2 | 0 | GPa
Blend | poly(6-aminocaproic acid-co-hexamethylene adipamide) | BD001122 |  | Tensile property | Elongation at break | 290 | 0 | %
Blend | poly(6-aminocaproic acid-co-hexamethylene adipamide) | BD001122 |  | Tensile property | Tensile modulus | 0.073 | 0.003045067 | GPa
Blend | poly(6-aminocaproic acid-co-hexamethylene adipamide) | BD001122 |  | Tensile property | Tensile stress strength at break | 0.0054 | 8.943643e-05 | GPa
Blend | poly(6-aminocaproic acid-co-hexamethylene adipamide) | BD001122 |  | Tensile property | Tensile stress strength at yield | 0.0048 | 1.428267e-05 | GPa
Blend | poly(6-aminocaproic acid-co-hexamethylene adipamide) | BD001122 |  | Hardness | Shore hardness | 16.5 | 141.625
Blend | poly[(hexano-6-lactam)-co-(dodecano-12-lactam)] | BD001124 |  | Thermal property | Glass transition temperature | 61 | 221.6 | C
Blend | poly[(hexano-6-lactam)-co-(dodecano-12-lactam)] | BD001125 |  | Thermal property | Glass transition temperature | 98 | 4332 | C
Blend | poly[ethene-co-(oct-1-ene)] | BD001126 |  | Thermal property | Heat of fusion | 0.02496 | 1.376401e-05 | kcal/g
Blend | poly[ethene-co-(oct-1-ene)] | BD001126 |  | Thermal property | Melting temperature | 118.1 | 49.7234 | C
Blend | poly[ethene-co-(oct-1-ene)] | BD001126 |  | Physicochemical property | Gas diffusion coefficient d | 4.905e-07 | 1.621106e-14 | cm2/s
Blend | poly[ethene-co-(oct-1-ene)] | BD001126 |  | Physicochemical property | Gas permeability coefficient p | 2.275e-13 | 2.332924e-26 | cm3(STP)cm/(cm2*s*Pa)
Blend | poly[ethene-co-(oct-1-ene)] | BD001126 |  | Tensile property | Dynamic mechanical properties loss modulus | 0.122 | 2.133333e-05 | GPa
Blend | poly[ethene-co-(oct-1-ene)] | BD001126 |  | Tensile property | Dynamic mechanical properties loss tangent | 0.113 | 0.0002253333
Blend | poly[ethene-co-(oct-1-ene)] | BD001127 |  | Thermal property | Crystallization temperature | 62 | 0.1626667 | C
Blend | poly[ethene-co-(oct-1-ene)] | BD001127 |  | Thermal property | Glass transition temperature | -23 | 112.0667 | C
Blend | poly[ethene-co-(oct-1-ene)] | BD001127 |  | Thermal property | Thermal decomposition temperature | 391 | 0 | C
Blend | poly[ethene-co-(oct-1-ene)] | BD001127 |  | Thermal property | Thermal decomposition weight loss | 10 | 0 | %
Blend | poly[ethene-co-(oct-1-ene)] | BD001127 |  | Thermal property | Melting temperature | 85.4 | 568.3485 | C
Blend | poly[ethene-co-(oct-1-ene)] | BD001127 |  | Physicochemical property | Interfacial tension | 1 | 0.2133333 | mN/m
Blend | poly[ethene-co-(oct-1-ene)] | BD001127 |  | Tensile property | Elongation at break | 930 | 54896.15 | %
Blend | poly[ethene-co-(oct-1-ene)] | BD001127 |  | Tensile property | Tensile modulus | 0.005 | 1.68e-07 | GPa
Blend | poly[ethene-co-(oct-1-ene)] | BD001127 |  | Tensile property | Tensile stress strength at break | 0.011115 | 3.386737e-05 | GPa
Blend | poly[ethene-co-(oct-1-ene)] | BD001127 |  | Shear property | Dynamic shear properties storage modulus | 0.0036015 | 3.490305e-05 | GPa
Blend | poly[ethene-co-(oct-1-ene)] | BD001127 |  | Shear property | Dynamic shear properties loss tangent | 0.24 | 0.0005066667
Blend | poly[ethene-co-(oct-1-ene)] | BD001128 |  | Thermal property | Glass transition temperature | -5 | 2395.061 | C
Blend | poly[ethene-co-(oct-1-ene)] | BD001128 |  | Thermal property | Heat of fusion | 0.014 | 3.515152e-06 | kcal/g
Blend | poly[ethene-co-(oct-1-ene)] | BD001128 |  | Thermal property | Melting temperature | 114.5 | 2249.818 | C
Blend | poly[ethene-co-(oct-1-ene)] | BD001128 |  | Tensile property | Dynamic mechanical properties storage modulus | 0.8 | 0.7456267 | GPa
Blend | poly[ethene-co-(oct-1-ene)] | BD001128 |  | Tensile property | Dynamic mechanical properties loss modulus | 0.04 | 0.001306667 | GPa
Blend | poly[ethene-co-(oct-1-ene)] | BD001128 |  | Tensile property | Dynamic mechanical properties loss tangent | 0.04 | 0.002426667
Blend | poly[ethene-co-(oct-1-ene)] | BD001128 |  | Tensile property | Elongation at break | 150 | 240221.6 | %
Blend | poly[ethene-co-(oct-1-ene)] | BD001128 |  | Tensile property | Elongation at yield | 5.5 | 7.8 | %
Blend | poly[ethene-co-(oct-1-ene)] | BD001128 |  | Tensile property | Tensile modulus | 0.465 | 0.2296467 | GPa
Blend | poly[ethene-co-(oct-1-ene)] | BD001128 |  | Tensile property | Tensile stress strength at break | 0.02 | 4.666667e-05 | GPa
Blend | poly[ethene-co-(oct-1-ene)] | BD001128 |  | Tensile property | Tensile stress strength at yield | 0.0042 | 0.000165344 | GPa
Blend | poly[ethene-co-(oct-1-ene)] | BD001129 |  | Thermal property | Crystallization temperature | 94 | 96.70588 | C
Blend | poly[ethene-co-(oct-1-ene)] | BD001129 |  | Thermal property | Melting temperature | 128 | 41.56842 | C
Blend | poly[ethene-co-(oct-1-ene)] | BD001129 |  | Tensile property | Dynamic mechanical properties storage modulus | 0.7 | 0.02222222 | GPa
Blend | poly[ethene-co-(oct-1-ene)] | BD001130 |  | Thermal property | Heat of fusion | 0.02135 | 1.351684e-06 | kcal/g
Blend | poly[ethene-co-(oct-1-ene)] | BD001130 |  | Thermal property | Melting temperature | 102.75 | 38.47231 | C
Blend | poly[ethene-co-(oct-1-ene)] | BD001130 |  | Tensile property | Dynamic mechanical properties storage modulus | 1.00525 | 0.009605674 | GPa
Blend | poly[ethene-co-(oct-1-ene)] | BD001130 |  | Tensile property | Dynamic mechanical properties loss modulus | 0.033 | 2.278788e-05 | GPa
Blend | poly[ethene-co-(oct-1-ene)] | BD001130 |  | Tensile property | Elongation at break | 1000 | 29616.84 | %
Blend | poly[ethene-co-(oct-1-ene)] | BD001130 |  | Tensile property | Tensile modulus | 0.065 | 0.0004799579 | GPa
Blend | poly[ethene-co-(oct-1-ene)] | BD001130 |  | Tensile property | Tensile stress strength at yield | 0.007 | 7.006316e-07 | GPa
Blend | poly[ethene-co-(prop-1-ene)] | BD001135 |  | Thermal property | Glass transition temperature | 3 | 48.26667 | C
Blend | poly[ethene-co-(prop-1-ene)] | BD001135 |  | Tensile property | Elongation at yield | 33 | 237.0667 | %
Blend | poly[ethene-co-(prop-1-ene)] | BD001135 |  | Tensile property | Tensile modulus | 0.252 | 0.001460267 | GPa
Blend | poly[ethene-co-(prop-1-ene)] | BD001135 |  | Tensile property | Tensile stress strength at yield | 0.0313 | 4.472e-06 | GPa
Blend | poly[ethene-co-(prop-1-ene)] | BD001135 |  | Hardness | Shore hardness | 81 | 8.266667
Blend | poly[ethene-co-(vinyl acetate)] | BD001136 |  | Physicochemical property | Interfacial tension | 5.75 | 2.083333 | mN/m
Blend | poly[ethene-co-(vinyl acetate)] | BD001136 |  | Shear property | Dynamic shear properties storage modulus | 2.8e-06 | 0 | GPa
Blend | poly[ethene-co-(vinyl acetate)] | BD001136 |  | Shear property | Dynamic shear properties loss modulus | 1.3e-05 | 0 | GPa
Blend | poly[ethene-co-(vinyl acetate)] | BD001137 |  | Thermal property | Crystallization temperature | 60.5 | 0.056 | C
Blend | poly[ethene-co-(vinyl acetate)] | BD001137 |  | Thermal property | Glass transition temperature | -27 | 9.6 | C
Blend | poly[ethene-co-(vinyl acetate)] | BD001137 |  | Thermal property | Thermal decomposition temperature | 391 | 0 | C
Blend | poly[ethene-co-(vinyl acetate)] | BD001137 |  | Thermal property | Thermal decomposition weight loss | 10 | 0 | %
Blend | poly[ethene-co-(vinyl acetate)] | BD001137 |  | Thermal property | Melting temperature | 84.2 | 418.874 | C
Blend | poly[ethene-co-(vinyl acetate)] | BD001137 |  | Physicochemical property | Interfacial tension | 0.65 | 0.003333333 | mN/m
Blend | poly[ethene-co-(vinyl acetate)] | BD001137 |  | Tensile property | Elongation at break | 953 | 24029.24 | %
Blend | poly[ethene-co-(vinyl acetate)] | BD001137 |  | Tensile property | Tensile modulus | 0.005 | 3.946667e-07 | GPa
Blend | poly[ethene-co-(vinyl acetate)] | BD001137 |  | Tensile property | Tensile stress strength at break | 0.012185 | 2.211876e-05 | GPa
Blend | poly[ethene-co-(vinyl acetate)] | BD001137 |  | Shear property | Dynamic shear properties storage modulus | 0.0065008 | 5.141604e-05 | GPa
Blend | poly[ethene-co-(vinyl acetate)] | BD001137 |  | Shear property | Dynamic shear properties loss tangent | 0.23 | 0.00024
Blend | poly[ethene-co-(vinyl acetate)] | BD001139 |  | Thermal property | Glass transition temperature | 75 | 319.6429 | C
Blend | poly[ethene-co-(vinyl acetate)] | BD001139 |  | Shear property | Dynamic shear properties storage modulus | 0.004 | 2.142857e-07 | GPa
Blend | poly[ethene-co-(vinyl acetate)] | BD001139 |  | Shear property | Dynamic shear properties loss tangent | 1.2 | 0
Blend | poly[ethene-co-(vinyl acetate)] | BD001142 |  | Thermal property | Glass transition temperature | -24 | 0.8 | C
Blend | poly[ethene-co-(vinyl acetate)] | BD001142 |  | Tensile property | Tensile modulus | 0.05 | 0.001905867 | GPa
Blend | poly[ethene-co-(vinyl acetate)] | BD001142 |  | Tensile property | Tensile stress strength at yield | 0.00951 | 2.787363e-05 | GPa
Blend | poly[ethene-co-(vinyl acetate)] | BD001142 |  | Hardness | Shore hardness | 69 | 173.6
Blend | poly[ethene-co-(vinyl alcohol)] | BD001143 |  | Thermal property | Heat of fusion | 0.0164 | 3.853333e-06 | kcal/g
Blend | poly[ethene-co-(vinyl alcohol)] | BD001143 |  | Thermal property | Melting temperature | 182.15 | 0.08333333 | C
Blend | poly[ethene-co-(vinyl alcohol)] | BD001143 |  | Physicochemical property | Gas permeability coefficient p | 3.65e-17 | 7.363333e-34 | cm3(STP)cm/(cm2*s*Pa)
Blend | poly[ethene-co-(maleic anhydride)] | BD001145 |  | Thermal property | Glass transition temperature | 102.95 | 325.6936 | C
Blend | poly[(methyl acrylate)-co-(methyl methacrylate)] | BD001147 |  | Thermal property | Glass transition temperature | 118.7 | 56.75027 | C
Blend | poly[(methyl acrylate)-co-(methyl methacrylate)] | BD001147 |  | Electric property | Electric conductivity | 6.5e-10 | 3.86106954e-19 | 1/(ohm*cm)
Blend | poly[(methyl acrylate)-co-(methyl methacrylate)] | BD001147 |  | Electric property | Volume resistivity | 1500000000 | 3.0468e+24 | ohm*cm
Blend | poly[(methyl acrylate)-co-(methyl methacrylate)] | BD001147 |  | Physicochemical property | Interfacial tension | 1.05 | 15.22663 | mN/m
Blend | poly[(methyl acrylate)-co-(methyl methacrylate)] | BD001147 |  | Tensile property | Elongation at break | 4.3 | 0.6872632 | %
Blend | poly[(methyl acrylate)-co-(methyl methacrylate)] | BD001147 |  | Tensile property | Tensile modulus | 3.66 | 0.01250632 | GPa
Blend | poly[(methyl acrylate)-co-(methyl methacrylate)] | BD001147 |  | Tensile property | Tensile stress strength at break | 0.05155 | 5.387116e-05 | GPa
Blend | poly[(methyl acrylate)-co-(methyl methacrylate)] | BD001147 |  | Shear property | Dynamic shear properties storage modulus | 0.008 | 1.351051e-05 | GPa
Blend | poly[(methyl acrylate)-co-(methyl methacrylate)] | BD001147 |  | Shear property | Dynamic shear properties loss tangent | 2.15 | 0.2992857
Blend | poly[(methyl acrylate)-co-(methyl methacrylate)] | BD001147 |  | Flexural property | Flexural modulus | 3.345 | 0.03212211 | GPa
Blend | poly[(methyl acrylate)-co-(methyl methacrylate)] | BD001147 |  | Flexural property | Flexural stress strength at break | 0.09235 | 2.517989e-05 | GPa
Blend | poly{[(bisphenol A)-alt-(terephthalic acid)]-co-[(bisphenol A)-alt-(isophthalic acid)]} | BD001151 |  | Other physical property | G value | 0.89 | 0 | events/100ev
Blend | poly[(ethylene glycol)-alt-(terephthalic acid)]-co-[(ethylene glycol)-alt-(isophthalic acid)] | BD001153 |  | Thermal property | Crystallization temperature | 195 | 422.6144 | C
Blend | poly[(ethylene glycol)-alt-(terephthalic acid)]-co-[(ethylene glycol)-alt-(isophthalic acid)] | BD001153 |  | Thermal property | Glass transition temperature | 102 | 246.4228 | C
Blend | poly[(ethylene glycol)-alt-(terephthalic acid)]-co-[(ethylene glycol)-alt-(isophthalic acid)] | BD001153 |  | Thermal property | Melting temperature | 247 | 39.39869 | C
Blend | poly[(ethylene glycol)-alt-(terephthalic acid)]-co-[(ethylene glycol)-alt-(isophthalic acid)] | BD001153 |  | Dilute solution property | Intrinsic viscosity eta | 0.54 | 0.0001866667 | dl/g
Blend | poly[(ethylene glycol)-alt-(terephthalic acid)]-co-[(ethylene glycol)-alt-(isophthalic acid)] | BD001153 |  | Tensile property | Dynamic mechanical properties loss tangent | 0.84 | 0.02628571
Blend | poly(ethylene-ran-styrene-ran-butene) | BD001154 |  | Thermal property | Glass transition temperature | -49.55 | 7608.302 | C
Blend | poly(ethylene-ran-styrene-ran-butene) | BD001154 |  | Electric property | Electric conductivity | 0.000365046 | 5.754477e-07 | 1/(ohm*cm)
Blend | poly(ethylene-ran-styrene-ran-butene) | BD001154 |  | Electric property | Volume resistivity | 5500700 | 110323697318788 | ohm*cm
Blend | poly(ethylene-ran-styrene-ran-butene) | BD001154 |  | Tensile property | Dynamic mechanical properties loss tangent | 0.224 | 0.009368267
Blend | poly(acrylonitrile-co-butadiene) | BD001156 |  | Dilute solution property | Intrinsic viscosity eta | 1.35 | 1874.693 | dl/g
Blend | poly(acrylonitrile-co-butadiene) | BD001158 |  | Thermal property | Glass transition temperature | -12.75 | 175.366 | C
Blend | poly(acrylonitrile-co-butadiene) | BD001158 |  | Tensile property | Dynamic mechanical properties storage modulus | 0.4 | 0.02339286 | GPa
Blend | poly(acrylonitrile-co-butadiene) | BD001158 |  | Tensile property | Dynamic mechanical properties loss tangent | 0.51 | 0.002487879
Blend | poly(acrylonitrile-co-butadiene) | BD001158 |  | Tensile property | Elongation at break | 140 | 490.8182 | %
Blend | poly(acrylonitrile-co-butadiene) | BD001158 |  | Tensile property | Tensile stress strength at break | 0.00197 | 1.422791e-06 | GPa
Blend | polybutadiene-block-polystyrene-block-polybutadiene | BD001162 |  | Thermal property | Glass transition temperature | 20.97 | 9849.212 | C
Blend | polybutadiene-block-polystyrene-block-polybutadiene | BD001162 |  | Tensile property | Dynamic mechanical properties storage modulus | 0.595 | 0.2184515 | GPa
Blend | polybutadiene-block-polystyrene-block-polybutadiene | BD001162 |  | Tensile property | Dynamic mechanical properties loss tangent | 0.487 | 0.5156573
Blend | polybutadiene-block-polystyrene-block-polybutadiene | BD001162 |  | Creep characteristics | Tensile creep modulus | 1.22 | 0 | GPa
Blend | polybutadiene-block-polystyrene-block-polybutadiene | BD001162 |  | Creep characteristics | Tensile creep recovery | 96.945 | 7.332033 | %
Blend | poly[ethene-co-(5-ethylidene-2-norbornene)-co-(prop-1-ene)] | BD001167 |  | Thermal property | Thermal decomposition temperature | 385 | 717.3626 | C
Blend | poly[ethene-co-(5-ethylidene-2-norbornene)-co-(prop-1-ene)] | BD001167 |  | Thermal property | Thermal decomposition weight loss | 40 | 592.8571 | %
Blend | poly[ethene-co-(5-ethylidene-2-norbornene)-co-(prop-1-ene)] | BD001167 |  | Thermal property | Isothermal weight loss temperature | 175 | 833.3333 | C
Blend | poly[ethene-co-(5-ethylidene-2-norbornene)-co-(prop-1-ene)] | BD001167 |  | Thermal property | Isothermal weight loss time | 0.083 | 0 | hour
Blend | poly[ethene-co-(5-ethylidene-2-norbornene)-co-(prop-1-ene)] | BD001171 |  | Thermal property | Crystallization kinetics k | 1.1e-06 | 0
Blend | poly[ethene-co-(5-ethylidene-2-norbornene)-co-(prop-1-ene)] | BD001171 |  | Thermal property | Crystallization kinetics n | 2.3 | 0
Blend | poly[ethene-co-(5-ethylidene-2-norbornene)-co-(prop-1-ene)] | BD001171 |  | Thermal property | Crystallization kinetics half time of crystallization | 400 | 0 | second
Blend | poly[ethene-co-(5-ethylidene-2-norbornene)-co-(prop-1-ene)] | BD001171 |  | Thermal property | Crystallization temperature | 99.9 | 0 | C
Blend | poly[ethene-co-(5-ethylidene-2-norbornene)-co-(prop-1-ene)] | BD001173 |  | Thermal property | Crystallization kinetics k | 0.1301 | 0.01226241
Blend | poly[ethene-co-(5-ethylidene-2-norbornene)-co-(prop-1-ene)] | BD001173 |  | Thermal property | Crystallization kinetics n | 2.565 | 0.005633333
Blend | poly[ethene-co-(5-ethylidene-2-norbornene)-co-(prop-1-ene)] | BD001173 |  | Thermal property | Crystallization kinetics half time of crystallization | 141.15 | 2976.75 | second
Blend | poly[ethene-co-(5-ethylidene-2-norbornene)-co-(prop-1-ene)] | BD001173 |  | Thermal property | Crystallization temperature | 121.4 | 0.05333333 | C
Blend | poly[ethene-co-(5-ethylidene-2-norbornene)-co-(prop-1-ene)] | BD001173 |  | Thermal property | Glass transition temperature | -13.35 | 455.5571 | C
Blend | poly[ethene-co-(5-ethylidene-2-norbornene)-co-(prop-1-ene)] | BD001173 |  | Thermal property | Heat of fusion | 0.0117 | 2.133333e-07 | kcal/g
Blend | poly[ethene-co-(5-ethylidene-2-norbornene)-co-(prop-1-ene)] | BD001173 |  | Thermal property | Melting temperature | 158.05 | 1.763333 | C
Blend | poly[ethene-co-(5-ethylidene-2-norbornene)-co-(prop-1-ene)] | BD001173 |  | Tensile property | Elongation at break | 39.5 | 27 | %
Blend | poly[ethene-co-(5-ethylidene-2-norbornene)-co-(prop-1-ene)] | BD001173 |  | Tensile property | Tensile modulus | 0.195 | 6.533333e-05 | GPa
Blend | poly[ethene-co-(5-ethylidene-2-norbornene)-co-(prop-1-ene)] | BD001173 |  | Tensile property | Tensile stress strength at break | 0.00895 | 3.333333e-09 | GPa
Blend | poly[ethene-co-(5-ethylidene-2-norbornene)-co-(prop-1-ene)] | BD001173 |  | Shear property | Dynamic shear properties storage modulus | 0.5845 | 0.1184579 | GPa
Blend | poly[ethene-co-(5-ethylidene-2-norbornene)-co-(prop-1-ene)] | BD001173 |  | Shear property | Dynamic shear properties loss tangent | 0.0825 | 0.0003070714
Blend | poly[(6-hydroxy-2-naphthoic acid)-co-(4-aminophenol)-co-(terephthalic acid)] | BD001174 |  | Thermal property | Glass transition temperature | 140 | 0 | C
Blend | poly[(6-hydroxy-2-naphthoic acid)-co-(4-aminophenol)-co-(terephthalic acid)] | BD001174 |  | Thermal property | Melting temperature | 272.5 | 170.4545 | C
Blend | poly(1-{[ethane-1,1,2-triyl-1-(4,1-phenylene)]sulfonyloxymagnesanediyloxysulfonyl-4,1-phenylene}ethylene/1-phenylethylene) | BD001175 |  | Dilute solution property | Radius of gyration | 104.5 | 2082.967 | nm
Blend | poly(ethene-co-dicyclopentadiene-co-propylene) | BD001178 |  | Physical property | Density | 1.31 | 0.049065 | g/cm3
Blend | poly(ethene-co-dicyclopentadiene-co-propylene) | BD001178 |  | Physical property | Specific volume | 0.7635 | 0.063832 | cm3/g
Blend | poly(ethene-co-dicyclopentadiene-co-propylene) | BD001178 |  | Thermal property | Glass transition temperature | -47 | 76.78571 | C
Blend | poly(ethene-co-dicyclopentadiene-co-propylene) | BD001178 |  | Thermal property | Thermal decomposition temperature | 350 | 135.7143 | C
Blend | poly(ethene-co-dicyclopentadiene-co-propylene) | BD001178 |  | Thermal property | Thermal decomposition weight loss | 10 | 0 | %
Blend | poly(ethene-co-dicyclopentadiene-co-propylene) | BD001178 |  | Thermal property | Melting temperature | 102 | 0 | C
Blend | poly(ethene-co-dicyclopentadiene-co-propylene) | BD001178 |  | Tensile property | Dynamic mechanical properties storage modulus | 0.2 | 0.001306667 | GPa
Blend | poly(ethene-co-dicyclopentadiene-co-propylene) | BD001178 |  | Tensile property | Dynamic mechanical properties loss modulus | 0.0012 | 9.5264e-05 | GPa
Blend | poly(ethene-co-dicyclopentadiene-co-propylene) | BD001178 |  | Tensile property | Dynamic mechanical properties loss tangent | 0.07 | 2.666667e-05
Blend | poly(ethene-co-dicyclopentadiene-co-propylene) | BD001178 |  | Tensile property | Elongation at break | 27.5 | 347.9833 | %
Blend | poly(ethene-co-dicyclopentadiene-co-propylene) | BD001178 |  | Tensile property | Tensile modulus | 0.68 | 0.05299513 | GPa
Blend | poly(ethene-co-dicyclopentadiene-co-propylene) | BD001178 |  | Tensile property | Tensile stress strength at break | 0.044 | 0.0002941333 | GPa
Blend | poly(ethene-co-dicyclopentadiene-co-propylene) | BD001178 |  | Impact strength | Izod impact | 0.0435 | 0.0002232 | kJ/m
Blend | poly{poly(propane-1,2-diol)-alt-[methylenedi(cyclohexane-4,1-diyl) diisocyanate} | BD001180 |  | Thermal property | Glass transition temperature | -56 | 59.46667 | C
Blend | poly{poly(propane-1,2-diol)-alt-[methylenedi(cyclohexane-4,1-diyl) diisocyanate} | BD001180 |  | Flexural property | Dynamic flexural properties storage modulus | 0.0042 | 2.696e-06 | GPa
Blend | poly{poly(propane-1,2-diol)-alt-[methylenedi(cyclohexane-4,1-diyl) diisocyanate} | BD001180 |  | Flexural property | Dynamic flexural properties loss modulus | 0.00078 | 4.9848e-07 | GPa
Blend | poly{poly(propane-1,2-diol)-alt-[methylenedi(cyclohexane-4,1-diyl) diisocyanate} | BD001180 |  | Flexural property | Dynamic flexural properties loss tanget | 0.21 | 0
Blend | poly[(4-hydroxybenzoic acid)-co-(6-hydroxy-2-naphthoic acid)] | BD001182 |  | Thermal property | Glass transition temperature | 280 | 13.06667 | C
Blend | poly[(4-hydroxybenzoic acid)-co-(6-hydroxy-2-naphthoic acid)] | BD001182 |  | Thermal property | Thermal decomposition temperature | 479 | 0 | C
Blend | poly[(4-hydroxybenzoic acid)-co-(6-hydroxy-2-naphthoic acid)] | BD001182 |  | Thermal property | Thermal decomposition weight loss | 0 | 0 | %
Blend | poly[(4-hydroxybenzoic acid)-co-(6-hydroxy-2-naphthoic acid)] | BD001182 |  | Heat characteristics | Vicat softening temperature | 237 | 34.4 | C
Blend | poly[ethylene-co-propylene-co-(1-butene)] | BD001185 |  | Thermal property | Crystallization temperature | 99 | 226.8235 | C
Blend | poly[ethylene-co-propylene-co-(1-butene)] | BD001185 |  | Thermal property | Melting temperature | 128 | 28.88889 | C
Blend | poly[ethylene-co-propylene-co-(1-butene)] | BD001185 |  | Tensile property | Dynamic mechanical properties storage modulus | 0.7 | 0.02222222 | GPa
Blend | poly[ethylene-co-(but-1-ene)] | BD001186 |  | Physical property | Density | 0.947 | 1.090909e-05 | g/cm3
Blend | poly[ethylene-co-(but-1-ene)] | BD001186 |  | Physical property | Specific volume | 1.055 | 2.727273e-05 | cm3/g
Blend | poly[ethylene-co-(but-1-ene)] | BD001186 |  | Thermal property | Crystallization kinetics half time of crystallization | 63.77 | 3445.983 | second
Blend | poly[ethylene-co-(but-1-ene)] | BD001186 |  | Thermal property | Crystallization temperature | 118.05 | 0.2460606 | C
Blend | poly[ethylene-co-(but-1-ene)] | BD001186 |  | Thermal property | Melting temperature | 128.5 | 0.3127273 | C
Blend | poly[ethylene-co-(but-1-ene)] | BD001186 |  | Impact strength | Izod impact | 0.0585 | 8.264113e-05 | kJ/m
Blend | poly[ethylene-co-(but-1-ene)] | BD001187 |  | Thermal property | Crystallization kinetics n | 2.275 | 0.04232903
Blend | poly[ethylene-co-(but-1-ene)] | BD001187 |  | Thermal property | Crystallization kinetics half time of crystallization | 732 | 112367.5 | second
Blend | poly[ethylene-co-(but-1-ene)] | BD001187 |  | Thermal property | Crystallization temperature | 102.2 | 1027.725 | C
Blend | poly[ethylene-co-(but-1-ene)] | BD001187 |  | Thermal property | Heat of crystallization | 6.42 | 77.39169 | cal/g
Blend | poly[ethylene-co-(but-1-ene)] | BD001187 |  | Thermal property | Heat of fusion | 0.00628 | 7.307527e-05 | kcal/g
Blend | poly[ethylene-co-(but-1-ene)] | BD001187 |  | Thermal property | Melting temperature | 117.2 | 728.7159 | C
Blend | poly[ethylene-co-(but-1-ene)] | BD001188 |  | Thermal property | Crystallization kinetics k | 5e-07 | 0
Blend | poly[ethylene-co-(but-1-ene)] | BD001188 |  | Thermal property | Crystallization kinetics n | 3 | 0
Blend | poly[ethylene-co-(but-1-ene)] | BD001188 |  | Thermal property | Crystallization kinetics half time of crystallization | 111 | 0 | second
Blend | poly[ethylene-co-(but-1-ene)] | BD001188 |  | Thermal property | Crystallization temperature | 110.8 | 0 | C
Blend | poly[ethylene-co-(but-1-ene)] | BD001188 |  | Thermal property | Heat of crystallization | 30.69 | 0 | cal/g
Blend | poly[ethylene-co-(but-1-ene)] | BD001188 |  | Thermal property | Melting temperature | 129 | 0 | C
Blend | poly(ethylene-co-styrene) | BD001191 |  | Thermal property | Crystallization temperature | 64 | 259.347 | C
Blend | poly(ethylene-co-styrene) | BD001191 |  | Thermal property | Glass transition temperature | 4.5 | 253.3294 | C
Blend | poly(ethylene-co-styrene) | BD001191 |  | Thermal property | Melting temperature | 78.55 | 152.9893 | C
Blend | poly(ethylene-co-styrene) | BD001191 |  | Shear property | Dynamic shear properties storage modulus | 0.03 | 0.001078788 | GPa
Blend | poly(ethylene-co-styrene) | BD001191 |  | Shear property | Dynamic shear properties loss tangent | 1.1 | 0.3063043
Blend | poly(ethylene-co-styrene) | BD001192 |  | Thermal property | Crystallization temperature | 80.4 | 0 | C
Blend | poly(ethylene-co-styrene) | BD001192 |  | Thermal property | Glass transition temperature | 15.2 | 292.6421 | C
Blend | poly(ethylene-co-styrene) | BD001192 |  | Thermal property | Melting temperature | 89.4 | 0 | C
Blend | polybutadiene | BD001194 |  | Thermal property | Glass transition temperature | 34.5 | 20875.6 | C
Blend | polybutadiene | BD001195 |  | Rheological property | Dynamic viscosity loss tangent | 25.5 | 872.0536
Blend | poly[styrene-co-(4-vinylpyridine)] | BD001197 |  | Thermal property | Glass transition temperature | 112.4 | 635.8952 | C
Blend | poly[styrene-co-(4-vinylpyridine)] | BD001197 |  | Tensile property | Tensile stress strength at break | 0.0468 | 8.498667e-06 | GPa
Blend | poly[styrene-co-(p-hydroxystyrene)] | BD001198 |  | Thermal property | Crystallization temperature | 123.1 | 970.8347 | C
Blend | poly[styrene-co-(p-hydroxystyrene)] | BD001198 |  | Thermal property | Glass transition temperature | 98.5 | 147 | C
Blend | poly[styrene-co-(p-hydroxystyrene)] | BD001198 |  | Thermal property | Heat of crystallization | 17.6 | 115.6808 | cal/g
Blend | poly[styrene-co-(p-hydroxystyrene)] | BD001198 |  | Thermal property | Heat of fusion | 0.0229 | 8.487467e-05 | kcal/g
Blend | poly[styrene-co-(p-hydroxystyrene)] | BD001198 |  | Thermal property | Melting temperature | 162.8 | 31.57067 | C
Blend | poly[styrene-co-(p-hydroxystyrene)] | BD001198 |  | Flexural property | Dynamic flexural properties storage modulus | 0.2815 | 0.06365633 | GPa
Blend | poly[styrene-co-(p-hydroxystyrene)] | BD001198 |  | Flexural property | Dynamic flexural properties loss tanget | 0.205 | 0.004033333
Blend | poly[styren-co-(2-vinylpyridine)] | BD001199 |  | Thermal property | Glass transition temperature | 54 | 660.7111 | C
Blend | poly[styrene-co-(acrylic acid)] | BD001200 |  | Thermal property | Glass transition temperature | 60 | 814.2857 | C
Blend | poly[styrene-co-(acrylic acid)] | BD001200 |  | Tensile property | Dynamic mechanical properties storage modulus | 1.2 | 3.588571 | GPa
Blend | poly[(maleic anhydride)-co-styrene] | BD001203 |  | Thermal property | Glass transition temperature | 118.89 | 2.98376 | C
Blend | poly[(maleic anhydride)-co-styrene] | BD001203 |  | Tensile property | Elongation at break | 33.6 | 943.496 | %
Blend | poly[(maleic anhydride)-co-styrene] | BD001203 |  | Tensile property | Elongation at yield | 6.6 | 0 | %
Blend | poly[(maleic anhydride)-co-styrene] | BD001203 |  | Tensile property | Tensile modulus | 0.789 | 0.3286739 | GPa
Blend | poly[(maleic anhydride)-co-styrene] | BD001203 |  | Tensile property | Tensile stress strength at break | 0.0263 | 0.000179912 | GPa
Blend | poly[(maleic anhydride)-co-styrene] | BD001203 |  | Tensile property | Tensile stress strength at yield | 0.0309 | 0 | GPa
Blend | poly[styren-co-(4-sulfostyrene)] | BD001204 |  | Thermal property | Glass transition temperature | 95.8 | 36.53067 | C
Blend | poly[styren-co-(4-sulfostyrene)] | BD001206 |  | Thermal property | Glass transition temperature | 98.5 | 102.2857 | C
Blend | poly[styren-co-(4-sulfostyrene)] | BD001206 |  | Tensile property | Dynamic mechanical properties loss tangent | 0.04 | 5.714286e-05
Blend | poly[ethene-co-(vinyl alcohol)-co-(vinyl acetate)] | BD001207 |  | Thermal property | Melting temperature | 237 | 1703.289 | C
Blend | poly[ethene-co-(vinyl alcohol)-co-(vinyl acetate)] | BD001207 |  | Tensile property | Elongation at break | 318 | 1589880.3 | %
Blend | poly[ethene-co-(vinyl alcohol)-co-(vinyl acetate)] | BD001207 |  | Tensile property | Tensile stress strength at break | 0.0041 | 6.475467e-05 | GPa
Blend | poly[(methyl acrylate)-ran-(ethyl methacrylate)] | BD001208 |  | Physicochemical property | Surface tension | 16.25 | 0.7714286 | mN/m
Blend | poly[(methyl methacrylate)-co-(2,2,2-trifluoroethyl methacrylate)] | BD001209 |  | Optical property | Refractive index | 1.4268 | 0.0001078187
Blend | poly[(methyl methacrylate)-co-(2,2,2-trifluoroethyl methacrylate)] | BD001209 |  | Thermal property | Crystallization temperature | 68.4 | 0 | C
Blend | poly[(methyl methacrylate)-co-(2,2,2-trifluoroethyl methacrylate)] | BD001209 |  | Thermal property | Glass transition temperature | 66.9 | 272.6533 | C
Blend | poly[(methyl methacrylate)-co-(2,2,2-trifluoroethyl methacrylate)] | BD001209 |  | Thermal property | Melting temperature | 147.45 | 36.75 | C
Blend | poly[(methyl methacrylate)-co-(2,2,2-trifluoroethyl methacrylate)] | BD001210 |  | Optical property | Refractive index | 1.431 | 2.9816e-05
Blend | poly[(methyl methacrylate)-co-(2,2,2-trifluoroethyl methacrylate)] | BD001210 |  | Thermal property | Crystallization temperature | 65 | 0 | C
Blend | poly[(methyl methacrylate)-co-(2,2,2-trifluoroethyl methacrylate)] | BD001210 |  | Thermal property | Glass transition temperature | 41.9 | 898.664 | C
Blend | poly[(methyl methacrylate)-co-(2,2,2-trifluoroethyl methacrylate)] | BD001210 |  | Thermal property | Melting temperature | 129.4 | 0 | C
Blend | poly[(1,1-difluoroethene)-co-(1,1,2,3,3,3-hexafluoroprop-1-ene)] | BD001213 |  | Thermal property | Glass transition temperature | 2.64 | 6.861257 | C
Blend | poly[(1,1-difluoroethene)-co-(1,1,2,3,3,3-hexafluoroprop-1-ene)] | BD001213 |  | Tensile property | Dynamic mechanical properties loss tangent | 1.525 | 0.002478571
Blend | poly[(ethylene terephthalate)-co-(ethylene 2,6-naphthalenedicarboxylate)] | BD001214 |  | Physical property | Density | 1.3323 | 3.713067e-05 | g/cm3
Blend | poly[(ethylene terephthalate)-co-(ethylene 2,6-naphthalenedicarboxylate)] | BD001214 |  | Physical property | Specific volume | 0.75058 | 1.158083e-05 | cm3/g
Blend | poly[(ethylene terephthalate)-co-(ethylene 2,6-naphthalenedicarboxylate)] | BD001214 |  | Thermal property | Glass transition temperature | 95 | 33.33333 | C
Blend | poly[(ethylene terephthalate)-co-(ethylene 2,6-naphthalenedicarboxylate)] | BD001214 |  | Thermal property | Heat of fusion | 0.0067 | 0 | kcal/g
Blend | poly[(ethylene terephthalate)-co-(ethylene 2,6-naphthalenedicarboxylate)] | BD001214 |  | Thermal property | Melting temperature | 241 | 0 | C
Blend | poly[(ethylene terephthalate)-co-(ethylene 2,6-naphthalenedicarboxylate)] | BD001214 |  | Electric property | Dielectric loss factor | 0.061 | 4.8e-05
Blend | poly[(ethylene terephthalate)-co-(ethylene 2,6-naphthalenedicarboxylate)] | BD001214 |  | Physicochemical property | Gas diffusion coefficient d | 6.25e-10 | 5.648571e-20 | cm2/s
Blend | poly[(ethylene terephthalate)-co-(ethylene 2,6-naphthalenedicarboxylate)] | BD001214 |  | Physicochemical property | Gas permeability coefficient p | 2.9e-15 | 5.363257e-27 | cm3(STP)cm/(cm2*s*Pa)
Blend | poly[(ethylene terephthalate)-co-(ethylene 2,6-naphthalenedicarboxylate)] | BD001214 |  | Physicochemical property | Gas solubility coefficient s | 0.000276 | 1.113248e-07 | cm3(STP)/(cm3*Pa)
Blend | poly{poly[(butane-1,4-diyl adipate)diol;butane-1,4-diol]-alt-(2,4-diisocyanatotoluene)} | BD001215 |  | Thermal property | Glass transition temperature | -21 | 1016.632 | C
Blend | poly{poly[(butane-1,4-diyl adipate)diol;butane-1,4-diol]-alt-(2,4-diisocyanatotoluene)} | BD001215 |  | Thermal property | Heat of fusion | 0.0007795 | 3.298259e-07 | kcal/g
Blend | poly{poly[(butane-1,4-diol)-alt-(adipic acid)];butane-1,4-diol}-alt-[4,4'-methylenebis(phenyl isocyanate)]} | BD001216 |  | Thermal property | Glass transition temperature | -9.5 | 201.6 | C
Blend | poly{poly[(butane-1,4-diol)-alt-(adipic acid)];butane-1,4-diol}-alt-[4,4'-methylenebis(phenyl isocyanate)]} | BD001216 |  | Thermal property | Heat of fusion | 0.0009895 | 3.20787e-07 | kcal/g
Blend | poly[(glycolic acid)-co-(lactic acid)] | BD001217 |  | Physicochemical property | Water absorption | 230 | 0 | wt%
Blend | poly[(glycolic acid)-co-(lactic acid)] | BD001217 |  | Compression characteristics | Compressive modulus | 0.009 | 0 | GPa
Blend | poly[(glycolic acid)-co-(lactic acid)] | BD001218 |  | Tensile property | Elongation at break | 6.75 | 5.072847 | %
Blend | poly[(glycolic acid)-co-(lactic acid)] | BD001218 |  | Tensile property | Tensile stress strength at break | 0.000131 | 4.401673e-09 | GPa
Blend | poly[(3-hydroxypropionic acid)-co-(3-hydroxybutyric acid)] | BD001219 |  | Thermal property | Crystallization kinetics r | 355 | 16581 | nm/s
Blend | poly[(3-hydroxypropionic acid)-co-(3-hydroxybutyric acid)] | BD001219 |  | Thermal property | Melting temperature | 142.65 | 19.76333 | C
Blend | poly[(4-aminobutanoic acid)-co-(6-aminohexanoic acid)] | BD001220 |  | Thermal property | Glass transition temperature | 67.5 | 966.2857 | C
Blend | poly[(4-hydroxybenzoic acid)-co-(6-hydroxy-2-naphthoic acid)] | BD001222 |  | Thermal property | Glass transition temperature | -25.25 | 5049.135 | C
Blend | poly[(4-hydroxybenzoic acid)-co-(6-hydroxy-2-naphthoic acid)] | BD001222 |  | Tensile property | Dynamic mechanical properties storage modulus | 0.44 | 0 | GPa
Blend | poly[(4-hydroxybenzoic acid)-co-(6-hydroxy-2-naphthoic acid)] | BD001222 |  | Tensile property | Dynamic mechanical properties loss tangent | 0.077 | 0
Blend | poly[(4-hydroxybenzoic acid)-co-(6-hydroxy-2-naphthoic acid)] | BD001222 |  | Tensile property | Tensile modulus | 3 | 13.96178 | GPa
Blend | poly[(4-hydroxybenzoic acid)-co-(6-hydroxy-2-naphthoic acid)] | BD001222 |  | Tensile property | Tensile stress strength at break | 0.071 | 0.01042756 | GPa
Blend | poly(tetrafluoroethene-co-{1,1,2-trifluoro-2-[1,1,2,3,3,3-hexafluoro-2-(1,1,2,2-tetrafluoro-2-sulfoethoxy)propoxy]ethene}) | BD001223 |  | Electric property | Dielectric constant ac | 3 | 0
Blend | poly(tetrafluoroethene-co-{1,1,2-trifluoro-2-[1,1,2,3,3,3-hexafluoro-2-(1,1,2,2-tetrafluoro-2-sulfoethoxy)propoxy]ethene}) | BD001223 |  | Electric property | Dielectric loss tangent | 0.05 | 0
Blend | poly(tetrafluoroethene-co-{1,1,2-trifluoro-2-[1,1,2,3,3,3-hexafluoro-2-(1,1,2,2-tetrafluoro-2-sulfoethoxy)propoxy]ethene}) | BD001223 |  | Electric property | Electric conductivity | 8e-09 | 0 | 1/(ohm*cm)
Blend | poly(tetrafluoroethene-co-{1,1,2-trifluoro-2-[1,1,2,3,3,3-hexafluoro-2-(1,1,2,2-tetrafluoro-2-sulfoethoxy)propoxy]ethene}) | BD001223 |  | Electric property | Volume resistivity | 120000000 | 0 | ohm*cm
Blend | poly(tetrafluoroethene-co-{1,1,2-trifluoro-2-[1,1,2,3,3,3-hexafluoro-2-(1,1,2,2-tetrafluoro-2-sulfoethoxy)propoxy]ethene}) | BD001223 |  | Physicochemical property | Water absorption | 6.2 | 33.33333 | wt%
Blend | poly{styrene-co-[4-(chloromethyl)styrene]} | BD001224 |  | Thermal property | Glass transition temperature | 8 | 7905.333 | C
Blend | cyanobiphenylated polyepichlorohydrin | BD001225 |  | Thermal property | Glass transition temperature | 22 | 55.07143 | C
Blend | cyanobiphenylated polyepichlorohydrin | BD001225 |  | Thermal property | Lc phase transition temperature | 112 | 617.6 | C
Blend | poly[1-ethenylethylene/but-2-ene-1,4-diyl/(Z)-but-2-ene-1,4-diyl] | BD001227 |  | Thermal property | Glass transition temperature | -78.5 | 9606.783 | C
Blend | poly({4,4'-[2,2,2-trifluoro-1-(trifluoromethyl)ethane-1,1-diyl]dianiline}-alt-(benzo[1,2-c:4,5-c']difuran-1,3,5,7-tetraone;5,5'-carbonylbis(isobenzofuran-1,3-dione)) | BD001228 |  | Thermal property | Glass transition temperature | 273.4 | 0 | C
Blend | poly{[4,4'-(hexafluoroisopropylidene)bisaniline]-alt-(pyromellitic anhydride;biphenyl-3,3',4,4'-tetracarboxylic anhydride)} | BD001229 |  | Thermal property | Glass transition temperature | 295.5 | 0 | C
Blend | poly{poly(propane-1,2-diol)-alt-[4,4'-methylenebis(phenyl isocyanate)]}-block-poly{(ethane-1,2-diol)-alt-[4,4'-methylenebis(phenyl isocyanate)]} | BD001230 |  | Thermal property | Glass transition temperature | -61.75 | 118.8982 | C
Blend | poly{poly(propane-1,2-diol)-alt-[4,4'-methylenebis(phenyl isocyanate)]}-block-poly{(ethane-1,2-diol)-alt-[4,4'-methylenebis(phenyl isocyanate)]} | BD001230 |  | Tensile property | Dynamic mechanical properties storage modulus | 0.081 | 0.0102456 | GPa
Blend | poly{poly(propane-1,2-diol)-alt-[4,4'-methylenebis(phenyl isocyanate)]}-block-poly{(ethane-1,2-diol)-alt-[4,4'-methylenebis(phenyl isocyanate)]} | BD001230 |  | Tensile property | Dynamic mechanical properties loss tangent | 0.49 | 0.05234667
Blend | poly{poly(propane-1,2-diol)-alt-[4,4'-methylenebis(phenyl isocyanate)]}-block-poly{(ethane-1,2-diol)-alt-[4,4'-methylenebis(phenyl isocyanate)]} | BD001230 |  | Tensile property | Tensile stress strength at break | 0.004 | 3.306667e-05 | GPa
Blend | polystyrene-block-(hydrogenated polybutadiene) | BD001231 |  | Tensile property | Elongation at break | 950 | 0 | %
Blend | polystyrene-block-(hydrogenated polybutadiene) | BD001231 |  | Tensile property | Tensile stress strength at break | 0.0068 | 0 | GPa
Blend | poly({2,2'-dimethyl-4,4'-[2,2,2-trifluoro-1-(trifluoromethyl)ethane-1,1-diyl]dianiline}-alt-[pyromellitic anhydride;4,4'-oxybis(phthalic anhydride)]) | BD001232 |  | Thermal property | Glass transition temperature | 258.4 | 0 | C
Blend | polystyrene-block-(hydrogenated polybutadiene)-block-polystyrene | BD001233 |  | Thermal property | Crystallization temperature | 161 | 1365.333 | C
Blend | polystyrene-block-(hydrogenated polybutadiene)-block-polystyrene | BD001233 |  | Thermal property | Glass transition temperature | 105 | 13.71429 | C
Blend | polystyrene-block-(hydrogenated polybutadiene)-block-polystyrene | BD001233 |  | Thermal property | Melting temperature | 242.1 | 0.5546667 | C
Blend | polystyrene-block-(hydrogenated polybutadiene)-block-polystyrene | BD001233 |  | Tensile property | Elongation at break | 4.45 | 1.137143 | %
Blend | polystyrene-block-(hydrogenated polybutadiene)-block-polystyrene | BD001233 |  | Tensile property | Tensile modulus | 1.93 | 1.53105 | GPa
Blend | polystyrene-block-(hydrogenated polybutadiene)-block-polystyrene | BD001233 |  | Tensile property | Tensile stress strength at break | 0.04445 | 0.0009206021 | GPa
Blend | polystyrene-block-(hydrogenated polybutadiene)-block-polystyrene | BD001234 |  | Thermal property | Glass transition temperature | -10 | 417.8667 | C
Blend | polystyrene-block-(hydrogenated polybutadiene)-block-polystyrene | BD001234 |  | Tensile property | Elongation at yield | 46 | 168.8 | %
Blend | polystyrene-block-(hydrogenated polybutadiene)-block-polystyrene | BD001234 |  | Tensile property | Tensile modulus | 0.169 | 0.0003032 | GPa
Blend | polystyrene-block-(hydrogenated polybutadiene)-block-polystyrene | BD001234 |  | Tensile property | Tensile stress strength at yield | 0.0162 | 7.242667e-06 | GPa
Blend | polystyrene-block-(hydrogenated polybutadiene)-block-polystyrene | BD001234 |  | Hardness | Shore hardness | 74 | 9.866667
Blend | polyethene-graft-polytrihydroxyvinylsilane | BD001236 |  | Thermal property | Heat of fusion | 0.0085 | 0 | kcal/g
Blend | polyethene-graft-polytrihydroxyvinylsilane | BD001236 |  | Thermal property | Thermal decomposition temperature | 312.25 | 5642.003 | C
Blend | polyethene-graft-polytrihydroxyvinylsilane | BD001236 |  | Thermal property | Melting temperature | 113 | 0 | C
Blend | carboxylated nitrile rubber | BD001237 |  | Thermal property | Heat of fusion | 0.0136 | 0 | kcal/g
Blend | carboxylated nitrile rubber | BD001237 |  | Thermal property | Thermal decomposition temperature | 298.95 | 3181.763 | C
Blend | carboxylated nitrile rubber | BD001237 |  | Thermal property | Melting temperature | 114.4 | 0 | C
Blend | poly[styrene-co-(4-benzoylstyrene)]-block-(hydrogenated polybutadiene)-block-poly[styrene-co-(4-benzoylstyrene)] | BD001238 |  | Tensile property | Elongation at break | 1130 | 133.3333 | %
Blend | poly[styrene-co-(4-benzoylstyrene)]-block-(hydrogenated polybutadiene)-block-poly[styrene-co-(4-benzoylstyrene)] | BD001238 |  | Tensile property | Tensile stress strength at break | 0.02155 | 3.203333e-06 | GPa
Blend | poly{[alpha-hydro-omega-hydroxy-poly(oxyethylene);poly(tetramethylene succinate)]-alt-[4,4'-methylenebis(phenyl isocyanate)]} | BD001239 |  | Physicochemical property | Gas permeability coefficient p | 4.8e-13 | 0 | cm3(STP)cm/(cm2*s*Pa)
Blend | net-poly[styrene-nu-(ethylene glycol dimethacrylate)] | BD001240 |  | Thermal property | Glass transition temperature | 41.5 | 4781.267 | C
Blend | net-poly[styrene-nu-(ethylene glycol dimethacrylate)] | BD001240 |  | Thermal property | Melting temperature | 57.5 | 481.0667 | C
Blend | net-poly[styrene-nu-(ethylene glycol dimethacrylate)] | BD001240 |  | Tensile property | Elongation at break | 9 | 2072.267 | %
Blend | net-poly[styrene-nu-(ethylene glycol dimethacrylate)] | BD001240 |  | Tensile property | Tensile stress strength at break | 0.0138 | 5.716507e-06 | GPa
Blend | poly[(4-vinylpyridine)-ran-(ethyl methacrylate)] | BD001241 |  | Thermal property | Glass transition temperature | 103.9 | 28.21647 | C
Blend | poly[(ethyl acrylate)-co-(butyl methacrylate)-co-(hydroxyethyl acrylate)]-graft-poly{oxy(difluoromethylene)/oxy[1,1,2-trifluoro-2-(trifluoromethyl)ethylene]} | BD001243 |  | Physicochemical property | Surface tension | 16.8 | 3.726364 | mN/m
Blend | poly(p-hydroxystyrene) | BD001246 |  | Thermal property | Glass transition temperature | 23 | 1090.412 | C
Blend | poly(p-hydroxystyrene) | BD001246 |  | Thermal property | Melting temperature | 93 | 67.35294 | C
Blend | poly(vinyl acetate) | BD001247 |  | Thermal property | Glass transition temperature | -7.5 | 64.36364 | C
Blend | poly(vinyl acetate) | BD001247 |  | Thermal property | Melting temperature | 163.5 | 10.90909 | C
Blend | poly(vinyl acetate) | BD001247 |  | Tensile property | Elongation at break | 330 | 33199.57 | %
Blend | poly(vinyl acetate) | BD001247 |  | Tensile property | Tensile modulus | 0.2485 | 0.019133 | GPa
Blend | poly(vinyl acetate) | BD001247 |  | Tensile property | Tensile stress strength at break | 0.01 | 1.871558e-05 | GPa
Blend | poly(vinyl acetate) | BD001247 |  | Tensile property | Tensile stress strength at yield | 0.0095 | 1.458462e-06 | GPa
Blend | poly(ethyl methacrylate) | BD001248 |  | Thermal property | Glass transition temperature | 20 | 0 | C
Blend | poly(phenyl methacrylate) | BD001249 |  | Thermal property | Glass transition temperature | 102 | 92.71111 | C
Blend | poly(phenyl methacrylate) | BD001250 |  | Thermal property | Glass transition temperature | 141 | 481.3333 | C
Blend | poly[2-(ethyl{4-[(4-nitrophenyl)diazenyl]phenyl}amino)ethyl acrylate] | BD001252 |  | Thermal property | Glass transition temperature | 96 | 0 | C
Blend | poly(vinylidene fluoride) | BD001253 |  | Thermal property | Glass transition temperature | -39 | 5.333333 | C
Blend | poly(vinylidene fluoride) | BD001253 |  | Thermal property | Heat of fusion | 0.0205 | 3e-06 | kcal/g
Blend | poly(vinylidene fluoride) | BD001253 |  | Thermal property | Melting temperature | 57.5 | 16.33333 | C
Blend | poly[ethene-co-(vinyl acetate)] | BD001255 |  | Thermal property | Crystallization temperature | 30.79 | 257.6183 | C
Blend | poly[ethene-co-(vinyl acetate)] | BD001255 |  | Thermal property | Glass transition temperature | -10.615 | 4.14738 | C
Blend | poly[ethene-co-(vinyl acetate)] | BD001255 |  | Thermal property | Heat of fusion | 0.00195 | 9.899061e-07 | kcal/g
Blend | poly[ethene-co-(vinyl acetate)] | BD001255 |  | Thermal property | Thermal decomposition temperature | 330.785 | 144.8891 | C
Blend | poly[ethene-co-(vinyl acetate)] | BD001255 |  | Thermal property | Thermal decomposition weight loss | 1 | 0 | %
Blend | poly[ethene-co-(vinyl acetate)] | BD001255 |  | Thermal property | Melting temperature | 53.89 | 219.3261 | C
Blend | poly[ethene-co-(vinyl acetate)] | BD001255 |  | Tensile property | Elongation at break | 487.5 | 21946.87 | %
Blend | poly[ethene-co-(vinyl acetate)] | BD001255 |  | Tensile property | Tensile modulus | 0.007625 | 2.689896e-05 | GPa
Blend | poly[ethene-co-(vinyl acetate)] | BD001255 |  | Tensile property | Tensile stress strength at break | 0.00341 | 4.804047e-06 | GPa
Blend | poly[ethene-co-(vinyl acetate)] | BD001255 |  | Hardness | Shore hardness | 70.1 | 54.27733
Blend | poly[ethene-co-(vinyl acetate)] | BD001255 |  | Heat resistance and combustion | Oxygen index | 25.2 | 2.024 | %
Blend | poly[ethene-co-(5-ethylidene-2-norbornene)-co-(prop-1-ene)] | BD001256 |  | Thermal property | Crystallization kinetics k | 0.7115 | 0.1810563
Blend | poly[ethene-co-(5-ethylidene-2-norbornene)-co-(prop-1-ene)] | BD001256 |  | Thermal property | Crystallization kinetics n | 2.57 | 0.0012
Blend | poly[ethene-co-(5-ethylidene-2-norbornene)-co-(prop-1-ene)] | BD001256 |  | Thermal property | Crystallization kinetics half time of crystallization | 64.5 | 265.08 | second
Blend | poly[ethene-co-(5-ethylidene-2-norbornene)-co-(prop-1-ene)] | BD001256 |  | Thermal property | Crystallization temperature | 123 | 0.8533333 | C
Blend | poly[ethene-co-(5-ethylidene-2-norbornene)-co-(prop-1-ene)] | BD001256 |  | Thermal property | Glass transition temperature | -13.9 | 485.3057 | C
Blend | poly[ethene-co-(5-ethylidene-2-norbornene)-co-(prop-1-ene)] | BD001256 |  | Thermal property | Heat of fusion | 0.01095 | 3e-08 | kcal/g
Blend | poly[ethene-co-(5-ethylidene-2-norbornene)-co-(prop-1-ene)] | BD001256 |  | Thermal property | Melting temperature | 158.75 | 6.163333 | C
Blend | poly[ethene-co-(5-ethylidene-2-norbornene)-co-(prop-1-ene)] | BD001256 |  | Tensile property | Elongation at break | 36 | 21.33333 | %
Blend | poly[ethene-co-(5-ethylidene-2-norbornene)-co-(prop-1-ene)] | BD001256 |  | Tensile property | Tensile modulus | 0.185 | 8.533333e-05 | GPa
Blend | poly[ethene-co-(5-ethylidene-2-norbornene)-co-(prop-1-ene)] | BD001256 |  | Tensile property | Tensile stress strength at break | 0.0089 | 5.333333e-08 | GPa
Blend | poly[ethene-co-(5-ethylidene-2-norbornene)-co-(prop-1-ene)] | BD001256 |  | Shear property | Dynamic shear properties storage modulus | 0.511 | 0.08462971 | GPa
Blend | poly[ethene-co-(5-ethylidene-2-norbornene)-co-(prop-1-ene)] | BD001256 |  | Shear property | Dynamic shear properties loss tangent | 0.079 | 0.0002339286
Blend | polyethene | BD001257 |  | Tensile property | Elongation at break | 406.9 | 912.5947 | %
Blend | polyethene | BD001257 |  | Tensile property | Tensile stress strength at break | 0.0437 | 3.978667e-06 | GPa
Blend | polyethene | BD001257 |  | Tensile property | Tensile stress strength at yield | 0.0199 | 8.986667e-07 | GPa
Blend | polyethene | BD001258 |  | Physicochemical property | Interfacial tension | 4.5 | 1.968788 | mN/m
Blend | polyethene | BD001260 |  | Thermal property | Crystallization temperature | 135.4 | 456.3333 | C
Blend | polyethene | BD001260 |  | Thermal property | Melting temperature | 177 | 2385.72 | C
Blend | polyethene | BD001260 |  | Tensile property | Elongation at break | 194.55 | 23426 | %
Blend | polyethene | BD001260 |  | Tensile property | Tensile modulus | 1.1778 | 0.07188912 | GPa
Blend | polyethene | BD001260 |  | Tensile property | Tensile stress strength at break | 0.028 | 0 | GPa
Blend | polyethene | BD001260 |  | Tensile property | Tensile stress strength at yield | 0.0257 | 0 | GPa
Blend | polyethene | BD001261 |  | Physicochemical property | Contact angle | 67 | 80.26667 | degree
Blend | polyethene | BD001262 |  | Thermal property | Melting temperature | 147.35 | 266.9633 | C
Blend | polyethene | BD001262 |  | Physicochemical property | Interfacial tension | 8.5 | 0 | mN/m
Blend | polyethene | BD001263 |  | Physical property | Density | 0.925 | 1.786667e-05 | g/cm3
Blend | polyethene | BD001263 |  | Physical property | Specific volume | 1.08 | 2.666667e-05 | cm3/g
Blend | polyethene | BD001263 |  | Thermal property | Glass transition temperature | -119.65 | 1163.89 | C
Blend | polyethene | BD001263 |  | Flexural property | Dynamic flexural properties storage modulus | 1 | 0.2941176 | GPa
Blend | polyethene | BD001263 |  | Flexural property | Dynamic flexural properties loss modulus | 0.127 | 6.732026e-05 | GPa
Blend | polyethene | BD001263 |  | Flexural property | Dynamic flexural properties loss tanget | 0.12 | 0.002211765
Blend | polyethene | BD001265 |  | Thermal property | Crystallization kinetics k | 1.601 | 0.6738165
Blend | polyethene | BD001265 |  | Thermal property | Crystallization kinetics n | 2.025 | 0.0007983333
Blend | polyethene | BD001265 |  | Thermal property | Crystallization kinetics half time of crystallization | 30.25 | 9458.867 | second
Blend | polyethene | BD001265 |  | Thermal property | Crystallization temperature | 115.2 | 50.60732 | C
Blend | polyethene | BD001265 |  | Thermal property | Heat of fusion | 0.0454 | 3.853333e-06 | kcal/g
Blend | polyethene | BD001265 |  | Thermal property | Thermal decomposition temperature | 473 | 473.6 | C
Blend | polyethene | BD001265 |  | Thermal property | Thermal decomposition weight loss | 50 | 0 | %
Blend | polyethene | BD001265 |  | Thermal property | Melting temperature | 134.5 | 167.9336 | C
Blend | polyethene | BD001265 |  | Physicochemical property | Surface tension | 32.995 | 5.071914 | mN/m
Blend | polyethene | BD001265 |  | Physicochemical property | Contact angle | 52.5 | 397.3333 | degree
Blend | polyethene | BD001265 |  | Tensile property | Elongation at break | 395 | 46545.73 | %
Blend | polyethene | BD001265 |  | Tensile property | Elongation at yield | 21 | 0 | %
Blend | polyethene | BD001265 |  | Tensile property | Tensile modulus | 0.655 | 0.0405818 | GPa
Blend | polyethene | BD001265 |  | Tensile property | Tensile stress strength at break | 0.0147 | 2.313167e-06 | GPa
Blend | polyethene | BD001265 |  | Tensile property | Tensile stress strength at yield | 0.016 | 8.745934e-06 | GPa
Blend | polyethene | BD001265 |  | Flexural property | Dynamic flexural properties storage modulus | 1.2 | 0 | GPa
Blend | polyethene | BD001265 |  | Flexural property | Dynamic flexural properties loss modulus | 0.072 | 0 | GPa
Blend | polyethene | BD001265 |  | Flexural property | Dynamic flexural properties loss tanget | 0.05 | 0
Blend | polyethene | BD001266 |  | Thermal property | Thermal decomposition temperature | 442 | 225.3333 | C
Blend | polyethene | BD001266 |  | Thermal property | Thermal decomposition weight loss | 20 | 133.3333 | %
Blend | polyethene | BD001266 |  | Thermal property | Melting temperature | 110.45 | 265.7857 | C
Blend | polyethene | BD001267 |  | Electric property | Electric conductivity | 1.377975e-08 | 2.6601269e-16 | 1/(ohm*cm)
Blend | polyethene | BD001267 |  | Electric property | Volume resistivity | 1019475000 | 1.2482e+18 | ohm*cm
Blend | polyethene | BD001269 |  | Thermal property | Melting temperature | 124.2 | 53.48063 | C
Blend | polyethene | BD001272 |  | Thermal property | Heat of fusion | 0.01418 | 3.671435e-05 | kcal/g
Blend | polyethene | BD001272 |  | Thermal property | Melting temperature | 136.85 | 0 | C
Blend | poly(prop-1-ene) | BD001274 |  | Thermal property | Crystallization temperature | 152.25 | 1161.691 | C
Blend | poly(prop-1-ene) | BD001274 |  | Thermal property | Heat of crystallization | 0.0094 | 4.181333e-05 | cal/g
Blend | poly(prop-1-ene) | BD001274 |  | Thermal property | Heat of fusion | 8.8e-06 | 3.605333e-11 | kcal/g
Blend | poly(prop-1-ene) | BD001274 |  | Thermal property | Melting temperature | 192.8 | 888.7952 | C
Blend | poly(prop-1-ene) | BD001274 |  | Physicochemical property | Interfacial tension | 3.16 | 9.125796 | mN/m
Blend | poly(prop-1-ene) | BD001274 |  | Tensile property | Elongation at break | 13.5 | 0 | %
Blend | poly(prop-1-ene) | BD001274 |  | Tensile property | Tensile modulus | 1.75 | 0 | GPa
Blend | poly(prop-1-ene) | BD001274 |  | Tensile property | Tensile stress strength at break | 0.0366 | 0 | GPa
Blend | poly(prop-1-ene) | BD001274 |  | Tensile property | Tensile stress strength at yield | 0.0383 | 0 | GPa
Blend | poly(prop-1-ene) | BD001275 |  | Physicochemical property | Interfacial tension | 3.16 | 6.551973 | mN/m
Blend | poly(prop-1-ene) | BD001276 |  | Thermal property | Glass transition temperature | -21.55 | 889.6733 | C
Blend | poly(prop-1-ene) | BD001276 |  | Thermal property | Heat of fusion | 0.0167 | 6.962637e-06 | kcal/g
Blend | poly(prop-1-ene) | BD001276 |  | Thermal property | Melting temperature | 168 | 0.6153846 | C
Blend | poly(prop-1-ene) | BD001276 |  | Physicochemical property | Interfacial tension | 2.2 | 0.12 | mN/m
Blend | poly(prop-1-ene) | BD001276 |  | Tensile property | Dynamic mechanical properties storage modulus | 3.39 | 0.7819341 | GPa
Blend | poly(prop-1-ene) | BD001276 |  | Tensile property | Dynamic mechanical properties loss tangent | 0.05 | 0.0003364396
Blend | poly(prop-1-ene) | BD001276 |  | Tensile property | Elongation at break | 83.3 | 1111.023 | %
Blend | poly(prop-1-ene) | BD001276 |  | Tensile property | Tensile modulus | 0.774 | 0.01505859 | GPa
Blend | poly(prop-1-ene) | BD001276 |  | Tensile property | Tensile stress strength at break | 0.0171 | 1.060659e-06 | GPa
Blend | poly(prop-1-ene) | BD001276 |  | Flexural property | Flexural modulus | 1.117 | 0.04973534 | GPa
Blend | poly(prop-1-ene) | BD001277 |  | Thermal property | Melting temperature | 147 | 309.8065 | C
Blend | poly(prop-1-ene) | BD001277 |  | Physicochemical property | Interfacial tension | 0.8 | 0 | mN/m
Blend | poly(prop-1-ene) | BD001278 |  | Thermal property | Crystallization temperature | 113.95 | 0.5330435 | C
Blend | poly(prop-1-ene) | BD001278 |  | Thermal property | Heat of crystallization | 17.95 | 4.524275 | cal/g
Blend | poly(prop-1-ene) | BD001278 |  | Thermal property | Heat of fusion | 0.0181 | 4.799058e-06 | kcal/g
Blend | poly(prop-1-ene) | BD001278 |  | Thermal property | Melting temperature | 161.1 | 0.09043478 | C
Blend | poly(prop-1-ene) | BD001278 |  | Impact strength | Izod impact | 0.094 | 0.0416269 | kJ/m
Blend | poly(prop-1-ene) | BD001279 |  | Tensile property | Elongation at yield | 1.14 | 0.1233858 | %
Blend | poly(prop-1-ene) | BD001279 |  | Tensile property | Tensile modulus | 4.2 | 2.915257 | GPa
Blend | poly(prop-1-ene) | BD001279 |  | Tensile property | Tensile stress strength at break | 0.0367 | 0.0002127318 | GPa
Blend | poly(prop-1-ene) | BD001280 |  | Thermal property | Crystallization temperature | 113.21 | 0 | C
Blend | poly(prop-1-ene) | BD001280 |  | Thermal property | Heat of fusion | 0.024472 | 0 | kcal/g
Blend | poly(prop-1-ene) | BD001280 |  | Thermal property | Melting temperature | 165.86 | 0 | C
Blend | poly(prop-1-ene) | BD001280 |  | Tensile property | Elongation at break | 11.6 | 0 | %
Blend | poly(prop-1-ene) | BD001280 |  | Tensile property | Elongation at yield | 1.7 | 0.2303655 | %
Blend | poly(prop-1-ene) | BD001280 |  | Tensile property | Tensile modulus | 3.02 | 1.792254 | GPa
Blend | poly(prop-1-ene) | BD001280 |  | Tensile property | Tensile stress strength at break | 0.03701 | 0.0002211036 | GPa
Blend | poly(prop-1-ene) | BD001281 |  | Physical property | Density | 0.8865 | 1.792857e-05 | g/cm3
Blend | poly(prop-1-ene) | BD001281 |  | Physical property | Specific volume | 1.125 | 2.857143e-05 | cm3/g
Blend | poly(prop-1-ene) | BD001281 |  | Thermal property | Glass transition temperature | -38.5 | 112.2143 | C
Blend | poly(prop-1-ene) | BD001281 |  | Thermal property | Heat of fusion | 0.0114 | 2.021429e-07 | kcal/g
Blend | poly(prop-1-ene) | BD001281 |  | Thermal property | Melting temperature | 147.5 | 0.2857143 | C
Blend | poly(prop-1-ene) | BD001281 |  | Physicochemical property | Interfacial tension | 1.1 | 0.3126667 | mN/m
Blend | poly(prop-1-ene) | BD001281 |  | Tensile property | Dynamic mechanical properties storage modulus | 1.8 | 0.05333333 | GPa
Blend | poly(prop-1-ene) | BD001281 |  | Tensile property | Dynamic mechanical properties loss modulus | 0.35 | 0.003333333 | GPa
Blend | poly(prop-1-ene) | BD001281 |  | Tensile property | Dynamic mechanical properties loss tangent | 0.25 | 0.003333333
Blend | poly(prop-1-ene) | BD001281 |  | Tensile property | Elongation at break | 190 | 7121.978 | %
Blend | poly(prop-1-ene) | BD001281 |  | Tensile property | Tensile stress strength at break | 0.017 | 0.0002482376 | GPa
Blend | poly(prop-1-ene) | BD001281 |  | Shear property | Dynamic shear properties storage modulus | 0.001 | 0 | GPa
Blend | poly(prop-1-ene) | BD001281 |  | Shear property | Dynamic shear properties loss modulus | 0.0003 | 0 | GPa
Blend | poly(prop-1-ene) | BD001282 |  | Thermal property | Glass transition temperature | -37.5 | 10.8618 | C
Blend | poly(2-methylprop-1-ene) | BD001285 |  | Physicochemical property | Interfacial tension | 0.96 | 0.01333333 | mN/m
Blend | polystyrene | BD001286 |  | Thermal property | Glass transition temperature | 99.73 | 95.44498 | C
Blend | polystyrene | BD001286 |  | Thermal property | Thermal decomposition temperature | 400 | 0 | C
Blend | polystyrene | BD001286 |  | Thermal property | Thermal decomposition weight loss | 26.17 | 68.76254 | %
Blend | polystyrene | BD001286 |  | Physicochemical property | Interfacial tension | 1.9 | 0.48 | mN/m
Blend | polystyrene | BD001286 |  | Shear property | Dynamic shear properties storage modulus | 0.0004 | 5.333333e-08 | GPa
Blend | polystyrene | BD001286 |  | Shear property | Dynamic shear properties loss modulus | 0.000265 | 1.763333e-08 | GPa
Blend | polystyrene | BD001287 |  | Physicochemical property | Gas diffusion coefficient d | 8.25e-09 | 6.814286e-17 | cm2/s
Blend | polystyrene | BD001287 |  | Tensile property | Tensile stress strength at break | 0.027 | 4.807429e-05 | GPa
Blend | polystyrene | BD001290 |  | Tensile property | Tensile modulus | 1.2875 | 0.0001763333 | GPa
Blend | polystyrene | BD001290 |  | Tensile property | Tensile stress strength at break | 0.007 | 4.32e-06 | GPa
Blend | polystyrene | BD001291 |  | Thermal property | Glass transition temperature | 3.4 | 10346.3 | C
Blend | polystyrene | BD001291 |  | Other physical property | Pvt relation specific volume | 1.106 | 0.001737867 | cm3/g
Blend | polystyrene | BD001291 |  | Other physical property | Pvt relation temperature | 200 | 0 | C
Blend | polystyrene | BD001292 |  | Thermal property | Glass transition temperature | 106.5 | 211.2241 | C
Blend | polystyrene | BD001292 |  | Tensile property | Tensile stress strength at break | 0.0221 | 0 | GPa
Blend | polystyrene | BD001292 |  | Flexural property | Dynamic flexural properties storage modulus | 0.016 | 0.0001551515 | GPa
Blend | polystyrene | BD001292 |  | Flexural property | Dynamic flexural properties loss modulus | 0.0315 | 0.0005144545 | GPa
Blend | polystyrene | BD001292 |  | Flexural property | Dynamic flexural properties loss tanget | 1.825 | 0.07128788
Blend | polystyrene | BD001292 |  | Flexural property | Flexural modulus | 3.7265 | 0 | GPa
Blend | polystyrene | BD001292 |  | Impact strength | Izod impact | 0.0078 | 0 | kJ/m
Blend | poly(p-hydroxystyrene) | BD001294 |  | Thermal property | Glass transition temperature | 132.5 | 172.2 | C
Blend | poly(vinyl alcohol) | BD001295 |  | Thermal property | Crystallization temperature | 84 | 0 | C
Blend | poly(vinyl alcohol) | BD001295 |  | Thermal property | Glass transition temperature | 61 | 68.26667 | C
Blend | poly(vinyl alcohol) | BD001295 |  | Thermal property | Melting temperature | 180 | 667.5152 | C
Blend | poly(vinyl acetate) | BD001297 |  | Optical property | Refractive index | 1.468 | 2.666667e-07
Blend | poly(vinyl acetate) | BD001297 |  | Thermal property | Glass transition temperature | 6.5 | 22.63163 | C
Blend | poly(vinyl acetate) | BD001298 |  | Thermal property | Glass transition temperature | 27.2 | 17.43621 | C
Blend | poly(vinyl acetate) | BD001298 |  | Thermal property | Melting temperature | 150.45 | 17.24636 | C
Blend | poly(vinyl acetate) | BD001298 |  | Electric property | Dielectric constant ac | 13 | 0
Blend | poly(vinyl acetate) | BD001298 |  | Electric property | Dielectric loss factor | 0.5 | 0
Blend | poly(N-vinylpyrrolidone) | BD001299 |  | Optical property | Refractive index | 1.68 | 0.009772727
Blend | poly(methyl acrylate) | BD001300 |  | Thermal property | Glass transition temperature | -9 | 0 | C
Blend | poly(ethyl acrylate) | BD001301 |  | Thermal property | Glass transition temperature | -20 | 0 | C
Blend | poly(butyl acrylate) | BD001303 |  | Thermal property | Glass transition temperature | -38 | 0 | C
Blend | poly(butyl acrylate) | BD001304 |  | Thermal property | Glass transition temperature | 13.1 | 215.8871 | C
Blend | poly(methyl methacrylate) | BD001305 |  | Thermal property | Glass transition temperature | 90 | 127.7647 | C
Blend | poly(methyl methacrylate) | BD001306 |  | Thermal property | Glass transition temperature | 97 | 4.019556 | C
Blend | poly(methyl methacrylate) | BD001306 |  | Physicochemical property | Gas diffusion coefficient d | 3.05e-09 | 4.790241e-17 | cm2/s
Blend | poly(methyl methacrylate) | BD001306 |  | Physicochemical property | Gas permeability coefficient p | 2.1e-14 | 9.623909e-26 | cm3(STP)cm/(cm2*s*Pa)
Blend | poly(methyl methacrylate) | BD001306 |  | Physicochemical property | Gas solubility coefficient s | 1.69e-06 | 1.399398e-12 | cm3(STP)/(cm3*Pa)
Blend | poly(methyl methacrylate) | BD001307 |  | Thermal property | Glass transition temperature | 93 | 9.866667 | C
Blend | poly(methyl methacrylate) | BD001307 |  | Tensile property | Dynamic mechanical properties storage modulus | 2.825 | 0.04083333 | GPa
Blend | poly(methyl methacrylate) | BD001307 |  | Tensile property | Dynamic mechanical properties loss tangent | 1.125 | 0.0008333333
Blend | poly(methyl methacrylate) | BD001307 |  | Tensile property | Elongation at break | 10 | 15.2 | %
Blend | poly(methyl methacrylate) | BD001307 |  | Tensile property | Tensile stress strength at break | 0.0539 | 9.079467e-05 | GPa
Blend | poly(methyl methacrylate) | BD001308 |  | Thermal property | Glass transition temperature | 110 | 433.3621 | C
Blend | poly(methyl methacrylate) | BD001309 |  | Thermal property | Glass transition temperature | 45 | 1230.489 | C
Blend | poly(methyl methacrylate) | BD001309 |  | Thermal property | Melting temperature | 145.6 | 0.8533333 | C
Blend | poly(methyl methacrylate) | BD001311 |  | Physical property | Density | 1.125 | 0.0008272727 | g/cm3
Blend | poly(methyl methacrylate) | BD001311 |  | Physical property | Specific volume | 0.89 | 0.0005231515 | cm3/g
Blend | poly(methyl methacrylate) | BD001311 |  | Thermal property | Glass transition temperature | 86.5 | 362.3158 | C
Blend | poly(methyl methacrylate) | BD001312 |  | Thermal property | Glass transition temperature | 122 | 69.26924 | C
Blend | poly(methyl methacrylate) | BD001312 |  | Electric property | Dielectric loss factor | 0.2 | 0.001306667
Blend | poly(methyl methacrylate) | BD001312 |  | Shear property | Dynamic shear properties storage modulus | 2.8e-07 | 2.397735e-13 | GPa
Blend | poly(methyl methacrylate) | BD001312 |  | Shear property | Dynamic shear properties loss tangent | 5.9 | 2.700554
Blend | poly(methyl methacrylate) | BD001313 |  | Thermal property | Glass transition temperature | 107.5 | 28.60606 | C
Blend | poly(methyl methacrylate) | BD001313 |  | Electric property | Dielectric loss factor | 0.22 | 0.005306667
Blend | poly(methyl methacrylate) | BD001314 |  | Thermal property | Glass transition temperature | 86.5 | 414.1237 | C
Blend | poly(methyl methacrylate) | BD001315 |  | Thermal property | Glass transition temperature | 33 | 1773.6 | C
Blend | poly(methyl methacrylate) | BD001315 |  | Thermal property | Thermal decomposition temperature | 329 | 1.333333 | C
Blend | poly(methyl methacrylate) | BD001315 |  | Thermal property | Thermal decomposition weight loss | 5 | 0 | %
Blend | poly(methyl methacrylate) | BD001315 |  | Flexural property | Dynamic flexural properties storage modulus | 0.002 | 0 | GPa
Blend | poly(ethyl methacrylate) | BD001317 |  | Thermal property | Glass transition temperature | 70 | 86.4 | C
Blend | poly(ethyl methacrylate) | BD001317 |  | Tensile property | Dynamic mechanical properties storage modulus | 2.475 | 0.0008333333 | GPa
Blend | poly(ethyl methacrylate) | BD001317 |  | Tensile property | Dynamic mechanical properties loss tangent | 1.285 | 0.0243
Blend | poly(ethyl methacrylate) | BD001317 |  | Tensile property | Elongation at break | 6 | 1.866667 | %
Blend | poly(ethyl methacrylate) | BD001317 |  | Tensile property | Tensile stress strength at break | 0.0461 | 5.736267e-05 | GPa
Blend | poly(butyl methacrylate) | BD001318 |  | Thermal property | Glass transition temperature | 42 | 22.4 | C
Blend | poly(butyl methacrylate) | BD001318 |  | Tensile property | Dynamic mechanical properties storage modulus | 1.59 | 0.0001333333 | GPa
Blend | poly(butyl methacrylate) | BD001318 |  | Tensile property | Dynamic mechanical properties loss tangent | 1.525 | 0.0008333333
Blend | poly(butyl methacrylate) | BD001318 |  | Tensile property | Elongation at break | 8 | 2.4 | %
Blend | poly(butyl methacrylate) | BD001318 |  | Tensile property | Tensile stress strength at break | 0.0319 | 1.223467e-05 | GPa
Blend | poly(butyl methacrylate) | BD001319 |  | Thermal property | Glass transition temperature | 102 | 2307.2 | C
Blend | poly(hexyl methacrylate) | BD001320 |  | Thermal property | Glass transition temperature | 44 | 724.0261 | C
Blend | poly(vinyl chloride) | BD001323 |  | Thermal property | Crystallization temperature | 85.8 | 0 | C
Blend | poly(vinyl chloride) | BD001323 |  | Thermal property | Glass transition temperature | 74.6 | 0 | C
Blend | poly(vinyl chloride) | BD001323 |  | Thermal property | Heat of crystallization | 0.69 | 0 | cal/g
Blend | poly(vinyl chloride) | BD001323 |  | Thermal property | Melting temperature | 113.5 | 264.5 | C
Blend | poly(vinyl chloride) | BD001323 |  | Thermal property | Specific heat capacity cp | 0.24 | 1.333333e-06 | cal/(g*C)
Blend | poly(vinyl chloride) | BD001324 |  | Tensile property | Elongation at break | 79 | 300 | %
Blend | poly(vinyl chloride) | BD001324 |  | Tensile property | Tensile stress strength at break | 0.051 | 5.333333e-06 | GPa
Blend | poly(vinyl chloride) | BD001324 |  | Tensile property | Tensile stress strength at yield | 0.0555 | 1.633333e-05 | GPa
Blend | poly(vinyl chloride) | BD001324 |  | Impact strength | Charpy impact | 10.8 | 0.48 | kJ/m2
Blend | poly(tetrafluoroethylene) | BD001325 |  | Heat characteristics | Deflection temperature under load hdt | 170 | 0 | C
Blend | polychloroprene | BD001326 |  | Thermal property | Glass transition temperature | -24.6 | 20724.11 | C
Blend | polychloroprene | BD001327 |  | Thermal property | Glass transition temperature | -32.6 | 137.5236 | C
Blend | polychloroprene | BD001327 |  | Thermal property | Melting temperature | 39.9 | 55.65242 | C
Blend | polychloroprene | BD001327 |  | Tensile property | Dynamic mechanical properties storage modulus | 1.02 | 0.02250667 | GPa
Blend | polychloroprene | BD001327 |  | Tensile property | Dynamic mechanical properties loss tangent | 0.354 | 0.0090272
Blend | cis-1,4-polyisoprene | BD001329 |  | Thermal property | Glass transition temperature | -50.85 | 511.7985 | C
Blend | cis-1,4-polyisoprene | BD001329 |  | Thermal property | Heat of fusion | 0.0037 | 1.842667e-06 | kcal/g
Blend | cis-1,4-polyisoprene | BD001329 |  | Thermal property | Melting temperature | 84.9 | 0.416 | C
Blend | cis-1,4-polyisoprene | BD001329 |  | Tensile property | Dynamic mechanical properties storage modulus | 0.012 | 0.0002966427 | GPa
Blend | cis-1,4-polyisoprene | BD001329 |  | Tensile property | Dynamic mechanical properties loss modulus | 0.0024 | 8.846827e-06 | GPa
Blend | cis-1,4-polyisoprene | BD001329 |  | Tensile property | Dynamic mechanical properties loss tangent | 0.202 | 0.0006178667
Blend | cis-1,4-polyisoprene | BD001332 |  | Thermal property | Glass transition temperature | -53.9 | 95.28267 | C
Blend | cis-1,4-polyisoprene | BD001334 |  | Thermal property | Glass transition temperature | -46 | 373.7273 | C
Blend | trans-polychloroprene | BD001335 |  | Physical property | Density | 1.0445 | 0.008613289 | g/cm3
Blend | trans-polychloroprene | BD001335 |  | Physical property | Specific volume | 0.95745 | 0.006200947 | cm3/g
Blend | trans-polychloroprene | BD001335 |  | Thermal property | Glass transition temperature | 226.8 | 1.930667 | C
Blend | poly(ethylene oxide) | BD001336 |  | Thermal property | Glass transition temperature | -32.9 | 95.07061 | C
Blend | poly(ethylene oxide) | BD001336 |  | Thermal property | Melting temperature | 61.4 | 2.875152 | C
Blend | poly(ethylene oxide) | BD001337 |  | Thermal property | Crystallization kinetics k | 3.6e-06 | 0
Blend | poly(ethylene oxide) | BD001337 |  | Thermal property | Crystallization kinetics n | 2.2 | 0
Blend | poly(ethylene oxide) | BD001337 |  | Thermal property | Crystallization kinetics half time of crystallization | 250 | 0 | second
Blend | poly(ethylene oxide) | BD001338 |  | Thermal property | Crystallization kinetics k | 1.7e-07 | 3.853333e-14
Blend | poly(ethylene oxide) | BD001338 |  | Thermal property | Crystallization kinetics n | 4.45 | 5.603333
Blend | poly(ethylene oxide) | BD001338 |  | Thermal property | Crystallization kinetics half time of crystallization | 880 | 307200 | second
Blend | poly(2,6-dimethylphenol) | BD001339 |  | Physicochemical property | Gas diffusion coefficient d | 1.675e-08 | 7.2625e-17 | cm2/s
Blend | poly(2,6-dimethylphenol) | BD001340 |  | Thermal property | Glass transition temperature | 156 | 315.6694 | C
Blend | poly(ethylene terephthalate) | BD001345 |  | Thermal property | Crystallization kinetics k | 1.2805e-08 | 1.861075e-15
Blend | poly(ethylene terephthalate) | BD001345 |  | Thermal property | Crystallization kinetics n | 3.225 | 0.02049697
Blend | poly(ethylene terephthalate) | BD001345 |  | Thermal property | Crystallization kinetics half time of crystallization | 357 | 1119866.8 | second
Blend | poly(ethylene terephthalate) | BD001345 |  | Thermal property | Melting temperature | 241 | 0.1728 | C
Blend | poly(ethylene terephthalate) | BD001345 |  | Tensile property | Tensile modulus | 4.035 | 0.03893571 | GPa
Blend | poly(ethylene terephthalate) | BD001345 |  | Tensile property | Tensile stress strength at break | 0.055 | 0.0006242667 | GPa
Blend | poly(ethylene terephthalate) | BD001347 |  | Thermal property | Melting temperature | 207.8 | 2169.175 | C
Blend | poly(ethylene naphthalene-2,6-dicarboxylate) | BD001350 |  | Tensile property | Tensile modulus | 2.7 | 0 | GPa
Blend | poly(ethylene naphthalene-2,6-dicarboxylate) | BD001350 |  | Tensile property | Tensile stress strength at break | 0.037 | 0 | GPa
Blend | poly(ethylene naphthalene-2,6-dicarboxylate) | BD001351 |  | Thermal property | Crystallization temperature | 151.34 | 31.39217 | C
Blend | poly(ethylene naphthalene-2,6-dicarboxylate) | BD001351 |  | Thermal property | Glass transition temperature | 116.9 | 0.7664527 | C
Blend | poly(ethylene naphthalene-2,6-dicarboxylate) | BD001351 |  | Thermal property | Heat of crystallization | 5.0435 | 0.6028047 | cal/g
Blend | poly(ethylene naphthalene-2,6-dicarboxylate) | BD001351 |  | Thermal property | Heat of fusion | 0.01095 | 1.379505e-06 | kcal/g
Blend | poly(ethylene naphthalene-2,6-dicarboxylate) | BD001351 |  | Thermal property | Melting temperature | 264.1 | 37.20791 | C
Blend | poly(epsilon-caprolactone) | BD001353 |  | Thermal property | Melting temperature | 60 | 0 | C
Blend | poly(3-hydroxybutyric acid) | BD001354 |  | Thermal property | Glass transition temperature | 31.2 | 962.526 | C
Blend | poly(3-hydroxybutyric acid) | BD001354 |  | Thermal property | Melting temperature | 146 | 95.48052 | C
Blend | poly(3-hydroxybutyric acid) | BD001355 |  | Thermal property | Crystallization kinetics r | 1190 | 388542.7 | nm/s
Blend | poly(3-hydroxybutyric acid) | BD001355 |  | Thermal property | Melting temperature | 164 | 32.2139 | C
Blend | poly(3-hydroxybutyric acid) | BD001356 |  | Thermal property | Crystallization temperature | 56.4 | 1.638222 | C
Blend | poly(3-hydroxybutyric acid) | BD001356 |  | Thermal property | Glass transition temperature | -17.1 | 559.3143 | C
Blend | poly(3-hydroxybutyric acid) | BD001356 |  | Thermal property | Heat of fusion | 0.0092 | 2.388762e-05 | kcal/g
Blend | poly(3-hydroxybutyric acid) | BD001356 |  | Thermal property | Melting temperature | 173.9 | 1883.215 | C
Blend | poly(hexano-6-lactam) | BD001357 |  | Thermal property | Melting temperature | 219.2 | 47.90133 | C
Blend | poly(hexano-6-lactam) | BD001358 |  | Thermal property | Crystallization temperature | 143.25 | 1459.257 | C
Blend | poly(hexano-6-lactam) | BD001358 |  | Thermal property | Heat of crystallization | 6.85 | 13.25606 | cal/g
Blend | poly(hexano-6-lactam) | BD001358 |  | Thermal property | Heat of fusion | 0.00605 | 4.522727e-06 | kcal/g
Blend | poly(hexano-6-lactam) | BD001358 |  | Thermal property | Melting temperature | 181.85 | 1458.916 | C
Blend | poly(hexano-6-lactam) | BD001358 |  | Tensile property | Dynamic mechanical properties storage modulus | 0.4 | 0.003333333 | GPa
Blend | poly(hexano-6-lactam) | BD001358 |  | Tensile property | Dynamic mechanical properties loss tangent | 0.094 | 1.333333e-06
Blend | poly(hexano-6-lactam) | BD001358 |  | Tensile property | Elongation at break | 358 | 13206.93 | %
Blend | poly(hexano-6-lactam) | BD001358 |  | Tensile property | Elongation at yield | 19 | 0.8 | %
Blend | poly(hexano-6-lactam) | BD001358 |  | Tensile property | Tensile stress strength at break | 0.032 | 3.288889e-05 | GPa
Blend | poly(hexano-6-lactam) | BD001358 |  | Tensile property | Tensile stress strength at yield | 0.024 | 1.066667e-06 | GPa
Blend | poly(hexano-6-lactam) | BD001359 |  | Thermal property | Crystallization kinetics half time of crystallization | 852 | 69312 | second
Blend | poly(hexano-6-lactam) | BD001359 |  | Thermal property | Crystallization temperature | 115 | 1025.067 | C
Blend | poly(hexano-6-lactam) | BD001359 |  | Thermal property | Melting temperature | 186.5 | 686 | C
Blend | poly(hexano-6-lactam) | BD001359 |  | Physicochemical property | Interfacial tension | 0.51 | 0 | mN/m
Blend | poly(hexano-6-lactam) | BD001359 |  | Physicochemical property | Surface tension | 41.3 | 0 | mN/m
Blend | poly(hexano-6-lactam) | BD001359 |  | Physicochemical property | Contact angle | 60.3 | 486.4133 | degree
Blend | poly(hexano-6-lactam) | BD001359 |  | Tensile property | Elongation at break | 41.5 | 8.333333 | %
Blend | poly(hexano-6-lactam) | BD001359 |  | Tensile property | Tensile modulus | 2.45 | 0.003333333 | GPa
Blend | poly(hexano-6-lactam) | BD001359 |  | Tensile property | Tensile stress strength at yield | 0.0576 | 1.333333e-08 | GPa
Blend | poly(hexano-6-lactam) | BD001359 |  | Impact strength | Izod impact | 0.0955 | 0.0004083333 | kJ/m
Blend | poly[(hexane-1,6-diamine)-alt-(adipic acid)] | BD001360 |  | Thermal property | Melting temperature | 262 | 0 | C
Blend | poly(11-aminoundecanoic acid) | BD001361 |  | Tensile property | Elongation at break | 53.5 | 363 | %
Blend | poly(11-aminoundecanoic acid) | BD001361 |  | Tensile property | Tensile modulus | 0.395 | 0.0075 | GPa
Blend | poly(11-aminoundecanoic acid) | BD001361 |  | Tensile property | Tensile stress strength at break | 0.018 | 5.333333e-06 | GPa
Blend | poly(11-aminoundecanoic acid) | BD001361 |  | Impact strength | Izod impact | 0.032 | 0 | kJ/m
Blend | poly(11-aminoundecanoic acid) | BD001361 |  | Hardness | Shore hardness | 54 | 85.33333
Blend | poly(dodecano-12-lactam) | BD001362 |  | Thermal property | Crystallization temperature | 120.35 | 263.9799 | C
Blend | poly(dodecano-12-lactam) | BD001362 |  | Thermal property | Heat of crystallization | 9.6 | 179.36 | cal/g
Blend | poly(dodecano-12-lactam) | BD001362 |  | Thermal property | Heat of fusion | 0.0078 | 0.0001656089 | kcal/g
Blend | poly(dodecano-12-lactam) | BD001362 |  | Thermal property | Melting temperature | 152.6 | 402.8223 | C
Blend | poly[(decane-1,10-diamine)-alt-(decanedioic acid)] | BD001363 |  | Thermal property | Heat of fusion | 0.00621 | 4.695111e-08 | kcal/g
Blend | poly[(decane-1,10-diamine)-alt-(decanedioic acid)] | BD001363 |  | Thermal property | Melting temperature | 201 | 0.8 | C
Blend | poly[(decane-1,10-diamine)-alt-(decanedioic acid)] | BD001363 |  | Tensile property | Elongation at break | 32 | 1.928571 | %
Blend | poly[(decane-1,10-diamine)-alt-(decanedioic acid)] | BD001363 |  | Tensile property | Tensile modulus | 0.804 | 2.307143e-05 | GPa
Blend | poly[(decane-1,10-diamine)-alt-(decanedioic acid)] | BD001363 |  | Tensile property | Tensile stress strength at break | 0.0415 | 3.642857e-06 | GPa
Blend | poly[(decane-1,10-diamine)-alt-(decanedioic acid)] | BD001363 |  | Flexural property | Flexural modulus | 1.0645 | 0.01001286 | GPa
Blend | poly[(decane-1,10-diamine)-alt-(decanedioic acid)] | BD001363 |  | Flexural property | Flexural stress strength at break | 0.061 | 2.857143e-06 | GPa
Blend | poly[(decane-1,10-diamine)-alt-(decanedioic acid)] | BD001363 |  | Impact strength | Izod impact | 0.0511 | 2.642143e-06 | kJ/m
Blend | poly[(diaminodiphenylether)-alt-(pyromellitic anhydride)] | BD001364 |  | Physicochemical property | Gas diffusion coefficient d | 5.95e-09 | 2.590022e-16 | cm2/s
Blend | poly[(diaminodiphenylether)-alt-(pyromellitic anhydride)] | BD001364 |  | Physicochemical property | Gas permeability coefficient p | 5.45e-14 | 8.279165e-27 | cm3(STP)cm/(cm2*s*Pa)
Blend | poly((m-phenylenediamine)-alt-{5,5'-[(1-methylethane-1,1-diyl)bis(4,1-phenyleneoxy)]bis(isobenzofuran-1,3-dione)}) | BD001365 |  | Thermal property | Glass transition temperature | 209 | 107.0714 | C
Blend | poly((m-phenylenediamine)-alt-{5,5'-[(1-methylethane-1,1-diyl)bis(4,1-phenyleneoxy)]bis(isobenzofuran-1,3-dione)}) | BD001365 |  | Tensile property | Tensile stress strength at break | 0.2385 | 0.001217429 | GPa
Blend | poly((m-phenylenediamine)-alt-{5,5'-[(1-methylethane-1,1-diyl)bis(4,1-phenyleneoxy)]bis(isobenzofuran-1,3-dione)}) | BD001366 |  | Thermal property | Glass transition temperature | 178 | 0 | C
Blend | poly(bisphenol A carbonate) | BD001368 |  | Physical property | Density | 1.195 | 1.018182e-05 | g/cm3
Blend | poly(bisphenol A carbonate) | BD001368 |  | Physical property | Specific volume | 0.8368 | 4.989091e-06 | cm3/g
Blend | poly(bisphenol A carbonate) | BD001368 |  | Thermal property | Glass transition temperature | 134 | 224.5344 | C
Blend | poly(bisphenol A carbonate) | BD001368 |  | Thermal property | Melting temperature | 280.5 | 15.2 | C
Blend | poly(bisphenol A carbonate) | BD001369 |  | Thermal property | Crystallization kinetics k | 2.25e-06 | 1.921563e-11
Blend | poly(bisphenol A carbonate) | BD001369 |  | Thermal property | Crystallization kinetics n | 2.5 | 0.02818182
Blend | poly(bisphenol A carbonate) | BD001369 |  | Thermal property | Crystallization kinetics half time of crystallization | 175.5 | 10457.97 | second
Blend | poly(bisphenol A carbonate) | BD001369 |  | Thermal property | Heat of fusion | 0.0114 | 2.541446e-05 | kcal/g
Blend | poly(bisphenol A carbonate) | BD001369 |  | Thermal property | Melting temperature | 122.2 | 0.804183 | C
Blend | poly(bisphenol A carbonate) | BD001369 |  | Flexural property | Dynamic flexural properties storage modulus | 2.7 | 0.2133333 | GPa
Blend | poly(bisphenol A carbonate) | BD001369 |  | Flexural property | Dynamic flexural properties loss tanget | 0.05 | 0.0003
Blend | poly(bisphenol A carbonate) | BD001370 |  | Thermal property | Glass transition temperature | 146 | 0 | C
Blend | poly(bisphenol A carbonate) | BD001370 |  | Flexural property | Flexural modulus | 2.32 | 0 | GPa
Blend | poly(bisphenol A carbonate) | BD001370 |  | Flexural property | Flexural stress strength at break | 0.097 | 0 | GPa
Blend | poly(bisphenol A carbonate) | BD001370 |  | Heat characteristics | Deflection temperature under load hdt | 126 | 0 | C
Blend | poly(bisphenol A carbonate) | BD001372 |  | Thermal property | Glass transition temperature | 158.5 | 92.17391 | C
Blend | poly(3,3',5,5'-tetramethylbisphenol A carbonate) | BD001373 |  | Physical property | Density | 1.076 | 4.707143e-05 | g/cm3
Blend | poly(3,3',5,5'-tetramethylbisphenol A carbonate) | BD001373 |  | Physical property | Specific volume | 0.929 | 3.792857e-05 | cm3/g
Blend | poly(3,3',5,5'-tetramethylbisphenol A carbonate) | BD001373 |  | Thermal property | Glass transition temperature | 137.5 | 410.5 | C
Blend | poly(3,3',5,5'-tetramethylbisphenol A carbonate) | BD001373 |  | Physicochemical property | Gas diffusion coefficient d | 2.25e-08 | 5.069377e-16 | cm2/s
Blend | poly(3,3',5,5'-tetramethylbisphenol A carbonate) | BD001373 |  | Physicochemical property | Gas permeability coefficient p | 1.65e-13 | 7.541015e-25 | cm3(STP)cm/(cm2*s*Pa)
Blend | poly(3,3',5,5'-tetramethylbisphenol A carbonate) | BD001373 |  | Physicochemical property | Gas solubility coefficient s | 3.4e-06 | 1.894985e-10 | cm3(STP)/(cm3*Pa)
Blend | poly(dimethylsiloxane) | BD001374 |  | Physicochemical property | Interfacial tension | 0.465 | 0.0008333333 | mN/m
Blend | poly{oxy-2,2-bis[(methylsulfonyl)methyl]propane-1,3-diyl} | BD001375 |  | Physical property | Density | 1.458 | 0.001629067 | g/cm3
Blend | poly{oxy-2,2-bis[(methylsulfonyl)methyl]propane-1,3-diyl} | BD001375 |  | Physical property | Specific volume | 0.6859 | 0.0003947022 | cm3/g
Blend | poly{oxy-2,2-bis[(methylsulfonyl)methyl]propane-1,3-diyl} | BD001375 |  | Thermal property | Glass transition temperature | 92 | 540.1778 | C
Blend | poly{oxy-2,2-bis[(methylsulfonyl)methyl]propane-1,3-diyl} | BD001375 |  | Physicochemical property | Gas permeability coefficient p | 9e-17 | 5.6e-34 | cm3(STP)cm/(cm2*s*Pa)
Blend | poly[isobutene-alt-(N-methylmaleimide)] | BD001376 |  | Optical property | Refractive index | 1.55 | 0
Blend | poly[isobutene-alt-(N-methylmaleimide)] | BD001376 |  | Thermal property | Glass transition temperature | 119 | 0 | C
Blend | poly[isobutene-alt-(N-methylmaleimide)] | BD001376 |  | Physicochemical property | Water absorption | 1.4 | 0 | wt%
Blend | poly[isobutene-alt-(N-methylmaleimide)] | BD001376 |  | Flexural property | Flexural modulus | 4.29 | 0 | GPa
Blend | poly[isobutene-alt-(N-methylmaleimide)] | BD001376 |  | Flexural property | Flexural stress strength at break | 0.128 | 0 | GPa
Blend | polypyrrole | BD001377 |  | Electric property | Dielectric constant ac | 11.25 | 77.27565
Blend | polypyrrole | BD001377 |  | Electric property | Dielectric loss factor | 0.4 | 1.982319
Blend | polypyrrole | BD001377 |  | Electric property | Electric conductivity | 1.205e-07 | 1.127046e-13 | 1/(ohm*cm)
Blend | polypyrrole | BD001377 |  | Electric property | Volume resistivity | 2750000 | 2803333333333.3 | ohm*cm
Blend | poly[(3,3'-diaminobenzidine)-co-(diphenyl isophthalate)] | BD001379 |  | Tensile property | Dynamic mechanical properties storage modulus | 2.8 | 4.01024 | GPa
Blend | p-acetoxystyrene functionalized poly(methylsilandiol) | BD001380 |  | Thermal property | Glass transition temperature | 42 | 0 | C
Blend | poly(acrylonitrile-ran-styrene) | BD001381 |  | Flexural property | Flexural stress strength at break | 0.05 | 0 | GPa
Blend | poly(acrylonitrile-ran-styrene) | BD001382 |  | Thermal property | Glass transition temperature | 120 | 27.55556 | C
Blend | poly(acrylonitrile-ran-styrene) | BD001383 |  | Electric property | Dielectric loss tangent | 0.006 | 0
Blend | poly[(maleic anhydride)-co-styrene] | BD001384 |  | Physicochemical property | Surface tension | 21.35 | 54.658 | mN/m
Blend | poly[(methyl methacrylate)-ran-(butyl acrylate)] | BD001385 |  | Thermal property | Glass transition temperature | 32 | 260.2667 | C
Blend | poly(6-aminocaproic acid-ran-hexamethylene adipamide) | BD001386 |  | Thermal property | Melting temperature | 196.65 | 2.43 | C
Blend | poly(6-aminocaproic acid-ran-hexamethylene adipamide) | BD001387 |  | Physical property | Density | 1.1335 | 1.278571e-05 | g/cm3
Blend | poly(6-aminocaproic acid-ran-hexamethylene adipamide) | BD001387 |  | Physical property | Specific volume | 0.88215 | 7.819286e-06 | cm3/g
Blend | poly(6-aminocaproic acid-ran-hexamethylene adipamide) | BD001387 |  | Thermal property | Heat of fusion | 0.004765 | 1.15428e-05 | kcal/g
Blend | poly(6-aminocaproic acid-ran-hexamethylene adipamide) | BD001387 |  | Thermal property | Melting temperature | 179 | 241.9833 | C
Blend | poly(6-aminocaproic acid-ran-hexamethylene adipamide) | BD001387 |  | Physicochemical property | Water absorption | 9.15 | 1.614286 | wt%
Blend | poly(6-aminocaproic acid-ran-hexamethylene adipamide) | BD001387 |  | Tensile property | Elongation at break | 219 | 11056.29 | %
Blend | poly(6-aminocaproic acid-ran-hexamethylene adipamide) | BD001387 |  | Tensile property | Tensile stress strength at break | 0.171 | 0.003716214 | GPa
Blend | poly(6-aminocaproic acid-ran-hexamethylene adipamide) | BD001388 |  | Thermal property | Crystallization temperature | 141.5 | 16.33333 | C
Blend | poly(6-aminocaproic acid-ran-hexamethylene adipamide) | BD001388 |  | Thermal property | Melting temperature | 195 | 1.333333 | C
Blend | poly(6-aminocaproic acid-ran-hexamethylene adipamide) | BD001389 |  | Thermal property | Melting temperature | 196.7 | 0.488 | C
Blend | poly{[(hexane-1,6-diamine)-alt-(terephthalic acid)]-co-[(hexane-1,6-diamine)-alt-(isophthalic acid)]} | BD001394 |  | Thermal property | Glass transition temperature | 92.5 | 800.3333 | C
Blend | poly{[(hexane-1,6-diamine)-alt-(terephthalic acid)]-co-[(hexane-1,6-diamine)-alt-(isophthalic acid)]} | BD001394 |  | Physicochemical property | Water absorption | 9.3 | 0.02044444 | wt%
Blend | poly{[(hexane-1,6-diamine)-alt-(terephthalic acid)]-co-[(hexane-1,6-diamine)-alt-(isophthalic acid)]} | BD001394 |  | Tensile property | Elongation at break | 5 | 5661.983 | %
Blend | poly{[(hexane-1,6-diamine)-alt-(terephthalic acid)]-co-[(hexane-1,6-diamine)-alt-(isophthalic acid)]} | BD001394 |  | Tensile property | Tensile modulus | 3.0145 | 1.20274 | GPa
Blend | poly{[(hexane-1,6-diamine)-alt-(terephthalic acid)]-co-[(hexane-1,6-diamine)-alt-(isophthalic acid)]} | BD001394 |  | Flexural property | Dynamic flexural properties loss modulus | 0.15 | 0 | GPa
Blend | poly[(methyl acrylate)-stat-(methyl methacrylate)] | BD001396 |  | Thermal property | Glass transition temperature | 107.5 | 27.90909 | C
Blend | poly[styrene-ran-(methyl methacrylate)] | BD001397 |  | Thermal property | Glass transition temperature | 107.5 | 17.21156 | C
Blend | poly[tetrafluoroethene-ran-(1,1-difluoroethene)] | BD001398 |  | Thermal property | Glass transition temperature | -23 | 237.4821 | C
Blend | poly[tetrafluoroethene-ran-(1,1-difluoroethene)] | BD001398 |  | Thermal property | Melting temperature | 124.15 | 2.733571 | C
Blend | poly[tetrafluoroethene-ran-(1,1-difluoroethene)] | BD001398 |  | Tensile property | Dynamic mechanical properties loss tangent | 0.16 | 0.003585067
Blend | poly[tetrafluoroethene-ran-(1,1-difluoroethene)] | BD001399 |  | Optical property | Refractive index | 1.4642 | 0.0004625385
Blend | poly[tetrafluoroethene-ran-(1,1-difluoroethene)] | BD001399 |  | Thermal property | Glass transition temperature | 60.35 | 107.448 | C
Blend | poly[tetrafluoroethene-ran-(1,1-difluoroethene)] | BD001399 |  | Thermal property | Melting temperature | 107.5 | 0 | C
Blend | poly[tetrafluoroethene-ran-(1,1-difluoroethene)] | BD001399 |  | Flexural property | Dynamic flexural properties storage modulus | 3.89 | 0.8426667 | GPa
Blend | poly[tetrafluoroethene-ran-(1,1-difluoroethene)] | BD001399 |  | Flexural property | Dynamic flexural properties loss modulus | 0.213 | 0.0020888 | GPa
Blend | poly{[(cyclohexane-1,4-dimethanol)-alt-(terephthalic acid)]-co-[(cyclohexane-1,4-dimethanol)-alt-(isophthalic acid)]} | BD001400 |  | Thermal property | Glass transition temperature | 125 | 256.4348 | C
Blend | poly[(vinyl acetate)-co-(acrylic acid)-co-(2-ethylhexyl acrylate)] | BD001404 |  | Physical property | Density | 1.417 | 0.03165307 | g/cm3
Blend | poly[(vinyl acetate)-co-(acrylic acid)-co-(2-ethylhexyl acrylate)] | BD001404 |  | Physical property | Specific volume | 0.7057 | 0.009821379 | cm3/g
Blend | poly[(2,2'-oxydiethanol)-alt-(isophthalic acid;terephthalic acid)] | BD001405 |  | Thermal property | Glass transition temperature | 103.445 | 5.867714 | C
Blend | poly[ethene-ran-(prop-1-ene)-ran-(but-1-ene)] | BD001406 |  | Thermal property | Melting temperature | 123.6 | 39.93802 | C
Blend | poly[ethylene-ran-(but-1-ene)] | BD001407 |  | Thermal property | Melting temperature | 120.4 | 41.35239 | C
Blend | poly[ethylene-stat-(but-1-ene)] | BD001408 |  | Thermal property | Crystallization kinetics r | 5.25 | 2474.184 | nm/s
Blend | poly[ethylene-stat-(but-1-ene)] | BD001408 |  | Thermal property | Melting temperature | 127 | 16.1746 | C
Blend | poly[ethylene-ran-(butyl acrylate)] | BD001409 |  | Shear property | Dynamic shear properties storage modulus | 0 | 0 | GPa
Blend | polybutadiene | BD001410 |  | Thermal property | Glass transition temperature | -80 | 188.1515 | C
Blend | poly[(maleic anhydride)-ran-styrene] | BD001411 |  | Thermal property | Glass transition temperature | 130 | 48.65801 | C
Blend | poly[(maleic anhydride)-ran-styrene] | BD001411 |  | Flexural property | Dynamic flexural properties storage modulus | 0.016 | 9.6e-06 | GPa
Blend | poly[(maleic anhydride)-ran-styrene] | BD001411 |  | Flexural property | Dynamic flexural properties loss modulus | 0.03 | 4.666667e-05 | GPa
Blend | poly[(maleic anhydride)-ran-styrene] | BD001411 |  | Flexural property | Dynamic flexural properties loss tanget | 1.85 | 0.026
Blend | poly[(maleic anhydride)-ran-styrene] | BD001412 |  | Thermal property | Glass transition temperature | 134 | 42.57471 | C
Blend | poly[(maleic anhydride)-ran-styrene] | BD001412 |  | Flexural property | Dynamic flexural properties storage modulus | 0.0205 | 3.154545e-05 | GPa
Blend | poly[(maleic anhydride)-ran-styrene] | BD001412 |  | Flexural property | Dynamic flexural properties loss modulus | 0.0325 | 0.0001401515 | GPa
Blend | poly[(maleic anhydride)-ran-styrene] | BD001412 |  | Flexural property | Dynamic flexural properties loss tanget | 1.675 | 0.01674242
Blend | poly[(vinylidene fluoride)-ran-trifluoroethene] | BD001413 |  | Thermal property | Crystallization temperature | 133 | 0 | C
Blend | poly[(vinylidene fluoride)-ran-trifluoroethene] | BD001413 |  | Thermal property | Heat of fusion | 0.000967 | 2.604735e-06 | kcal/g
Blend | poly[(vinylidene fluoride)-ran-trifluoroethene] | BD001413 |  | Thermal property | Melting temperature | 111.05 | 682.1755 | C
Blend | poly[(vinylidene fluoride)-ran-trifluoroethene] | BD001413 |  | Electric property | Dielectric constant ac | 32 | 85.33333
Blend | poly[(vinylidene fluoride)-ran-trifluoroethene] | BD001413 |  | Electric property | Dielectric loss tangent | 0.215 | 0.005633333
Blend | poly[(vinylidene fluoride)-ran-trifluoroethene] | BD001414 |  | Thermal property | Melting temperature | 150.5 | 2.530667 | C
Blend | poly[(3-hydroxypropionic acid)-ran-(3-hydroxybutyric acid)] | BD001416 |  | Thermal property | Melting temperature | 150 | 8.674242 | C
Blend | hydrogenated polyisoprene | BD001418 |  | Shear property | Dynamic shear properties storage modulus | 0.000702 | 1.547307e-08 | GPa
Blend | hydrogenated polyisoprene | BD001418 |  | Shear property | Dynamic shear properties loss modulus | 0.000265 | 2.921778e-09 | GPa
Blend | poly[ethene-ran-(methyl acrylate)-ran-(glycidyl methacrylate)] | BD001419 |  | Shear property | Dynamic shear properties storage modulus | 7e-05 | 1.569098e-07 | GPa
Blend | poly[ethene-ran-(methyl acrylate)-ran-(glycidyl methacrylate)] | BD001419 |  | Shear property | Dynamic shear properties loss modulus | 1.3e-05 | 1.507143e-11 | GPa
Blend | poly(4-vinylpyridine) | BD001420 |  | Thermal property | Glass transition temperature | 151 | 261.3333 | C
Blend | poly(4-vinylpyridine) | BD001421 |  | Thermal property | Glass transition temperature | 124.5 | 120.3333 | C
Blend | poly(methyl methacrylate) | BD001422 |  | Physical property | Density | 1.173 | 3.333333e-05 | g/cm3
Blend | poly(methyl methacrylate) | BD001422 |  | Physical property | Specific volume | 0.85255 | 1.776333e-05 | cm3/g
Blend | poly(methyl methacrylate) | BD001422 |  | Tensile property | Dynamic mechanical properties storage modulus | 0.65 | 0 | GPa
Blend | poly(methyl methacrylate) | BD001422 |  | Tensile property | Dynamic mechanical properties loss tangent | 0.315 | 0
Blend | poly(methyl methacrylate) | BD001422 |  | Tensile property | Tensile modulus | 2.2445 | 0.008856333 | GPa
Blend | poly(prop-1-ene) | BD001424 |  | Thermal property | Crystallization temperature | 135 | 478.3887 | C
Blend | poly(prop-1-ene) | BD001424 |  | Thermal property | Melting temperature | 173.45 | 79.3585 | C
Blend | poly(prop-1-ene) | BD001424 |  | Tensile property | Elongation at break | 88.45 | 9762.739 | %
Blend | poly(prop-1-ene) | BD001424 |  | Tensile property | Tensile modulus | 2.166 | 0.02872343 | GPa
Blend | poly(prop-1-ene) | BD001424 |  | Tensile property | Tensile stress strength at break | 0.03555 | 2.131643e-05 | GPa
Blend | poly(prop-1-ene) | BD001425 |  | Thermal property | Crystallization temperature | 111.9 | 0.3973333 | C
Blend | poly(prop-1-ene) | BD001425 |  | Thermal property | Glass transition temperature | 20.3 | 0 | C
Blend | poly(prop-1-ene) | BD001425 |  | Thermal property | Heat of fusion | 0.01985 | 2.490106e-06 | kcal/g
Blend | poly(prop-1-ene) | BD001425 |  | Thermal property | Melting temperature | 170.3 | 1.709333 | C
Blend | poly(prop-1-ene) | BD001425 |  | Electric property | Electric conductivity | 1e-15 | 0 | 1/(ohm*cm)
Blend | poly(prop-1-ene) | BD001425 |  | Electric property | Surface resistivity | 320000000000000 | 0 | ohm
Blend | poly(prop-1-ene) | BD001425 |  | Electric property | Volume resistivity | 1000000000000000 | 0 | ohm*cm
Blend | poly(prop-1-ene) | BD001425 |  | Tensile property | Dynamic mechanical properties storage modulus | 2.5 | 0 | GPa
Blend | poly(prop-1-ene) | BD001425 |  | Tensile property | Dynamic mechanical properties loss tangent | 0.054 | 0
Blend | poly(prop-1-ene) | BD001425 |  | Tensile property | Elongation at break | 558 | 67898.1 | %
Blend | poly(prop-1-ene) | BD001425 |  | Tensile property | Tensile modulus | 1.18 | 0.07397935 | GPa
Blend | poly(prop-1-ene) | BD001425 |  | Tensile property | Tensile stress strength at break | 0.0319 | 7.767227e-06 | GPa
Blend | poly(prop-1-ene) | BD001425 |  | Tensile property | Tensile stress strength at yield | 0.0319 | 2.4e-08 | GPa
Blend | poly(prop-1-ene) | BD001425 |  | Flexural property | Flexural modulus | 1.415 | 0.019378016 | GPa
Blend | poly(prop-1-ene) | BD001425 |  | Flexural property | Flexural stress strength at break | 0.05168 | 0 | GPa
Blend | poly(prop-1-ene) | BD001425 |  | Heat characteristics | Deflection temperature under load hdt | 119 | 0 | C
Blend | polyaniline | BD001428 |  | Thermal property | Glass transition temperature | 14.285 | 3488.084 | C
Blend | polyaniline | BD001428 |  | Electric property | Electric conductivity | 5.5e-05 | 4.05e-09 | 1/(ohm*cm)
Blend | polyaniline | BD001428 |  | Electric property | Volume resistivity | 55000 | 4050000000 | ohm*cm
Blend | polyaniline | BD001428 |  | Tensile property | Dynamic mechanical properties loss tangent | 0.12 | 0.00032
Blend | cis-1,4-polyisoprene | BD001429 |  | Thermal property | Glass transition temperature | -50 | 116.0777 | C
Blend | poly(lactic acid) | BD001430 |  | Impact strength | Izod impact | 0.62 | 0.002995556 | kJ/m
Blend | poly[ethene-co-(oct-1-ene)] | BD001431 |  | Impact strength | Izod impact | 0.248 | 0.05992533 | kJ/m
Blend | poly(isobutyl acrylate) | BD001433 |  | Thermal property | Glass transition temperature | -27.05 | 52.08333 | C
Blend | poly(tetramethylene glycol) | BD001434 |  | Thermal property | Glass transition temperature | -28 | 1350.516 | C
Blend | poly(tetramethylene glycol) | BD001434 |  | Thermal property | Melting temperature | 70.6 | 1.613333 | C
Blend | poly[(methyl methacrylate)-co-(butyl acrylate)] | BD001435 |  | Tensile property | Dynamic mechanical properties storage modulus | 0.0124 | 9.013333e-06 | GPa
Blend | poly[(methyl methacrylate)-co-(butyl acrylate)] | BD001435 |  | Tensile property | Elongation at break | 91 | 108 | %
Blend | poly[(methyl methacrylate)-co-(butyl acrylate)] | BD001435 |  | Tensile property | Tensile modulus | 0.037 | 0.0001333333 | GPa
Blend | poly[(methyl methacrylate)-co-(butyl acrylate)] | BD001435 |  | Tensile property | Tensile stress strength at break | 0.1 | 5.333333e-06 | GPa
Blend | poly[1-(methoxycarbonyl)-1-methylethylene/1-(butoxycarbonyl)ethylene/1-[(2-hydroxyethoxy)carbonyl]-1-methylethylene] | BD001436 |  | Tensile property | Dynamic mechanical properties storage modulus | 0.0089 | 0 | GPa
Blend | poly[1-(methoxycarbonyl)-1-methylethylene/1-(butoxycarbonyl)ethylene/1-[(2-hydroxyethoxy)carbonyl]-1-methylethylene] | BD001436 |  | Tensile property | Elongation at break | 152 | 0 | %
Blend | poly[1-(methoxycarbonyl)-1-methylethylene/1-(butoxycarbonyl)ethylene/1-[(2-hydroxyethoxy)carbonyl]-1-methylethylene] | BD001436 |  | Tensile property | Tensile modulus | 0.027 | 0 | GPa
Blend | poly[1-(methoxycarbonyl)-1-methylethylene/1-(butoxycarbonyl)ethylene/1-[(2-hydroxyethoxy)carbonyl]-1-methylethylene] | BD001436 |  | Tensile property | Tensile stress strength at break | 0.108 | 0 | GPa
Blend | poly(bisphenol A carbonate) | BD001438 |  | Thermal property | Glass transition temperature | 143.25 | 8.494286 | C
Blend | poly(bisphenol A carbonate) | BD001439 |  | Thermal property | Glass transition temperature | 118 | 302.3736 | C
Blend | poly(bisphenol A carbonate) | BD001440 |  | Shear property | Dynamic shear properties storage modulus | 0.00088 | 6.912e-07 | GPa
Blend | poly(bisphenol A carbonate) | BD001440 |  | Shear property | Dynamic shear properties loss tangent | 13.5 | 56.33333
Blend | poly(methyl methacrylate) | BD001441 |  | Thermal property | Thermal decomposition temperature | 367 | 0 | C
Blend | poly(methyl methacrylate) | BD001441 |  | Thermal property | Thermal decomposition weight loss | 10 | 0 | %
Blend | polystyrene | BD001443 |  | Physicochemical property | Surface tension | 38.85 | 2.897273 | mN/m
Blend | poly(prop-1-ene) | BD001445 |  | Thermal property | Crystallization kinetics k | 6.4 | 0
Blend | poly(prop-1-ene) | BD001445 |  | Thermal property | Crystallization kinetics n | 2.59 | 0
Blend | poly(prop-1-ene) | BD001445 |  | Thermal property | Crystallization kinetics half time of crystallization | 25.5 | 0 | second
Blend | poly(prop-1-ene) | BD001445 |  | Thermal property | Crystallization temperature | 121.1 | 0 | C
Blend | poly(prop-1-ene) | BD001445 |  | Thermal property | Heat of crystallization | 22.8 | 0 | cal/g
Blend | poly(prop-1-ene) | BD001445 |  | Thermal property | Melting temperature | 164 | 0 | C
Blend | poly(prop-1-ene) | BD001445 |  | Tensile property | Tensile stress strength at break | 0.0354 | 0 | GPa
Blend | poly(prop-1-ene) | BD001445 |  | Flexural property | Flexural modulus | 1.66 | 0 | GPa
Blend | poly(prop-1-ene) | BD001445 |  | Flexural property | Flexural stress strength at break | 0.0374 | 0 | GPa
Blend | poly(prop-1-ene) | BD001445 |  | Heat characteristics | Deflection temperature under load hdt | 119.7 | 0 | C
Blend | poly(prop-1-ene) | BD001445 |  | Impact strength | Izod impact | 0.10485 | 0.005150163 | kJ/m
Blend | poly(bisphenol A carbonate) | BD001446 |  | Thermal property | Glass transition temperature | 94.5 | 1506.909 | C
Blend | poly((m-phenylenediamine)-alt-{5,5'-[(1-methylethane-1,1-diyl)bis(4,1-phenyleneoxy)]bis(isobenzofuran-1,3-dione)}) | BD001447 |  | Physical property | Density | 1.283 | 0 | g/cm3
Blend | poly((m-phenylenediamine)-alt-{5,5'-[(1-methylethane-1,1-diyl)bis(4,1-phenyleneoxy)]bis(isobenzofuran-1,3-dione)}) | BD001447 |  | Physical property | Specific volume | 0.7794 | 0 | cm3/g
Blend | poly((m-phenylenediamine)-alt-{5,5'-[(1-methylethane-1,1-diyl)bis(4,1-phenyleneoxy)]bis(isobenzofuran-1,3-dione)}) | BD001447 |  | Thermal property | Glass transition temperature | 141.2 | 5480.301 | C
Blend | polyetheretherketone | BD001448 |  | Thermal property | Glass transition temperature | 106 | 1350.697 | C
Blend | polyethersulfone | BD001449 |  | Thermal property | Glass transition temperature | 131 | 3840.606 | C
Blend | poly(ethylene terephthalate) | BD001450 |  | Tensile property | Tensile modulus | 7.65 | 4.563333 | GPa
Blend | poly(ethylene terephthalate) | BD001450 |  | Tensile property | Tensile stress strength at break | 0.125 | 0.001633333 | GPa
Blend | poly[(butane-1,4-diol)-alt-(terephthalic acid)] | BD001451 |  | Tensile property | Tensile modulus | 7.5 | 5.928889 | GPa
Blend | poly[(butane-1,4-diol)-alt-(terephthalic acid)] | BD001451 |  | Tensile property | Tensile stress strength at break | 0.087 | 0.0003575948 | GPa
Blend | poly(ethylene naphthalene-2,6-dicarboxylate) | BD001452 |  | Tensile property | Tensile modulus | 8.8 | 6.028235 | GPa
Blend | poly(ethylene naphthalene-2,6-dicarboxylate) | BD001452 |  | Tensile property | Tensile stress strength at break | 0.14 | 0.0003496732 | GPa
Blend | poly(styrene-ran-{4-[(lithiooxy)sulfonyl]styrene}) | BD001455 |  | Thermal property | Glass transition temperature | 84.4 | 141.7787 | C
Blend | poly(butadiene-co-polystyrene) | BD001458 |  | Thermal property | Glass transition temperature | -55 | 1152.114 | C
Blend | poly(butadiene-co-polystyrene) | BD001458 |  | Shear property | Dynamic shear properties storage modulus | 0.000207 | 1.08e-10 | GPa
Blend | poly(butadiene-co-polystyrene) | BD001458 |  | Shear property | Dynamic shear properties loss modulus | 0.0001 | 0 | GPa
Blend | poly(butadiene-co-polystyrene) | BD001459 |  | Thermal property | Glass transition temperature | -69 | 161.3333 | C
Blend | polybutadiene | BD001460 |  | Thermal property | Glass transition temperature | -69 | 161.3333 | C
Blend | polyethene | BD001461 |  | Thermal property | Glass transition temperature | -28 | 0 | C
Blend | polyethene | BD001461 |  | Electric property | Dielectric constant ac | 5.45 | 0.4431884
Blend | polyethene | BD001461 |  | Electric property | Dielectric loss factor | 0.035 | 1.753623e-05
Blend | polyethene | BD001461 |  | Tensile property | Dynamic mechanical properties storage modulus | 0.2 | 0 | GPa
Blend | polyethene | BD001461 |  | Tensile property | Dynamic mechanical properties loss tangent | 0.19 | 0
Blend | polyethene | BD001461 |  | Tensile property | Elongation at break | 200 | 1741.123 | %
Blend | polyethene | BD001461 |  | Tensile property | Tensile modulus | 0.0061 | 1.581623e-05 | GPa
Blend | polyethene | BD001461 |  | Tensile property | Tensile stress strength at break | 0.0088 | 2.115458e-05 | GPa
Blend | polyethene | BD001461 |  | Heat characteristics | Vicat softening temperature | 106 | 88.25362 | C
Blend | polyethene | BD001461 |  | Hardness | Shore hardness | 62.5 | 127.7101
Blend | poly{[benzene-1,3-bis(methylamine)]-alt-(adipic acid)} | BD001467 |  | Thermal property | Crystallization temperature | 138 | 84.26667 | C
Blend | poly{[benzene-1,3-bis(methylamine)]-alt-(adipic acid)} | BD001467 |  | Thermal property | Glass transition temperature | 79.5 | 34.45455 | C
Blend | poly{[benzene-1,3-bis(methylamine)]-alt-(adipic acid)} | BD001467 |  | Thermal property | Heat of crystallization | 6.7 | 3.848 | cal/g
Blend | poly{[benzene-1,3-bis(methylamine)]-alt-(adipic acid)} | BD001467 |  | Thermal property | Heat of fusion | 0.0084 | 4.274667e-06 | kcal/g
Blend | poly{[benzene-1,3-bis(methylamine)]-alt-(adipic acid)} | BD001467 |  | Thermal property | Melting temperature | 236 | 15.2 | C
Blend | poly(vinyl alcohol) | BD001471 |  | Heat resistance and combustion | Oxygen index | 27 | 0 | %
Blend | poly[ethene-co-(5-ethylidene-2-norbornene)-co-(prop-1-ene)] | BD001472 |  | Thermal property | Thermal decomposition temperature | 467 | 0 | C
Blend | poly[ethene-co-(5-ethylidene-2-norbornene)-co-(prop-1-ene)] | BD001472 |  | Thermal property | Thermal decomposition weight loss | 10 | 0 | %
Blend | poly(vinyl alcohol) | BD001473 |  | Thermal property | Glass transition temperature | 82 | 29.26316 | C
Blend | poly(vinyl alcohol) | BD001473 |  | Thermal property | Heat of fusion | 0.00335 | 1.629697e-05 | kcal/g
Blend | poly(vinyl alcohol) | BD001473 |  | Thermal property | Melting temperature | 177.5 | 524.7273 | C
Blend | poly{[benzene-1,3-bis(methylamine)]-alt-(adipic acid)} | BD001474 |  | Thermal property | Crystallization temperature | 138 | 5.6 | C
Blend | poly{[benzene-1,3-bis(methylamine)]-alt-(adipic acid)} | BD001474 |  | Thermal property | Glass transition temperature | 79 | 41.60606 | C
Blend | poly{[benzene-1,3-bis(methylamine)]-alt-(adipic acid)} | BD001474 |  | Thermal property | Heat of crystallization | 6.4 | 0.104 | cal/g
Blend | poly{[benzene-1,3-bis(methylamine)]-alt-(adipic acid)} | BD001474 |  | Thermal property | Heat of fusion | 0.0072 | 5.786667e-07 | kcal/g
Blend | poly{[benzene-1,3-bis(methylamine)]-alt-(adipic acid)} | BD001474 |  | Thermal property | Melting temperature | 234 | 5.066667 | C
Blend | polyethene | BD001476 |  | Thermal property | Glass transition temperature | -49.25 | 6.527857 | C
Blend | polyethene | BD001476 |  | Thermal property | Thermal decomposition temperature | 468 | 19.64286 | C
Blend | polyethene | BD001476 |  | Thermal property | Melting temperature | 114 | 37.28467 | C
Blend | polyethene | BD001476 |  | Electric property | Electric conductivity | 1e-17 | 0 | 1/(ohm*cm)
Blend | polyethene | BD001476 |  | Electric property | Volume resistivity | 1e+17 | 0 | ohm*cm
Blend | polyethene | BD001476 |  | Tensile property | Elongation at break | 925 | 28478.57 | %
Blend | polyethene | BD001476 |  | Tensile property | Tensile modulus | 0.1215 | 6.764286e-05 | GPa
Blend | polyethene | BD001476 |  | Tensile property | Tensile stress strength at break | 0.0065 | 3.907143e-07 | GPa
Blend | poly(prop-1-ene) | BD001478 |  | Thermal property | Crystallization temperature | 150 | 1585.929 | C
Blend | poly(prop-1-ene) | BD001478 |  | Thermal property | Melting temperature | 190.5 | 1046.5 | C
Blend | poly(prop-1-ene) | BD001479 |  | Thermal property | Crystallization temperature | 121 | 1368.2 | C
Blend | poly(prop-1-ene) | BD001479 |  | Thermal property | Melting temperature | 191 | 838.0667 | C
Blend | poly(prop-1-ene) | BD001481 |  | Thermal property | Crystallization kinetics n | 4.015 | 2.056648
Blend | poly(prop-1-ene) | BD001481 |  | Thermal property | Crystallization kinetics half time of crystallization | 34.15 | 395.994 | second
Blend | poly(prop-1-ene) | BD001481 |  | Thermal property | Crystallization temperature | 119.44 | 4.6128 | C
Blend | poly(prop-1-ene) | BD001481 |  | Thermal property | Melting temperature | 164.96 | 0.0108 | C
Blend | poly(prop-1-ene) | BD001482 |  | Thermal property | Glass transition temperature | 20.5 | 675 | C
Blend | poly(prop-1-ene) | BD001482 |  | Thermal property | Heat of fusion | 0.013365 | 1.960963e-05 | kcal/g
Blend | poly(prop-1-ene) | BD001482 |  | Thermal property | Melting temperature | 213.5 | 3008.333 | C
Blend | poly(prop-1-ene) | BD001482 |  | Shear property | Dynamic shear properties storage modulus | 1.9555e-06 | 5.04144e-12 | GPa
Blend | poly(prop-1-ene) | BD001482 |  | Shear property | Dynamic shear properties loss modulus | 4.364e-06 | 2.506786e-11 | GPa
Blend | poly(prop-1-ene) | BD001483 |  | Tensile property | Elongation at break | 18 | 13.06667 | %
Blend | poly(prop-1-ene) | BD001483 |  | Tensile property | Tensile modulus | 1.54 | 0.03704 | GPa
Blend | poly(prop-1-ene) | BD001483 |  | Tensile property | Tensile stress strength at break | 0.0189 | 1.172267e-05 | GPa
Blend | poly(prop-1-ene) | BD001484 |  | Tensile property | Elongation at break | 17 | 1.333333 | %
Blend | poly(prop-1-ene) | BD001484 |  | Tensile property | Tensile modulus | 1.625 | 0.005633333 | GPa
Blend | poly(prop-1-ene) | BD001484 |  | Tensile property | Tensile stress strength at break | 0.0391 | 3.468e-05 | GPa
Blend | poly(prop-1-ene) | BD001485 |  | Thermal property | Crystallization temperature | 128.55 | 472.8238 | C
Blend | poly(prop-1-ene) | BD001485 |  | Thermal property | Heat of crystallization | 18.5 | 88.21899 | cal/g
Blend | poly(prop-1-ene) | BD001485 |  | Thermal property | Heat of fusion | 0.0183 | 7.74505e-05 | kcal/g
Blend | poly(prop-1-ene) | BD001485 |  | Thermal property | Thermal decomposition temperature | 417 | 428.6782 | C
Blend | poly(prop-1-ene) | BD001485 |  | Thermal property | Thermal decomposition weight loss | 5 | 0 | %
Blend | poly(prop-1-ene) | BD001485 |  | Thermal property | Melting temperature | 153.4 | 1252.0105 | C
Blend | poly(prop-1-ene) | BD001485 |  | Physicochemical property | Contact angle | 70 | 264.8658 | degree
Blend | poly(prop-1-ene) | BD001486 |  | Thermal property | Crystallization temperature | 131.1 | 0 | C
Blend | poly(prop-1-ene) | BD001486 |  | Thermal property | Heat of crystallization | 22.7 | 0 | cal/g
Blend | poly(prop-1-ene) | BD001486 |  | Thermal property | Heat of fusion | 0.02 | 5.456842e-07 | kcal/g
Blend | poly(prop-1-ene) | BD001486 |  | Thermal property | Thermal decomposition temperature | 391 | 0 | C
Blend | poly(prop-1-ene) | BD001486 |  | Thermal property | Thermal decomposition weight loss | 5 | 0 | %
Blend | poly(prop-1-ene) | BD001486 |  | Thermal property | Melting temperature | 153.8 | 0 | C
Blend | poly(prop-1-ene) | BD001486 |  | Physicochemical property | Contact angle | 90 | 205.6027 | degree
Blend | poly(prop-1-ene) | BD001486 |  | Tensile property | Elongation at break | 561.5 | 774.5 | %
Blend | poly(prop-1-ene) | BD001486 |  | Tensile property | Tensile modulus | 1.49 | 0.01116429 | GPa
Blend | poly(prop-1-ene) | BD001487 |  | Thermal property | Crystallization temperature | 115.6 | 0 | C
Blend | poly(prop-1-ene) | BD001487 |  | Thermal property | Heat of fusion | 0.01775 | 2.803333e-06 | kcal/g
Blend | poly(prop-1-ene) | BD001487 |  | Thermal property | Melting temperature | 165.3 | 0 | C
Blend | polystyrene | BD001489 |  | Thermal property | Crystallization temperature | 185 | 0 | C
Blend | polystyrene | BD001489 |  | Thermal property | Melting temperature | 220 | 0 | C
Blend | polystyrene | BD001490 |  | Thermal property | Glass transition temperature | 125.7 | 503.8051 | C
Blend | poly(p-hydroxystyrene) | BD001492 |  | Thermal property | Glass transition temperature | 87.9 | 1082.202 | C
Blend | poly(p-hydroxystyrene) | BD001493 |  | Thermal property | Glass transition temperature | 102.9 | 543.1867 | C
Blend | poly(p-hydroxystyrene) | BD001494 |  | Thermal property | Crystallization kinetics r | 334 | 0 | nm/s
Blend | poly(p-hydroxystyrene) | BD001494 |  | Thermal property | Crystallization kinetics k | 0.272 | 0
Blend | poly(p-hydroxystyrene) | BD001494 |  | Thermal property | Crystallization kinetics n | 2.5 | 0
Blend | poly(p-hydroxystyrene) | BD001494 |  | Thermal property | Crystallization kinetics half time of crystallization | 78 | 0 | second
Blend | poly(p-hydroxystyrene) | BD001494 |  | Thermal property | Glass transition temperature | -23.9 | 0 | C
Blend | poly(p-hydroxystyrene) | BD001494 |  | Thermal property | Heat of crystallization | 10 | 0 | cal/g
Blend | poly(p-hydroxystyrene) | BD001494 |  | Thermal property | Melting temperature | 133 | 0 | C
Blend | poly(N-vinylpyrrolidone) | BD001496 |  | Electric property | Dielectric constant ac | 7 | 0.3392857
Blend | poly(N-vinylpyrrolidone) | BD001496 |  | Electric property | Dielectric loss factor | 0.1 | 8.571429e-05
Blend | poly(N-vinylpyrrolidone) | BD001496 |  | Electric property | Electric conductivity | 4.35e-12 | 1.621429e-25 | 1/(ohm*cm)
Blend | poly(N-vinylpyrrolidone) | BD001496 |  | Electric property | Volume resistivity | 230000000000 | 4.2143e+20 | ohm*cm
Blend | poly(N-vinylpyrrolidone) | BD001497 |  | Electric property | Dielectric constant ac | 6.5 | 2.790714
Blend | poly(N-vinylpyrrolidone) | BD001497 |  | Electric property | Dielectric loss factor | 0.05 | 0.0005714286
Blend | poly(N-vinylpyrrolidone) | BD001497 |  | Electric property | Electric conductivity | 4.35e-12 | 2.962857e-24 | 1/(ohm*cm)
Blend | poly(N-vinylpyrrolidone) | BD001497 |  | Electric property | Volume resistivity | 240000000000 | 1.48e+22 | ohm*cm
Blend | poly(N-vinylpyrrolidone) | BD001498 |  | Thermal property | Glass transition temperature | 131 | 161.1556 | C
Blend | poly(N-vinylpyrrolidone) | BD001499 |  | Thermal property | Glass transition temperature | 187.15 | 63.34754 | C
Blend | poly(acrylic acid) | BD001500 |  | Thermal property | Thermal decomposition temperature | 255 | 0 | C
Blend | poly(acrylic acid) | BD001500 |  | Thermal property | Thermal decomposition weight loss | 15 | 0 | %
Blend | poly(methacrylic acid) | BD001501 |  | Thermal property | Glass transition temperature | 138 | 70.44267 | C
Blend | poly(methyl methacrylate) | BD001502 |  | Optical property | Refractive index | 1.65 | 0.001733333
Blend | poly(methyl methacrylate) | BD001502 |  | Electric property | Dielectric constant ac | 2.71 | 0.01887111
Blend | poly(methyl methacrylate) | BD001502 |  | Electric property | Dielectric loss factor | 0.433 | 0.014808
Blend | poly(methyl methacrylate) | BD001502 |  | Electric property | Dielectric loss tangent | 0.1605 | 0.001575794
Blend | poly(methyl methacrylate) | BD001502 |  | Electric property | Electric conductivity | 0.00215 | 3.626044e-07 | 1/(ohm*cm)
Blend | poly(methyl methacrylate) | BD001502 |  | Electric property | Volume resistivity | 465 | 52623.38 | ohm*cm
Blend | poly(methyl methacrylate) | BD001503 |  | Thermal property | Glass transition temperature | 85 | 450.1333 | C
Blend | poly(methyl methacrylate) | BD001503 |  | Thermal property | Thermal decomposition temperature | 336.5 | 675 | C
Blend | poly(methyl methacrylate) | BD001503 |  | Thermal property | Melting temperature | 156 | 65.33333 | C
Blend | poly(methyl methacrylate) | BD001503 |  | Physicochemical property | Water absorption | 18.3 | 48.45067 | wt%
Blend | poly(methyl methacrylate) | BD001503 |  | Tensile property | Dynamic mechanical properties loss tangent | 1.45 | 0.01066667
Blend | poly(methyl methacrylate) | BD001503 |  | Tensile property | Tensile modulus | 3.53 | 0 | GPa
Blend | poly(methyl methacrylate) | BD001503 |  | Tensile property | Tensile stress strength at yield | 0.064 | 0 | GPa
Blend | poly(methyl methacrylate) | BD001503 |  | Shear property | Dynamic shear properties storage modulus | 0.0084 | 0 | GPa
Blend | poly(methyl methacrylate) | BD001503 |  | Shear property | Dynamic shear properties loss modulus | 0.005 | 0 | GPa
Blend | poly(methyl methacrylate) | BD001503 |  | Shear property | Dynamic shear properties loss tangent | 0.616 | 0
Blend | poly(methyl methacrylate) | BD001503 |  | Flexural property | Dynamic flexural properties storage modulus | 3.55 | 0.3494823 | GPa
Blend | poly(methyl methacrylate) | BD001503 |  | Flexural property | Dynamic flexural properties loss modulus | 0.54 | 0 | GPa
Blend | poly(methyl methacrylate) | BD001503 |  | Flexural property | Dynamic flexural properties loss tanget | 0.285 | 0
Blend | poly(methyl methacrylate) | BD001503 |  | Impact strength | Charpy impact | 12.7 | 0 | kJ/m2
Blend | poly(methyl methacrylate) | BD001504 |  | Thermal property | Glass transition temperature | 116 | 0 | C
Blend | poly(methyl methacrylate) | BD001504 |  | Tensile property | Dynamic mechanical properties loss tangent | 1.7 | 0
Blend | poly(dibutyl itaconate) | BD001505 |  | Thermal property | Glass transition temperature | 55.5 | 2067.884 | C
Blend | poly(dimethyl itaconate) | BD001506 |  | Thermal property | Glass transition temperature | -17 | 5379.613 | C
Blend | poly(vinyl chloride) | BD001507 |  | Thermal property | Thermal decomposition temperature | 185 | 13053.53 | C
Blend | poly(vinyl chloride) | BD001507 |  | Thermal property | Thermal decomposition weight loss | 10 | 637.2424 | %
Blend | poly(vinyl chloride) | BD001507 |  | Thermal property | Melting temperature | 249 | 6.901099 | C
Blend | poly(vinyl chloride) | BD001507 |  | Electric property | Dielectric constant ac | 21.4 | 57.85359
Blend | poly(vinyl chloride) | BD001507 |  | Electric property | Dielectric loss tangent | 0.018 | 0.0003928791
Blend | poly(vinyl chloride) | BD001507 |  | Electric property | Electric conductivity | 4e-06 | 2.51684e-09 | 1/(ohm*cm)
Blend | poly(vinyl chloride) | BD001507 |  | Electric property | Volume resistivity | 200000 | 19351509361735.9 | ohm*cm
Blend | poly(vinyl chloride) | BD001508 |  | Tensile property | Elongation at break | 27 | 2554.933 | %
Blend | poly(vinyl chloride) | BD001508 |  | Tensile property | Elongation at yield | 20 | 33.33333 | %
Blend | poly(vinyl chloride) | BD001508 |  | Tensile property | Tensile stress strength at break | 0.067 | 0.0006130667 | GPa
Blend | poly(vinyl chloride) | BD001508 |  | Tensile property | Tensile stress strength at yield | 0.0815 | 0.000363 | GPa
Blend | poly(vinyl chloride) | BD001508 |  | Flexural property | Dynamic flexural properties storage modulus | 0.08 | 0.008637067 | GPa
Blend | cis-1,4-polyisoprene | BD001510 |  | Thermal property | Glass transition temperature | -51 | 65.33333 | C
Blend | cis-1,4-polyisoprene | BD001510 |  | Electric property | Dielectric constant ac | 21 | 154.4
Blend | cis-1,4-polyisoprene | BD001510 |  | Electric property | Dielectric loss factor | 6 | 2093.6
Blend | cis-1,4-polyisoprene | BD001510 |  | Tensile property | Elongation at break | 309 | 1875.467 | %
Blend | cis-1,4-polyisoprene | BD001510 |  | Tensile property | Elongation at yield | 304 | 1759.2 | %
Blend | cis-1,4-polyisoprene | BD001510 |  | Tensile property | Tensile modulus | 0.00137 | 9.866667e-10 | GPa
Blend | cis-1,4-polyisoprene | BD001510 |  | Tensile property | Tensile stress strength at break | 0.00407 | 2.353867e-07 | GPa
Blend | poly(ethylene oxide) | BD001511 |  | Thermal property | Melting temperature | 151.5 | 8702.432 | C
Blend | poly(ethylene oxide) | BD001511 |  | Tensile property | Elongation at break | 11 | 26.66667 | %
Blend | poly(ethylene oxide) | BD001511 |  | Tensile property | Tensile modulus | 0.35 | 0.058 | GPa
Blend | poly(ethylene oxide) | BD001511 |  | Tensile property | Tensile stress strength at break | 0.013 | 0.00012485 | GPa
Blend | poly(ethylene oxide) | BD001512 |  | Thermal property | Glass transition temperature | 228 | 117.9556 | C
Blend | poly(ethylene oxide) | BD001512 |  | Electric property | Dielectric constant ac | 50.5 | 11480.15
Blend | poly(ethylene oxide) | BD001512 |  | Electric property | Electric conductivity | 1.25e-10 | 9.797127e-20 | 1/(ohm*cm)
Blend | poly(ethylene oxide) | BD001512 |  | Electric property | Volume resistivity | 18750000000 | 1.8548e+26 | ohm*cm
Blend | poly(ethylene oxide) | BD001512 |  | Physicochemical property | Water absorption | 13.1 | 77.20711 | wt%
Blend | poly(ethylene oxide) | BD001513 |  | Thermal property | Thermal decomposition temperature | 500 | 0 | C
Blend | poly(ethylene oxide) | BD001513 |  | Thermal property | Thermal decomposition weight loss | 58 | 0 | %
Blend | poly(ethylene oxide) | BD001513 |  | Tensile property | Dynamic mechanical properties storage modulus | 0.205 | 0 | GPa
Blend | poly(ethylene oxide) | BD001513 |  | Tensile property | Dynamic mechanical properties loss modulus | 0.017 | 0 | GPa
Blend | poly(ethylene oxide) | BD001513 |  | Tensile property | Dynamic mechanical properties loss tangent | 0.076 | 0
Blend | poly(ethylene oxide) | BD001514 |  | Thermal property | Glass transition temperature | -34 | 32 | C
Blend | poly(ethylene oxide) | BD001514 |  | Tensile property | Dynamic mechanical properties storage modulus | 1.3 | 0 | GPa
Blend | poly(ethylene oxide) | BD001514 |  | Tensile property | Dynamic mechanical properties loss tangent | 0.11 | 0
Blend | poly(ethylene oxide) | BD001515 |  | Physicochemical property | Interfacial tension | 4.25 | 1.202143 | mN/m
Blend | poly(2,6-dimethylphenol) | BD001516 |  | Thermal property | Glass transition temperature | 215 | 0 | C
Blend | poly(2,6-dimethylphenol) | BD001517 |  | Thermal property | Glass transition temperature | 127.5 | 106.5714 | C
Blend | polyethersulfone | BD001518 |  | Physical property | Density | 1.282 | 9.155556e-06 | g/cm3
Blend | polyethersulfone | BD001518 |  | Physical property | Specific volume | 0.78 | 3.708444e-06 | cm3/g
Blend | polyethersulfone | BD001518 |  | Thermal property | Glass transition temperature | 222 | 0.6222222 | C
Blend | polyethersulfone | BD001518 |  | Tensile property | Elongation at break | 61 | 10.48889 | %
Blend | polyethersulfone | BD001518 |  | Tensile property | Tensile modulus | 2.3 | 0.04066667 | GPa
Blend | polyethersulfone | BD001518 |  | Tensile property | Tensile stress strength at break | 0.085 | 9.36e-05 | GPa
Blend | polyethersulfone | BD001518 |  | Tensile property | Tensile stress strength at yield | 0.089 | 0.0001121778 | GPa
Blend | polyethersulfone | BD001518 |  | Impact strength | Izod impact | 0.132 | 0.4571732 | kJ/m
Blend | poly[(butane-1,4-diol)-alt-(succinic acid)] | BD001520 |  | Thermal property | Crystallization kinetics k | 1.2e-07 | 5.005224e-15
Blend | poly[(butane-1,4-diol)-alt-(succinic acid)] | BD001520 |  | Thermal property | Crystallization kinetics n | 2.45 | 0.01896
Blend | poly[(butane-1,4-diol)-alt-(succinic acid)] | BD001520 |  | Thermal property | Crystallization kinetics half time of crystallization | 621 | 1883.467 | second
Blend | poly[(butane-1,4-diol)-alt-(succinic acid)] | BD001520 |  | Thermal property | Crystallization temperature | 109.6 | 251.631 | C
Blend | poly[(butane-1,4-diol)-alt-(succinic acid)] | BD001520 |  | Thermal property | Glass transition temperature | 58.65 | 1066.629 | C
Blend | poly[(butane-1,4-diol)-alt-(succinic acid)] | BD001520 |  | Thermal property | Heat of crystallization | 4.705 | 8.867036 | cal/g
Blend | poly[(butane-1,4-diol)-alt-(succinic acid)] | BD001520 |  | Thermal property | Heat of fusion | 0.00868 | 1.235782e-05 | kcal/g
Blend | poly[(butane-1,4-diol)-alt-(succinic acid)] | BD001520 |  | Thermal property | Melting temperature | 151 | 601.3423 | C
Blend | poly[(butane-1,4-diol)-alt-(succinic acid)] | BD001520 |  | Tensile property | Dynamic mechanical properties storage modulus | 1.8 | 0.1903297 | GPa
Blend | poly[(butane-1,4-diol)-alt-(succinic acid)] | BD001520 |  | Tensile property | Elongation at break | 75 | 4857.143 | %
Blend | poly[(butane-1,4-diol)-alt-(succinic acid)] | BD001520 |  | Tensile property | Tensile modulus | 1.1 | 1.652174 | GPa
Blend | poly[(butane-1,4-diol)-alt-(succinic acid)] | BD001520 |  | Tensile property | Tensile stress strength at break | 0.061 | 0.0001848352 | GPa
Blend | poly[(butane-1,4-diol)-alt-(succinic acid)] | BD001520 |  | Shear property | Dynamic shear properties storage modulus | 1.07e-08 | 3.738514e-16 | GPa
Blend | poly(ethylene terephthalate) | BD001521 |  | Thermal property | Glass transition temperature | 91.5 | 6.699869 | C
Blend | poly(ethylene terephthalate) | BD001521 |  | Thermal property | Heat of fusion | 0.00953 | 6.292105e-07 | kcal/g
Blend | poly(ethylene terephthalate) | BD001521 |  | Thermal property | Melting temperature | 232.4 | 35.69359 | C
Blend | poly(ethylene terephthalate) | BD001521 |  | Tensile property | Dynamic mechanical properties storage modulus | 2.6005 | 0.04177907 | GPa
Blend | poly(ethylene terephthalate) | BD001522 |  | Thermal property | Crystallization temperature | 204.4 | 2.253333 | C
Blend | poly(ethylene terephthalate) | BD001522 |  | Thermal property | Heat of crystallization | 9.455 | 0.5547 | cal/g
Blend | poly(ethylene terephthalate) | BD001522 |  | Thermal property | Heat of fusion | 0.00785 | 3.201333e-07 | kcal/g
Blend | poly(ethylene terephthalate) | BD001522 |  | Thermal property | Melting temperature | 247.25 | 0.4033333 | C
Blend | poly(ethylene terephthalate) | BD001522 |  | Tensile property | Elongation at break | 315 | 33.33333 | %
Blend | poly(ethylene terephthalate) | BD001522 |  | Tensile property | Tensile stress strength at break | 0.0457 | 1.613333e-06 | GPa
Blend | poly(ethylene terephthalate) | BD001522 |  | Flexural property | Flexural modulus | 1.675 | 0.01763333 | GPa
Blend | poly(ethylene terephthalate) | BD001522 |  | Flexural property | Flexural stress strength at break | 0.06245 | 8.67e-06 | GPa
Blend | poly[(terephthalic acid)-alt-(pentane-1,5-diol)] | BD001523 |  | Thermal property | Glass transition temperature | 90.7 | 5882.679 | C
Blend | poly[(terephthalic acid)-alt-(pentane-1,5-diol)] | BD001523 |  | Thermal property | Melting temperature | 127 | 2.933333 | C
Blend | poly[(hexane-1,6-diol)-alt-(terephthalic acid)] | BD001524 |  | Thermal property | Glass transition temperature | 86.85 | 7584.1025 | C
Blend | poly[(hexane-1,6-diol)-alt-(terephthalic acid)] | BD001524 |  | Thermal property | Melting temperature | 145.5 | 1.428571 | C
Blend | poly(epsilon-caprolactone) | BD001525 |  | Thermal property | Glass transition temperature | 148 | 221.0909 | C
Blend | poly(epsilon-caprolactone) | BD001525 |  | Thermal property | Melting temperature | 185 | 179.6364 | C
Blend | poly(epsilon-caprolactone) | BD001525 |  | Physicochemical property | Surface tension | 18.55 | 186.9557 | mN/m
Blend | poly(epsilon-caprolactone) | BD001526 |  | Thermal property | Melting temperature | 144.65 | 7288.197 | C
Blend | poly(epsilon-caprolactone) | BD001526 |  | Tensile property | Elongation at break | 3.75 | 1.482143 | %
Blend | poly(epsilon-caprolactone) | BD001526 |  | Tensile property | Tensile modulus | 0.875 | 0.115 | GPa
Blend | poly(epsilon-caprolactone) | BD001526 |  | Tensile property | Tensile stress strength at break | 0.013 | 6.971429e-05 | GPa
Blend | poly[(propane-1,3-diol)-alt-(terephthalic acid)] | BD001527 |  | Thermal property | Crystallization temperature | 159.25 | 19.65242 | C
Blend | poly[(propane-1,3-diol)-alt-(terephthalic acid)] | BD001527 |  | Thermal property | Heat of crystallization | 5.9 | 6.565482 | cal/g
Blend | poly[(propane-1,3-diol)-alt-(terephthalic acid)] | BD001527 |  | Thermal property | Heat of fusion | 0.00633 | 7.728642e-06 | kcal/g
Blend | poly[(propane-1,3-diol)-alt-(terephthalic acid)] | BD001527 |  | Thermal property | Melting temperature | 218.4 | 30.86909 | C
Blend | poly[(propane-1,3-diol)-alt-(terephthalic acid)] | BD001527 |  | Dilute solution property | Intrinsic viscosity eta | 0.328 | 0.009953067 | dl/g
Blend | poly[(propane-1,3-diol)-alt-(terephthalic acid)] | BD001527 |  | Tensile property | Fiber tensile stress strength at break | 2.01 | 0.13952 | g/denier
Blend | poly(3-hydroxybutyric acid) | BD001528 |  | Tensile property | Elongation at break | 120 | 36197.14 | %
Blend | poly(3-hydroxybutyric acid) | BD001528 |  | Tensile property | Tensile stress strength at break | 0.0082 | 1.731429e-06 | GPa
Blend | poly(3-hydroxybutyric acid) | BD001529 |  | Thermal property | Glass transition temperature | -5.3 | 31.46681 | C
Blend | poly(3-hydroxybutyric acid) | BD001529 |  | Thermal property | Heat of fusion | 0.01355 | 2.613333e-05 | kcal/g
Blend | poly(3-hydroxybutyric acid) | BD001529 |  | Thermal property | Thermal decomposition temperature | 239.85 | 10.33091 | C
Blend | poly(3-hydroxybutyric acid) | BD001529 |  | Thermal property | Thermal decomposition weight loss | 5 | 0 | %
Blend | poly(3-hydroxybutyric acid) | BD001529 |  | Tensile property | Elongation at break | 13.2 | 165.7588 | %
Blend | poly(3-hydroxybutyric acid) | BD001529 |  | Tensile property | Tensile modulus | 0.31225 | 0.1770236 | GPa
Blend | poly(3-hydroxybutyric acid) | BD001529 |  | Tensile property | Tensile stress strength at break | 0.0051 | 7.315152e-06 | GPa
Blend | poly(3-hydroxybutyric acid) | BD001529 |  | Tensile property | Tensile stress strength at yield | 0.0052 | 9.627879e-06 | GPa
Blend | poly(lactic acid) | BD001530 |  | Thermal property | Glass transition temperature | 50 | 0.8 | C
Blend | poly(lactic acid) | BD001530 |  | Tensile property | Elongation at break | 34.5 | 5673.651 | %
Blend | poly(lactic acid) | BD001530 |  | Tensile property | Tensile modulus | 1.9325 | 0.2866957 | GPa
Blend | poly(lactic acid) | BD001530 |  | Tensile property | Tensile stress strength at break | 0.0318 | 0.0002081307 | GPa
Blend | poly(lactic acid) | BD001531 |  | Electric property | Electric conductivity | 0.005 | 1.439785e-05 | 1/(ohm*cm)
Blend | poly(lactic acid) | BD001531 |  | Electric property | Volume resistivity | 200 | 4443777920000 | ohm*cm
Blend | poly(lactic acid) | BD001532 |  | Thermal property | Glass transition temperature | 131.95 | 2660.495 | C
Blend | poly(lactic acid) | BD001532 |  | Electric property | Electric conductivity | 0.045 | 0.004280064 | 1/(ohm*cm)
Blend | poly(lactic acid) | BD001532 |  | Electric property | Volume resistivity | 20 | 10497868040.9 | ohm*cm
Blend | poly(lactic acid) | BD001533 |  | Thermal property | Crystallization temperature | 125.9 | 173.3624 | C
Blend | poly(lactic acid) | BD001533 |  | Thermal property | Heat of crystallization | 1.7 | 1.427975 | cal/g
Blend | poly(lactic acid) | BD001533 |  | Thermal property | Heat of fusion | 0.002158 | 4.866502e-06 | kcal/g
Blend | poly(lactic acid) | BD001533 |  | Thermal property | Melting temperature | 151.95 | 0.9537895 | C
Blend | poly(lactic acid) | BD001533 |  | Electric property | Electric conductivity | 5.15e-12 | 1.763333e-24 | 1/(ohm*cm)
Blend | poly(lactic acid) | BD001533 |  | Electric property | Volume resistivity | 205000000000 | 2.7e+21 | ohm*cm
Blend | poly(lactic acid) | BD001533 |  | Tensile property | Dynamic mechanical properties storage modulus | 0.00085 | 0 | GPa
Blend | poly(lactic acid) | BD001533 |  | Tensile property | Dynamic mechanical properties loss tangent | 2.47 | 0
Blend | poly(lactic acid) | BD001533 |  | Tensile property | Elongation at break | 9.9 | 13.53684 | %
Blend | poly(lactic acid) | BD001533 |  | Tensile property | Tensile modulus | 1.3415 | 0.0563976 | GPa
Blend | poly(lactic acid) | BD001533 |  | Tensile property | Tensile stress strength at break | 0.0391 | 3.644383e-05 | GPa
Blend | poly(lactic acid) | BD001533 |  | Tensile property | Tensile stress strength at yield | 0.02715 | 1.47e-06 | GPa
Blend | poly(lactic acid) | BD001533 |  | Shear property | Dynamic shear properties storage modulus | 1.45e-07 | 4.477357e-15 | GPa
Blend | poly(lactic acid) | BD001533 |  | Flexural property | Dynamic flexural properties storage modulus | 0.95 | 0 | GPa
Blend | poly(lactic acid) | BD001534 |  | Thermal property | Crystallization kinetics k | 0.0477 | 0.0003616971
Blend | poly(lactic acid) | BD001534 |  | Thermal property | Crystallization kinetics n | 2.15 | 0.01714286
Blend | poly(lactic acid) | BD001534 |  | Thermal property | Crystallization kinetics half time of crystallization | 230.1 | 3207.189 | second
Blend | poly(lactic acid) | BD001534 |  | Tensile property | Elongation at break | 240 | 186.6667 | %
Blend | poly(lactic acid) | BD001534 |  | Tensile property | Tensile modulus | 2.04 | 0.01394667 | GPa
Blend | poly(lactic acid) | BD001535 |  | Physicochemical property | Surface tension | 48 | 53.58696 | mN/m
Blend | poly(lactic acid) | BD001535 |  | Physicochemical property | Contact angle | 72.5 | 219.5968 | degree
Blend | poly(hexano-6-lactam) | BD001536 |  | Electric property | Electric conductivity | 0.00019795 | 2.18624e-08 | 1/(ohm*cm)
Blend | poly(hexano-6-lactam) | BD001536 |  | Electric property | Volume resistivity | 8685 | 42037633.3 | ohm*cm
Blend | poly(hexano-6-lactam) | BD001538 |  | Thermal property | Heat of fusion | 0.0158 | 0 | kcal/g
Blend | poly(hexano-6-lactam) | BD001538 |  | Thermal property | Melting temperature | 222.6 | 0 | C
Blend | poly(hexano-6-lactam) | BD001538 |  | Tensile property | Dynamic mechanical properties storage modulus | 0.45 | 0 | GPa
Blend | poly(hexano-6-lactam) | BD001538 |  | Tensile property | Dynamic mechanical properties loss tangent | 0.12 | 0
Blend | poly[(hexane-1,6-diamine)-alt-(adipic acid)] | BD001539 |  | Thermal property | Heat of fusion | 0.0155 | 0 | kcal/g
Blend | poly[(hexane-1,6-diamine)-alt-(adipic acid)] | BD001539 |  | Thermal property | Melting temperature | 264.6 | 0 | C
Blend | poly(dodecano-12-lactam) | BD001541 |  | Thermal property | Heat of fusion | 0.0102 | 0 | kcal/g
Blend | poly(dodecano-12-lactam) | BD001541 |  | Thermal property | Melting temperature | 179.5 | 0 | C
Blend | poly{[5,5'-carbonylbis(isobenzofuran-1,3-dione)]-alt-[3-(4-aminophenyl)-1,1,3-trimethylindan-5-amine]} | BD001542 |  | Thermal property | Glass transition temperature | 333.9 | 230.925 | C
Blend | poly{[5,5'-carbonylbis(isobenzofuran-1,3-dione)]-alt-[3-(4-aminophenyl)-1,1,3-trimethylindan-5-amine]} | BD001542 |  | Physicochemical property | Contact angle | 77.9 | 5.432 | degree
Blend | poly(bisphenol A carbonate) | BD001543 |  | Thermal property | Glass transition temperature | 163 | 0 | C
Blend | poly(bisphenol A carbonate) | BD001544 |  | Thermal property | Glass transition temperature | 152 | 0 | C
Blend | poly(bisphenol A carbonate) | BD001544 |  | Tensile property | Dynamic mechanical properties storage modulus | 0.007 | 0 | GPa
Blend | poly(bisphenol A carbonate) | BD001544 |  | Tensile property | Dynamic mechanical properties loss tangent | 2.5 | 0.002352941
Blend | poly(dimethylsiloxane) | BD001546 |  | Physicochemical property | Interfacial tension | 4.9 | 0 | mN/m
Blend | poly(sodium 4-vinylbenzenesulfonate) | BD001547 |  | Electric property | Electric conductivity | 75.5 | 1083 | 1/(ohm*cm)
Blend | poly(sodium 4-vinylbenzenesulfonate) | BD001547 |  | Electric property | Volume resistivity | 0.01531 | 4.316813e-05 | ohm*cm
Blend | poly[1-(sulfophenyl)ethylene] | BD001548 |  | Thermal property | Thermal decomposition temperature | 300 | 0 | C
Blend | poly[1-(sulfophenyl)ethylene] | BD001548 |  | Electric property | Electric conductivity | 0.0654 | 0 | 1/(ohm*cm)
Blend | poly[1-(sulfophenyl)ethylene] | BD001548 |  | Electric property | Volume resistivity | 15.3 | 0 | ohm*cm
Blend | poly[1-(sulfophenyl)ethylene] | BD001549 |  | Thermal property | Thermal decomposition temperature | 314 | 0 | C
Blend | poly[1-(sulfophenyl)ethylene] | BD001549 |  | Thermal property | Thermal decomposition weight loss | 20 | 0 | %
Blend | poly[1-(sulfophenyl)ethylene] | BD001549 |  | Electric property | Electric conductivity | 5.54e-05 | 0 | 1/(ohm*cm)
Blend | poly[1-(sulfophenyl)ethylene] | BD001549 |  | Electric property | Volume resistivity | 18100 | 0 | ohm*cm
Blend | cellulose | BD001550 |  | Thermal property | Thermal decomposition temperature | 170 | 0 | C
Blend | cellulose | BD001550 |  | Thermal property | Thermal decomposition weight loss | 10 | 0 | %
Blend | cellulose | BD001550 |  | Electric property | Electric conductivity | 1.4e-05 | 0 | 1/(ohm*cm)
Blend | cellulose | BD001550 |  | Electric property | Volume resistivity | 71000 | 0 | ohm*cm
Blend | polypyrrole | BD001552 |  | Thermal property | Thermal decomposition temperature | 158 | 180.2667 | C
Blend | polypyrrole | BD001552 |  | Thermal property | Thermal decomposition weight loss | 0 | 0 | %
Blend | polypyrrole | BD001552 |  | Electric property | Electric conductivity | 0.1925 | 0.3440099 | 1/(ohm*cm)
Blend | polypyrrole | BD001552 |  | Electric property | Volume resistivity | 34.7 | 114136108.0 | ohm*cm
Blend | polypyrrole | BD001554 |  | Electric property | Electric conductivity | 0.0306 | 0.00526333 | 1/(ohm*cm)
Blend | polypyrrole | BD001554 |  | Electric property | Volume resistivity | 32.9 | 56982.14 | ohm*cm
Blend | poly[(N-vinylpyrrolidone)-co-(vinyl acetate)] | BD001556 |  | Thermal property | Glass transition temperature | 168.5 | 34.40267 | C
Blend | poly(acrylonitrile-co-butadiene) | BD001559 |  | Thermal property | Glass transition temperature | -55.25 | 286.1633 | C
Blend | poly(acrylonitrile-co-butadiene) | BD001559 |  | Dilute solution property | Intrinsic viscosity eta | 0.25 | 0.002426667 | dl/g
Blend | poly[ethylene-co-(but-1-ene)] | BD001561 |  | Thermal property | Crystallization temperature | 121 | 0.2666667 | C
Blend | poly[ethylene-co-(but-1-ene)] | BD001561 |  | Thermal property | Glass transition temperature | -95 | 379.1515 | C
Blend | poly[ethylene-co-(but-1-ene)] | BD001561 |  | Thermal property | Heat of crystallization | 24.1 | 1.698667 | cal/g
Blend | polybutadiene | BD001562 |  | Shear property | Dynamic shear properties storage modulus | 0.000675 | 3.625e-08 | GPa
Blend | polybutadiene | BD001562 |  | Shear property | Dynamic shear properties loss modulus | 0.00028 | 1.914286e-09 | GPa
Blend | polyisoprene | BD001563 |  | Shear property | Dynamic shear properties storage modulus | 0.00026 | 9.6e-10 | GPa
Blend | polyisoprene | BD001563 |  | Shear property | Dynamic shear properties loss modulus | 9e-05 | 8e-11 | GPa
Blend | poly[1-(sodiooxysulfonyl)ethylene] | BD001564 |  | Thermal property | Thermal decomposition temperature | 137 | 0 | C
Blend | poly[1-(sodiooxysulfonyl)ethylene] | BD001564 |  | Thermal property | Thermal decomposition weight loss | 10 | 0 | %
Blend | poly[1-(sodiooxysulfonyl)ethylene] | BD001564 |  | Electric property | Electric conductivity | 0.478 | 0 | 1/(ohm*cm)
Blend | poly[1-(sodiooxysulfonyl)ethylene] | BD001564 |  | Electric property | Volume resistivity | 2.09 | 0 | ohm*cm
Blend | poly(vinyl chloride) | BD001565 |  | Thermal property | Glass transition temperature | 126.4 | 432.4961 | C
Blend | poly(vinyl chloride) | BD001566 |  | Thermal property | Glass transition temperature | 84 | 0 | C
Blend | poly(vinyl chloride) | BD001567 |  | Thermal property | Glass transition temperature | 84 | 0 | C
Blend | poly{[(hexane-1,6-diamine)-alt-(terephthalic acid)]-co-[(hexane-1,6-diamine)-alt-(isophthalic acid)]} | BD001568 |  | Thermal property | Glass transition temperature | 139 | 229.6061 | C
Blend | poly(ethylene terephthalate) | BD001569 |  | Thermal property | Crystallization temperature | 133 | 0 | C
Blend | poly(ethylene terephthalate) | BD001569 |  | Thermal property | Glass transition temperature | 78 | 0 | C
Blend | poly(ethylene terephthalate) | BD001569 |  | Thermal property | Heat of crystallization | 7.6 | 0 | cal/g
Blend | poly(ethylene terephthalate) | BD001569 |  | Thermal property | Heat of fusion | 0.0093 | 0 | kcal/g
Blend | poly(ethylene terephthalate) | BD001569 |  | Thermal property | Melting temperature | 248 | 0 | C
Blend | poly(ethylene terephthalate) | BD001569 |  | Physicochemical property | Gas diffusion coefficient d | 1.5e-09 | 0 | cm2/s
Blend | poly(ethylene terephthalate) | BD001569 |  | Physicochemical property | Gas permeability coefficient p | 8.9e-16 | 0 | cm3(STP)cm/(cm2*s*Pa)
Blend | poly(ethylene terephthalate) | BD001569 |  | Physicochemical property | Gas solubility coefficient s | 5.9e-07 | 0 | cm3(STP)/(cm3*Pa)
Blend | poly(propylene carbonate) | BD001571 |  | Thermal property | Glass transition temperature | 79.35 | 1900.083 | C
Blend | poly(propylene carbonate) | BD001571 |  | Thermal property | Thermal decomposition temperature | 295 | 0 | C
Blend | poly(propylene carbonate) | BD001571 |  | Thermal property | Thermal decomposition weight loss | 50 | 0 | %
Blend | poly(1-sulfoethylene) | BD001572 |  | Thermal property | Thermal decomposition temperature | 300 | 0 | C
Blend | poly(1-sulfoethylene) | BD001572 |  | Electric property | Electric conductivity | 0.0886 | 0 | 1/(ohm*cm)
Blend | poly(1-sulfoethylene) | BD001572 |  | Electric property | Volume resistivity | 11.3 | 0 | ohm*cm
Blend | polyethersulfone | BD001573 |  | Thermal property | Glass transition temperature | 162 | 65.18681 | C
Blend | polyethersulfone | BD001573 |  | Thermal property | Thermal decomposition temperature | 243 | 0 | C
Blend | polyethersulfone | BD001573 |  | Thermal property | Thermal decomposition weight loss | 1 | 0 | %
Blend | polyethersulfone | BD001573 |  | Tensile property | Dynamic mechanical properties storage modulus | 0.905 | 0.02803333 | GPa
Blend | polyethersulfone | BD001573 |  | Tensile property | Dynamic mechanical properties loss modulus | 0.28 | 0.001946667 | GPa
Blend | poly(methyl vinyl ether) | BD001574 |  | Thermal property | Glass transition temperature | -10 | 1457.83 | C
Blend | poly(butyl methacrylate) | BD001575 |  | Thermal property | Glass transition temperature | 54.5 | 1323 | C
Blend | poly(butyl methacrylate) | BD001575 |  | Thermal property | Thermal decomposition temperature | 290 | 0 | C
Blend | poly(butyl methacrylate) | BD001575 |  | Thermal property | Thermal decomposition weight loss | 10 | 0 | %
Blend | poly(butyl methacrylate) | BD001575 |  | Physicochemical property | Water absorption | 17 | 0 | wt%
Blend | poly(butyl methacrylate) | BD001575 |  | Tensile property | Elongation at break | 88 | 0 | %
Blend | poly(butyl methacrylate) | BD001575 |  | Tensile property | Tensile stress strength at break | 0.00325 | 0 | GPa
Blend | poly{[4,4'-(1-methylethane-1,1-diyl)diphenol]-alt-(1,8-dibromooctane)} | BD001576 |  | Thermal property | Glass transition temperature | 12.5 | 9.72 | C
Blend | poly{[4,4'-(1-methylethane-1,1-diyl)diphenol]-alt-(1,8-dibromooctane)} | BD001576 |  | Thermal property | Melting temperature | 83.25 | 0.75 | C
Blend | poly{[4,4'-(1-methylethane-1,1-diyl)diphenol]-alt-(1,8-dibromooctane)} | BD001576 |  | Physicochemical property | Surface tension | 41.2 | 7.650667 | mN/m
Blend | poly(vinylidene fluoride) | BD001578 |  | Thermal property | Crystallization kinetics r | 45 | 9552.274 | nm/s
Blend | poly(vinylidene fluoride) | BD001578 |  | Thermal property | Melting temperature | 252 | 91.37778 | C
Blend | poly[(biphenyl-4,4'-diol)-alt-(4,4'-difluorobenzophenone)] | BD001579 |  | Thermal property | Crystallization temperature | 216.1 | 236.0347 | C
Blend | poly[(biphenyl-4,4'-diol)-alt-(4,4'-difluorobenzophenone)] | BD001579 |  | Thermal property | Glass transition temperature | 184.3 | 235.1938 | C
Blend | poly[(biphenyl-4,4'-diol)-alt-(4,4'-difluorobenzophenone)] | BD001579 |  | Thermal property | Melting temperature | 384.5 | 22.232 | C
Blend | poly((m-phenylenediamine)-alt-{5,5'-[(1-methylethane-1,1-diyl)bis(4,1-phenyleneoxy)]bis(isobenzofuran-1,3-dione)}) | BD001580 |  | Electric property | Electric conductivity | 0.0035 | 7.543879e-05 | 1/(ohm*cm)
Blend | poly((m-phenylenediamine)-alt-{5,5'-[(1-methylethane-1,1-diyl)bis(4,1-phenyleneoxy)]bis(isobenzofuran-1,3-dione)}) | BD001580 |  | Electric property | Volume resistivity | 330 | 223630.4 | ohm*cm
Blend | poly((m-phenylenediamine)-alt-{5,5'-[(1-methylethane-1,1-diyl)bis(4,1-phenyleneoxy)]bis(isobenzofuran-1,3-dione)}) | BD001580 |  | Physicochemical property | Water absorption | 46.5 | 140.2143 | wt%
Blend | poly(ethyl methacrylate) | BD001581 |  | Thermal property | Glass transition temperature | 111.5 | 101.1429 | C
Blend | poly[2-(N,N-dimethylamino)ethyl methacrylate] | BD001582 |  | Thermal property | Glass transition temperature | 113.5 | 1094.5 | C
Blend | polystyrene | BD001583 |  | Thermal property | Glass transition temperature | 70 | 2241.333 | C
Blend | poly(prop-1-ene) | BD001584 |  | Thermal property | Glass transition temperature | 19.5 | 616.3333 | C
Blend | poly(prop-1-ene) | BD001584 |  | Thermal property | Heat of fusion | 0.012435 | 1.89003e-05 | kcal/g
Blend | poly(prop-1-ene) | BD001584 |  | Thermal property | Melting temperature | 213.5 | 3008.333 | C
Blend | poly(prop-1-ene) | BD001585 |  | Thermal property | Crystallization temperature | 106 | 0 | C
Blend | poly(prop-1-ene) | BD001585 |  | Thermal property | Glass transition temperature | 36 | 1281.333 | C
Blend | poly(prop-1-ene) | BD001585 |  | Thermal property | Heat of crystallization | 1.4 | 0 | cal/g
Blend | poly(prop-1-ene) | BD001585 |  | Thermal property | Heat of fusion | 0.012885 | 0.0001364176 | kcal/g
Blend | poly(prop-1-ene) | BD001585 |  | Thermal property | Melting temperature | 209 | 2581.333 | C
Blend | poly(vinyl alcohol) | BD001586 |  | Thermal property | Crystallization temperature | 127.5 | 23.85697 | C
Blend | poly(vinyl alcohol) | BD001586 |  | Thermal property | Glass transition temperature | 63.2 | 95.03772 | C
Blend | poly(vinyl alcohol) | BD001586 |  | Thermal property | Heat of fusion | 0.00932082 | 2.484959e-05 | kcal/g
Blend | poly(vinyl alcohol) | BD001586 |  | Thermal property | Melting temperature | 207.6 | 1302.323 | C
Blend | poly(vinyl alcohol) | BD001586 |  | Tensile property | Elongation at break | 18 | 2499.116 | %
Blend | poly(vinyl alcohol) | BD001586 |  | Tensile property | Tensile stress strength at break | 0.028 | 5.174737e-05 | GPa
Blend | polyethene | BD001587 |  | Thermal property | Crystallization kinetics half time of crystallization | 360 | 0 | second
Blend | polyethene | BD001587 |  | Thermal property | Crystallization temperature | 114 | 0 | C
Blend | polyethene | BD001587 |  | Thermal property | Heat of fusion | 0.04415 | 3e-08 | kcal/g
Blend | polyethene | BD001587 |  | Thermal property | Melting temperature | 129.5 | 0.3333333 | C
Blend | polyethene | BD001587 |  | Tensile property | Dynamic mechanical properties storage modulus | 0.9 | 0.01333333 | GPa
Blend | polyethene | BD001587 |  | Shear property | Dynamic shear properties storage modulus | 3.2e-06 | 0 | GPa
Blend | polyethene | BD001587 |  | Shear property | Dynamic shear properties loss modulus | 5e-06 | 0 | GPa
Blend | poly[(vinyl chloride)-co-(vinyl acetate)] | BD001588 |  | Electric property | Dielectric constant ac | 15 | 7.466667
Blend | poly[(vinyl chloride)-co-(vinyl acetate)] | BD001588 |  | Electric property | Dielectric loss factor | 1.9 | 0.01066667
Blend | poly[(vinyl chloride)-co-(vinyl acetate)] | BD001588 |  | Tensile property | Elongation at break | 400 | 0 | %
Blend | poly[(vinyl chloride)-co-(vinyl acetate)] | BD001588 |  | Tensile property | Tensile modulus | 0.0019 | 0 | GPa
Blend | poly[(vinyl chloride)-co-(vinyl acetate)] | BD001588 |  | Tensile property | Tensile stress strength at break | 0.012 | 0 | GPa
Blend | poly(acrylic acid) | BD001589 |  | Electric property | Electric conductivity | 2.5e-11 | 0 | 1/(ohm*cm)
Blend | poly(acrylic acid) | BD001589 |  | Electric property | Volume resistivity | 40000000000 | 0 | ohm*cm
Blend | poly(2,6-dimethylphenol) | BD001590 |  | Thermal property | Glass transition temperature | 172.845 | 1705.928 | C
Blend | poly(2,6-dimethylphenol) | BD001590 |  | Dilute solution property | Intrinsic viscosity eta | 0.472 | 0.02211571 | dl/g
Blend | poly(2,6-dichloro-1,4-phenylene oxide) | BD001591 |  | Thermal property | Glass transition temperature | 132.395 | 712.587 | C
Blend | poly(2,6-dichloro-1,4-phenylene oxide) | BD001591 |  | Dilute solution property | Intrinsic viscosity eta | 0.237 | 0.03779223 | dl/g
Blend | hydrogenated polyisoprene | BD001595 |  | Thermal property | Melting temperature | 116.85 | 3.100632 | C
Blend | poly[ethylene-co-(but-1-ene)] | BD001596 |  | Thermal property | Melting temperature | 115.4 | 7.801778 | C
Blend | poly[(acrylic acid)-ran-(butyl acrylate)-ran-(methyl methacrylate)] | BD001597 |  | Shear property | Dynamic shear properties storage modulus | 0.000325 | 2.328571e-07 | GPa
Blend | polyethene | BD001598 |  | Tensile property | Tensile stress strength at yield | 0.0278 | 1.700444e-06 | GPa
Blend | polyethene | BD001598 |  | Impact strength | Izod impact | 0.093 | 0.001035289 | kJ/m
Blend | poly[(hexane-1,6-diol)-alt-phosgene] | BD001599 |  | Thermal property | Glass transition temperature | -17.65 | 756.0743 | C
Blend | poly(acrylic acid) | BD001600 |  | Thermal property | Glass transition temperature | 135 | 4033.333 | C
Blend | poly(prop-1-ene) | BD001601 |  | Thermal property | Glass transition temperature | -7.4 | 929.28 | C
Blend | poly(prop-1-ene) | BD001601 |  | Tensile property | Dynamic mechanical properties storage modulus | 1.8 | 0 | GPa
Blend | poly(prop-1-ene) | BD001601 |  | Tensile property | Dynamic mechanical properties loss tangent | 0.057 | 0
Blend | poly(prop-1-ene) | BD001601 |  | Tensile property | Elongation at break | 910 | 0 | %
Blend | poly(prop-1-ene) | BD001601 |  | Tensile property | Tensile modulus | 1.33 | 0 | GPa
Blend | poly(prop-1-ene) | BD001601 |  | Tensile property | Tensile stress strength at break | 0.0242 | 0 | GPa
Blend | poly(prop-1-ene) | BD001602 |  | Thermal property | Glass transition temperature | -8.75 | 961.23 | C
Blend | poly(prop-1-ene) | BD001602 |  | Tensile property | Dynamic mechanical properties storage modulus | 2 | 0 | GPa
Blend | poly(prop-1-ene) | BD001602 |  | Tensile property | Dynamic mechanical properties loss tangent | 0.064 | 0
Blend | poly(prop-1-ene) | BD001602 |  | Tensile property | Elongation at break | 910 | 0 | %
Blend | poly(prop-1-ene) | BD001602 |  | Tensile property | Tensile modulus | 1.43 | 0 | GPa
Blend | poly(prop-1-ene) | BD001602 |  | Tensile property | Tensile stress strength at break | 0.0239 | 0 | GPa
Blend | poly(tetramethylene glycol) | BD001603 |  | Thermal property | Glass transition temperature | 112.3 | 0 | C
Blend | poly(tetramethylene glycol) | BD001603 |  | Tensile property | Dynamic mechanical properties storage modulus | 7e-06 | 0 | GPa
Blend | poly(tetramethylene glycol) | BD001603 |  | Tensile property | Dynamic mechanical properties loss modulus | 5e-06 | 0 | GPa
Blend | poly(epsilon-caprolactone) | BD001606 |  | Thermal property | Crystallization temperature | 59.1 | 1012.855 | C
Blend | poly(epsilon-caprolactone) | BD001606 |  | Thermal property | Glass transition temperature | -4.9 | 19.47556 | C
Blend | poly(epsilon-caprolactone) | BD001606 |  | Thermal property | Heat of crystallization | 5.04 | 16.1276 | cal/g
Blend | poly(epsilon-caprolactone) | BD001606 |  | Thermal property | Heat of fusion | 0.01705 | 3.361611e-05 | kcal/g
Blend | poly(epsilon-caprolactone) | BD001606 |  | Thermal property | Melting temperature | 158.4 | 3288.122 | C
Blend | poly(epsilon-caprolactone) | BD001606 |  | Tensile property | Elongation at break | 7 | 10121.81 | %
Blend | poly(epsilon-caprolactone) | BD001606 |  | Tensile property | Tensile modulus | 0.335 | 0.02989812 | GPa
Blend | poly(tetrafluoroethylene) | BD001608 |  | Thermal property | Heat of fusion | 0.006065 | 8.856333e-07 | kcal/g
Blend | poly(tetrafluoroethylene) | BD001608 |  | Thermal property | Melting temperature | 313.5 | 16.33333 | C
Blend | poly(tetrafluoroethylene) | BD001608 |  | Physicochemical property | Gas diffusion coefficient d | 1.925e-06 | 4.408333e-13 | cm2/s
Blend | poly(tetrafluoroethylene) | BD001608 |  | Physicochemical property | Gas permeability coefficient p | 9.9e-13 | 2.241333e-25 | cm3(STP)cm/(cm2*s*Pa)
Blend | poly[(butane-1,4-diol)-alt-(terephthalic acid)] | BD001609 |  | Thermal property | Glass transition temperature | 177 | 0 | C
Blend | poly[(butane-1,4-diol)-alt-(terephthalic acid)] | BD001609 |  | Tensile property | Elongation at break | 9 | 73.14286 | %
Blend | poly[(butane-1,4-diol)-alt-(terephthalic acid)] | BD001609 |  | Tensile property | Tensile modulus | 2.3 | 0.2630684 | GPa
Blend | chitin | BD001610 |  | Thermal property | Glass transition temperature | 141 | 12 | C
Blend | chitin | BD001610 |  | Thermal property | Thermal decomposition temperature | 225 | 0 | C
Blend | chitin | BD001610 |  | Electric property | Electric conductivity | 0.0321 | 1.155824e-05 | 1/(ohm*cm)
Blend | chitin | BD001610 |  | Electric property | Volume resistivity | 31.2 | 13.02154 | ohm*cm
Blend | chitin | BD001610 |  | Physicochemical property | Gas diffusion coefficient d | 5e-07 | 2.598242e-14 | cm2/s
Blend | chitin | BD001610 |  | Physicochemical property | Water absorption | 40 | 31.6044 | wt%
Blend | poly(hexano-6-lactam) | BD001611 |  | Electric property | Electric conductivity | 3.1e-10 | 0 | 1/(ohm*cm)
Blend | poly(hexano-6-lactam) | BD001611 |  | Electric property | Volume resistivity | 3200000000 | 0 | ohm*cm
Blend | poly(hexano-6-lactam) | BD001611 |  | Tensile property | Tensile modulus | 2.07 | 0 | GPa
Blend | poly(hexano-6-lactam) | BD001611 |  | Tensile property | Tensile stress strength at break | 0.042 | 0 | GPa
Blend | poly[ethylene-co-(but-1-ene)] | BD001613 |  | Thermal property | Crystallization kinetics n | 2.05 | 0.03545455
Blend | poly[ethylene-co-(but-1-ene)] | BD001613 |  | Thermal property | Melting temperature | 103.8 | 46.27326 | C
Blend | polystyrene | BD001614 |  | Thermal property | Crystallization kinetics n | 2.15 | 0.1633333
Blend | polystyrene | BD001614 |  | Thermal property | Melting temperature | 93 | 30.22286 | C
Blend | polystyrene-block-(hydrogenated polybutadiene) | BD001615 |  | Thermal property | Crystallization kinetics n | 2.1 | 0.01333333
Blend | polystyrene-block-(hydrogenated polybutadiene) | BD001615 |  | Thermal property | Melting temperature | 90.7 | 29.75071 | C
Blend | poly(methyl methacrylate) | BD001617 |  | Physicochemical property | Gas diffusion coefficient d | 3.1e-07 | 1.436157e-12 | cm2/s
Blend | poly(methyl methacrylate) | BD001617 |  | Physicochemical property | Gas permeability coefficient p | 5.3e-13 | 1.970615e-24 | cm3(STP)cm/(cm2*s*Pa)
Blend | poly(vinyl chloride) | BD001618 |  | Thermal property | Glass transition temperature | 78 | 186.4701 | C
Blend | poly(vinyl chloride) | BD001618 |  | Tensile property | Elongation at break | 6.5 | 3.464 | %
Blend | poly(acrylonitrile-co-styrene) | BD001619 |  | Thermal property | Glass transition temperature | 94.95 | 200.2612 | C
Blend | poly(acrylonitrile-co-styrene) | BD001619 |  | Thermal property | Thermal decomposition temperature | 441.96 | 13558.32 | C
Blend | poly[(butane-1,4-diol)-alt-(terephthalic acid)] | BD001620 |  | Thermal property | Crystallization kinetics k | 0.161 | 0.021028665
Blend | poly[(butane-1,4-diol)-alt-(terephthalic acid)] | BD001620 |  | Thermal property | Crystallization kinetics n | 2.435 | 0.05422857
Blend | poly[(butane-1,4-diol)-alt-(terephthalic acid)] | BD001620 |  | Thermal property | Crystallization kinetics half time of crystallization | 356 | 88174 | second
Blend | poly[(butane-1,4-diol)-alt-(terephthalic acid)] | BD001620 |  | Thermal property | Heat of fusion | 0.0131 | 0 | kcal/g
Blend | poly[(butane-1,4-diol)-alt-(terephthalic acid)] | BD001620 |  | Thermal property | Melting temperature | 224 | 10155.6 | C
Blend | poly[(butane-1,4-diol)-alt-(terephthalic acid)] | BD001621 |  | Thermal property | Crystallization kinetics k | 0.2837 | 0.021884985
Blend | poly[(butane-1,4-diol)-alt-(terephthalic acid)] | BD001621 |  | Thermal property | Crystallization kinetics n | 2.54 | 0.00905
Blend | poly[(butane-1,4-diol)-alt-(terephthalic acid)] | BD001621 |  | Thermal property | Crystallization kinetics half time of crystallization | 182.5 | 14723.71 | second
Blend | poly[(butane-1,4-diol)-alt-(terephthalic acid)] | BD001621 |  | Thermal property | Heat of fusion | 0.0122 | 0 | kcal/g
Blend | poly[(butane-1,4-diol)-alt-(terephthalic acid)] | BD001621 |  | Thermal property | Melting temperature | 224 | 10169.36 | C
Blend | poly(11-aminoundecanoic acid) | BD001622 |  | Thermal property | Glass transition temperature | 23 | 12 | C
Blend | poly(11-aminoundecanoic acid) | BD001622 |  | Thermal property | Heat of fusion | 0.00602 | 3.333333e-09 | kcal/g
Blend | poly(11-aminoundecanoic acid) | BD001622 |  | Thermal property | Melting temperature | 180.3 | 0.05333333 | C
Blend | poly(11-aminoundecanoic acid) | BD001622 |  | Electric property | Dielectric constant ac | 5 | 0
Blend | poly(11-aminoundecanoic acid) | BD001622 |  | Tensile property | Dynamic mechanical properties loss tangent | 0.0945 | 5.633333e-05
Blend | poly(vinylidene fluoride) | BD001623 |  | Electric property | Dielectric constant ac | 58 | 13.86667
Blend | poly(vinylidene fluoride) | BD001623 |  | Electric property | Dielectric loss tangent | 0.06 | 5.066667e-06
Blend | poly[(hexane-1,6-diamine)-alt-(adipic acid)] | BD001625 |  | Tensile property | Tensile modulus | 2.28 | 0.1332364 | GPa
Blend | poly[(hexane-1,6-diamine)-alt-(adipic acid)] | BD001625 |  | Tensile property | Tensile stress strength at break | 0.04535 | 1.116152e-05 | GPa
Blend | poly[(hexane-1,6-diamine)-alt-(adipic acid)] | BD001625 |  | Flexural property | Flexural modulus | 1.415 | 0.04669091 | GPa
Blend | poly[(hexane-1,6-diamine)-alt-(adipic acid)] | BD001625 |  | Flexural property | Flexural stress strength at break | 0.0605 | 6.787788e-05 | GPa
Blend | poly[(hexane-1,6-diamine)-alt-(adipic acid)] | BD001625 |  | Impact strength | Izod impact | 0.21 | 0.07579286 | kJ/m
Blend | polyethene | BD001626 |  | Impact strength | Charpy impact | 21.9 | 23.89067 | kJ/m2
Blend | polyethersulfone | BD001629 |  | Thermal property | Glass transition temperature | 187 | 4.214286 | C
Blend | polyethersulfone | BD001629 |  | Thermal property | Heat of fusion | 0.00325 | 7.308571e-06 | kcal/g
Blend | polyethersulfone | BD001629 |  | Thermal property | Melting temperature | 58 | 3.142857 | C
Blend | polyethersulfone | BD001629 |  | Tensile property | Dynamic mechanical properties storage modulus | 0.1175 | 0.01892857 | GPa
Blend | polyethersulfone | BD001629 |  | Tensile property | Dynamic mechanical properties loss tangent | 0.0255 | 0.0002990714
Blend | poly(prop-1-ene) | BD001630 |  | Thermal property | Crystallization temperature | 116.88 | 0.90104 | C
Blend | poly(prop-1-ene) | BD001630 |  | Thermal property | Glass transition temperature | -23 | 2145.474 | C
Blend | poly(prop-1-ene) | BD001630 |  | Thermal property | Heat of crystallization | 18.42 | 14.92939 | cal/g
Blend | poly(prop-1-ene) | BD001630 |  | Thermal property | Heat of fusion | 0.01435 | 1.770581e-05 | kcal/g
Blend | poly(prop-1-ene) | BD001630 |  | Thermal property | Thermal decomposition temperature | 429.7 | 23.76267 | C
Blend | poly(prop-1-ene) | BD001630 |  | Thermal property | Thermal decomposition weight loss | 0 | 0 | %
Blend | poly(prop-1-ene) | BD001630 |  | Thermal property | Melting temperature | 164.6 | 0.5786667 | C
Blend | poly(prop-1-ene) | BD001630 |  | Tensile property | Dynamic mechanical properties loss tangent | 2.18 | 0.03594667
Blend | poly(prop-1-ene) | BD001630 |  | Tensile property | Elongation at break | 19 | 40.26667 | %
Blend | poly(prop-1-ene) | BD001630 |  | Tensile property | Tensile modulus | 0.585 | 0.3021843 | GPa
Blend | poly(prop-1-ene) | BD001630 |  | Tensile property | Tensile stress strength at break | 0.01178 | 8.371371e-05 | GPa
Blend | poly(prop-1-ene) | BD001630 |  | Flexural property | Flexural modulus | 0.809 | 0.04452987 | GPa
Blend | poly(prop-1-ene) | BD001630 |  | Flexural property | Flexural stress strength at break | 0.01798 | 6.103256e-05 | GPa
Blend | poly(prop-1-ene) | BD001630 |  | Hardness | Shore hardness | 53 | 139.4667
Blend | poly[(D-lactic acid)-co-(L-lactic acid)] | BD001631 |  | Thermal property | Glass transition temperature | 123.995 | 2954.462 | C
Blend | poly[(D-lactic acid)-co-(L-lactic acid)] | BD001631 |  | Tensile property | Elongation at break | 16.15 | 32.09 | %
Blend | poly[(D-lactic acid)-co-(L-lactic acid)] | BD001631 |  | Tensile property | Tensile modulus | 0.54835 | 0.06675741 | GPa
Blend | poly[(D-lactic acid)-co-(L-lactic acid)] | BD001631 |  | Tensile property | Tensile stress strength at break | 0.02325 | 4.047636e-05 | GPa
Blend | poly[(butane-1,4-diol)-alt-(terephthalic acid)] | BD001633 |  | Thermal property | Glass transition temperature | 72 | 1692.346 | C
Blend | poly[(butane-1,4-diol)-alt-(terephthalic acid)] | BD001633 |  | Tensile property | Elongation at break | 34 | 202 | %
Blend | poly[(butane-1,4-diol)-alt-(terephthalic acid)] | BD001633 |  | Tensile property | Tensile modulus | 5.095 | 0.005907143 | GPa
Blend | poly[(butane-1,4-diol)-alt-(terephthalic acid)] | BD001633 |  | Tensile property | Tensile stress strength at break | 0.0725 | 5.357143e-06 | GPa
Blend | poly[(butane-1,4-diol)-alt-(terephthalic acid)] | BD001633 |  | Shear property | Dynamic shear properties storage modulus | 0.54 | 0.2585108 | GPa
Blend | poly[(butane-1,4-diol)-alt-(terephthalic acid)] | BD001633 |  | Shear property | Dynamic shear properties loss modulus | 0.048 | 0.001410563 | GPa
Blend | poly[(butane-1,4-diol)-alt-(terephthalic acid)] | BD001633 |  | Shear property | Dynamic shear properties loss tangent | 0.08 | 0.0009108225
Blend | poly[(propane-1,3-diol)-alt-(terephthalic acid)] | BD001636 |  | Thermal property | Crystallization kinetics r | 125 | 6117.009 | nm/s
Blend | poly[(propane-1,3-diol)-alt-(terephthalic acid)] | BD001636 |  | Thermal property | Crystallization kinetics k | 0.00013 | 4.749183e-09
Blend | poly[(propane-1,3-diol)-alt-(terephthalic acid)] | BD001636 |  | Thermal property | Crystallization kinetics n | 2.8 | 0.03666667
Blend | poly[(propane-1,3-diol)-alt-(terephthalic acid)] | BD001636 |  | Thermal property | Crystallization kinetics half time of crystallization | 324 | 35644.8 | second
Blend | poly[(propane-1,3-diol)-alt-(terephthalic acid)] | BD001636 |  | Thermal property | Glass transition temperature | 102 | 779.2246 | C
Blend | poly[(propane-1,3-diol)-alt-(terephthalic acid)] | BD001636 |  | Thermal property | Heat of fusion | 0.0053 | 4.792889e-06 | kcal/g
Blend | poly[(propane-1,3-diol)-alt-(terephthalic acid)] | BD001636 |  | Thermal property | Melting temperature | 214 | 8.177778 | C
Blend | poly[(propane-1,3-diol)-alt-(terephthalic acid)] | BD001636 |  | Physicochemical property | Interfacial tension | 0.051 | 0.002184428 | mN/m
Blend | poly[(propane-1,3-diol)-alt-(terephthalic acid)] | BD001636 |  | Tensile property | Elongation at break | 2.1 | 0.289697 | %
Blend | poly[(propane-1,3-diol)-alt-(terephthalic acid)] | BD001636 |  | Tensile property | Tensile modulus | 2.3385 | 0.01993627 | GPa
Blend | poly[(propane-1,3-diol)-alt-(terephthalic acid)] | BD001636 |  | Tensile property | Tensile stress strength at break | 0.04985 | 1.419515e-05 | GPa
Blend | poly(prop-1-ene) | BD001639 |  | Thermal property | Crystallization temperature | 116.08 | 0 | C
Blend | poly(prop-1-ene) | BD001639 |  | Thermal property | Heat of fusion | 0.00946 | 0 | kcal/g
Blend | poly(prop-1-ene) | BD001639 |  | Thermal property | Melting temperature | 159.1 | 0 | C
Blend | poly(prop-1-ene) | BD001639 |  | Electric property | Electric conductivity | 4e-10 | 0 | 1/(ohm*cm)
Blend | poly(prop-1-ene) | BD001639 |  | Electric property | Volume resistivity | 2000000000 | 0 | ohm*cm
Blend | poly[ethene-co-(vinyl acetate)] | BD001640 |  | Thermal property | Glass transition temperature | -29.5 | 0 | C
Blend | poly[ethene-co-(vinyl acetate)] | BD001640 |  | Thermal property | Thermal decomposition temperature | 176 | 0 | C
Blend | poly[ethene-co-(vinyl acetate)] | BD001640 |  | Thermal property | Thermal decomposition weight loss | 10 | 0 | %
Blend | poly[ethene-co-(vinyl acetate)] | BD001640 |  | Tensile property | Elongation at break | 1040 | 0 | %
Blend | poly[ethene-co-(vinyl acetate)] | BD001640 |  | Tensile property | Tensile stress strength at break | 0.0116 | 0 | GPa
Blend | poly(prop-1-ene) | BD001642 |  | Thermal property | Thermal decomposition temperature | 404 | 0 | C
Blend | poly(prop-1-ene) | BD001642 |  | Thermal property | Thermal decomposition weight loss | 10 | 0 | %
Blend | poly(prop-1-ene) | BD001642 |  | Tensile property | Elongation at break | 70 | 0 | %
Blend | poly(prop-1-ene) | BD001642 |  | Tensile property | Tensile modulus | 1.559 | 0 | GPa
Blend | poly(prop-1-ene) | BD001642 |  | Tensile property | Tensile stress strength at break | 0.0321 | 0 | GPa
Blend | poly(prop-1-ene) | BD001642 |  | Flexural property | Flexural modulus | 1.906 | 0 | GPa
Blend | poly(prop-1-ene) | BD001642 |  | Flexural property | Flexural stress strength at break | 0.048 | 0 | GPa
Blend | poly(prop-1-ene) | BD001642 |  | Heat resistance and combustion | Oxygen index | 17.4 | 0.002666667 | %
Blend | polystyrene | BD001643 |  | Tensile property | Tensile modulus | 2.37 | 0 | GPa
Blend | polystyrene | BD001643 |  | Tensile property | Tensile stress strength at break | 0.0191 | 0 | GPa
Blend | poly[tetrafluoroethylene-co-(vinylidene fluoride)-co-hexafluoropropylene] | BD001644 |  | Dilute solution property | Radius of gyration | 16 | 0 | nm
Blend | poly(vinyl alcohol) | BD001649 |  | Thermal property | Crystallization kinetics r | 424 | 7445.333 | nm/s
Blend | poly(vinyl alcohol) | BD001649 |  | Thermal property | Crystallization temperature | 99 | 70.27341 | C
Blend | poly(vinyl alcohol) | BD001649 |  | Thermal property | Glass transition temperature | 54 | 67.29761 | C
Blend | poly(vinyl alcohol) | BD001649 |  | Thermal property | Heat of fusion | 0.0057825 | 7.838521e-06 | kcal/g
Blend | poly(vinyl alcohol) | BD001649 |  | Thermal property | Thermal decomposition temperature | 313 | 89.86667 | C
Blend | poly(vinyl alcohol) | BD001649 |  | Thermal property | Thermal decomposition weight loss | 10 | 0 | %
Blend | poly(vinyl alcohol) | BD001649 |  | Thermal property | Melting temperature | 168.5 | 739.4631 | C
Blend | poly[(hexane-1,6-diamine)-alt-(adipic acid)] | BD001651 |  | Tensile property | Elongation at break | 49.1 | 0 | %
Blend | poly[(hexane-1,6-diamine)-alt-(adipic acid)] | BD001651 |  | Tensile property | Tensile modulus | 2.448 | 0 | GPa
Blend | poly[(hexane-1,6-diamine)-alt-(adipic acid)] | BD001651 |  | Tensile property | Tensile stress strength at break | 0.0439 | 0 | GPa
Blend | poly[(hexane-1,6-diamine)-alt-(adipic acid)] | BD001651 |  | Flexural property | Flexural modulus | 1.612 | 0 | GPa
Blend | poly[(hexane-1,6-diamine)-alt-(adipic acid)] | BD001651 |  | Flexural property | Flexural stress strength at break | 0.0646 | 0 | GPa
Blend | poly[(hexane-1,6-diamine)-alt-(adipic acid)] | BD001651 |  | Impact strength | Izod impact | 0.095 | 0 | kJ/m
Blend | poly(hexano-6-lactam) | BD001652 |  | Thermal property | Crystallization temperature | 159.8 | 56.096 | C
Blend | poly(hexano-6-lactam) | BD001652 |  | Thermal property | Glass transition temperature | 60.85 | 26.33714 | C
Blend | poly(hexano-6-lactam) | BD001652 |  | Thermal property | Heat of fusion | 0.0109 | 7.348667e-06 | kcal/g
Blend | poly(hexano-6-lactam) | BD001652 |  | Thermal property | Melting temperature | 201.2 | 62.168 | C
Blend | poly(hexano-6-lactam) | BD001652 |  | Tensile property | Elongation at break | 145 | 3988 | %
Blend | poly(hexano-6-lactam) | BD001652 |  | Tensile property | Tensile stress strength at break | 0.0595 | 1.554571e-05 | GPa
Blend | poly(hexano-6-lactam) | BD001652 |  | Flexural property | Dynamic flexural properties loss tanget | 0.1295 | 0.0001596429
Blend | poly(hexano-6-lactam) | BD001652 |  | Flexural property | Flexural modulus | 1.6825 | 0.05536364 | GPa
Blend | poly(hexano-6-lactam) | BD001652 |  | Flexural property | Flexural stress strength at break | 0.0623 | 6.099643e-05 | GPa
Blend | poly(propylene carbonate) | BD001653 |  | Thermal property | Glass transition temperature | 51.3 | 833.7361 | C
Blend | poly(propylene carbonate) | BD001653 |  | Thermal property | Heat of fusion | 0.0049505 | 6.276065e-06 | kcal/g
Blend | poly(propylene carbonate) | BD001653 |  | Thermal property | Thermal decomposition temperature | 151 | 4156.214 | C
Blend | poly(propylene carbonate) | BD001653 |  | Thermal property | Thermal decomposition weight loss | 0 | 0 | %
Blend | poly(propylene carbonate) | BD001653 |  | Thermal property | Melting temperature | 206.45 | 307.58 | C
Blend | poly(propylene carbonate) | BD001653 |  | Tensile property | Tensile modulus | 0.4925 | 0.5127625 | GPa
Blend | poly(propylene carbonate) | BD001653 |  | Tensile property | Tensile stress strength at break | 0.02975 | 0.0004444286 | GPa
Blend | polyaniline | BD001654 |  | Electric property | Electric conductivity | 1e-12 | 0 | 1/(ohm*cm)
Blend | polyaniline | BD001654 |  | Electric property | Volume resistivity | 990000000000 | 0 | ohm*cm
Blend | poly(ethylene oxide) | BD001656 |  | Physical property | Density | 1.172 | 0 | g/cm3
Blend | poly(ethylene oxide) | BD001656 |  | Physical property | Specific volume | 0.853 | 1.333333e-08 | cm3/g
Blend | poly(ethylene oxide) | BD001656 |  | Thermal property | Glass transition temperature | 71.5 | 147 | C
Blend | poly(ethylene oxide) | BD001656 |  | Other physical property | Bulk modulus | 2.39 | 0.07171429 | GPa
Blend | poly(ethylene oxide) | BD001656 |  | Other physical property | Compressibility | 0.4195 | 0.002860214 | 1/(GPa)
Blend | poly(bisphenol A carbonate) | BD001657 |  | Thermal property | Glass transition temperature | 141.1 | 2.232 | C
Blend | poly(bisphenol A carbonate) | BD001657 |  | Tensile property | Dynamic mechanical properties loss tangent | 1.12 | 0.009728105
Blend | poly(bisphenol A carbonate) | BD001657 |  | Tensile property | Elongation at break | 4.5 | 13.67556 | %
Blend | poly(bisphenol A carbonate) | BD001657 |  | Tensile property | Tensile modulus | 2.08 | 0.05323399 | GPa
Blend | poly(bisphenol A carbonate) | BD001657 |  | Tensile property | Tensile stress strength at break | 0.0642 | 2.663242e-05 | GPa
Blend | poly(bisphenol A carbonate) | BD001657 |  | Impact strength | Izod impact | 0.2 | 0.09290661 | kJ/m
Blend | poly(vinylidene fluoride) | BD001658 |  | Thermal property | Crystallization temperature | 72 | 729.1556 | C
Blend | poly(vinylidene fluoride) | BD001658 |  | Thermal property | Heat of fusion | 0.0056 | 1.287915e-05 | kcal/g
Blend | poly(vinylidene fluoride) | BD001658 |  | Thermal property | Melting temperature | 129.5 | 800.3333 | C
Blend | poly(hexano-6-lactam) | BD001659 |  | Tensile property | Elongation at break | 76.5 | 1003.667 | %
Blend | poly(hexano-6-lactam) | BD001659 |  | Tensile property | Tensile modulus | 2.15 | 0.02383333 | GPa
Blend | poly(hexano-6-lactam) | BD001659 |  | Tensile property | Tensile stress strength at yield | 0.0505 | 1.970517e-05 | GPa
Blend | poly(hexano-6-lactam) | BD001659 |  | Impact strength | Izod impact | 0.082 | 3.6e-05 | kJ/m
Blend | poly(bisphenol A carbonate) | BD001660 |  | Thermal property | Glass transition temperature | 154.555 | 1.1907 | C
Blend | poly(bisphenol A carbonate) | BD001660 |  | Thermal property | Heat of fusion | 0.01524 | 1.925333e-07 | kcal/g
Blend | poly(bisphenol A carbonate) | BD001660 |  | Thermal property | Melting temperature | 93.195 | 0.08003333 | C
Blend | polyethene | BD001661 |  | Thermal property | Crystallization temperature | 115.865 | 0.3960333 | C
Blend | polyethene | BD001661 |  | Thermal property | Heat of fusion | 0.03855 | 1.472801e-06 | kcal/g
Blend | polyethene | BD001661 |  | Thermal property | Melting temperature | 131.185 | 0.05603333 | C
Blend | polyethene | BD001664 |  | Impact strength | Charpy impact | 17.1 | 7.776 | kJ/m2
Blend | polyethene | BD001665 |  | Impact strength | Charpy impact | 22 | 3.032 | kJ/m2
Blend | poly[(propane-1,3-diol)-alt-(succinic acid)] | BD001666 |  | Thermal property | Crystallization kinetics half time of crystallization | 2751 | 552528 | second
Blend | poly[(propane-1,3-diol)-alt-(succinic acid)] | BD001666 |  | Thermal property | Melting temperature | 60.5 | 91.0306 | C
Blend | poly[(propane-1,3-diol)-alt-(succinic acid)] | BD001666 |  | Tensile property | Elongation at break | 385 | 37392.86 | %
Blend | poly[(propane-1,3-diol)-alt-(succinic acid)] | BD001666 |  | Tensile property | Tensile stress strength at break | 0.0127 | 1.306857e-05 | GPa
Blend | polyethene | BD001667 |  | Thermal property | Thermal conductivity | 0.215 | 0.00105 | W/(m*K)
Blend | polyethene | BD001667 |  | Thermal property | Thermal diffusivity | 3.4e-07 | 1.685714e-15 | m2/s
Blend | poly(vinyl acetate) | BD001668 |  | Electric property | Dielectric constant ac | 2.12 | 0
Blend | poly(vinyl acetate) | BD001668 |  | Electric property | Dielectric loss tangent | 0.05 | 0
Blend | poly(vinyl acetate) | BD001668 |  | Electric property | Electric conductivity | 1.655e-10 | 1.5987e-20 | 1/(ohm*cm)
Blend | poly(vinyl acetate) | BD001668 |  | Electric property | Volume resistivity | 10820000000 | 6.8737e+19 | ohm*cm
Blend | polystyrene | BD001672 |  | Physicochemical property | Contact angle | 64.7 | 305.7947 | degree
Blend | poly(hexano-6-lactam) | BD001673 |  | Thermal property | Crystallization temperature | 192.3 | 0 | C
Blend | poly(hexano-6-lactam) | BD001673 |  | Electric property | Dielectric constant ac | 15 | 0
Blend | poly(hexano-6-lactam) | BD001673 |  | Tensile property | Elongation at break | 3.3 | 0 | %
Blend | poly(hexano-6-lactam) | BD001673 |  | Tensile property | Tensile modulus | 0.78 | 0 | GPa
Blend | poly(hexano-6-lactam) | BD001673 |  | Tensile property | Tensile stress strength at break | 0.0165 | 0 | GPa
Blend | poly(hexano-6-lactam) | BD001673 |  | Shear property | Dynamic shear properties storage modulus | 2e-06 | 6e-13 | GPa
Blend | poly(ethylene terephthalate) | BD001674 |  | Thermal property | Crystallization temperature | 107.55 | 348.5107 | C
Blend | poly(ethylene terephthalate) | BD001674 |  | Thermal property | Glass transition temperature | 57.65 | 45.81929 | C
Blend | poly(ethylene terephthalate) | BD001674 |  | Thermal property | Melting temperature | 252 | 344.4745 | C
Blend | poly(ethylene terephthalate) | BD001674 |  | Tensile property | Tensile modulus | 1.35 | 0.03777778 | GPa
Blend | poly(ethylene terephthalate) | BD001674 |  | Tensile property | Tensile stress strength at yield | 0.038 | 3.822222e-06 | GPa
Blend | poly[(butane-1,4-diol)-alt-(terephthalic acid)] | BD001675 |  | Thermal property | Glass transition temperature | 47 | 4.622222 | C
Blend | poly[(butane-1,4-diol)-alt-(terephthalic acid)] | BD001675 |  | Thermal property | Heat of fusion | 0.0024 | 3.844444e-06 | kcal/g
Blend | poly[(butane-1,4-diol)-alt-(terephthalic acid)] | BD001675 |  | Tensile property | Tensile modulus | 1.35 | 0.008888889 | GPa
Blend | poly[(butane-1,4-diol)-alt-(terephthalic acid)] | BD001675 |  | Tensile property | Tensile stress strength at yield | 0.0325 | 8.888889e-06 | GPa
Blend | poly(alpha-methylstyrene) | BD001676 |  | Thermal property | Glass transition temperature | 76.4 | 22.94921 | C
Blend | poly(alpha-methylstyrene) | BD001676 |  | Other physical property | Pvt relation pressure | 55 | 2700 | MPa
Blend | poly(alpha-methylstyrene) | BD001676 |  | Other physical property | Pvt relation specific volume | 0.9325 | 0.0002083333 | cm3/g
Blend | poly(alpha-methylstyrene) | BD001676 |  | Other physical property | Pvt relation temperature | 40 | 0 | C
Blend | poly(N,N-dimethylacrylamide) | BD001677 |  | Thermal property | Glass transition temperature | 79 | 10386 | C
Blend | poly(prop-1-ene) | BD001680 |  | Physical property | Density | 1.08 | 0.009306667 | g/cm3
Blend | poly(prop-1-ene) | BD001680 |  | Physical property | Specific volume | 0.926 | 0.005287467 | cm3/g
Blend | poly(prop-1-ene) | BD001680 |  | Thermal property | Crystallization temperature | 144.3 | 1470.78784 | C
Blend | poly(prop-1-ene) | BD001680 |  | Thermal property | Glass transition temperature | 40.765 | 1209.218 | C
Blend | poly(prop-1-ene) | BD001680 |  | Thermal property | Heat of crystallization | 7.98 | 17.63952 | cal/g
Blend | poly(prop-1-ene) | BD001680 |  | Thermal property | Heat of fusion | 0.008345 | 1.947896e-05 | kcal/g
Blend | poly(prop-1-ene) | BD001680 |  | Thermal property | Thermal decomposition temperature | 441.945 | 4.9923 | C
Blend | poly(prop-1-ene) | BD001680 |  | Thermal property | Thermal decomposition weight loss | 25 | 833.3333 | %
Blend | poly(prop-1-ene) | BD001680 |  | Thermal property | Melting temperature | 195.95 | 1483.781 | C
Blend | poly(prop-1-ene) | BD001680 |  | Tensile property | Fiber tensile stress strength at break | 2.2 | 0.2026667 | g/denier
Blend | poly(prop-1-ene) | BD001680 |  | Tensile property | Tensile modulus | 0.60705 | 0.01067976 | GPa
Blend | poly(prop-1-ene) | BD001680 |  | Tensile property | Tensile stress strength at break | 0.0374 | 7.078122e-05 | GPa
Blend | poly(prop-1-ene) | BD001680 |  | Flexural property | Dynamic flexural properties storage modulus | 1.42 | 0 | GPa
Blend | poly(prop-1-ene) | BD001680 |  | Impact strength | Izod impact | 0.04306 | 2.46274e-05 | kJ/m
Blend | poly(methyl methacrylate) | BD001682 |  | Thermal property | Glass transition temperature | 136 | 385.3333 | C
Blend | poly(prop-1-ene) | BD001683 |  | Thermal property | Crystallization kinetics k | 0.29 | 0.001365455
Blend | poly(prop-1-ene) | BD001683 |  | Thermal property | Crystallization kinetics n | 2.455 | 0.01410909
Blend | poly(prop-1-ene) | BD001683 |  | Thermal property | Crystallization kinetics half time of crystallization | 86 | 9.606061 | second
Blend | poly(prop-1-ene) | BD001683 |  | Thermal property | Crystallization temperature | 106.3 | 4.7025 | C
Blend | poly(prop-1-ene) | BD001683 |  | Thermal property | Heat of crystallization | 18.4 | 64.307425 | cal/g
Blend | poly(prop-1-ene) | BD001683 |  | Thermal property | Heat of fusion | 0.0179 | 8.613054e-05 | kcal/g
Blend | poly(prop-1-ene) | BD001683 |  | Thermal property | Melting temperature | 165.4 | 1.76183 | C
Blend | polyethene | BD001684 |  | Thermal property | Glass transition temperature | -112.8 | 4104.358 | C
Blend | polyethene | BD001684 |  | Thermal property | Melting temperature | 130.8 | 6.690667 | C
Blend | poly(but-1-ene) | BD001685 |  | Physicochemical property | Interfacial tension | 4.3 | 1.536061 | mN/m
Blend | poly[2-(N,N-dimethylamino)ethyl methacrylate] | BD001687 |  | Thermal property | Glass transition temperature | 372.9 | 328.8193 | C
Blend | poly[2-(N,N-dimethylamino)ethyl methacrylate] | BD001687 |  | Thermal property | Thermal decomposition temperature | 424.15 | 17373.63 | C
Blend | poly[2-(N,N-dimethylamino)ethyl methacrylate] | BD001687 |  | Thermal property | Thermal decomposition weight loss | 10 | 33.33333 | %
Blend | poly[2-(N,N-dimethylamino)ethyl methacrylate] | BD001687 |  | Electric property | Dielectric constant ac | 2.05 | 0.07053333
Blend | poly[2-(N,N-dimethylamino)ethyl methacrylate] | BD001687 |  | Tensile property | Dynamic mechanical properties storage modulus | 0.651 | 0.5616013 | GPa
Blend | poly[2-(N,N-dimethylamino)ethyl methacrylate] | BD001687 |  | Tensile property | Dynamic mechanical properties loss tangent | 0.305 | 0
Blend | poly(p-hydroxystyrene) | BD001689 |  | Thermal property | Glass transition temperature | 52 | 528.2667 | C
Blend | poly(vinyl acetate) | BD001695 |  | Thermal property | Glass transition temperature | 20 | 358.6813 | C
Blend | poly(hexano-6-lactam) | BD001696 |  | Thermal property | Glass transition temperature | 68.5 | 66.85714 | C
Blend | poly(hexano-6-lactam) | BD001696 |  | Thermal property | Melting temperature | 217 | 0.8571429 | C
Blend | poly(hexano-6-lactam) | BD001696 |  | Physicochemical property | Gas diffusion coefficient d | 9.2e-10 | 4.282348e-19 | cm2/s
Blend | poly(hexano-6-lactam) | BD001696 |  | Physicochemical property | Gas permeability coefficient p | 3.6e-14 | 9.464517e-27 | cm3(STP)cm/(cm2*s*Pa)
Blend | poly(methyl methacrylate) | BD001697 |  | Thermal property | Glass transition temperature | 65.5 | 2187 | C
Blend | poly(methyl methacrylate) | BD001697 |  | Tensile property | Dynamic mechanical properties storage modulus | 1.7 | 0 | GPa
Blend | poly(methyl methacrylate) | BD001697 |  | Tensile property | Dynamic mechanical properties loss modulus | 0.58 | 0 | GPa
Blend | poly(methyl methacrylate) | BD001697 |  | Tensile property | Dynamic mechanical properties loss tangent | 1.6 | 0
Blend | poly(methyl methacrylate) | BD001697 |  | Tensile property | Elongation at break | 390.6 | 0 | %
Blend | poly(methyl methacrylate) | BD001697 |  | Tensile property | Tensile modulus | 0.0878 | 0 | GPa
Blend | poly(methyl methacrylate) | BD001697 |  | Tensile property | Tensile stress strength at break | 0.0084 | 0 | GPa
Blend | poly(vinyl acetate) | BD001698 |  | Tensile property | Dynamic mechanical properties storage modulus | 1.65 | 0.1633333 | GPa
Blend | poly(vinyl acetate) | BD001698 |  | Tensile property | Dynamic mechanical properties loss modulus | 0.52 | 0.0001333333 | GPa
Blend | poly(vinyl acetate) | BD001698 |  | Tensile property | Dynamic mechanical properties loss tangent | 0.78 | 0
Blend | poly(vinyl acetate) | BD001698 |  | Tensile property | Elongation at break | 362 | 2133.333 | %
Blend | poly(vinyl acetate) | BD001698 |  | Tensile property | Tensile modulus | 0.257 | 0.0048 | GPa
Blend | poly(vinyl acetate) | BD001698 |  | Tensile property | Tensile stress strength at break | 0.0176 | 1.2e-07 | GPa
Blend | poly(4-vinylpyridine) | BD001702 |  | Thermal property | Glass transition temperature | 186 | 24.21429 | C
Blend | poly(sodium 4-vinylbenzenesulfonate) | BD001703 |  | Physical property | Density | 0.9 | 0.02515294 | g/cm3
Blend | poly(sodium 4-vinylbenzenesulfonate) | BD001703 |  | Physical property | Specific volume | 1.1 | 0.0442812 | cm3/g
Blend | poly(sodium 4-vinylbenzenesulfonate) | BD001703 |  | Thermal property | Glass transition temperature | 124 | 196.4571 | C
Blend | poly(sodium 4-vinylbenzenesulfonate) | BD001703 |  | Electric property | Electric conductivity | 1.025e-08 | 1.2675e-16 | 1/(ohm*cm)
Blend | poly(sodium 4-vinylbenzenesulfonate) | BD001703 |  | Electric property | Volume resistivity | 1025000000 | 1.2675e+18 | ohm*cm
Blend | poly(ethylene oxide) | BD001704 |  | Thermal property | Glass transition temperature | 71 | 504.2667 | C
Blend | poly(glycidyl azide) | BD001706 |  | Thermal property | Glass transition temperature | -60.2 | 0 | C
Blend | poly[1-(sulfophenyl)ethylene] | BD001707 |  | Thermal property | Thermal decomposition temperature | 270 | 0 | C
Blend | poly[1-(sulfophenyl)ethylene] | BD001707 |  | Thermal property | Melting temperature | 110 | 0 | C
Blend | poly[1-(sulfophenyl)ethylene] | BD001707 |  | Electric property | Electric conductivity | 0.42 | 399.4193 | 1/(ohm*cm)
Blend | poly[1-(sulfophenyl)ethylene] | BD001707 |  | Electric property | Volume resistivity | 2.4 | 3.321695 | ohm*cm
Blend | poly[(butane-1,4-diol)-alt-(succinic acid)] | BD001708 |  | Thermal property | Crystallization temperature | 71.25 | 9.853571 | C
Blend | poly[(butane-1,4-diol)-alt-(succinic acid)] | BD001708 |  | Thermal property | Glass transition temperature | 8.25 | 837.9106 | C
Blend | poly[(butane-1,4-diol)-alt-(succinic acid)] | BD001708 |  | Thermal property | Heat of crystallization | 8.965 | 15.07619 | cal/g
Blend | poly[(butane-1,4-diol)-alt-(succinic acid)] | BD001708 |  | Thermal property | Heat of fusion | 0.00877 | 3.030363e-05 | kcal/g
Blend | poly[(butane-1,4-diol)-alt-(succinic acid)] | BD001708 |  | Thermal property | Thermal decomposition temperature | 286.2 | 5037.743 | C
Blend | poly[(butane-1,4-diol)-alt-(succinic acid)] | BD001708 |  | Thermal property | Thermal decomposition weight loss | 10 | 1971.264 | %
Blend | poly[(butane-1,4-diol)-alt-(succinic acid)] | BD001708 |  | Thermal property | Melting temperature | 115.2 | 25.96711 | C
Blend | poly[(butane-1,4-diol)-alt-(succinic acid)] | BD001708 |  | Tensile property | Dynamic mechanical properties storage modulus | 10.55 | 52.79061 | GPa
Blend | poly[(butane-1,4-diol)-alt-(succinic acid)] | BD001708 |  | Tensile property | Dynamic mechanical properties loss modulus | 1 | 0.2960606 | GPa
Blend | poly[(butane-1,4-diol)-alt-(succinic acid)] | BD001708 |  | Tensile property | Tensile stress strength at break | 0.0156 | 0.0001705716 | GPa
Blend | poly[(butane-1,4-diol)-alt-(succinic acid)] | BD001708 |  | Tensile property | Tensile stress strength at yield | 0.0255 | 1.217778e-05 | GPa
Blend | poly(N-isopropylacrylamide) | BD001711 |  | Thermal property | Glass transition temperature | 142.4 | 0 | C
Blend | poly(N-vinylpyrrolidone) | BD001712 |  | Thermal property | Melting temperature | 158.55 | 28.96286 | C
Blend | polyethersulfone(PES) | BD001713 |  | Thermal property | Glass transition temperature | 196.05 | 0 | C
Blend | polyethersulfone(PES) | BD001713 |  | Physicochemical property | Surface tension | 38.83 | 0 | mN/m
Blend | poly(4-tert-butylstyrene) | BD001717 |  | Thermal property | Glass transition temperature | -34 | 1887.12 | C
Blend | poly(prop-1-ene) | BD001718 |  | Thermal property | Crystallization temperature | 122.5 | 1.090667 | C
Blend | poly(prop-1-ene) | BD001718 |  | Thermal property | Melting temperature | 167.1 | 0.1146667 | C
Blend | poly(prop-1-ene) | BD001718 |  | Tensile property | Tensile stress strength at break | 0.029 | 2.986667e-07 | GPa
Blend | poly(prop-1-ene) | BD001718 |  | Flexural property | Flexural modulus | 1.72 | 0.0001666667 | GPa
Blend | poly(prop-1-ene) | BD001719 |  | Tensile property | Tensile stress strength at break | 0.0265 | 0 | GPa
Blend | poly(prop-1-ene) | BD001719 |  | Flexural property | Flexural modulus | 1.55 | 0 | GPa
Blend | poly(prop-1-ene) | BD001720 |  | Tensile property | Tensile stress strength at break | 0.0265 | 0 | GPa
Blend | poly(prop-1-ene) | BD001720 |  | Flexural property | Flexural modulus | 1.575 | 0 | GPa
Blend | poly[(glycolic acid)-co-(lactic acid)] | BD001721 |  | Thermal property | Glass transition temperature | 140 | 0 | C
Blend | poly[(glycolic acid)-co-(lactic acid)] | BD001721 |  | Thermal property | Melting temperature | 150 | 0 | C
Blend | poly[(glycolic acid)-co-(lactic acid)] | BD001721 |  | Physicochemical property | Surface tension | 46.3 | 0 | mN/m
Blend | poly(3-hydroxybutyric acid) | BD001722 |  | Thermal property | Glass transition temperature | 120 | 0 | C
Blend | poly(3-hydroxybutyric acid) | BD001722 |  | Thermal property | Melting temperature | 130 | 0 | C
Blend | poly(3-hydroxybutyric acid) | BD001722 |  | Physicochemical property | Surface tension | 55.46 | 0 | mN/m
Blend | poly(acrylic acid) | BD001723 |  | Thermal property | Glass transition temperature | 117 | 21.6 | C
Blend | poly(acrylic acid) | BD001723 |  | Thermal property | Melting temperature | 141 | 3.466667 | C
Blend | poly(acrylic acid) | BD001723 |  | Physicochemical property | Surface tension | 36.54 | 22.01544 | mN/m
Blend | poly[(methyl methacrylate)-co-(butyl acrylate)] | BD001724 |  | Thermal property | Glass transition temperature | 117.25 | 2.928788 | C
Blend | poly[(methyl methacrylate)-co-(butyl acrylate)] | BD001724 |  | Tensile property | Dynamic mechanical properties storage modulus | 0.0082 | 2.728788e-06 | GPa
Blend | poly[(methyl methacrylate)-co-(butyl acrylate)] | BD001724 |  | Tensile property | Dynamic mechanical properties loss tangent | 1.8 | 0.001515152
Blend | poly(epsilon-caprolactone) | BD001725 |  | Thermal property | Crystallization kinetics r | 50.9 | 0 | nm/s
Blend | poly(epsilon-caprolactone) | BD001725 |  | Thermal property | Crystallization kinetics half time of crystallization | 1002 | 0 | second
Blend | poly(epsilon-caprolactone) | BD001725 |  | Thermal property | Crystallization temperature | 20.95 | 11.60333 | C
Blend | poly(epsilon-caprolactone) | BD001725 |  | Thermal property | Glass transition temperature | -46 | 0 | C
Blend | poly(epsilon-caprolactone) | BD001725 |  | Shear property | Dynamic shear properties storage modulus | 7e-10 | 0 | GPa
Blend | polyaniline | BD001728 |  | Electric property | Electric conductivity | 0.00305 | 0.0001485261 | 1/(ohm*cm)
Blend | polyaniline | BD001728 |  | Electric property | Volume resistivity | 5100 | 1084758214.1 | ohm*cm
Blend | polyaniline | BD001729 |  | Electric property | Electric conductivity | 0.0097 | 0 | 1/(ohm*cm)
Blend | polyaniline | BD001729 |  | Electric property | Volume resistivity | 100 | 0 | ohm*cm
Blend | poly(p-phenylene sulfide) | BD001730 |  | Thermal property | Crystallization temperature | 221 | 12 | C
Blend | poly(p-phenylene sulfide) | BD001730 |  | Thermal property | Glass transition temperature | 110 | 1.333333 | C
Blend | poly(p-phenylene sulfide) | BD001730 |  | Thermal property | Heat of fusion | 0.004765 | 1.160333e-07 | kcal/g
Blend | poly(p-phenylene sulfide) | BD001730 |  | Thermal property | Melting temperature | 280.5 | 0.3333333 | C
Blend | poly(p-phenylene sulfide) | BD001730 |  | Tensile property | Tensile modulus | 5.15 | 0.03 | GPa
Blend | poly(p-phenylene sulfide) | BD001730 |  | Tensile property | Tensile stress strength at break | 0.1565 | 5.633333e-05 | GPa
Blend | poly(p-phenylene sulfide) | BD001730 |  | Flexural property | Dynamic flexural properties storage modulus | 16.85 | 2.43 | GPa
Blend | poly(prop-1-ene) | BD001731 |  | Tensile property | Elongation at break | 72 | 399.2 | %
Blend | poly(prop-1-ene) | BD001731 |  | Tensile property | Tensile stress strength at yield | 0.0336 | 0 | GPa
Blend | poly(prop-1-ene) | BD001732 |  | Tensile property | Elongation at break | 60 | 1365.067 | %
Blend | poly(prop-1-ene) | BD001732 |  | Tensile property | Tensile stress strength at yield | 0.037 | 2.762667e-06 | GPa
Blend | poly(prop-1-ene) | BD001733 |  | Tensile property | Elongation at break | 35 | 24.8 | %
Blend | poly(prop-1-ene) | BD001733 |  | Tensile property | Tensile stress strength at yield | 0.036 | 1.8e-06 | GPa
Blend | poly[ethene-co-(vinyl acetate)] | BD001735 |  | Thermal property | Glass transition temperature | -13 | 2.466667 | C
Blend | poly[ethene-co-(vinyl acetate)] | BD001735 |  | Tensile property | Elongation at break | 710 | 13226.67 | %
Blend | poly[ethene-co-(vinyl acetate)] | BD001735 |  | Tensile property | Tensile modulus | 0.0121 | 1.5992e-05 | GPa
Blend | poly[ethene-co-(vinyl acetate)] | BD001735 |  | Flexural property | Dynamic flexural properties loss tanget | 0.64 | 0.002666667
Blend | poly(epsilon-caprolactone) | BD001736 |  | Thermal property | Glass transition temperature | 63.55 | 9273.768 | C
Blend | poly(epsilon-caprolactone) | BD001736 |  | Thermal property | Thermal decomposition temperature | 368.95 | 3483.542 | C
Blend | poly(epsilon-caprolactone) | BD001736 |  | Thermal property | Thermal decomposition weight loss | 44.5 | 445.4545 | %
Blend | poly(epsilon-caprolactone) | BD001736 |  | Thermal property | Melting temperature | 56.2 | 22.03209 | C
Blend | poly(epsilon-caprolactone) | BD001736 |  | Physicochemical property | Water absorption | 59.1 | 369.896 | wt%
Blend | poly(epsilon-caprolactone) | BD001736 |  | Tensile property | Dynamic mechanical properties loss tangent | 0.18 | 0.003621429
Blend | poly(epsilon-caprolactone) | BD001736 |  | Tensile property | Elongation at break | 4 | 28.46667 | %
Blend | poly(epsilon-caprolactone) | BD001736 |  | Tensile property | Elongation at yield | 2.5 | 0 | %
Blend | poly(epsilon-caprolactone) | BD001736 |  | Tensile property | Tensile stress strength at break | 0.0072 | 2.2344e-05 | GPa
Blend | poly(epsilon-caprolactone) | BD001736 |  | Tensile property | Tensile stress strength at yield | 0.0132 | 0 | GPa
Blend | poly(1-vinyl-1H-1,2,4-triazole) | BD001737 |  | Thermal property | Glass transition temperature | 151 | 58.4 | C
Blend | poly(1-vinyl-1H-1,2,4-triazole) | BD001737 |  | Thermal property | Thermal decomposition temperature | 270.5 | 27 | C
Blend | poly(1-vinyl-1H-1,2,4-triazole) | BD001737 |  | Thermal property | Thermal decomposition weight loss | 3.5 | 0.3333333 | %
Blend | poly(1-vinyl-1H-1,2,4-triazole) | BD001737 |  | Electric property | Electric conductivity | 0.0085 | 0.0004940666 | 1/(ohm*cm)
Blend | poly(1-vinyl-1H-1,2,4-triazole) | BD001737 |  | Electric property | Volume resistivity | 283.5 | 9.4631e+18 | ohm*cm
Blend | poly(1-vinyl-1H-1,2,4-triazole) | BD001737 |  | Physicochemical property | Water absorption | 330 | 89970.67 | wt%
Blend | poly(lactic acid) | BD001739 |  | Physical property | Density | 1.372 | 0.008649867 | g/cm3
Blend | poly(lactic acid) | BD001739 |  | Physical property | Specific volume | 0.7289 | 0.003138131 | cm3/g
Blend | poly(lactic acid) | BD001739 |  | Thermal property | Crystallization temperature | 112.8 | 59.61495 | C
Blend | poly(lactic acid) | BD001739 |  | Thermal property | Glass transition temperature | 54.7 | 2057.365 | C
Blend | poly(lactic acid) | BD001739 |  | Thermal property | Heat of crystallization | 3.25 | 3.354266 | cal/g
Blend | poly(lactic acid) | BD001739 |  | Thermal property | Heat of fusion | 0.004302 | 2.9622944e-06 | kcal/g
Blend | poly(lactic acid) | BD001739 |  | Thermal property | Thermal decomposition temperature | 312 | 72.26667 | C
Blend | poly(lactic acid) | BD001739 |  | Thermal property | Thermal decomposition weight loss | 10 | 0 | %
Blend | poly(lactic acid) | BD001739 |  | Thermal property | Melting temperature | 166.7 | 2.696 | C
Blend | poly(lactic acid) | BD001739 |  | Tensile property | Elongation at break | 97 | 13680.53 | %
Blend | poly(lactic acid) | BD001739 |  | Tensile property | Tensile modulus | 0.13 | 9.621429e-05 | GPa
Blend | poly(lactic acid) | BD001739 |  | Tensile property | Tensile stress strength at break | 0.0168 | 2.755276e-05 | GPa
Blend | poly(methyl methacrylate) | BD001741 |  | Thermal property | Glass transition temperature | 143 | 5.6 | C
Blend | poly(vinylidene fluoride) | BD001742 |  | Physical property | Density | 1.861 | 0.0075 | g/cm3
Blend | poly(vinylidene fluoride) | BD001742 |  | Physical property | Specific volume | 0.5382 | 0.0006278533 | cm3/g
Blend | poly(vinylidene fluoride) | BD001742 |  | Thermal property | Specific heat capacity cp | 0.2657 | 0.00016428 | cal/(g*C)
Blend | poly(vinylidene fluoride) | BD001742 |  | Thermal property | Thermal conductivity | 0.20375 | 9.747e-05 | W/(m*K)
Blend | poly(vinylidene fluoride) | BD001742 |  | Thermal property | Thermal diffusivity | 9.86e-08 | 2.465333e-17 | m2/s
Blend | poly[(butane-1,4-diol)-alt-(terephthalic acid)] | BD001744 |  | Thermal property | Crystallization kinetics k | 0.371 | 0.07149507
Blend | poly[(butane-1,4-diol)-alt-(terephthalic acid)] | BD001744 |  | Thermal property | Crystallization kinetics n | 2.5665 | 0.01039621
Blend | poly[(butane-1,4-diol)-alt-(terephthalic acid)] | BD001744 |  | Thermal property | Crystallization kinetics half time of crystallization | 152.5 | 14050.5 | second
Blend | poly[(butane-1,4-diol)-alt-(terephthalic acid)] | BD001744 |  | Thermal property | Heat of fusion | 0.0523 | 0 | kcal/g
Blend | poly[(butane-1,4-diol)-alt-(terephthalic acid)] | BD001744 |  | Thermal property | Melting temperature | 224 | 13.49451 | C
Blend | poly(acrylonitrile-co-styrene) | BD001745 |  | Thermal property | Glass transition temperature | 32 | 5884.312 | C
Blend | poly(acrylonitrile-co-styrene) | BD001745 |  | Tensile property | Dynamic mechanical properties storage modulus | 2.2195 | 0.1622028 | GPa
Blend | poly[ethylene-co-(but-1-ene)] | BD001746 |  | Thermal property | Melting temperature | 121 | 0 | C
Blend | poly[ethylene-co-(but-1-ene)] | BD001746 |  | Tensile property | Elongation at break | 130 | 0 | %
Blend | poly[ethylene-co-(but-1-ene)] | BD001746 |  | Tensile property | Tensile modulus | 0.12 | 0 | GPa
Blend | poly[ethylene-co-(but-1-ene)] | BD001746 |  | Tensile property | Tensile stress strength at yield | 0.0079 | 0 | GPa
Blend | cellulose | BD001747 |  | Thermal property | Melting temperature | 121 | 0 | C
Blend | cellulose | BD001747 |  | Tensile property | Elongation at break | 50 | 0 | %
Blend | cellulose | BD001747 |  | Tensile property | Tensile modulus | 0.16 | 0 | GPa
Blend | cellulose | BD001747 |  | Tensile property | Tensile stress strength at yield | 0.0117 | 0 | GPa
Blend | cellulose | BD001747 |  | Flexural property | Dynamic flexural properties storage modulus | 1.18 | 0 | GPa
Blend | cellulose | BD001747 |  | Flexural property | Dynamic flexural properties loss modulus | 0.033 | 0 | GPa
Blend | cellulose | BD001747 |  | Flexural property | Dynamic flexural properties loss tanget | 0.9 | 0
Blend | polystyrene | BD001748 |  | Thermal property | Crystallization temperature | 149.45 | 1.914286 | C
Blend | polystyrene | BD001748 |  | Thermal property | Glass transition temperature | 84.8 | 0 | C
Blend | poly(ethylene oxide) | BD001749 |  | Physical property | Density | 1.01 | 0.001923294 | g/cm3
Blend | poly(ethylene oxide) | BD001749 |  | Physical property | Specific volume | 0.9901 | 0.001712285 | cm3/g
Blend | poly(ethylene oxide) | BD001749 |  | Thermal property | Crystallization temperature | 62 | 1283.229 | C
Blend | poly(ethylene oxide) | BD001749 |  | Thermal property | Melting temperature | 97 | 303.5444 | C
Blend | poly(ethylene oxide) | BD001749 |  | Physicochemical property | Gas diffusion coefficient d | 1.495e-07 | 1.008257e-14 | cm2/s
Blend | poly(ethylene oxide) | BD001749 |  | Physicochemical property | Gas permeability coefficient p | 1.39e-13 | 7.037626e-26 | cm3(STP)cm/(cm2*s*Pa)
Blend | poly(ethylene oxide) | BD001750 |  | Thermal property | Crystallization kinetics r | 2950 | 70606.06 | nm/s
Blend | poly(ethylene oxide) | BD001750 |  | Thermal property | Crystallization kinetics half time of crystallization | 400 | 0 | second
Blend | poly(ethylene oxide) | BD001750 |  | Thermal property | Glass transition temperature | -50 | 322.4738 | C
Blend | poly(ethylene oxide) | BD001750 |  | Thermal property | Heat of fusion | 0.0165 | 3.549242e-05 | kcal/g
Blend | poly(epsilon-caprolactone) | BD001751 |  | Thermal property | Crystallization temperature | 13.6 | 34.184 | C
Blend | poly(epsilon-caprolactone) | BD001751 |  | Thermal property | Glass transition temperature | -32 | 293.3595 | C
Blend | poly(epsilon-caprolactone) | BD001751 |  | Thermal property | Melting temperature | 60.1 | 15.64566 | C
Blend | poly[ethene-co-(vinyl acetate)] | BD001752 |  | Physicochemical property | Surface tension | 28.98 | 9.864533 | mN/m
Blend | poly[ethene-co-(vinyl acetate)] | BD001752 |  | Physicochemical property | Contact angle | 74.9 | 180.9333 | degree
Blend | poly[ethene-co-(vinyl acetate)] | BD001752 |  | Tensile property | Elongation at break | 471 | 4287.059 | %
Blend | poly[ethene-co-(vinyl acetate)] | BD001752 |  | Tensile property | Tensile stress strength at break | 0.02541 | 3.124771e-06 | GPa
Blend | poly[(3-hydroxybutyric acid)-co-(3-ethyl-3-hydroxypropionic acid)] | BD001753 |  | Thermal property | Crystallization temperature | 60.31 | 0 | C
Blend | poly[(3-hydroxybutyric acid)-co-(3-ethyl-3-hydroxypropionic acid)] | BD001753 |  | Thermal property | Glass transition temperature | 1.41 | 0 | C
Blend | poly[(3-hydroxybutyric acid)-co-(3-ethyl-3-hydroxypropionic acid)] | BD001753 |  | Thermal property | Heat of crystallization | 10.67 | 0 | cal/g
Blend | poly[(3-hydroxybutyric acid)-co-(3-ethyl-3-hydroxypropionic acid)] | BD001753 |  | Thermal property | Heat of fusion | 0.01158 | 0 | kcal/g
Blend | poly[(3-hydroxybutyric acid)-co-(3-ethyl-3-hydroxypropionic acid)] | BD001753 |  | Thermal property | Thermal decomposition temperature | 225 | 300 | C
Blend | poly[(3-hydroxybutyric acid)-co-(3-ethyl-3-hydroxypropionic acid)] | BD001753 |  | Thermal property | Thermal decomposition weight loss | 5 | 0 | %
Blend | poly[(3-hydroxybutyric acid)-co-(3-ethyl-3-hydroxypropionic acid)] | BD001753 |  | Thermal property | Melting temperature | 139.15 | 40.48013 | C
Blend | polyacrylonitrile | BD001754 |  | Thermal property | Glass transition temperature | 79.3 | 3.874667 | C
Blend | polyacrylonitrile | BD001754 |  | Physicochemical property | Water absorption | 2.5 | 0.128 | wt%
Blend | poly(ethylene terephthalate) | BD001756 |  | Thermal property | Glass transition temperature | 93 | 56.88889 | C
Blend | poly[diallyl(dimethyl)ammonium chloride] | BD001757 |  | Thermal property | Thermal decomposition temperature | 365 | 10717.5 | C
Blend | poly[diallyl(dimethyl)ammonium chloride] | BD001757 |  | Electric property | Electric conductivity | 5.05e-05 | 4.9005e-09 | 1/(ohm*cm)
Blend | poly[diallyl(dimethyl)ammonium chloride] | BD001757 |  | Electric property | Volume resistivity | 505000 | 490050000000 | ohm*cm
Blend | poly[1-(4-{[(2-hydroxyethyl)dimethylammonio]methyl}phenyl)ethylene] | BD001758 |  | Electric property | Electric conductivity | 5.05e-05 | 4.9005e-09 | 1/(ohm*cm)
Blend | poly[1-(4-{[(2-hydroxyethyl)dimethylammonio]methyl}phenyl)ethylene] | BD001758 |  | Electric property | Volume resistivity | 505000 | 490050000000 | ohm*cm
Blend | quarternized poly(4-vinylpyridine) | BD001759 |  | Electric property | Electric conductivity | 5.05e-05 | 4.9005e-09 | 1/(ohm*cm)
Blend | quarternized poly(4-vinylpyridine) | BD001759 |  | Electric property | Volume resistivity | 505000 | 490050000000 | ohm*cm
Blend | poly[oxyethylene(dimethylazaniumdiyl)propane-1,3-diylureylenepropane-1,3-diyl(dimethylazaniumdiyl)ethylene] | BD001760 |  | Electric property | Electric conductivity | 5.05e-05 | 4.9005e-09 | 1/(ohm*cm)
Blend | poly[oxyethylene(dimethylazaniumdiyl)propane-1,3-diylureylenepropane-1,3-diyl(dimethylazaniumdiyl)ethylene] | BD001760 |  | Electric property | Volume resistivity | 505000 | 490050000000 | ohm*cm
Blend | poly[imino(2-carboxy-5-methoxy-1,4-phenylene)] | BD001761 |  | Electric property | Electric conductivity | 1e-07 | 0 | 1/(ohm*cm)
Blend | poly[imino(2-carboxy-5-methoxy-1,4-phenylene)] | BD001761 |  | Electric property | Volume resistivity | 10000000 | 0 | ohm*cm
Blend | 1,4-poly(buta-1,3-diene) | BD001762 |  | Thermal property | Crystallization temperature | -24.35 | 3.5 | C
Blend | 1,4-poly(buta-1,3-diene) | BD001762 |  | Thermal property | Melting temperature | 51.4 | 8.163333 | C
Blend | poly(2-methoxyaniline) | BD001769 |  | Electric property | Electric conductivity | 1.835e-07 | 3.827935e-14 | 1/(ohm*cm)
Blend | poly(2-methoxyaniline) | BD001769 |  | Electric property | Volume resistivity | 5550000 | 743002087878788 | ohm*cm
Blend | poly[(bisphenol A)-alt-(4,4'-dichlorobenzophenone)] | BD001770 |  | Thermal property | Glass transition temperature | 139.1 | 272.6533 | C
Blend | poly[(bisphenol A)-alt-(4,4'-dichlorobenzophenone)] | BD001770 |  | Thermal property | Melting temperature | 341.5 | 0 | C
Blend | poly((m-phenylenediamine)-alt-{5,5'-[(1-methylethane-1,1-diyl)bis(4,1-phenyleneoxy)]bis(isobenzofuran-1,3-dione)}) | BD001771 |  | Thermal property | Glass transition temperature | 216 | 2887.394 | C
Blend | poly((m-phenylenediamine)-alt-{5,5'-[(1-methylethane-1,1-diyl)bis(4,1-phenyleneoxy)]bis(isobenzofuran-1,3-dione)}) | BD001771 |  | Thermal property | Thermal decomposition temperature | 429.5 | 367.1429 | C
Blend | poly((m-phenylenediamine)-alt-{5,5'-[(1-methylethane-1,1-diyl)bis(4,1-phenyleneoxy)]bis(isobenzofuran-1,3-dione)}) | BD001771 |  | Thermal property | Thermal decomposition weight loss | 0 | 0 | %
Blend | poly((m-phenylenediamine)-alt-{5,5'-[(1-methylethane-1,1-diyl)bis(4,1-phenyleneoxy)]bis(isobenzofuran-1,3-dione)}) | BD001771 |  | Electric property | Electric conductivity | 6e-05 | 0 | 1/(ohm*cm)
Blend | poly((m-phenylenediamine)-alt-{5,5'-[(1-methylethane-1,1-diyl)bis(4,1-phenyleneoxy)]bis(isobenzofuran-1,3-dione)}) | BD001771 |  | Electric property | Volume resistivity | 20000 | 0 | ohm*cm
Blend | poly((m-phenylenediamine)-alt-{5,5'-[(1-methylethane-1,1-diyl)bis(4,1-phenyleneoxy)]bis(isobenzofuran-1,3-dione)}) | BD001771 |  | Tensile property | Dynamic mechanical properties storage modulus | 0.033 | 0.0005356429 | GPa
Blend | poly[ethene-co-(vinyl alcohol)] | BD001772 |  | Thermal property | Glass transition temperature | -13.8 | 63.528 | C
Blend | poly[ethene-co-(vinyl alcohol)] | BD001772 |  | Thermal property | Heat of fusion | 0.011 | 1.86656e-06 | kcal/g
Blend | poly[ethene-co-(vinyl alcohol)] | BD001772 |  | Thermal property | Thermal decomposition temperature | 289 | 136.8 | C
Blend | poly[ethene-co-(vinyl alcohol)] | BD001772 |  | Physicochemical property | Contact angle | 67.2 | 62.73867 | degree
Blend | poly(lactic acid) | BD001774 |  | Thermal property | Crystallization kinetics r | 43 | 0 | nm/s
Blend | poly(lactic acid) | BD001774 |  | Thermal property | Crystallization kinetics k | 1.37e-08 | 2.07505e-14
Blend | poly(lactic acid) | BD001774 |  | Thermal property | Crystallization kinetics n | 2.88 | 0.02602667
Blend | poly(lactic acid) | BD001774 |  | Thermal property | Crystallization kinetics half time of crystallization | 342 | 12735.2 | second
Blend | poly(lactic acid) | BD001774 |  | Thermal property | Crystallization temperature | 125.75 | 125.9442 | C
Blend | poly(lactic acid) | BD001774 |  | Thermal property | Glass transition temperature | 58.3 | 1.024 | C
Blend | poly(lactic acid) | BD001774 |  | Thermal property | Heat of crystallization | 6.925 | 3.872852 | cal/g
Blend | poly(lactic acid) | BD001774 |  | Thermal property | Heat of fusion | 0.007465 | 1.344936e-06 | kcal/g
Blend | poly(lactic acid) | BD001774 |  | Thermal property | Melting temperature | 163.3 | 0.5564286 | C
Blend | poly(lactic acid) | BD001774 |  | Tensile property | Elongation at break | 90 | 4405.357 | %
Blend | poly(lactic acid) | BD001774 |  | Tensile property | Tensile modulus | 2.6 | 0.02857143 | GPa
Blend | poly(lactic acid) | BD001774 |  | Tensile property | Tensile stress strength at break | 0.059 | 2.057143e-05 | GPa
Blend | poly(vinyl alcohol) | BD001779 |  | Thermal property | Glass transition temperature | 98 | 167.2427 | C
Blend | poly(vinyl alcohol) | BD001779 |  | Thermal property | Heat of fusion | 0.01 | 4.050667e-06 | kcal/g
Blend | poly(vinyl alcohol) | BD001779 |  | Thermal property | Melting temperature | 219 | 0.8 | C
Blend | poly(vinyl alcohol) | BD001779 |  | Electric property | Dielectric constant ac | 9000 | 1866666.7
Blend | poly(ethylene terephthalate) | BD001780 |  | Thermal property | Crystallization temperature | 189 | 3163.424 | C
Blend | poly(ethylene terephthalate) | BD001780 |  | Thermal property | Heat of crystallization | 15.7 | 35.12995 | cal/g
Blend | poly(ethylene terephthalate) | BD001780 |  | Thermal property | Heat of fusion | 0.01645 | 4.411572e-05 | kcal/g
Blend | poly(ethylene terephthalate) | BD001780 |  | Thermal property | Melting temperature | 221 | 4274.333 | C
Blend | poly(ethylene terephthalate) | BD001780 |  | Dilute solution property | Intrinsic viscosity eta | 1.12 | 0.002906667 | dl/g
Blend | poly(ethylene terephthalate) | BD001780 |  | Tensile property | Elongation at break | 5.8 | 0.2746667 | %
Blend | poly(ethylene terephthalate) | BD001780 |  | Tensile property | Tensile modulus | 2.2 | 0.08458667 | GPa
Blend | poly(ethylene terephthalate) | BD001780 |  | Tensile property | Tensile stress strength at break | 0.048 | 5.226667e-05 | GPa
Blend | poly(ethylene terephthalate) | BD001780 |  | Impact strength | Charpy impact | 7 | 0.2666667 | kJ/m2
Blend | poly(prop-1-ene) | BD001781 |  | Physical property | Density | 1.121 | 0.01494107 | g/cm3
Blend | poly(prop-1-ene) | BD001781 |  | Physical property | Specific volume | 0.8921 | 0.008989763 | cm3/g
Blend | poly(prop-1-ene) | BD001781 |  | Thermal property | Crystallization temperature | 151.75 | 2512.952 | C
Blend | poly(prop-1-ene) | BD001781 |  | Thermal property | Heat of crystallization | 6.735 | 27.3813 | cal/g
Blend | poly(prop-1-ene) | BD001781 |  | Thermal property | Heat of fusion | 0.008 | 2.335424e-05 | kcal/g
Blend | poly(prop-1-ene) | BD001781 |  | Thermal property | Melting temperature | 200.75 | 2474.65 | C
Blend | poly(prop-1-ene) | BD001781 |  | Tensile property | Fiber tensile stress strength at break | 2.15 | 0.22344 | g/denier
Blend | poly(prop-1-ene) | BD001782 |  | Tensile property | Fiber tensile stress strength at break | 4.03 | 0.3229357 | g/denier
Blend | poly(bisphenol A carbonate) | BD001783 |  | Thermal property | Glass transition temperature | 150.5 | 257.4444 | C
Blend | poly(2,6-dimethylphenol) | BD001784 |  | Thermal property | Glass transition temperature | 223 | 5.066667 | C
Blend | poly(methyl methacrylate) | BD001786 |  | Thermal property | Glass transition temperature | 99 | 59.82222 | C
Blend | poly(methyl methacrylate) | BD001786 |  | Thermal property | Thermal decomposition temperature | 300 | 2551.294 | C
Blend | poly(methyl methacrylate) | BD001786 |  | Thermal property | Thermal decomposition weight loss | 22 | 696.183 | %
Blend | poly(methyl methacrylate) | BD001787 |  | Thermal property | Glass transition temperature | 106.05 | 0.207 | C
Blend | poly(methyl methacrylate) | BD001787 |  | Electric property | Dielectric constant ac | 4.67 | 0.004626667
Blend | poly(methyl methacrylate) | BD001787 |  | Dilute solution property | Intrinsic viscosity eta | 1.47 | 0.01810667 | dl/g
Blend | poly(bisphenol A carbonate) | BD001788 |  | Thermal property | Glass transition temperature | 140.75 | 2.375 | C
Blend | poly(bisphenol A carbonate) | BD001788 |  | Electric property | Dielectric constant ac | 3.54 | 0.01267467
Blend | poly(bisphenol A carbonate) | BD001788 |  | Dilute solution property | Intrinsic viscosity eta | 0.53 | 0.002736667 | dl/g
Blend | poly(methyl methacrylate) | BD001789 |  | Thermal property | Glass transition temperature | 126 | 84.99007 | C
Blend | poly(methyl methacrylate) | BD001789 |  | Electric property | Dielectric constant ac | 4.1 | 0.123085
Blend | poly(methyl methacrylate) | BD001789 |  | Dilute solution property | Intrinsic viscosity eta | 0.98 | 0.1156183 | dl/g
Blend | polystyrene | BD001790 |  | Thermal property | Glass transition temperature | 68 | 427.5453 | C
Blend | polystyrene | BD001790 |  | Electric property | Dielectric constant ac | 2.98 | 0.01119
Blend | polystyrene | BD001790 |  | Dilute solution property | Intrinsic viscosity eta | 2.17 | 0.04242667 | dl/g
Blend | polystyrene | BD001791 |  | Thermal property | Glass transition temperature | 103 | 3.201046 | C
Blend | polystyrene | BD001791 |  | Electric property | Dielectric constant ac | 3.7 | 0.1382824
Blend | polystyrene | BD001791 |  | Dilute solution property | Intrinsic viscosity eta | 1.71 | 0.1174824 | dl/g
Blend | polystyrene | BD001792 |  | Thermal property | Glass transition temperature | 118 | 86.11765 | C
Blend | polystyrene | BD001792 |  | Electric property | Dielectric constant ac | 3.21 | 0.0275085
Blend | polystyrene | BD001792 |  | Dilute solution property | Intrinsic viscosity eta | 1.56 | 0.1388706 | dl/g
Blend | poly[(bisphenol A)-co-epichlorohydrin] | BD001793 |  | Thermal property | Crystallization temperature | 86.85 | 45.09583 | C
Blend | poly[(bisphenol A)-co-epichlorohydrin] | BD001793 |  | Thermal property | Glass transition temperature | 8.3 | 458.7624 | C
Blend | poly[(bisphenol A)-co-epichlorohydrin] | BD001793 |  | Thermal property | Heat of crystallization | 8.815 | 10.55056 | cal/g
Blend | poly[(bisphenol A)-co-epichlorohydrin] | BD001793 |  | Thermal property | Heat of fusion | 0.0124 | 2.305313e-05 | kcal/g
Blend | poly[(bisphenol A)-co-epichlorohydrin] | BD001793 |  | Thermal property | Melting temperature | 145.6 | 274.5948 | C
Blend | poly(vinylidene fluoride) | BD001795 |  | Electric property | Electric conductivity | 6.27e-14 | 1.118907e-26 | 1/(ohm*cm)
Blend | poly(vinylidene fluoride) | BD001795 |  | Electric property | Volume resistivity | 15900000000000 | 1.0751e+29 | ohm*cm
Blend | poly(hexano-6-lactam) | BD001796 |  | Thermal property | Glass transition temperature | 32 | 432 | C
Blend | poly(hexano-6-lactam) | BD001796 |  | Physicochemical property | Water absorption | 0.46 | 0.5552206 | wt%
Blend | poly(hexano-6-lactam) | BD001796 |  | Tensile property | Elongation at break | 95 | 60 | %
Blend | poly(hexano-6-lactam) | BD001796 |  | Tensile property | Tensile modulus | 1.34 | 0.001706667 | GPa
Blend | poly(hexano-6-lactam) | BD001796 |  | Tensile property | Tensile stress strength at yield | 0.067 | 6e-07 | GPa
Blend | poly(hexano-6-lactam) | BD001796 |  | Impact strength | Charpy impact | 35 | 4873.359 | kJ/m2
Blend | poly[(ethylene oxide)-co-(2-methyloxirane)] | BD001797 |  | Thermal property | Glass transition temperature | 41.5 | 129.8 | C
Blend | poly[(ethylene oxide)-co-(2-methyloxirane)] | BD001797 |  | Tensile property | Elongation at break | 40 | 37658.49 | %
Blend | poly[(ethylene oxide)-co-(2-methyloxirane)] | BD001797 |  | Tensile property | Tensile stress strength at break | 0.028 | 2.36044e-05 | GPa
Blend | poly[(ethylene oxide)-co-(2-methyloxirane)] | BD001797 |  | Tensile property | Tensile stress strength at yield | 0.031 | 0.0001997319 | GPa
Blend | poly[ethene-co-(oct-1-ene)] | BD001798 |  | Thermal property | Glass transition temperature | -12 | 837.4316 | C
Blend | poly[ethene-co-(oct-1-ene)] | BD001798 |  | Thermal property | Heat of fusion | 0.0209 | 3.139869e-07 | kcal/g
Blend | poly[ethene-co-(oct-1-ene)] | BD001798 |  | Thermal property | Melting temperature | 168.2 | 0.9862105 | C
Blend | poly[ethene-co-(oct-1-ene)] | BD001798 |  | Tensile property | Dynamic mechanical properties storage modulus | 0.7 | 0.2030027 | GPa
Blend | poly[ethene-co-(oct-1-ene)] | BD001798 |  | Tensile property | Elongation at break | 629 | 34914.42 | %
Blend | poly[ethene-co-(oct-1-ene)] | BD001798 |  | Tensile property | Tensile stress strength at break | 0.0246 | 1.92e-06 | GPa
Blend | poly[ethene-co-(oct-1-ene)] | BD001798 |  | Tensile property | Tensile stress strength at yield | 0.0165 | 3.153942e-05 | GPa
Blend | poly[(vinylidene fluoride)-ran-trifluoroethene] | BD001799 |  | Thermal property | Heat of fusion | 0.004657 | 1.629859e-07 | kcal/g
Blend | poly[(vinylidene fluoride)-ran-trifluoroethene] | BD001799 |  | Thermal property | Melting temperature | 149.25 | 11.08 | C
Blend | polybutadiene | BD001800 |  | Thermal property | Glass transition temperature | 34.95 | 24354.03 | C
Blend | polyethersulfone(PES) | BD001801 |  | Physical property | Density | 1.26 | 0.0001066667 | g/cm3
Blend | polyethersulfone(PES) | BD001801 |  | Physical property | Specific volume | 0.794 | 3.84e-05 | cm3/g
Blend | polyethersulfone(PES) | BD001801 |  | Thermal property | Glass transition temperature | 216.955 | 269.9348 | C
Blend | polyethersulfone(PES) | BD001801 |  | Tensile property | Elongation at break | 86 | 400.2667 | %
Blend | polyethersulfone(PES) | BD001801 |  | Tensile property | Tensile modulus | 1.45 | 0.0003466667 | GPa
Blend | polyethersulfone(PES) | BD001801 |  | Tensile property | Tensile stress strength at break | 0.082 | 1.866667e-06 | GPa
Blend | poly(methyl vinyl ether) | BD001804 |  | Thermal property | Glass transition temperature | -3.4 | 1124.976 | C
Blend | polyetheretherketone | BD001806 |  | Thermal property | Crystallization temperature | 299.45 | 0.007857143 | C
Blend | polyetheretherketone | BD001806 |  | Thermal property | Glass transition temperature | 150.95 | 0.003333333 | C
Blend | polyetheretherketone | BD001806 |  | Thermal property | Thermal decomposition temperature | 502.15 | 1297.419 | C
Blend | polyetheretherketone | BD001806 |  | Thermal property | Thermal decomposition weight loss | 5 | 0 | %
Blend | polyetheretherketone | BD001806 |  | Thermal property | Melting temperature | 339.8 | 0.2707143 | C
Blend | polyetheretherketone | BD001806 |  | Tensile property | Elongation at break | 24.6 | 58.59467 | %
Blend | polyetheretherketone | BD001806 |  | Tensile property | Tensile modulus | 1.862 | 0.002353867 | GPa
Blend | polyetheretherketone | BD001806 |  | Tensile property | Tensile stress strength at break | 0.102 | 1.52e-05 | GPa
Blend | polyetheretherketone | BD001807 |  | Thermal property | Crystallization temperature | 297.8 | 0.04785714 | C
Blend | polyetheretherketone | BD001807 |  | Thermal property | Glass transition temperature | 154 | 1.896 | C
Blend | polyetheretherketone | BD001807 |  | Thermal property | Thermal decomposition temperature | 503.05 | 740.3564 | C
Blend | polyetheretherketone | BD001807 |  | Thermal property | Thermal decomposition weight loss | 5 | 0 | %
Blend | polyetheretherketone | BD001807 |  | Thermal property | Melting temperature | 338.05 | 0.065 | C
Blend | polyetheretherketone | BD001807 |  | Tensile property | Elongation at break | 17.5 | 32.545 | %
Blend | polyetheretherketone | BD001807 |  | Tensile property | Tensile modulus | 1.9695 | 0.0132345 | GPa
Blend | polyetheretherketone | BD001807 |  | Tensile property | Tensile stress strength at break | 0.1055 | 2.478571e-05 | GPa
Blend | poly(11-aminoundecanoic acid) | BD001808 |  | Thermal property | Glass transition temperature | 9.9 | 1697.053 | C
Blend | poly(11-aminoundecanoic acid) | BD001808 |  | Tensile property | Dynamic mechanical properties storage modulus | 0.9 | 0.05066667 | GPa
Blend | poly(11-aminoundecanoic acid) | BD001808 |  | Tensile property | Dynamic mechanical properties loss modulus | 0.04 | 2.666667e-05 | GPa
Blend | poly(11-aminoundecanoic acid) | BD001808 |  | Tensile property | Dynamic mechanical properties loss tangent | 0.167 | 4.56e-05
Blend | poly(11-aminoundecanoic acid) | BD001808 |  | Tensile property | Elongation at break | 360 | 560 | %
Blend | poly(11-aminoundecanoic acid) | BD001808 |  | Tensile property | Tensile modulus | 0.42 | 0.01490667 | GPa
Blend | poly(11-aminoundecanoic acid) | BD001808 |  | Tensile property | Tensile stress strength at break | 0.049 | 3.62e-05 | GPa
Blend | poly(11-aminoundecanoic acid) | BD001808 |  | Tensile property | Tensile stress strength at yield | 0.02802 | 1.231584e-05 | GPa
Blend | polyethene | BD001809 |  | Physicochemical property | Surface tension | 39.3 | 3.464 | mN/m
Blend | polyethene | BD001809 |  | Physicochemical property | Contact angle | 59.5 | 605 | degree
Blend | polyethene | BD001810 |  | Physicochemical property | Surface tension | 38.5 | 1.122667 | mN/m
Blend | polyethene | BD001810 |  | Physicochemical property | Contact angle | 64.5 | 639.1515 | degree
Blend | polyethene | BD001811 |  | Physicochemical property | Surface tension | 39.3 | 1.538667 | mN/m
Blend | polyethene | BD001811 |  | Physicochemical property | Contact angle | 67.5 | 733.3636 | degree
Blend | polyethersulfone | BD001812 |  | Thermal property | Thermal decomposition temperature | 472.9 | 693.7221 | C
Blend | polyethersulfone | BD001812 |  | Thermal property | Thermal decomposition weight loss | 7.5 | 7.142857 | %
Blend | polyethersulfone | BD001812 |  | Physicochemical property | Water vapor transmission | 0.00705 | 4.033333e-07 | g*mil/(cm2*24h)
Blend | poly(prop-1-ene) | BD001813 |  | Thermal property | Crystallization temperature | 110.3 | 0.488 | C
Blend | poly(prop-1-ene) | BD001813 |  | Thermal property | Melting temperature | 161.9 | 0.2586667 | C
Blend | poly(prop-1-ene) | BD001813 |  | Physicochemical property | Surface tension | 26.9 | 0.1445511 | mN/m
Blend | poly[(hexane-1,6-diamine)-alt-(adipic acid)] | BD001814 |  | Thermal property | Crystallization temperature | 225.63 | 3.741679 | C
Blend | poly[(hexane-1,6-diamine)-alt-(adipic acid)] | BD001814 |  | Thermal property | Heat of crystallization | 11.855 | 4.565532 | cal/g
Blend | poly[(hexane-1,6-diamine)-alt-(adipic acid)] | BD001814 |  | Thermal property | Heat of fusion | 0.01366 | 6.232993e-06 | kcal/g
Blend | poly[(hexane-1,6-diamine)-alt-(adipic acid)] | BD001814 |  | Thermal property | Melting temperature | 248.565 | 0.55065 | C
Blend | poly[(hexane-1,6-diamine)-alt-(adipic acid)] | BD001814 |  | Tensile property | Tensile modulus | 4.13 | 0.3081143 | GPa
Blend | poly[(hexane-1,6-diamine)-alt-(adipic acid)] | BD001814 |  | Tensile property | Tensile stress strength at break | 0.113 | 0.0001988571 | GPa
Blend | poly[styrene-co-(cinnamic acid)] | BD001815 |  | Thermal property | Glass transition temperature | 156 | 43.46667 | C
Blend | poly[styrene-co-(cinnamic acid)] | BD001816 |  | Thermal property | Glass transition temperature | 152 | 69.06667 | C
Blend | poly(4-vinylpyridine) | BD001824 |  | Thermal property | Glass transition temperature | 159 | 12.8 | C
Blend | poly[styrene-co-(4-vinylpyridine)] | BD001825 |  | Thermal property | Glass transition temperature | 137.5 | 37 | C
Blend | poly{[1,8-bis(2,6-dimethoxy-4-vinylphenoxy)octane]-alt-(1,4-diiodobenzene)} | BD001827 |  | Flexural property | Flexural modulus | 0.9895 | 0.01165633 | GPa
Blend | poly{[1,8-bis(2,6-dimethoxy-4-vinylphenoxy)octane]-alt-(1,4-diiodobenzene)} | BD001827 |  | Impact strength | Charpy impact | 49 | 157.8667 | kJ/m2
Blend | poly(3-hydroxybutyric acid) | BD001828 |  | Thermal property | Crystallization temperature | 57.5 | 25.27536 | C
Blend | poly(3-hydroxybutyric acid) | BD001828 |  | Thermal property | Glass transition temperature | 24 | 4430.005 | C
Blend | poly(3-hydroxybutyric acid) | BD001828 |  | Thermal property | Heat of crystallization | 5.25 | 13.29275 | cal/g
Blend | poly(3-hydroxybutyric acid) | BD001828 |  | Thermal property | Heat of fusion | 0.0175 | 1.333333e-06 | kcal/g
Blend | poly(3-hydroxybutyric acid) | BD001828 |  | Thermal property | Melting temperature | 175 | 9.992754 | C
Blend | poly(3-hydroxybutyric acid) | BD001828 |  | Impact strength | Izod impact | 0.026 | 0.0005170667 | kJ/m
Blend | poly(11-aminoundecanoic acid) | BD001829 |  | Thermal property | Glass transition temperature | 20.5 | 3 | C
Blend | poly(11-aminoundecanoic acid) | BD001829 |  | Thermal property | Heat of fusion | 0.005555 | 1.587e-07 | kcal/g
Blend | poly(11-aminoundecanoic acid) | BD001829 |  | Thermal property | Melting temperature | 180.25 | 0.03 | C
Blend | poly(11-aminoundecanoic acid) | BD001829 |  | Tensile property | Dynamic mechanical properties loss tangent | 0.1065 | 9.633333e-05
Blend | poly(vinyl alcohol) | BD001830 |  | Thermal property | Glass transition temperature | 83 | 72.26374 | C
Blend | polyethersulfone(PES) | BD001831 |  | Physicochemical property | Water absorption | 96 | 0 | wt%
Blend | polyethersulfone(PES) | BD001831 |  | Physicochemical property | Contact angle | 48 | 0 | degree
Blend | polyethersulfone(PES) | BD001832 |  | Physicochemical property | Water absorption | 97.5 | 653.3571 | wt%
Blend | polyethersulfone(PES) | BD001832 |  | Physicochemical property | Contact angle | 45.5 | 106.8571 | degree
Blend | poly(1-{10-[4-(2-{2,5-dimethyl-4-[2-(4-pyridyl)vinyl]phenyl}ethynyl)phenoxy]decyloxycarbonyl}-1-methylethylene) | BD001834 |  | Thermal property | Glass transition temperature | 53 | 0 | C
Blend | poly(1-{10-[4-(2-{2,5-dimethyl-4-[2-(4-pyridyl)vinyl]phenyl}ethynyl)phenoxy]decyloxycarbonyl}-1-methylethylene) | BD001834 |  | Thermal property | Thermal decomposition temperature | 336.5 | 5512.5 | C
Blend | poly(1-{10-[4-(2-{2,5-dimethyl-4-[2-(4-pyridyl)vinyl]phenyl}ethynyl)phenoxy]decyloxycarbonyl}-1-methylethylene) | BD001834 |  | Thermal property | Thermal decomposition weight loss | 5 | 0 | %
Blend | poly(1-{10-[4-(2-{2,5-dimethyl-4-[2-(4-pyridyl)vinyl]phenyl}ethynyl)phenoxy]decyloxycarbonyl}-1-methylethylene) | BD001834 |  | Thermal property | Lc phase transition temperature | 167 | 0 | C
Blend | poly(1-{10-[4-(2-{2,5-dimethyl-4-[2-(4-pyridyl)vinyl]phenyl}ethynyl)phenoxy]decyloxycarbonyl}-1-methylethylene) | BD001835 |  | Thermal property | Glass transition temperature | 30 | 0 | C
Blend | poly(1-{10-[4-(2-{2,5-dimethyl-4-[2-(4-pyridyl)vinyl]phenyl}ethynyl)phenoxy]decyloxycarbonyl}-1-methylethylene) | BD001835 |  | Thermal property | Thermal decomposition temperature | 336.5 | 5512.5 | C
Blend | poly(1-{10-[4-(2-{2,5-dimethyl-4-[2-(4-pyridyl)vinyl]phenyl}ethynyl)phenoxy]decyloxycarbonyl}-1-methylethylene) | BD001835 |  | Thermal property | Thermal decomposition weight loss | 5 | 0 | %
Blend | poly(1-{10-[4-(2-{2,5-dimethyl-4-[2-(4-pyridyl)vinyl]phenyl}ethynyl)phenoxy]decyloxycarbonyl}-1-methylethylene) | BD001835 |  | Thermal property | Lc phase transition temperature | 94 | 0 | C
Blend | poly(1-{10-[4-(2-{2,5-dimethyl-4-[2-(4-pyridyl)vinyl]phenyl}ethynyl)phenoxy]decyloxycarbonyl}-1-methylethylene) | BD001836 |  | Thermal property | Glass transition temperature | 24 | 0 | C
Blend | poly(1-{10-[4-(2-{2,5-dimethyl-4-[2-(4-pyridyl)vinyl]phenyl}ethynyl)phenoxy]decyloxycarbonyl}-1-methylethylene) | BD001836 |  | Thermal property | Thermal decomposition temperature | 336.5 | 5512.5 | C
Blend | poly(1-{10-[4-(2-{2,5-dimethyl-4-[2-(4-pyridyl)vinyl]phenyl}ethynyl)phenoxy]decyloxycarbonyl}-1-methylethylene) | BD001836 |  | Thermal property | Thermal decomposition weight loss | 5 | 0 | %
Blend | poly(1-{10-[4-(2-{2,5-dimethyl-4-[2-(4-pyridyl)vinyl]phenyl}ethynyl)phenoxy]decyloxycarbonyl}-1-methylethylene) | BD001836 |  | Thermal property | Lc phase transition temperature | 80 | 0 | C
Blend | poly(ethylene terephthalate) | BD001838 |  | Thermal property | Glass transition temperature | 98.5 | 148.8571 | C
Blend | poly(ethylene terephthalate) | BD001838 |  | Thermal property | Melting temperature | 240.5 | 12.78571 | C
Blend | poly[(butane-1,4-diol)-alt-(terephthalic acid)] | BD001839 |  | Thermal property | Glass transition temperature | 78.5 | 434.5 | C
Blend | poly[(butane-1,4-diol)-alt-(terephthalic acid)] | BD001839 |  | Thermal property | Melting temperature | 220 | 14.5 | C
Blend | poly(1,4-cyclohexylenedimethylene terephthalate) | BD001840 |  | Thermal property | Glass transition temperature | 112.5 | 69.14286 | C
Blend | poly(1,4-cyclohexylenedimethylene terephthalate) | BD001840 |  | Thermal property | Melting temperature | 280 | 37.35714 | C
Blend | poly(1,4-cyclohexylenedimethylene 1,4-cyclohexylenedicarboxylate) | BD001841 |  | Thermal property | Glass transition temperature | 113.5 | 416.4667 | C
Blend | poly[(vinyl alcohol)-co-(vinyl acetate)] | BD001843 |  | Thermal property | Glass transition temperature | 36 | 0 | C
Blend | poly(vinyl alcohol) | BD001844 |  | Thermal property | Glass transition temperature | 55 | 588 | C
Blend | poly(vinyl alcohol) | BD001844 |  | Thermal property | Melting temperature | 228 | 0 | C
Blend | poly[ethene-co-(oct-1-ene)] | BD001845 |  | Thermal property | Crystallization temperature | 117.1 | 0 | C
Blend | poly[ethene-co-(oct-1-ene)] | BD001845 |  | Thermal property | Heat of crystallization | 18.1 | 0 | cal/g
Blend | poly[ethene-co-(oct-1-ene)] | BD001845 |  | Thermal property | Heat of fusion | 0.0179 | 0 | kcal/g
Blend | poly[ethene-co-(oct-1-ene)] | BD001845 |  | Thermal property | Melting temperature | 161.1 | 0 | C
Blend | poly[ethene-co-(oct-1-ene)] | BD001845 |  | Tensile property | Elongation at break | 1457 | 0 | %
Blend | poly[ethene-co-(oct-1-ene)] | BD001845 |  | Tensile property | Tensile modulus | 0.2248 | 0 | GPa
Blend | poly[ethene-co-(oct-1-ene)] | BD001845 |  | Tensile property | Tensile stress strength at break | 0.0216 | 0 | GPa
Blend | poly[ethene-co-(oct-1-ene)] | BD001845 |  | Shear property | Dynamic shear properties storage modulus | 4e-07 | 0 | GPa
Blend | poly[ethene-co-(oct-1-ene)] | BD001845 |  | Shear property | Dynamic shear properties loss tangent | 4.2 | 0
Blend | poly[ethene-co-(oct-1-ene)] | BD001845 |  | Flexural property | Flexural modulus | 0.573 | 0 | GPa
Blend | poly[ethene-co-(oct-1-ene)] | BD001845 |  | Flexural property | Flexural stress strength at break | 0.0219 | 0 | GPa
Blend | poly[ethene-co-(oct-1-ene)] | BD001845 |  | Impact strength | Izod impact | 0.0399 | 0 | kJ/m
Blend | poly(tetrafluoroethylene) | BD001846 |  | Thermal property | Heat of fusion | 0.00251 | 1.697393e-06 | kcal/g
Blend | poly(tetrafluoroethylene) | BD001846 |  | Thermal property | Melting temperature | 306 | 384.2143 | C
Blend | poly(tetrafluoroethylene) | BD001846 |  | Physicochemical property | Gas diffusion coefficient d | 1.52e-06 | 8.112e-13 | cm2/s
Blend | poly(tetrafluoroethylene) | BD001846 |  | Physicochemical property | Gas permeability coefficient p | 7.25e-13 | 1.875e-25 | cm3(STP)cm/(cm2*s*Pa)
Blend | poly[2,3-dihydrothieno[3,4-b][1,4]dioxine] | BD001847 |  | Electric property | Electric conductivity | 3.8500415e-06 | 1.976291e-11 | 1/(ohm*cm)
Blend | poly[2,3-dihydrothieno[3,4-b][1,4]dioxine] | BD001847 |  | Electric property | Volume resistivity | 6000065000 | 4.7999e+19 | ohm*cm
Blend | polyethersulfone | BD001848 |  | Thermal property | Thermal decomposition temperature | 471.5 | 56.33333 | C
Blend | polyethersulfone | BD001848 |  | Thermal property | Thermal decomposition weight loss | 10 | 0 | %
Blend | polyethersulfone | BD001848 |  | Tensile property | Elongation at break | 15.6 | 3.637143 | %
Blend | polyethersulfone | BD001848 |  | Tensile property | Tensile stress strength at break | 0.00465 | 7.071429e-08 | GPa
Blend | polyethene | BD001849 |  | Thermal property | Glass transition temperature | -51 | 45648.52 | C
Blend | polyethene | BD001849 |  | Thermal property | Thermal decomposition temperature | 573 | 5.777778 | C
Blend | polyethene | BD001849 |  | Thermal property | Thermal decomposition weight loss | 10 | 0 | %
Blend | polyethene | BD001849 |  | Thermal property | Melting temperature | 76 | 904.6349 | C
Blend | polyethene | BD001849 |  | Electric property | Electric conductivity | 2.4e-05 | 1.122828e-09 | 1/(ohm*cm)
Blend | polyethene | BD001849 |  | Electric property | Volume resistivity | 41500 | 6302666666.7 | ohm*cm
Blend | polyethene | BD001849 |  | Tensile property | Dynamic mechanical properties storage modulus | 0.525 | 0.04083333 | GPa
Blend | polyethene | BD001849 |  | Tensile property | Dynamic mechanical properties loss tangent | 0.265 | 0.001633333
Blend | polyethene | BD001849 |  | Tensile property | Elongation at break | 25.5 | 82.51667 | %
Blend | polyethene | BD001849 |  | Tensile property | Tensile modulus | 2.905 | 0.1189533 | GPa
Blend | polyethene | BD001849 |  | Tensile property | Tensile stress strength at break | 0.10905 | 7.52625e-05 | GPa
Blend | poly(but-1-ene-1,4-diyl/1-phenylethylene/1-vinylethylene)-poly(1-phenylethylene) | BD001850 |  | Thermal property | Glass transition temperature | 82 | 0 | C
Blend | poly(bisphenol A carbonate) | BD001853 |  | Thermal property | Glass transition temperature | 94.5 | 121.4286 | C
Blend | poly(bisphenol A carbonate) | BD001853 |  | Shear property | Dynamic shear properties storage modulus | 0.001185 | 8.856333e-07 | GPa
Blend | poly(bisphenol A carbonate) | BD001853 |  | Shear property | Dynamic shear properties loss modulus | 0.00044 | 7.68e-08 | GPa
Blend | poly(2-vinylpyridine) | BD001854 |  | Thermal property | Glass transition temperature | 77 | 68.78571 | C
Blend | poly(2-vinylpyridine) | BD001854 |  | Shear property | Dynamic shear properties storage modulus | 2e-05 | 1.373943e-10 | GPa
Blend | poly(2-vinylpyridine) | BD001854 |  | Shear property | Dynamic shear properties loss modulus | 2.6e-05 | 1.146667e-11 | GPa
Blend | poly(isobutyl vinyl ether) | BD001855 |  | Thermal property | Glass transition temperature | -17 | 0 | C
Blend | poly(isobutyl vinyl ether) | BD001855 |  | Thermal property | Melting temperature | 100 | 4017.484 | C
Blend | poly[2-(acryloylamino)-2-methylpropane-1-sulfonic acid] | BD001856 |  | Electric property | Electric conductivity | 0.015 | 0 | 1/(ohm*cm)
Blend | poly[2-(acryloylamino)-2-methylpropane-1-sulfonic acid] | BD001856 |  | Electric property | Volume resistivity | 67 | 0 | ohm*cm
Blend | poly[iminoterephthaloylimino(2,2'-disulfobiphenyl-4,4'-diyl)] | BD001857 |  | Electric property | Electric conductivity | 0.053 | 0 | 1/(ohm*cm)
Blend | poly[iminoterephthaloylimino(2,2'-disulfobiphenyl-4,4'-diyl)] | BD001857 |  | Electric property | Volume resistivity | 19 | 0 | ohm*cm
Blend | poly[2-(acryloylamino)-2-methylpropane-1-sulfonic acid] | BD001858 |  | Electric property | Electric conductivity | 0.0125 | 0.00016 | 1/(ohm*cm)
Blend | poly[2-(acryloylamino)-2-methylpropane-1-sulfonic acid] | BD001858 |  | Electric property | Volume resistivity | 125 | 209094.7 | ohm*cm
Blend | poly[3-amino-4-hydroxy-6-(hydroxymethyl)tetrahydro-2H-pyran-2,5-diyloxy] | BD001859 |  | Electric property | Electric conductivity | 0.0035 | 0 | 1/(ohm*cm)
Blend | poly[3-amino-4-hydroxy-6-(hydroxymethyl)tetrahydro-2H-pyran-2,5-diyloxy] | BD001859 |  | Electric property | Volume resistivity | 290 | 0 | ohm*cm
Blend | poly[3-amino-4-hydroxy-6-(hydroxymethyl)tetrahydro-2H-pyran-2,5-diyloxy] | BD001859 |  | Tensile property | Tensile modulus | 0.0061 | 0 | GPa
Blend | poly[3-amino-4-hydroxy-6-(hydroxymethyl)tetrahydro-2H-pyran-2,5-diyloxy] | BD001859 |  | Tensile property | Tensile stress strength at yield | 0.0012 | 0 | GPa
Blend | polypyrrole | BD001860 |  | Electric property | Electric conductivity | 0.018 | 0.0001005227 | 1/(ohm*cm)
Blend | polypyrrole | BD001860 |  | Electric property | Volume resistivity | 56 | 2055.2 | ohm*cm
Blend | polypyrrole | BD001860 |  | Tensile property | Tensile modulus | 0.077 | 0.0003528 | GPa
Blend | polypyrrole | BD001860 |  | Tensile property | Tensile stress strength at yield | 0.0104 | 5.234667e-06 | GPa
Blend | poly(ethylene oxide) | BD001865 |  | Thermal property | Glass transition temperature | -27.5 | 365.7444 | C
Blend | poly(ethylene oxide) | BD001865 |  | Thermal property | Melting temperature | 64.05 | 17.67515 | C
Blend | hydrogenated polyisoprene | BD001867 |  | Tensile property | Elongation at break | 10.25 | 139.7333 | %
Blend | hydrogenated polyisoprene | BD001867 |  | Tensile property | Tensile modulus | 0.0525 | 0.0004209167 | GPa
Blend | hydrogenated polyisoprene | BD001867 |  | Tensile property | Tensile stress strength at break | 0.0032 | 1.443833e-06 | GPa
Blend | poly(vinyl chloride) | BD001868 |  | Thermal property | Thermal decomposition temperature | 248 | 0 | C
Blend | poly(vinyl chloride) | BD001868 |  | Thermal property | Thermal decomposition weight loss | 5 | 0 | %
Blend | poly(vinyl chloride) | BD001868 |  | Electric property | Electric conductivity | 6.99e-12 | 4.940447e-24 | 1/(ohm*cm)
Blend | poly(vinyl chloride) | BD001868 |  | Electric property | Volume resistivity | 143000000000 | 1.519e+21 | ohm*cm
Blend | poly[pyridine-2,5-diyl-1,4-phenyleneoxy-1,4-phenylene(phenylphosphonoyl)-1,4-phenyleneoxy-1,4-phenylene] | BD001870 |  | Thermal property | Glass transition temperature | 249 | 83.90909 | C
Blend | poly[pyridine-2,5-diyl-1,4-phenyleneoxy-1,4-phenylene(phenylphosphonoyl)-1,4-phenyleneoxy-1,4-phenylene] | BD001870 |  | Thermal property | Thermal decomposition temperature | 550 | 5.333333 | C
Blend | poly[pyridine-2,5-diyl-1,4-phenyleneoxy-1,4-phenylene(phenylphosphonoyl)-1,4-phenyleneoxy-1,4-phenylene] | BD001870 |  | Thermal property | Thermal decomposition weight loss | 10 | 0 | %
Blend | poly[pyridine-2,5-diyl-1,4-phenyleneoxy-1,4-phenylene(phenylphosphonoyl)-1,4-phenyleneoxy-1,4-phenylene] | BD001870 |  | Tensile property | Dynamic mechanical properties loss modulus | 0.3 | 0.002424242 | GPa
Blend | poly(prop-1-ene) | BD001871 |  | Tensile property | Tensile modulus | 2.655 | 0.00342 | GPa
Blend | poly(prop-1-ene) | BD001871 |  | Tensile property | Tensile stress strength at break | 0.0383 | 5.6e-08 | GPa
Blend | poly(prop-1-ene) | BD001871 |  | Flexural property | Flexural modulus | 2.22 | 0.003546667 | GPa
Blend | poly(prop-1-ene) | BD001871 |  | Flexural property | Flexural stress strength at break | 0.0523 | 2.274667e-06 | GPa
Blend | cellulose triacetate | BD001876 |  | Thermal property | Heat of fusion | 0.0153 | 0 | kcal/g
Blend | cellulose triacetate | BD001876 |  | Thermal property | Melting temperature | 112.5 | 0 | C
Blend | cellulose triacetate | BD001876 |  | Tensile property | Elongation at break | 5 | 6.857143 | %
Blend | cellulose triacetate | BD001876 |  | Tensile property | Tensile stress strength at break | 0.0205 | 7.142857e-06 | GPa
Blend | poly[styrene-co-(methacrylic acid)] | BD001877 |  | Thermal property | Glass transition temperature | 124 | 77.12418 | C
Blend | poly(N,N-dimethylacrylamide) | BD001878 |  | Thermal property | Glass transition temperature | 111 | 9.357143 | C
Blend | poly[(propane-1,3-diol)-alt-(terephthalic acid)] | BD001880 |  | Shear property | Dynamic shear properties storage modulus | 0.0008 | 0 | GPa
Blend | poly[(propane-1,3-diol)-alt-(terephthalic acid)] | BD001880 |  | Shear property | Dynamic shear properties loss modulus | 0.004 | 0 | GPa
Blend | poly(ethylene terephthalate) | BD001881 |  | Thermal property | Crystallization temperature | 200.6 | 0 | C
Blend | poly(ethylene terephthalate) | BD001881 |  | Thermal property | Heat of crystallization | 8.55 | 0 | cal/g
Blend | poly(ethylene terephthalate) | BD001881 |  | Thermal property | Heat of fusion | 0.0074 | 0 | kcal/g
Blend | poly(ethylene terephthalate) | BD001881 |  | Thermal property | Melting temperature | 245.8 | 0 | C
Blend | poly(ethylene terephthalate) | BD001881 |  | Tensile property | Elongation at break | 320 | 0 | %
Blend | poly(ethylene terephthalate) | BD001881 |  | Tensile property | Tensile stress strength at break | 0.0468 | 0 | GPa
Blend | poly(ethylene terephthalate) | BD001881 |  | Flexural property | Flexural modulus | 1.7 | 0 | GPa
Blend | poly(ethylene terephthalate) | BD001881 |  | Flexural property | Flexural stress strength at break | 0.0619 | 0 | GPa
Blend | poly[(diaminodiphenylether)-alt-(pyromellitic anhydride)] | BD001884 |  | Thermal property | Glass transition temperature | 292 | 106.4 | C
Blend | poly[(diaminodiphenylether)-alt-(pyromellitic anhydride)] | BD001884 |  | Physicochemical property | Gas diffusion coefficient d | 1.38e-08 | 9.533203e-17 | cm2/s
Blend | poly[(diaminodiphenylether)-alt-(pyromellitic anhydride)] | BD001884 |  | Physicochemical property | Gas permeability coefficient p | 3.3e-14 | 1.867608e-25 | cm3(STP)cm/(cm2*s*Pa)
Blend | polyetheretherketone | BD001886 |  | Thermal property | Lc phase transition temperature | 305 | 260 | C
Blend | polyetheretherketone | BD001886 |  | Thermal property | Melting temperature | 303 | 0 | C
Blend | polystyrene | BD001887 |  | Physicochemical property | Surface tension | 54.88 | 80.23906 | mN/m
Blend | poly[(pentanoylimino)(1-ethylethylene)] | BD001888 |  | Thermal property | Glass transition temperature | 46 | 0 | C
Blend | poly[(pentanoylimino)(1-ethylethylene)] | BD001888 |  | Thermal property | Heat of fusion | 0.00197 | 2.358533e-06 | kcal/g
Blend | poly[(pentanoylimino)(1-ethylethylene)] | BD001888 |  | Thermal property | Melting temperature | 207 | 299.4667 | C
Blend | poly(vinyl chloride) | BD001889 |  | Thermal property | Thermal decomposition temperature | 262 | 0 | C
Blend | poly(vinyl chloride) | BD001889 |  | Thermal property | Thermal decomposition weight loss | 5 | 0 | %
Blend | poly(vinyl chloride) | BD001889 |  | Electric property | Electric conductivity | 3.99e-12 | 7.571933e-25 | 1/(ohm*cm)
Blend | poly(vinyl chloride) | BD001889 |  | Electric property | Volume resistivity | 251500000000 | 3.8016e+21 | ohm*cm
Blend | poly(vinyl chloride) | BD001890 |  | Thermal property | Thermal decomposition temperature | 274 | 0 | C
Blend | poly(vinyl chloride) | BD001890 |  | Thermal property | Thermal decomposition weight loss | 5 | 0 | %
Blend | poly(vinyl chloride) | BD001890 |  | Electric property | Electric conductivity | 6.04e-12 | 3.198443e-24 | 1/(ohm*cm)
Blend | poly(vinyl chloride) | BD001890 |  | Electric property | Volume resistivity | 166000000000 | 2.2417e+21 | ohm*cm
Blend | poly(lactic acid) | BD001899 |  | Thermal property | Glass transition temperature | -28.4 | 0 | C
Blend | polyacrylamide | BD001900 |  | Thermal property | Glass transition temperature | 82.16 | 0 | C
Blend | polyacrylamide | BD001900 |  | Thermal property | Thermal decomposition temperature | 325 | 5985.333 | C
Blend | polyacrylamide | BD001900 |  | Thermal property | Thermal decomposition weight loss | 25 | 833.3333 | %
Blend | poly(lactic acid) | BD001904 |  | Thermal property | Thermal decomposition temperature | 266.5 | 20.87879 | C
Blend | poly(lactic acid) | BD001904 |  | Thermal property | Thermal decomposition weight loss | 5 | 0 | %
Blend | poly(lactic acid) | BD001904 |  | Tensile property | Elongation at break | 1.9 | 0.3285714 | %
Blend | poly(lactic acid) | BD001904 |  | Tensile property | Tensile stress strength at break | 0.0561 | 8.133714e-05 | GPa
Blend | poly(lactic acid) | BD001904 |  | Heat resistance and combustion | Oxygen index | 25.5 | 0.2727273 | %
Blend | poly(methyl methacrylate) | BD001905 |  | Thermal property | Glass transition temperature | 160.5 | 1283.071 | C
Blend | poly(methyl methacrylate) | BD001906 |  | Thermal property | Glass transition temperature | 176.5 | 1489.714 | C
Blend | poly[(butane-1,4-diol)-alt-(terephthalic acid)] | BD001909 |  | Physicochemical property | Interfacial tension | 0.87 | 0.04882667 | mN/m
Blend | poly(5-hydroxy-3-oxavaleric acid) | BD001911 |  | Thermal property | Crystallization kinetics k | 0.00396 | 0.0004172109
Blend | poly(5-hydroxy-3-oxavaleric acid) | BD001911 |  | Thermal property | Crystallization kinetics n | 2.5 | 0.02592308
Blend | poly(5-hydroxy-3-oxavaleric acid) | BD001911 |  | Thermal property | Crystallization temperature | 54.2 | 8.853333 | C
Blend | poly(5-hydroxy-3-oxavaleric acid) | BD001911 |  | Thermal property | Glass transition temperature | -10.7 | 1.215111 | C
Blend | poly(5-hydroxy-3-oxavaleric acid) | BD001911 |  | Thermal property | Melting temperature | 102.6 | 0.1137778 | C
Blend | poly[ethene-co-(vinyl acetate)] | BD001913 |  | Thermal property | Thermal conductivity | 0.28 | 0.0001928571 | W/(m*K)
Blend | poly[ethene-co-(vinyl acetate)] | BD001913 |  | Electric property | Dielectric constant ac | 4.025 | 0.2707717
Blend | poly[ethene-co-(vinyl acetate)] | BD001913 |  | Tensile property | Elongation at break | 650 | 2364.286 | %
Blend | poly[ethene-co-(vinyl acetate)] | BD001913 |  | Tensile property | Tensile modulus | 0.014 | 2.285714e-05 | GPa
Blend | poly[ethene-co-(vinyl acetate)] | BD001913 |  | Tensile property | Tensile stress strength at break | 0.02125 | 4.722571e-05 | GPa
Blend | poly[ethene-co-(vinyl acetate)] | BD001913 |  | Hardness | Shore hardness | 61 | 45.35714
Blend | poly(dimethylsiloxane) | BD001914 |  | Physicochemical property | Gas diffusion coefficient d | 1.355e-05 | 7.656709e-11 | cm2/s
Blend | poly(dimethylsiloxane) | BD001914 |  | Physicochemical property | Gas permeability coefficient p | 1.7315e-10 | 3.333021e-20 | cm3(STP)cm/(cm2*s*Pa)
Blend | poly(methyl acrylate) | BD001916 |  | Physical property | Density | 1.2 | 0.00408983 | g/cm3
Blend | poly(methyl acrylate) | BD001916 |  | Physical property | Specific volume | 0.8333 | 0.002440474 | cm3/g
Blend | poly(methyl acrylate) | BD001916 |  | Thermal property | Glass transition temperature | -21 | 219.4667 | C
Blend | poly(methyl acrylate) | BD001916 |  | Thermal property | Heat of fusion | 0.0268 | 5.154933e-05 | kcal/g
Blend | poly(methyl acrylate) | BD001916 |  | Thermal property | Melting temperature | 58.8 | 0.7333333 | C
Blend | poly(methyl acrylate) | BD001916 |  | Physicochemical property | Surface tension | 30.5 | 2.106928 | mN/m
Blend | poly(methyl acrylate) | BD001916 |  | Other physical property | Bulk modulus | 1.6 | 0.002666667 | GPa
Blend | poly(methyl acrylate) | BD001916 |  | Other physical property | Compressibility | 0.63 | 0.00032 | 1/(GPa)
Blend | poly(methyl acrylate) | BD001916 |  | Other physical property | Pvt relation pressure | 650 | 232.8 | MPa
Blend | poly(methyl acrylate) | BD001916 |  | Other physical property | Pvt relation specific volume | 0.7555 | 2.180267e-05 | cm3/g
Blend | poly(methyl acrylate) | BD001916 |  | Other physical property | Pvt relation temperature | 6986 | 25965.07 | C
Blend | poly(tert-butylstyrene) | BD001919 |  | Thermal property | Glass transition temperature | -44 | 692.4238 | C
Blend | poly[(bisphenol A)-co-epichlorohydrin] | BD001920 |  | Thermal property | Glass transition temperature | -69.5 | 0 | C
Blend | poly[(bisphenol A)-co-epichlorohydrin] | BD001920 |  | Thermal property | Thermal decomposition temperature | 364 | 341.3333 | C
Blend | poly[(bisphenol A)-co-epichlorohydrin] | BD001920 |  | Thermal property | Thermal decomposition weight loss | 7.5 | 8.333333 | %
Blend | poly[(bisphenol A)-co-epichlorohydrin] | BD001920 |  | Physicochemical property | Gas permeability coefficient p | 1.15e-12 | 6.381867e-25 | cm3(STP)cm/(cm2*s*Pa)
Blend | poly[(bisphenol A)-co-epichlorohydrin] | BD001920 |  | Physicochemical property | Water absorption | 15 | 0 | wt%
Blend | poly[(bisphenol A)-co-epichlorohydrin] | BD001920 |  | Tensile property | Elongation at break | 505 | 206.6667 | %
Blend | poly[(bisphenol A)-co-epichlorohydrin] | BD001920 |  | Tensile property | Tensile stress strength at break | 0.0066 | 3.466667e-08 | GPa
Blend | poly[(bisphenol A)-co-epichlorohydrin] | BD001920 |  | Hardness | Shore hardness | 65 | 0
Blend | poly[(glycolic acid)-co-(lactic acid)] | BD001921 |  | Thermal property | Glass transition temperature | 54.257 | 1.5977336 | C
Blend | poly[(glycolic acid)-co-(lactic acid)] | BD001921 |  | Thermal property | Melting temperature | 154.327 | 0 | C
Blend | poly[(glycolic acid)-co-(lactic acid)] | BD001921 |  | Tensile property | Tensile modulus | 0.15 | 0.001526667 | GPa
Blend | poly[(glycolic acid)-co-(lactic acid)] | BD001921 |  | Tensile property | Tensile stress strength at break | 0.0046 | 2.090667e-06 | GPa
Blend | poly(epsilon-caprolactone) | BD001922 |  | Thermal property | Crystallization temperature | 39.698 | 0 | C
Blend | poly(epsilon-caprolactone) | BD001922 |  | Thermal property | Melting temperature | 58.762 | 0 | C
Blend | poly(epsilon-caprolactone) | BD001922 |  | Tensile property | Tensile modulus | 0.06 | 0.002106667 | GPa
Blend | poly(epsilon-caprolactone) | BD001922 |  | Tensile property | Tensile stress strength at break | 0.0015 | 1.04e-07 | GPa
Blend | poly(epsilon-caprolactone) | BD001923 |  | Thermal property | Crystallization temperature | 32 | 2.6116224 | C
Blend | poly(epsilon-caprolactone) | BD001923 |  | Thermal property | Glass transition temperature | 45.15 | 4.3545 | C
Blend | poly(epsilon-caprolactone) | BD001923 |  | Thermal property | Heat of fusion | 0.00803 | 4.180477e-05 | kcal/g
Blend | poly(epsilon-caprolactone) | BD001923 |  | Thermal property | Melting temperature | 56.2 | 16.87057 | C
Blend | poly(epsilon-caprolactone) | BD001923 |  | Tensile property | Tensile modulus | 0.07 | 0.00128 | GPa
Blend | poly(epsilon-caprolactone) | BD001923 |  | Tensile property | Tensile stress strength at break | 0.0013 | 2.24e-07 | GPa
Blend | poly(vinylidene fluoride) | BD001926 |  | Thermal property | Crystallization temperature | 137.5 | 0 | C
Blend | poly(vinylidene fluoride) | BD001926 |  | Thermal property | Melting temperature | 168.3 | 0 | C
Blend | poly(vinylidene fluoride) | BD001926 |  | Electric property | Electric conductivity | 0.00015 | 2.850667e-08 | 1/(ohm*cm)
Blend | poly(vinylidene fluoride) | BD001926 |  | Electric property | Volume resistivity | 6700 | 179864000 | ohm*cm
Blend | poly[(4,4'-sulfanediyldianiline)-alt-(biphenyl-3,3':4,4'-tetracarboxylic dianhydride)] | BD001927 |  | Thermal property | Thermal diffusivity | 1.85e-07 | 0 | m2/s
Blend | poly(methyl methacrylate) | BD001928 |  | Thermal property | Crystallization temperature | 131.04 | 0 | C
Blend | poly(methyl methacrylate) | BD001928 |  | Thermal property | Glass transition temperature | 81 | 0 | C
Blend | poly(methyl methacrylate) | BD001928 |  | Thermal property | Heat of crystallization | 3.929 | 0 | cal/g
Blend | poly(methyl methacrylate) | BD001928 |  | Thermal property | Heat of fusion | 0.01095 | 0 | kcal/g
Blend | poly(methyl methacrylate) | BD001928 |  | Thermal property | Thermal decomposition temperature | 387 | 3745.333 | C
Blend | poly(methyl methacrylate) | BD001928 |  | Thermal property | Thermal decomposition weight loss | 1 | 0 | %
Blend | poly(methyl methacrylate) | BD001928 |  | Thermal property | Melting temperature | 252.83 | 0 | C
Blend | poly(methyl methacrylate) | BD001928 |  | Tensile property | Dynamic mechanical properties loss tangent | 1.2 | 0
Blend | poly(methyl methacrylate) | BD001928 |  | Tensile property | Tensile modulus | 2.58 | 0 | GPa
Blend | poly(methyl methacrylate) | BD001928 |  | Tensile property | Tensile stress strength at yield | 0.0606 | 0 | GPa
Blend | poly(vinyl alcohol) | BD001931 |  | Thermal property | Glass transition temperature | 51.5 | 0.7351111 | C
Blend | poly(vinyl alcohol) | BD001931 |  | Thermal property | Thermal decomposition temperature | 365 | 722.2222 | C
Blend | poly(vinyl alcohol) | BD001931 |  | Thermal property | Melting temperature | 180 | 69.15556 | C
Blend | polyethene | BD001932 |  | Physical property | Density | 0.73 | 0.006915556 | g/cm3
Blend | polyethene | BD001932 |  | Physical property | Specific volume | 1.4 | 0.01511111 | cm3/g
Blend | polyethene | BD001932 |  | Thermal property | Thermal decomposition temperature | 473 | 4.177778 | C
Blend | polyethene | BD001932 |  | Thermal property | Thermal decomposition weight loss | 0 | 0 | %
Blend | polyethene | BD001932 |  | Electric property | Electric conductivity | 3.87e-06 | 2.522284e-12 | 1/(ohm*cm)
Blend | polyethene | BD001932 |  | Electric property | Volume resistivity | 258000 | 17193600000 | ohm*cm
Blend | poly(ethylene terephthalate) | BD001933 |  | Thermal property | Crystallization kinetics half time of crystallization | 235 | 1796.196 | second
Blend | poly(ethylene terephthalate) | BD001933 |  | Thermal property | Glass transition temperature | 35 | 2773.573 | C
Blend | poly(ethylene terephthalate) | BD001933 |  | Thermal property | Heat of fusion | 0.009 | 5.258261e-06 | kcal/g
Blend | poly(ethylene terephthalate) | BD001933 |  | Thermal property | Melting temperature | 269 | 22.81818 | C
Blend | poly(ethylene terephthalate) | BD001934 |  | Thermal property | Crystallization temperature | 144.5 | 509.1429 | C
Blend | poly(ethylene terephthalate) | BD001934 |  | Thermal property | Glass transition temperature | 73 | 0 | C
Blend | poly(ethylene terephthalate) | BD001934 |  | Thermal property | Melting temperature | 254.3 | 461.1491 | C
Blend | poly(ethylene terephthalate) | BD001934 |  | Dilute solution property | Intrinsic viscosity eta | 0.635 | 0.01087857 | dl/g
Blend | poly{[benzene-1,3-bis(methylamine)]-alt-(adipic acid)} | BD001935 |  | Dilute solution property | Intrinsic viscosity eta | 0.64 | 0.01333333 | dl/g
Blend | polypyrrole | BD001936 |  | Thermal property | Thermal decomposition temperature | 325 | 0 | C
Blend | polypyrrole | BD001936 |  | Thermal property | Thermal decomposition weight loss | 0 | 0 | %
Blend | polypyrrole | BD001936 |  | Electric property | Electric conductivity | 0.495 | 0.002764286 | 1/(ohm*cm)
Blend | polypyrrole | BD001936 |  | Electric property | Volume resistivity | 2 | 0.06857143 | ohm*cm
Blend | polypyrrole | BD001936 |  | Tensile property | Fiber tensile elongation at break | 28.19 | 0.045 | %
Blend | polyaniline | BD001937 |  | Thermal property | Thermal decomposition temperature | 300 | 0 | C
Blend | polyaniline | BD001937 |  | Thermal property | Thermal decomposition weight loss | 0 | 0 | %
Blend | polyaniline | BD001937 |  | Electric property | Electric conductivity | 0.0515 | 4.371429e-05 | 1/(ohm*cm)
Blend | polyaniline | BD001937 |  | Electric property | Volume resistivity | 19.5 | 9.428571 | ohm*cm
Blend | polyaniline | BD001937 |  | Tensile property | Fiber tensile elongation at break | 28.16 | 0.0162 | %
Blend | poly[2,3-dihydrothieno[3,4-b][1,4]dioxine] | BD001938 |  | Thermal property | Thermal decomposition temperature | 311 | 0 | C
Blend | poly[2,3-dihydrothieno[3,4-b][1,4]dioxine] | BD001938 |  | Thermal property | Thermal decomposition weight loss | 0 | 0 | %
Blend | poly[2,3-dihydrothieno[3,4-b][1,4]dioxine] | BD001938 |  | Electric property | Electric conductivity | 0.032 | 2.421429e-05 | 1/(ohm*cm)
Blend | poly[2,3-dihydrothieno[3,4-b][1,4]dioxine] | BD001938 |  | Electric property | Volume resistivity | 31.5 | 32.28571 | ohm*cm
Blend | poly[2,3-dihydrothieno[3,4-b][1,4]dioxine] | BD001938 |  | Tensile property | Fiber tensile elongation at break | 28.2 | 0.0098 | %
Blend | poly[(glycolic acid)-co-(lactic acid)] | BD001940 |  | Tensile property | Elongation at break | 155 | 7450 | %
Blend | poly[(glycolic acid)-co-(lactic acid)] | BD001940 |  | Tensile property | Tensile modulus | 0.05 | 0.001221429 | GPa
Blend | poly[(glycolic acid)-co-(lactic acid)] | BD001940 |  | Tensile property | Tensile stress strength at break | 0.0039 | 3.76e-06 | GPa
Blend | poly(butyl methacrylate) | BD001941 |  | Thermal property | Glass transition temperature | 81.95 | 1190.333 | C
Blend | poly(butyl methacrylate) | BD001941 |  | Thermal property | Thermal decomposition temperature | 365 | 4347.632 | C
Blend | poly(butyl methacrylate) | BD001941 |  | Thermal property | Thermal decomposition weight loss | 30 | 421.0526 | %
Blend | poly(1-phosphonoethylene) | BD001943 |  | Thermal property | Glass transition temperature | 145 | 193.1556 | C
Blend | poly(1-phosphonoethylene) | BD001943 |  | Thermal property | Thermal decomposition temperature | 270 | 0 | C
Blend | poly(1-phosphonoethylene) | BD001943 |  | Electric property | Electric conductivity | 1.22e-06 | 6.452225e-05 | 1/(ohm*cm)
Blend | poly(1-phosphonoethylene) | BD001943 |  | Electric property | Volume resistivity | 820000 | 9356415890838.5 | ohm*cm
Blend | poly(hexano-6-lactam) | BD001944 |  | Tensile property | Tensile stress strength at break | 0.021445 | 1.9171e-05 | GPa
Blend | polyaniline | BD001945 |  | Electric property | Electric conductivity | 0.26 | 0.5604622 | 1/(ohm*cm)
Blend | polyaniline | BD001945 |  | Electric property | Volume resistivity | 0.769 | 2.6048888 | ohm*cm
Blend | poly[ethene-co-(oct-1-ene)] | BD001946 |  | Tensile property | Elongation at break | 5.6 | 0 | %
Blend | poly[ethene-co-(oct-1-ene)] | BD001946 |  | Tensile property | Tensile modulus | 1.95 | 0 | GPa
Blend | poly[ethene-co-(oct-1-ene)] | BD001946 |  | Tensile property | Tensile stress strength at break | 0.049 | 0 | GPa
Blend | poly(4-vinylbenzenesulfonic acid) | BD001947 |  | Thermal property | Glass transition temperature | 178 | 181.0667 | C
Blend | poly(4-vinylbenzenesulfonic acid) | BD001947 |  | Thermal property | Thermal decomposition temperature | 265 | 142.8571 | C
Blend | poly(4-vinylbenzenesulfonic acid) | BD001947 |  | Thermal property | Thermal decomposition weight loss | 15 | 0 | %
Blend | poly(4-vinylbenzenesulfonic acid) | BD001947 |  | Electric property | Electric conductivity | 1.2e-07 | 4.108093e-05 | 1/(ohm*cm)
Blend | poly(4-vinylbenzenesulfonic acid) | BD001947 |  | Electric property | Volume resistivity | 8300000 | 82981029660785904 | ohm*cm
Blend | poly(4-vinylbenzenesulfonic acid) | BD001947 |  | Physicochemical property | Water absorption | 200 | 23806.67 | wt%
Blend | poly(hexano-6-lactam) | BD001949 |  | Thermal property | Crystallization temperature | 178.3 | 0 | C
Blend | poly(hexano-6-lactam) | BD001949 |  | Thermal property | Glass transition temperature | 64 | 0 | C
Blend | poly(hexano-6-lactam) | BD001949 |  | Thermal property | Melting temperature | 221.9 | 0 | C
Blend | poly(hexano-6-lactam) | BD001949 |  | Tensile property | Elongation at break | 235 | 0 | %
Blend | poly(hexano-6-lactam) | BD001949 |  | Tensile property | Tensile modulus | 1.9 | 0 | GPa
Blend | poly(hexano-6-lactam) | BD001949 |  | Tensile property | Tensile stress strength at break | 0.0439 | 0 | GPa
Blend | polyethene | BD001950 |  | Thermal property | Glass transition temperature | -50.8 | 0 | C
Blend | polyethene | BD001950 |  | Thermal property | Thermal decomposition temperature | 375.5 | 19943.05 | C
Blend | polyethene | BD001950 |  | Thermal property | Thermal decomposition weight loss | 48.65 | 3155.763 | %
Blend | polyethene | BD001950 |  | Thermal property | Melting temperature | 108.6 | 0 | C
Blend | polyethene | BD001950 |  | Tensile property | Dynamic mechanical properties storage modulus | 0.11 | 0 | GPa
Blend | polyethene | BD001950 |  | Tensile property | Dynamic mechanical properties loss modulus | 0.02 | 0 | GPa
Blend | polyethene | BD001950 |  | Tensile property | Dynamic mechanical properties loss tangent | 0.22 | 0
Blend | polyethene | BD001950 |  | Tensile property | Elongation at break | 783 | 0 | %
Blend | polyethene | BD001950 |  | Tensile property | Tensile modulus | 0.192 | 0 | GPa
Blend | polyethene | BD001950 |  | Tensile property | Tensile stress strength at break | 0.008 | 0 | GPa
Blend | polyethylene-block-polystyrene | BD001953 |  | Thermal property | Melting temperature | 96.5 | 17.18333 | C
Blend | poly[ethene-co-(vinyl alcohol)] | BD001954 |  | Thermal property | Crystallization temperature | 163.9 | 0.2133333 | C
Blend | poly[ethene-co-(vinyl alcohol)] | BD001954 |  | Thermal property | Heat of crystallization | 12.45 | 0.9633333 | cal/g
Blend | poly[ethene-co-(vinyl alcohol)] | BD001954 |  | Thermal property | Heat of fusion | 0.01225 | 2.083333e-06 | kcal/g
Blend | poly[ethene-co-(vinyl alcohol)] | BD001954 |  | Thermal property | Melting temperature | 190.45 | 0.75 | C
Blend | poly(lactic acid) | BD001955 |  | Thermal property | Crystallization temperature | 117.2 | 2.818667 | C
Blend | poly(lactic acid) | BD001955 |  | Thermal property | Glass transition temperature | 58.1 | 0.2026667 | C
Blend | poly(lactic acid) | BD001955 |  | Thermal property | Heat of fusion | 0.004015 | 1.562269e-05 | kcal/g
Blend | poly(lactic acid) | BD001955 |  | Thermal property | Melting temperature | 149.1 | 265.6286 | C
Blend | poly(vinyl chloride) | BD001956 |  | Thermal property | Glass transition temperature | 74.5 | 13.5 | C
Blend | poly(vinyl chloride) | BD001956 |  | Electric property | Dielectric constant ac | 10.2 | 6.124444
Blend | poly(vinyl chloride) | BD001956 |  | Electric property | Dielectric loss factor | 0.48 | 0.01186667
Blend | poly(vinyl chloride) | BD001956 |  | Electric property | Dielectric loss tangent | 0.1 | 0.00296
Blend | poly(vinyl chloride) | BD001956 |  | Electric property | Electric conductivity | 1.79e-11 | 8.691556e-24 | 1/(ohm*cm)
Blend | poly(vinyl chloride) | BD001956 |  | Electric property | Volume resistivity | 55900000000 | 1.5693e+20 | ohm*cm
Blend | poly(vinyl chloride) | BD001956 |  | Tensile property | Elongation at break | 120 | 175.3778 | %
Blend | poly(vinyl chloride) | BD001956 |  | Tensile property | Elongation at yield | 139 | 148.1778 | %
Blend | poly(vinyl chloride) | BD001956 |  | Tensile property | Tensile stress strength at break | 0.01 | 5.022222e-07 | GPa
Blend | poly(vinyl chloride) | BD001956 |  | Tensile property | Tensile stress strength at yield | 0.008 | 2.16e-07 | GPa
Blend | poly(lactic acid) | BD001958 |  | Thermal property | Crystallization kinetics k | 5.28 | 1.879422
Blend | poly(lactic acid) | BD001958 |  | Thermal property | Crystallization kinetics n | 2.71 | 0.007582222
Blend | poly(lactic acid) | BD001958 |  | Thermal property | Crystallization kinetics half time of crystallization | 240 | 9828.64 | second
Blend | poly(lactic acid) | BD001958 |  | Thermal property | Crystallization temperature | 107.77 | 2.154284 | C
Blend | poly(lactic acid) | BD001958 |  | Thermal property | Glass transition temperature | 9.36 | 2763.749 | C
Blend | poly(lactic acid) | BD001958 |  | Thermal property | Heat of crystallization | 7.12 | 0.6674964 | cal/g
Blend | poly(lactic acid) | BD001958 |  | Thermal property | Heat of fusion | 0.00697 | 7.730216e-07 | kcal/g
Blend | poly(lactic acid) | BD001958 |  | Thermal property | Melting temperature | 167.755 | 8.983452 | C
Blend | poly(lactic acid) | BD001958 |  | Tensile property | Elongation at break | 74 | 3220.444 | %
Blend | poly(lactic acid) | BD001958 |  | Tensile property | Tensile stress strength at break | 0.0424 | 0.0001352071 | GPa
Blend | poly[2,3-dihydrothieno[3,4-b][1,4]dioxine] | BD001959 |  | Electric property | Electric conductivity | 1275 | 2470627.6 | 1/(ohm*cm)
Blend | poly[2,3-dihydrothieno[3,4-b][1,4]dioxine] | BD001959 |  | Electric property | Volume resistivity | 0.0007843 | 1.658545e-07 | ohm*cm
Blend | polyethene | BD001960 |  | Tensile property | Elongation at break | 531.7 | 6931.763 | %
Blend | polyethene | BD001960 |  | Tensile property | Tensile stress strength at break | 0.0427 | 7.256e-06 | GPa
Blend | polyethene | BD001960 |  | Tensile property | Tensile stress strength at yield | 0.0192 | 1.394667e-06 | GPa
Blend | polyethene | BD001961 |  | Thermal property | Melting temperature | 147.55 | 282.27 | C
Blend | polystyrene | BD001962 |  | Thermal property | Glass transition temperature | -6.5 | 3021.024 | C
Blend | poly(prop-1-ene) | BD001963 |  | Physical property | Density | 0.93655 | 0.0004605733 | g/cm3
Blend | poly(prop-1-ene) | BD001963 |  | Physical property | Specific volume | 1.0675 | 0.0005801515 | cm3/g
Blend | poly(prop-1-ene) | BD001963 |  | Thermal property | Crystallization temperature | 112.95 | 15.14091 | C
Blend | poly(prop-1-ene) | BD001963 |  | Thermal property | Glass transition temperature | 76.35 | 1140.043 | C
Blend | poly(prop-1-ene) | BD001963 |  | Thermal property | Melting temperature | 159.55 | 0.4560606 | C
Blend | poly(prop-1-ene) | BD001963 |  | Tensile property | Tensile modulus | 1.845 | 0.001792857 | GPa
Blend | poly(prop-1-ene) | BD001963 |  | Tensile property | Tensile stress strength at yield | 0.0354 | 6.487857e-06 | GPa
Blend | poly(prop-1-ene) | BD001963 |  | Flexural property | Dynamic flexural properties storage modulus | 0.7 | 0.008933333 | GPa
Blend | poly(prop-1-ene) | BD001963 |  | Flexural property | Dynamic flexural properties loss modulus | 0.04 | 7.660606e-05 | GPa
Blend | poly(prop-1-ene) | BD001963 |  | Heat characteristics | Vicat softening temperature | 125 | 419.7879 | C
Blend | poly(prop-1-ene) | BD001964 |  | Thermal property | Crystallization temperature | 116.1 | 0 | C
Blend | poly(prop-1-ene) | BD001964 |  | Thermal property | Melting temperature | 159.1 | 0 | C
Blend | poly(prop-1-ene) | BD001964 |  | Electric property | Dielectric constant ac | 10 | 0
Blend | poly(prop-1-ene) | BD001964 |  | Electric property | Dielectric loss factor | 0.1 | 0
Blend | poly(prop-1-ene) | BD001964 |  | Electric property | Electric conductivity | 5.0000005e-06 | 3.333333e-11 | 1/(ohm*cm)
Blend | poly(prop-1-ene) | BD001964 |  | Electric property | Volume resistivity | 500000050000 | 3.3333e+23 | ohm*cm
Blend | poly[ethene-co-(vinyl acetate)] | BD001965 |  | Shear property | Dynamic shear properties storage modulus | 3.2e-07 | 5.900667e-14 | GPa
Blend | poly[ethene-co-(vinyl acetate)] | BD001965 |  | Shear property | Dynamic shear properties loss modulus | 1.35e-06 | 1.287879e-13 | GPa
Blend | polystyrene | BD001966 |  | Thermal property | Glass transition temperature | 84.5 | 408.3333 | C
Blend | poly(ethyl methacrylate) | BD001967 |  | Thermal property | Glass transition temperature | 83 | 12 | C
Blend | poly(vinyl chloride) | BD001968 |  | Electric property | Dielectric constant ac | 3.65 | 0.9542857
Blend | poly(vinyl chloride) | BD001968 |  | Electric property | Dielectric loss factor | 0.53 | 0.07482143
Blend | poly(vinyl chloride) | BD001968 |  | Electric property | Electric conductivity | 1e-10 | 5.433362e-17 | 1/(ohm*cm)
Blend | poly(vinyl chloride) | BD001968 |  | Electric property | Volume resistivity | 10000000000 | 1.3527e+20 | ohm*cm
Blend | poly(vinyl alcohol) | BD001969 |  | Thermal property | Crystallization temperature | 135.95 | 2.322857 | C
Blend | poly(vinyl alcohol) | BD001969 |  | Thermal property | Glass transition temperature | 35.5 | 244.543 | C
Blend | poly(vinyl alcohol) | BD001969 |  | Thermal property | Thermal decomposition temperature | 266.8 | 17.56889 | C
Blend | poly(vinyl alcohol) | BD001969 |  | Thermal property | Thermal decomposition weight loss | 5 | 0 | %
Blend | poly(vinyl alcohol) | BD001969 |  | Thermal property | Melting temperature | 156.7 | 2.064889 | C
Blend | poly(vinyl alcohol) | BD001969 |  | Tensile property | Elongation at break | 6 | 3.377778 | %
Blend | poly(vinyl alcohol) | BD001969 |  | Tensile property | Tensile stress strength at break | 0.0338 | 3.865156e-05 | GPa
Blend | poly(prop-1-ene) | BD001970 |  | Thermal property | Heat of fusion | 0.0016 | 1.066667e-08 | kcal/g
Blend | poly(prop-1-ene) | BD001970 |  | Thermal property | Melting temperature | 182.6 | 0.07466667 | C
Blend | poly(epsilon-caprolactone) | BD001971 |  | Thermal property | Thermal decomposition temperature | 396.5 | 16.33333 | C
Blend | poly(epsilon-caprolactone) | BD001971 |  | Thermal property | Thermal decomposition weight loss | 10 | 0 | %
Blend | poly(epsilon-caprolactone) | BD001971 |  | Electric property | Electric conductivity | 0.0915 | 0.009979071 | 1/(ohm*cm)
Blend | poly(epsilon-caprolactone) | BD001971 |  | Electric property | Surface resistivity | 40 | 1653.429 | ohm
Blend | poly(epsilon-caprolactone) | BD001971 |  | Electric property | Volume resistivity | 41.45 | 2058.391 | ohm*cm
Blend | poly[ethylene-co-(but-1-ene)] | BD001975 |  | Thermal property | Glass transition temperature | -123.8 | 10.77697 | C
Blend | poly[ethylene-co-(but-1-ene)] | BD001975 |  | Thermal property | Melting temperature | 129.45 | 7.416061 | C
Blend | poly[ethylene-co-(but-1-ene)] | BD001975 |  | Tensile property | Elongation at break | 260.5 | 35070.91 | %
Blend | poly[ethylene-co-(but-1-ene)] | BD001975 |  | Tensile property | Tensile modulus | 0.058 | 0.0009431818 | GPa
Blend | poly[ethylene-co-(but-1-ene)] | BD001975 |  | Tensile property | Tensile stress strength at yield | 0.0075 | 5.758788e-06 | GPa
Blend | poly(ethylene terephthalate) | BD001978 |  | Thermal property | Glass transition temperature | 98 | 0 | C
Blend | poly(ethylene terephthalate) | BD001978 |  | Flexural property | Dynamic flexural properties storage modulus | 21.2 | 0 | GPa
Blend | poly(ethylene terephthalate) | BD001978 |  | Flexural property | Dynamic flexural properties loss tanget | 0.028 | 0
Blend | polyethersulfone | BD001980 |  | Thermal property | Glass transition temperature | 178 | 32.57143 | C
Blend | polyethersulfone | BD001980 |  | Physicochemical property | Water absorption | 35 | 351.625 | wt%
Blend | poly(vinylidene fluoride) | BD001981 |  | Thermal property | Crystallization temperature | 29.7 | 0 | C
Blend | poly(vinylidene fluoride) | BD001981 |  | Thermal property | Heat of crystallization | 7.48 | 0 | cal/g
Blend | poly(vinylidene fluoride) | BD001981 |  | Thermal property | Heat of fusion | 0.004525 | 5.704193e-06 | kcal/g
Blend | poly(vinylidene fluoride) | BD001981 |  | Thermal property | Thermal decomposition temperature | 350 | 3333.333 | C
Blend | poly(vinylidene fluoride) | BD001981 |  | Thermal property | Thermal decomposition weight loss | 0 | 0 | %
Blend | poly(vinylidene fluoride) | BD001981 |  | Thermal property | Melting temperature | 163.95 | 3526.029 | C
Blend | poly(vinylidene fluoride) | BD001981 |  | Tensile property | Elongation at break | 170 | 0 | %
Blend | poly(vinylidene fluoride) | BD001981 |  | Tensile property | Tensile stress strength at break | 0.0049 | 0 | GPa
Blend | chitin | BD001982 |  | Thermal property | Crystallization temperature | 70 | 10.4 | C
Blend | chitin | BD001982 |  | Thermal property | Melting temperature | 156.5 | 90.66667 | C
Blend | cellulose | BD001983 |  | Thermal property | Thermal decomposition temperature | 310 | 69.35714 | C
Blend | cellulose | BD001983 |  | Thermal property | Thermal decomposition weight loss | 50 | 0 | %
Blend | cellulose | BD001983 |  | Thermal property | Isothermal weight loss temperature | 200 | 0 | C
Blend | cellulose | BD001983 |  | Thermal property | Isothermal weight loss time | 5 | 0 | hour
Blend | poly(ethylene oxide) | BD001984 |  | Physical property | Density | 1.16 | 0.001464636 | g/cm3
Blend | poly(ethylene oxide) | BD001984 |  | Physical property | Specific volume | 0.8621 | 0.0007987079 | cm3/g
Blend | poly(ethylene oxide) | BD001984 |  | Thermal property | Glass transition temperature | 242 | 109.3636 | C
Blend | poly(ethylene oxide) | BD001984 |  | Physicochemical property | Water absorption | 4.95 | 0.3369697 | wt%
Blend | poly(1-vinyl-1H-1,2,4-triazole) | BD001987 |  | Thermal property | Glass transition temperature | 147 | 265.1556 | C
Blend | poly(1-vinyl-1H-1,2,4-triazole) | BD001987 |  | Thermal property | Thermal decomposition temperature | 275 | 6428.571 | C
Blend | poly(1-vinyl-1H-1,2,4-triazole) | BD001987 |  | Electric property | Electric conductivity | 9.8e-09 | 0.01031999 | 1/(ohm*cm)
Blend | poly(1-vinyl-1H-1,2,4-triazole) | BD001987 |  | Electric property | Volume resistivity | 105500000 | 1.8649e+17 | ohm*cm
Blend | poly(lactic acid) | BD001988 |  | Thermal property | Glass transition temperature | 51 | 39.27273 | C
Blend | poly(lactic acid) | BD001988 |  | Thermal property | Thermal decomposition temperature | 382.75 | 1647.467 | C
Blend | poly(lactic acid) | BD001988 |  | Tensile property | Elongation at break | 2.4 | 25.29067 | %
Blend | poly(lactic acid) | BD001988 |  | Heat characteristics | Deflection temperature under load hdt | 69 | 20.072 | C
Blend | poly(prop-1-ene) | BD001989 |  | Thermal property | Crystallization temperature | 122.7 | 0 | C
Blend | poly(prop-1-ene) | BD001989 |  | Thermal property | Heat of fusion | 0.0101 | 0 | kcal/g
Blend | poly(prop-1-ene) | BD001989 |  | Thermal property | Melting temperature | 161.4 | 0 | C
Blend | poly(prop-1-ene) | BD001990 |  | Thermal property | Crystallization temperature | 116.2 | 0 | C
Blend | poly(prop-1-ene) | BD001990 |  | Thermal property | Heat of fusion | 0.00979 | 0 | kcal/g
Blend | poly(prop-1-ene) | BD001990 |  | Thermal property | Melting temperature | 159.4 | 0 | C
Blend | poly(prop-1-ene) | BD001991 |  | Thermal property | Crystallization temperature | 123.1 | 0 | C
Blend | poly(prop-1-ene) | BD001991 |  | Thermal property | Heat of fusion | 0.0116 | 0 | kcal/g
Blend | poly(prop-1-ene) | BD001991 |  | Thermal property | Melting temperature | 161.6 | 0 | C
Blend | poly(ethylene oxide) | BD001992 |  | Thermal property | Crystallization temperature | 168 | 3132.051 | C
Blend | poly(ethylene oxide) | BD001992 |  | Thermal property | Glass transition temperature | 32.1 | 16.33333 | C
Blend | poly(ethylene oxide) | BD001992 |  | Thermal property | Heat of crystallization | 11.8 | 1.67136 | cal/g
Blend | poly(ethylene oxide) | BD001992 |  | Thermal property | Melting temperature | 227.7 | 0.05333333 | C
Blend | poly(ethylene oxide) | BD001992 |  | Electric property | Surface resistivity | 35000000000000 | 3e+26 | ohm
Blend | poly(prop-1-ene) | BD001995 |  | Thermal property | Crystallization temperature | 145.58 | 1256.653 | C
Blend | poly(prop-1-ene) | BD001995 |  | Thermal property | Glass transition temperature | 59.84 | 1852.071 | C
Blend | poly(prop-1-ene) | BD001995 |  | Thermal property | Heat of fusion | 0.01183515 | 9.24955443e-06 | kcal/g
Blend | poly(prop-1-ene) | BD001995 |  | Thermal property | Thermal decomposition temperature | 392.6 | 3219.6528 | C
Blend | poly(prop-1-ene) | BD001995 |  | Thermal property | Thermal decomposition weight loss | 25 | 833.3333 | %
Blend | poly(prop-1-ene) | BD001995 |  | Thermal property | Melting temperature | 194.98 | 1515.152 | C
Blend | poly(prop-1-ene) | BD001995 |  | Tensile property | Tensile modulus | 0.7223 | 0.0424303 | GPa
Blend | poly(prop-1-ene) | BD001995 |  | Tensile property | Tensile stress strength at break | 0.04102 | 0.00010434656 | GPa
Blend | poly(prop-1-ene) | BD001995 |  | Flexural property | Dynamic flexural properties storage modulus | 1.93 | 0 | GPa
Blend | poly(prop-1-ene) | BD001995 |  | Impact strength | Izod impact | 0.04894 | 3.936819e-05 | kJ/m
Blend | poly[(bisphenol A)-co-epichlorohydrin] | BD001996 |  | Thermal property | Crystallization temperature | 115 | 0 | C
Blend | poly[(bisphenol A)-co-epichlorohydrin] | BD001996 |  | Thermal property | Glass transition temperature | 82.7 | 199.6911 | C
Blend | poly[(bisphenol A)-co-epichlorohydrin] | BD001996 |  | Thermal property | Heat of fusion | 0.0062 | 1.6224e-05 | kcal/g
Blend | poly[(bisphenol A)-co-epichlorohydrin] | BD001996 |  | Thermal property | Melting temperature | 205 | 80.26667 | C
Blend | poly[(bisphenol A)-co-epichlorohydrin] | BD001996 |  | Tensile property | Dynamic mechanical properties storage modulus | 1.6 | 0.1204 | GPa
Blend | poly[(bisphenol A)-co-epichlorohydrin] | BD001996 |  | Tensile property | Dynamic mechanical properties loss tangent | 0.22 | 0
Blend | poly(hexano-6-lactam) | BD001997 |  | Electric property | Surface resistivity | 33000000000 | 2.9307e+20 | ohm
Blend | poly[(3-hydroxybutyric acid)-co-(gamma-butyrolactone)] | BD001998 |  | Thermal property | Crystallization kinetics k | 0.3001 | 0.009499134
Blend | poly[(3-hydroxybutyric acid)-co-(gamma-butyrolactone)] | BD001998 |  | Thermal property | Crystallization kinetics n | 2 | 0.03368421
Blend | poly[(3-hydroxybutyric acid)-co-(gamma-butyrolactone)] | BD001998 |  | Thermal property | Crystallization kinetics half time of crystallization | 101.4 | 6696.58752 | second
Blend | poly[(3-hydroxybutyric acid)-co-(gamma-butyrolactone)] | BD001998 |  | Thermal property | Crystallization temperature | 59 | 16.03033 | C
Blend | poly[(3-hydroxybutyric acid)-co-(gamma-butyrolactone)] | BD001998 |  | Thermal property | Glass transition temperature | -9.9 | 27.37868 | C
Blend | poly[(3-hydroxybutyric acid)-co-(gamma-butyrolactone)] | BD001998 |  | Thermal property | Heat of crystallization | 5.42 | 2.229552 | cal/g
Blend | poly[(3-hydroxybutyric acid)-co-(gamma-butyrolactone)] | BD001998 |  | Thermal property | Heat of fusion | 0.00504 | 5.035736e-06 | kcal/g
Blend | poly[(3-hydroxybutyric acid)-co-(gamma-butyrolactone)] | BD001998 |  | Thermal property | Melting temperature | 117.85 | 40.12952 | C
Blend | trans-polyisoprene | BD001999 |  | Thermal property | Glass transition temperature | -49.8 | 12.55642 | C
Blend | trans-polyisoprene | BD001999 |  | Thermal property | Thermal conductivity | 0.203 | 0.000428732 | W/(m*K)
Blend | trans-polyisoprene | BD001999 |  | Thermal property | Thermal diffusivity | 1.345e-07 | 4.332727e-17 | m2/s
Blend | trans-polyisoprene | BD001999 |  | Tensile property | Dynamic mechanical properties storage modulus | 0.27 | 0.186 | GPa
Blend | trans-polyisoprene | BD001999 |  | Tensile property | Dynamic mechanical properties loss tangent | 0.58 | 0.08706928
Blend | trans-polyisoprene | BD001999 |  | Tensile property | Tensile modulus | 0.0225 | 0.002930724 | GPa
Blend | trans-polyisoprene | BD001999 |  | Tensile property | Tensile stress strength at break | 0.000134 | 1.103586088e-08 | GPa
Blend | trans-polyisoprene | BD001999 |  | Tensile property | Tensile stress strength at yield | 0.00026 | 5.614863e-08 | GPa
Blend | trans-polyisoprene | BD001999 |  | Flexural property | Dynamic flexural properties loss tanget | 0.475 | 0.0626971
Blend | poly[2-(acryloylamino)-2-methylpropane-1-sulfonic acid] | BD002000 |  | Thermal property | Thermal decomposition temperature | 199.5 | 686.5 | C
Blend | poly[2-(acryloylamino)-2-methylpropane-1-sulfonic acid] | BD002000 |  | Thermal property | Thermal decomposition weight loss | 10 | 0 | %
Blend | poly[2-(acryloylamino)-2-methylpropane-1-sulfonic acid] | BD002000 |  | Electric property | Electric conductivity | 5.000015e-05 | 0.0009338859 | 1/(ohm*cm)
Blend | poly[2-(acryloylamino)-2-methylpropane-1-sulfonic acid] | BD002000 |  | Electric property | Volume resistivity | 1650005000 | 6.1988e+22 | ohm*cm
Blend | poly(prop-1-ene) | BD002002 |  | Thermal property | Glass transition temperature | -19 | 1454.571 | C
Blend | poly(prop-1-ene) | BD002002 |  | Tensile property | Dynamic mechanical properties loss tangent | 0.07 | 1.928571e-06
Blend | poly(prop-1-ene) | BD002002 |  | Tensile property | Elongation at break | 84 | 1920.8 | %
Blend | poly(prop-1-ene) | BD002002 |  | Tensile property | Tensile stress strength at yield | 0.0126 | 1.149067e-05 | GPa
Blend | poly(prop-1-ene) | BD002002 |  | Flexural property | Flexural stress strength at yield | 0.027 | 4.56e-05 | GPa
Blend | poly(prop-1-ene) | BD002002 |  | Impact strength | Izod impact | 0.153 | 0.0007266667 | kJ/m
Blend | poly(prop-1-ene) | BD002002 |  | Hardness | Shore hardness | 74 | 9.866667
Blend | poly[ethene-co-(oct-1-ene)] | BD002003 |  | Physicochemical property | Gas diffusion coefficient d | 1.72e-06 | 6.005507e-12 | cm2/s
Blend | poly[ethene-co-(oct-1-ene)] | BD002003 |  | Physicochemical property | Gas permeability coefficient p | 8.7e-13 | 9.3945e-25 | cm3(STP)cm/(cm2*s*Pa)
Blend | poly[(acrylic acid)-co-(butyl acrylate)-co-(methyl methacrylate)] | BD002004 |  | Shear property | Dynamic shear properties storage modulus | 0.0006 | 0 | GPa
Blend | poly(methyl methacrylate)-graft-polystyrene | BD002005 |  | Thermal property | Glass transition temperature | 79 | 21.33333 | C
Blend | poly(methyl methacrylate)-graft-polystyrene | BD002005 |  | Shear property | Dynamic shear properties storage modulus | 2.8e-05 | 6.453333e-10 | GPa
Blend | poly(methyl methacrylate)-graft-polystyrene | BD002005 |  | Shear property | Dynamic shear properties loss modulus | 8e-05 | 5.333333e-10 | GPa
Blend | poly{[(hexane-1,6-diamine)-alt-(terephthalic acid)]-co-[(hexane-1,6-diamine)-alt-(isophthalic acid)]} | BD002010 |  | Tensile property | Elongation at break | 147 | 0 | %
Blend | poly{[(hexane-1,6-diamine)-alt-(terephthalic acid)]-co-[(hexane-1,6-diamine)-alt-(isophthalic acid)]} | BD002010 |  | Tensile property | Tensile modulus | 2.05 | 0 | GPa
Blend | poly{[(hexane-1,6-diamine)-alt-(terephthalic acid)]-co-[(hexane-1,6-diamine)-alt-(isophthalic acid)]} | BD002010 |  | Tensile property | Tensile stress strength at break | 0.064 | 0 | GPa
Blend | poly{[(hexane-1,6-diamine)-alt-(terephthalic acid)]-co-[(hexane-1,6-diamine)-alt-(isophthalic acid)]} | BD002010 |  | Tensile property | Tensile stress strength at yield | 0.055 | 0 | GPa
Blend | poly(lactic acid) | BD002011 |  | Thermal property | Crystallization temperature | 117.7 | 1.810667 | C
Blend | poly(lactic acid) | BD002011 |  | Thermal property | Glass transition temperature | 58.6 | 1.362667 | C
Blend | poly(lactic acid) | BD002011 |  | Thermal property | Heat of fusion | 0.00333 | 5.472936e-06 | kcal/g
Blend | poly(lactic acid) | BD002011 |  | Thermal property | Melting temperature | 149.9 | 267.64 | C
Blend | chitin | BD002017 |  | Thermal property | Melting temperature | 57.5 | 30.28571 | C
Blend | chitin | BD002017 |  | Tensile property | Elongation at break | 11.7 | 94.184 | %
Blend | chitin | BD002017 |  | Tensile property | Elongation at yield | 3 | 0.05333333 | %
Blend | chitin | BD002017 |  | Tensile property | Tensile stress strength at break | 0.016 | 9.246667e-05 | GPa
Blend | chitin | BD002017 |  | Tensile property | Tensile stress strength at yield | 0.01825 | 4.408333e-05 | GPa
Blend | poly(methyl vinyl ether) | BD002018 |  | Thermal property | Glass transition temperature | 21.5 | 14.08857 | C
Blend | poly(methyl vinyl ether) | BD002018 |  | Tensile property | Dynamic mechanical properties loss tangent | 0.88 | 0.01290667
Blend | poly(dodecano-12-lactam) | BD002019 |  | Thermal property | Heat of fusion | 0.0126 | 0 | kcal/g
Blend | poly(dodecano-12-lactam) | BD002019 |  | Thermal property | Melting temperature | 180.2 | 0 | C
Blend | poly(dodecano-12-lactam) | BD002020 |  | Thermal property | Heat of fusion | 0.0114 | 0 | kcal/g
Blend | poly(dodecano-12-lactam) | BD002020 |  | Thermal property | Melting temperature | 178.9 | 0 | C
Blend | poly[(hexane-1,6-diamine)-alt-(adipic acid)] | BD002021 |  | Thermal property | Heat of fusion | 0.0161 | 0 | kcal/g
Blend | poly[(hexane-1,6-diamine)-alt-(adipic acid)] | BD002021 |  | Thermal property | Melting temperature | 264.6 | 0 | C
Blend | poly[(hexane-1,6-diamine)-alt-(adipic acid)] | BD002022 |  | Thermal property | Heat of fusion | 0.0139 | 0 | kcal/g
Blend | poly[(hexane-1,6-diamine)-alt-(adipic acid)] | BD002022 |  | Thermal property | Melting temperature | 266.6 | 0 | C
Blend | poly(hexano-6-lactam) | BD002023 |  | Thermal property | Heat of fusion | 0.0164 | 0 | kcal/g
Blend | poly(hexano-6-lactam) | BD002023 |  | Thermal property | Melting temperature | 222 | 0 | C
Blend | poly(hexano-6-lactam) | BD002023 |  | Tensile property | Dynamic mechanical properties storage modulus | 0.43 | 0 | GPa
Blend | poly(hexano-6-lactam) | BD002023 |  | Tensile property | Dynamic mechanical properties loss tangent | 0.42 | 0
Blend | poly(hexano-6-lactam) | BD002024 |  | Thermal property | Heat of fusion | 0.02 | 0 | kcal/g
Blend | poly(hexano-6-lactam) | BD002024 |  | Thermal property | Melting temperature | 223.2 | 0 | C
Blend | poly(hexano-6-lactam) | BD002024 |  | Tensile property | Dynamic mechanical properties storage modulus | 0.5 | 0 | GPa
Blend | poly(hexano-6-lactam) | BD002024 |  | Tensile property | Dynamic mechanical properties loss tangent | 0.203 | 0
Blend | poly(prop-1-ene) | BD002025 |  | Thermal property | Crystallization temperature | 122.2 | 0.3333333 | C
Blend | poly(prop-1-ene) | BD002025 |  | Thermal property | Melting temperature | 165.75 | 2.43 | C
Blend | polypyrrole | BD002026 |  | Electric property | Electric conductivity | 0.9 | 0 | 1/(ohm*cm)
Blend | polypyrrole | BD002026 |  | Electric property | Volume resistivity | 1 | 0 | ohm*cm
Blend | polypyrrole | BD002026 |  | Physicochemical property | Water absorption | 77.2 | 0 | wt%
Blend | poly(1-sulfoethylene) | BD002027 |  | Thermal property | Thermal decomposition temperature | 323 | 0 | C
Blend | poly(1-sulfoethylene) | BD002027 |  | Thermal property | Thermal decomposition weight loss | 21.3 | 0 | %
Blend | poly(1-sulfoethylene) | BD002027 |  | Electric property | Electric conductivity | 1.9e-05 | 0 | 1/(ohm*cm)
Blend | poly(1-sulfoethylene) | BD002027 |  | Electric property | Volume resistivity | 52600 | 0 | ohm*cm
Blend | poly{[(biphenyl-4,4'-diol)-alt-(bis(4-chlorophenyl)sulfone]-ran-[(biphenyl-4,4'-diol)-alt-(bis{4-chloro-3-[(sodiooxy)sulfonyl]phenyl}sulfone)]} | BD002028 |  | Thermal property | Glass transition temperature | 238 | 1045.333 | C
Blend | poly(methyl methacrylate) | BD002029 |  | Thermal property | Glass transition temperature | 30.5 | 2330.697 | C
Blend | polystyrene | BD002030 |  | Physicochemical property | Surface tension | 26.4 | 0.8918681 | mN/m
Blend | polystyrene | BD002031 |  | Physicochemical property | Surface tension | 28.35 | 0.003333333 | mN/m
Blend | poly((m-phenylenediamine)-alt-{5,5'-[(1-methylethane-1,1-diyl)bis(4,1-phenyleneoxy)]bis(isobenzofuran-1,3-dione)}) | BD002032 |  | Thermal property | Crystallization temperature | 236 | 0 | C
Blend | poly((m-phenylenediamine)-alt-{5,5'-[(1-methylethane-1,1-diyl)bis(4,1-phenyleneoxy)]bis(isobenzofuran-1,3-dione)}) | BD002032 |  | Thermal property | Glass transition temperature | 214 | 1361.523 | C
Blend | poly((m-phenylenediamine)-alt-{5,5'-[(1-methylethane-1,1-diyl)bis(4,1-phenyleneoxy)]bis(isobenzofuran-1,3-dione)}) | BD002032 |  | Thermal property | Heat of crystallization | 0.13 | 0 | cal/g
Blend | poly((m-phenylenediamine)-alt-{5,5'-[(1-methylethane-1,1-diyl)bis(4,1-phenyleneoxy)]bis(isobenzofuran-1,3-dione)}) | BD002032 |  | Thermal property | Heat of fusion | 0.00018 | 0 | kcal/g
Blend | poly((m-phenylenediamine)-alt-{5,5'-[(1-methylethane-1,1-diyl)bis(4,1-phenyleneoxy)]bis(isobenzofuran-1,3-dione)}) | BD002032 |  | Thermal property | Melting temperature | 275.2 | 0 | C
Blend | poly((m-phenylenediamine)-alt-{5,5'-[(1-methylethane-1,1-diyl)bis(4,1-phenyleneoxy)]bis(isobenzofuran-1,3-dione)}) | BD002032 |  | Tensile property | Elongation at break | 7.03 | 0 | %
Blend | poly((m-phenylenediamine)-alt-{5,5'-[(1-methylethane-1,1-diyl)bis(4,1-phenyleneoxy)]bis(isobenzofuran-1,3-dione)}) | BD002032 |  | Tensile property | Tensile modulus | 2.8 | 0 | GPa
Blend | poly((m-phenylenediamine)-alt-{5,5'-[(1-methylethane-1,1-diyl)bis(4,1-phenyleneoxy)]bis(isobenzofuran-1,3-dione)}) | BD002032 |  | Tensile property | Tensile stress strength at break | 0.0324 | 0 | GPa
Blend | poly((m-phenylenediamine)-alt-{5,5'-[(1-methylethane-1,1-diyl)bis(4,1-phenyleneoxy)]bis(isobenzofuran-1,3-dione)}) | BD002033 |  | Thermal property | Crystallization temperature | 233.5 | 0.3333333 | C
Blend | poly((m-phenylenediamine)-alt-{5,5'-[(1-methylethane-1,1-diyl)bis(4,1-phenyleneoxy)]bis(isobenzofuran-1,3-dione)}) | BD002033 |  | Thermal property | Glass transition temperature | 211.95 | 726.8079 | C
Blend | poly((m-phenylenediamine)-alt-{5,5'-[(1-methylethane-1,1-diyl)bis(4,1-phenyleneoxy)]bis(isobenzofuran-1,3-dione)}) | BD002033 |  | Thermal property | Heat of crystallization | 0.109 | 0.000588 | cal/g
Blend | poly((m-phenylenediamine)-alt-{5,5'-[(1-methylethane-1,1-diyl)bis(4,1-phenyleneoxy)]bis(isobenzofuran-1,3-dione)}) | BD002033 |  | Thermal property | Heat of fusion | 0.00015 | 5.333333e-10 | kcal/g
Blend | poly((m-phenylenediamine)-alt-{5,5'-[(1-methylethane-1,1-diyl)bis(4,1-phenyleneoxy)]bis(isobenzofuran-1,3-dione)}) | BD002033 |  | Thermal property | Melting temperature | 275.1 | 0.12 | C
Blend | poly((m-phenylenediamine)-alt-{5,5'-[(1-methylethane-1,1-diyl)bis(4,1-phenyleneoxy)]bis(isobenzofuran-1,3-dione)}) | BD002033 |  | Tensile property | Elongation at break | 11.8 | 0.48 | %
Blend | poly((m-phenylenediamine)-alt-{5,5'-[(1-methylethane-1,1-diyl)bis(4,1-phenyleneoxy)]bis(isobenzofuran-1,3-dione)}) | BD002033 |  | Tensile property | Tensile modulus | 4.35 | 0.08333333 | GPa
Blend | poly((m-phenylenediamine)-alt-{5,5'-[(1-methylethane-1,1-diyl)bis(4,1-phenyleneoxy)]bis(isobenzofuran-1,3-dione)}) | BD002033 |  | Tensile property | Tensile stress strength at break | 0.04545 | 9.633333e-07 | GPa
Blend | poly(epsilon-caprolactone) | BD002035 |  | Thermal property | Crystallization temperature | 53 | 0 | C
Blend | poly(epsilon-caprolactone) | BD002035 |  | Thermal property | Glass transition temperature | 63 | 16635.32 | C
Blend | poly(epsilon-caprolactone) | BD002035 |  | Tensile property | Elongation at break | 4.55 | 0.705 | %
Blend | poly(epsilon-caprolactone) | BD002035 |  | Tensile property | Tensile modulus | 0.001175 | 6.417143e-08 | GPa
Blend | poly(epsilon-caprolactone) | BD002035 |  | Tensile property | Tensile stress strength at break | 0.0255 | 5.514286e-05 | GPa
Blend | cellulose | BD002036 |  | Tensile property | Elongation at break | 47 | 16.26667 | %
Blend | cellulose | BD002036 |  | Tensile property | Tensile stress strength at break | 0.015 | 5.146667e-05 | GPa
Blend | chitin | BD002037 |  | Thermal property | Crystallization temperature | 3.4 | 7.289697 | C
Blend | chitin | BD002037 |  | Thermal property | Glass transition temperature | -40 | 21.33333 | C
Blend | chitin | BD002037 |  | Thermal property | Heat of fusion | 0.0048 | 5.497582e-06 | kcal/g
Blend | chitin | BD002037 |  | Thermal property | Thermal decomposition temperature | 313 | 67.95604 | C
Blend | chitin | BD002037 |  | Tensile property | Elongation at break | 8.2 | 8.005275 | %
Blend | chitin | BD002037 |  | Tensile property | Tensile stress strength at break | 0.036 | 0.0002011868 | GPa
Blend | poly(hexano-6-lactam) | BD002038 |  | Thermal property | Crystallization temperature | 180.1 | 0 | C
Blend | poly(hexano-6-lactam) | BD002038 |  | Thermal property | Heat of crystallization | 29 | 0 | cal/g
Blend | poly(hexano-6-lactam) | BD002038 |  | Thermal property | Heat of fusion | 0.03872 | 0 | kcal/g
Blend | poly(hexano-6-lactam) | BD002038 |  | Thermal property | Thermal decomposition temperature | 415.2 | 0 | C
Blend | poly(hexano-6-lactam) | BD002038 |  | Thermal property | Thermal decomposition weight loss | 10 | 0 | %
Blend | poly(hexano-6-lactam) | BD002038 |  | Thermal property | Melting temperature | 214.95 | 22.96333 | C
Blend | poly(hexano-6-lactam) | BD002038 |  | Tensile property | Elongation at break | 75.4 | 0 | %
Blend | poly(hexano-6-lactam) | BD002038 |  | Tensile property | Tensile modulus | 1.427 | 0 | GPa
Blend | poly(hexano-6-lactam) | BD002038 |  | Tensile property | Tensile stress strength at break | 0.0552 | 0 | GPa
Blend | poly(hexano-6-lactam) | BD002038 |  | Flexural property | Flexural stress strength at break | 0.0462 | 0 | GPa
Blend | poly(hexano-6-lactam) | BD002039 |  | Thermal property | Crystallization temperature | 181.9 | 0 | C
Blend | poly(hexano-6-lactam) | BD002039 |  | Thermal property | Heat of crystallization | 29.33 | 0 | cal/g
Blend | poly(hexano-6-lactam) | BD002039 |  | Thermal property | Heat of fusion | 0.03898 | 0 | kcal/g
Blend | poly(hexano-6-lactam) | BD002039 |  | Thermal property | Thermal decomposition temperature | 415.9 | 0 | C
Blend | poly(hexano-6-lactam) | BD002039 |  | Thermal property | Thermal decomposition weight loss | 10 | 0 | %
Blend | poly(hexano-6-lactam) | BD002039 |  | Thermal property | Melting temperature | 214.9 | 25.81333 | C
Blend | poly(hexano-6-lactam) | BD002039 |  | Tensile property | Elongation at break | 71.6 | 0 | %
Blend | poly(hexano-6-lactam) | BD002039 |  | Tensile property | Tensile modulus | 1.483 | 0 | GPa
Blend | poly(hexano-6-lactam) | BD002039 |  | Tensile property | Tensile stress strength at break | 0.05675 | 0 | GPa
Blend | poly(hexano-6-lactam) | BD002039 |  | Flexural property | Flexural stress strength at break | 0.0483 | 0 | GPa
Blend | polyaniline | BD002040 |  | Electric property | Electric conductivity | 0.0001985 | 0.0003072946 | 1/(ohm*cm)
Blend | polyaniline | BD002040 |  | Electric property | Volume resistivity | 9000 | 1.2705e+17 | ohm*cm
Blend | poly[oxy(2H2)methylene] | BD002042 |  | Thermal property | Crystallization temperature | 127 | 873.7368 | C
Blend | poly[oxy(2H2)methylene] | BD002042 |  | Thermal property | Heat of fusion | 0.0392 | 1.757333e-06 | kcal/g
Blend | poly[oxy(2H2)methylene] | BD002042 |  | Thermal property | Melting temperature | 176 | 8.622222 | C
Blend | poly[(2,6-difluorobenzoyl)iminoethylene] | BD002043 |  | Thermal property | Glass transition temperature | 76.5 | 2523 | C
Blend | poly(1,4-phenylene oxide) | BD002045 |  | Thermal property | Glass transition temperature | 149 | 1541.333 | C
Blend | poly(1,4-phenylene oxide) | BD002045 |  | Thermal property | Thermal decomposition temperature | 370 | 0 | C
Blend | poly(1,4-phenylene oxide) | BD002045 |  | Tensile property | Dynamic mechanical properties storage modulus | 5.0905 | 0.621075 | GPa
Blend | poly(1,4-phenylene oxide) | BD002045 |  | Tensile property | Dynamic mechanical properties loss tangent | 0.306 | 0
Blend | poly(1,4-phenylene oxide) | BD002045 |  | Tensile property | Elongation at break | 15 | 0 | %
Blend | poly(1,4-phenylene oxide) | BD002045 |  | Tensile property | Tensile modulus | 2.88 | 0 | GPa
Blend | poly(1,4-phenylene oxide) | BD002045 |  | Tensile property | Tensile stress strength at break | 0.054 | 0 | GPa
Blend | poly(1,4-phenylene oxide) | BD002045 |  | Heat characteristics | Deflection temperature under load hdt | 128 | 0 | C
Blend | net-poly[(methyl acrylate)-nu-(ethylene glycol dimethacrylate)] | BD002046 |  | Electric property | Dielectric loss factor | 0.086 | 0.005636267
Blend | net-poly[(methyl acrylate)-nu-(ethylene glycol dimethacrylate)] | BD002046 |  | Tensile property | Dynamic mechanical properties storage modulus | 0.1 | 0.01138667 | GPa
Blend | net-poly[(methyl acrylate)-nu-(ethylene glycol dimethacrylate)] | BD002046 |  | Tensile property | Dynamic mechanical properties loss modulus | 0.037 | 0.001081867 | GPa
Blend | polyetheretherketone | BD002047 |  | Thermal property | Crystallization temperature | 298.3 | 0.6533333 | C
Blend | polyetheretherketone | BD002047 |  | Thermal property | Heat of crystallization | 11.13 | 0.09013333 | cal/g
Blend | polyetheretherketone | BD002047 |  | Thermal property | Thermal decomposition temperature | 494.7 | 100.92 | C
Blend | polyetheretherketone | BD002047 |  | Thermal property | Thermal decomposition weight loss | 5 | 0 | %
Blend | polyetheretherketone | BD002047 |  | Thermal property | Melting temperature | 338.9 | 0 | C
Blend | polyetheretherketone | BD002047 |  | Tensile property | Elongation at break | 16.725 | 23.57603 | %
Blend | polyetheretherketone | BD002047 |  | Tensile property | Tensile modulus | 2.08445 | 1.875e-05 | GPa
Blend | polyetheretherketone | BD002047 |  | Tensile property | Tensile stress strength at break | 0.1032 | 1.2e-07 | GPa
Blend | poly[(3,4-dihydro-2H-1,3-benzoxazine-3,6-diyl)(dimethylmethylene)(3,4-dihydro-2H-1,3-benzoxazine-6,3-diyl)-1,4-phenylenemethylene-1,4-phenylene] | BD002048 |  | Thermal property | Glass transition temperature | 192.5 | 2553.333 | C
Blend | poly[(3,4-dihydro-2H-1,3-benzoxazine-3,6-diyl)(dimethylmethylene)(3,4-dihydro-2H-1,3-benzoxazine-6,3-diyl)-1,4-phenylenemethylene-1,4-phenylene] | BD002048 |  | Thermal property | Thermal decomposition temperature | 353 | 5123.983 | C
Blend | poly[(3,4-dihydro-2H-1,3-benzoxazine-3,6-diyl)(dimethylmethylene)(3,4-dihydro-2H-1,3-benzoxazine-6,3-diyl)-1,4-phenylenemethylene-1,4-phenylene] | BD002048 |  | Thermal property | Thermal decomposition weight loss | 0 | 0 | %
Blend | poly[(3,4-dihydro-2H-1,3-benzoxazine-3,6-diyl)(dimethylmethylene)(3,4-dihydro-2H-1,3-benzoxazine-6,3-diyl)-1,4-phenylenemethylene-1,4-phenylene] | BD002048 |  | Electric property | Dielectric constant ac | 2.775 | 0.1238
Blend | poly[(3,4-dihydro-2H-1,3-benzoxazine-3,6-diyl)(dimethylmethylene)(3,4-dihydro-2H-1,3-benzoxazine-6,3-diyl)-1,4-phenylenemethylene-1,4-phenylene] | BD002048 |  | Electric property | Dielectric loss factor | 0.0005115 | 1.066769e-07
Blend | poly[(3,4-dihydro-2H-1,3-benzoxazine-3,6-diyl)(dimethylmethylene)(3,4-dihydro-2H-1,3-benzoxazine-6,3-diyl)-1,4-phenylenemethylene-1,4-phenylene] | BD002048 |  | Tensile property | Elongation at break | 58.5 | 281.7143 | %
Blend | poly[(3,4-dihydro-2H-1,3-benzoxazine-3,6-diyl)(dimethylmethylene)(3,4-dihydro-2H-1,3-benzoxazine-6,3-diyl)-1,4-phenylenemethylene-1,4-phenylene] | BD002048 |  | Tensile property | Tensile modulus | 0.3355 | 0.0003105 | GPa
Blend | poly[(3,4-dihydro-2H-1,3-benzoxazine-3,6-diyl)(dimethylmethylene)(3,4-dihydro-2H-1,3-benzoxazine-6,3-diyl)-1,4-phenylenemethylene-1,4-phenylene] | BD002048 |  | Tensile property | Tensile stress strength at break | 0.0238 | 1.297714e-05 | GPa
Blend | poly(lactic acid) | BD002049 |  | Tensile property | Elongation at break | 107.2 | 1060.163 | %
Blend | poly(lactic acid) | BD002049 |  | Tensile property | Tensile modulus | 1.1 | 0.002951111 | GPa
Blend | poly(lactic acid) | BD002049 |  | Tensile property | Tensile stress strength at break | 0.0335 | 3.837333e-06 | GPa
Blend | poly(lactic acid) | BD002050 |  | Thermal property | Crystallization temperature | 94.55 | 95.77533 | C
Blend | poly(lactic acid) | BD002050 |  | Thermal property | Glass transition temperature | 38.35 | 8.197143 | C
Blend | poly(lactic acid) | BD002050 |  | Thermal property | Heat of crystallization | 12.1 | 3.1065 | cal/g
Blend | poly(lactic acid) | BD002050 |  | Thermal property | Melting temperature | 151.4 | 299.2257 | C
Blend | poly[(butane-1,4-diol)-alt-(succinic acid)] | BD002051 |  | Thermal property | Crystallization temperature | 34 | 316 | C
Blend | poly[(butane-1,4-diol)-alt-(succinic acid)] | BD002051 |  | Thermal property | Glass transition temperature | -36.25 | 1.35582 | C
Blend | poly[(butane-1,4-diol)-alt-(succinic acid)] | BD002051 |  | Thermal property | Heat of crystallization | 2.6 | 1.887111 | cal/g
Blend | poly[(butane-1,4-diol)-alt-(succinic acid)] | BD002051 |  | Thermal property | Heat of fusion | 0.00825 | 1.126053e-05 | kcal/g
Blend | poly[(butane-1,4-diol)-alt-(succinic acid)] | BD002051 |  | Thermal property | Thermal decomposition temperature | 357 | 6.769231 | C
Blend | poly[(butane-1,4-diol)-alt-(succinic acid)] | BD002051 |  | Thermal property | Thermal decomposition weight loss | 0 | 0 | %
Blend | poly[(butane-1,4-diol)-alt-(succinic acid)] | BD002051 |  | Thermal property | Melting temperature | 89 | 326.2011 | C
Blend | poly[(butane-1,4-diol)-alt-(succinic acid)] | BD002051 |  | Tensile property | Elongation at break | 106 | 85589.07 | %
Blend | poly[(butane-1,4-diol)-alt-(succinic acid)] | BD002051 |  | Tensile property | Tensile modulus | 0.085 | 0.0001064 | GPa
Blend | poly[(butane-1,4-diol)-alt-(succinic acid)] | BD002051 |  | Tensile property | Tensile stress strength at break | 0.005 | 8e-07 | GPa
Blend | polystyrene | BD002053 |  | Physical property | Density | 1.0465 | 9.333333e-06 | g/cm3
Blend | polystyrene | BD002053 |  | Physical property | Specific volume | 0.95555 | 7.769697e-06 | cm3/g
Blend | polystyrene | BD002053 |  | Tensile property | Tensile modulus | 3.855 | 0.001667424 | GPa
Blend | polystyrene | BD002053 |  | Shear property | Shear modulus | 1.4335 | 0.0003076364 | GPa
Blend | polystyrene | BD002053 |  | Other physical property | Bulk modulus | 4.137 | 0.0008722424 | GPa
Blend | polystyrene | BD002053 |  | Other physical property | Compressibility | 0.24175 | 2.941818e-06 | 1/(GPa)
Blend | polystyrene | BD002054 |  | Physical property | Density | 1.047 | 3.151515e-05 | g/cm3
Blend | polystyrene | BD002054 |  | Physical property | Specific volume | 0.95515 | 2.629697e-05 | cm3/g
Blend | polystyrene | BD002054 |  | Tensile property | Tensile modulus | 3.799 | 0.0006955152 | GPa
Blend | polystyrene | BD002054 |  | Shear property | Shear modulus | 1.41 | 0.0001042424 | GPa
Blend | polystyrene | BD002054 |  | Other physical property | Bulk modulus | 4.12 | 0.0005569697 | GPa
Blend | polystyrene | BD002054 |  | Other physical property | Compressibility | 0.2427 | 1.858182e-06 | 1/(GPa)
Blend | polystyrene | BD002055 |  | Physical property | Density | 1.049 | 9.333333e-06 | g/cm3
Blend | polystyrene | BD002055 |  | Physical property | Specific volume | 0.9533 | 7.56e-06 | cm3/g
Blend | polystyrene | BD002055 |  | Tensile property | Tensile modulus | 3.852 | 0.0007460606 | GPa
Blend | polystyrene | BD002055 |  | Shear property | Shear modulus | 1.4325 | 0.0001125152 | GPa
Blend | polystyrene | BD002055 |  | Other physical property | Bulk modulus | 4.1205 | 0.0008999091 | GPa
Blend | polystyrene | BD002055 |  | Other physical property | Compressibility | 0.2427 | 3.180606e-06 | 1/(GPa)
Blend | polyethersulfone | BD002057 |  | Thermal property | Crystallization temperature | 289 | 93.6 | C
Blend | polyethersulfone | BD002057 |  | Thermal property | Glass transition temperature | 159.46 | 0 | C
Blend | polyethersulfone | BD002057 |  | Thermal property | Heat of fusion | 0.006012 | 0 | kcal/g
Blend | polyethersulfone | BD002057 |  | Thermal property | Melting temperature | 342.76 | 0 | C
Blend | poly[(3-hydroxybutyric acid)-co-(3-ethyl-3-hydroxypropionic acid)] | BD002058 |  | Thermal property | Crystallization temperature | 118 | 114.4797 | C
Blend | poly[(3-hydroxybutyric acid)-co-(3-ethyl-3-hydroxypropionic acid)] | BD002058 |  | Thermal property | Glass transition temperature | 31.5 | 663.0961 | C
Blend | poly[(3-hydroxybutyric acid)-co-(3-ethyl-3-hydroxypropionic acid)] | BD002058 |  | Thermal property | Thermal decomposition temperature | 312 | 1304.324 | C
Blend | poly[(3-hydroxybutyric acid)-co-(3-ethyl-3-hydroxypropionic acid)] | BD002058 |  | Thermal property | Melting temperature | 167 | 129.9187 | C
Blend | polybutadiene | BD002059 |  | Thermal property | Crystallization temperature | -28.4 | 6.738667 | C
Blend | polybutadiene | BD002059 |  | Thermal property | Melting temperature | 48.6 | 22.496 | C
Blend | polybutadiene | BD002060 |  | Thermal property | Crystallization temperature | -25.8 | 1.197143 | C
Blend | polybutadiene | BD002060 |  | Thermal property | Melting temperature | 50.45 | 7.308571 | C
Blend | poly(methyl methacrylate) | BD002061 |  | Thermal property | Glass transition temperature | 130 | 465.0667 | C
Blend | poly(methyl methacrylate) | BD002061 |  | Thermal property | Thermal decomposition temperature | 378 | 4285.511 | C
Blend | poly(vinyl chloride) | BD002062 |  | Thermal property | Glass transition temperature | 95 | 0 | C
Blend | poly(vinyl chloride) | BD002062 |  | Shear property | Dynamic shear properties loss tangent | 0.77 | 0
Blend | poly(vinyl chloride) | BD002063 |  | Thermal property | Glass transition temperature | 17 | 0 | C
Blend | poly(vinyl chloride) | BD002063 |  | Flexural property | Dynamic flexural properties loss modulus | 0.08 | 0 | GPa
Blend | poly(vinyl chloride) | BD002064 |  | Thermal property | Glass transition temperature | 17.4 | 5702.88 | C
Blend | poly(vinyl chloride) | BD002064 |  | Flexural property | Dynamic flexural properties loss modulus | 0.13 | 0 | GPa
Blend | poly((m-phenylenediamine)-alt-{5,5'-[(1-methylethane-1,1-diyl)bis(4,1-phenyleneoxy)]bis(isobenzofuran-1,3-dione)}) | BD002066 |  | Thermal property | Thermal decomposition temperature | 515.4 | 8.384 | C
Blend | poly((m-phenylenediamine)-alt-{5,5'-[(1-methylethane-1,1-diyl)bis(4,1-phenyleneoxy)]bis(isobenzofuran-1,3-dione)}) | BD002067 |  | Thermal property | Glass transition temperature | 255 | 0 | C
Blend | poly((m-phenylenediamine)-alt-{5,5'-[(1-methylethane-1,1-diyl)bis(4,1-phenyleneoxy)]bis(isobenzofuran-1,3-dione)}) | BD002067 |  | Thermal property | Thermal decomposition temperature | 510.4 | 83.02044 | C
Blend | poly[(1,4-diethynylbenzene)-alt-sulfur] | BD002068 |  | Electric property | Electric conductivity | 0.001907 | 4.777932e-06 | 1/(ohm*cm)
Blend | poly[(1,4-diethynylbenzene)-alt-sulfur] | BD002068 |  | Electric property | Volume resistivity | 35630 | 1668049200 | ohm*cm
Blend | poly(1-cyanoethylene/1-(methoxycarbonyl)ethylene/1-methyl-1-{[(sodiooxy)sulfonyl]methyl}ethylene) | BD002069 |  | Thermal property | Glass transition temperature | 110.05 | 190.0679 | C
Blend | poly(1-cyanoethylene/1-(methoxycarbonyl)ethylene/1-methyl-1-{[(sodiooxy)sulfonyl]methyl}ethylene) | BD002069 |  | Tensile property | Dynamic mechanical properties loss tangent | 0.26 | 0.003386667
Blend | poly(1-cyanoethylene/1-(methoxycarbonyl)ethylene/1-methyl-1-{[(sodiooxy)sulfonyl]methyl}ethylene) | BD002069 |  | Tensile property | Fiber tensile modulus | 38 | 24.26667 | g/denier
Blend | poly(1-cyanoethylene/1-(methoxycarbonyl)ethylene/1-methyl-1-{[(sodiooxy)sulfonyl]methyl}ethylene) | BD002069 |  | Tensile property | Fiber tensile stress strength at break | 1 | 0.002666667 | g/denier
Blend | poly(lactic acid) | BD002070 |  | Thermal property | Glass transition temperature | -0.5 | 286 | C
Blend | poly(2-methyl-1-oxoethyleneoxy)-2,2-dimethyl-1-oxoethylene-poly{2-[2-(N,N-dimethylamino)ethoxycarbonyl]-2-methylethylene} | BD002071 |  | Thermal property | Glass transition temperature | 40 | 0 | C
Blend | poly(2-methyl-1-oxoethyleneoxy)-2,2-dimethyl-1-oxoethylene-poly{2-[2-(N,N-dimethylamino)ethoxycarbonyl]-2-methylethylene} | BD002071 |  | Thermal property | Heat of fusion | 0.013 | 0 | kcal/g
Blend | poly(2-methyl-1-oxoethyleneoxy)-2,2-dimethyl-1-oxoethylene-poly{2-[2-(N,N-dimethylamino)ethoxycarbonyl]-2-methylethylene} | BD002071 |  | Thermal property | Melting temperature | 208 | 0 | C
Blend | poly(prop-1-ene) | BD002074 |  | Thermal property | Crystallization temperature | 107 | 1040.394 | C
Blend | poly(prop-1-ene) | BD002074 |  | Thermal property | Heat of fusion | 0.013 | 7.751255e-05 | kcal/g
Blend | poly(prop-1-ene) | BD002074 |  | Thermal property | Melting temperature | 110 | 836.094 | C
Blend | poly(prop-1-ene) | BD002074 |  | Tensile property | Elongation at break | 567.8 | 0 | %
Blend | poly(prop-1-ene) | BD002074 |  | Tensile property | Elongation at yield | 290.25 | 28706.78 | %
Blend | poly(prop-1-ene) | BD002074 |  | Tensile property | Tensile modulus | 0.8 | 0.0971954 | GPa
Blend | poly(prop-1-ene) | BD002074 |  | Tensile property | Tensile stress strength at yield | 0.0197 | 1.549471e-05 | GPa
Blend | poly(butyl acrylate) | BD002075 |  | Tensile property | Elongation at break | 2.3 | 9.314667 | %
Blend | poly(butyl acrylate) | BD002075 |  | Tensile property | Tensile modulus | 2.661 | 0.6521928 | GPa
Blend | poly(butyl acrylate) | BD002075 |  | Tensile property | Tensile stress strength at break | 0.04 | 0.0002530667 | GPa
Blend | poly(butyl acrylate) | BD002075 |  | Tensile property | Tensile stress strength at yield | 0.04 | 0.0003378667 | GPa
Blend | poly(butyl acrylate) | BD002075 |  | Impact strength | Charpy impact | 3.6 | 0 | kJ/m2
Blend | poly(bisphenol A carbonate) | BD002077 |  | Thermal property | Glass transition temperature | 135.75 | 3731.629 | C
Blend | poly(bisphenol A carbonate) | BD002077 |  | Thermal property | Melting temperature | 223 | 0 | C
Blend | poly(bisphenol A carbonate) | BD002077 |  | Tensile property | Dynamic mechanical properties loss tangent | 1.25 | 0.05866667
Blend | poly(bisphenol A carbonate) | BD002077 |  | Tensile property | Elongation at break | 82 | 207.7333 | %
Blend | poly(bisphenol A carbonate) | BD002077 |  | Tensile property | Tensile modulus | 1.24 | 0.009973333 | GPa
Blend | poly(bisphenol A carbonate) | BD002077 |  | Tensile property | Tensile stress strength at break | 0.0608 | 8.588444e-06 | GPa
Blend | poly((m-phenylenediamine)-alt-{5,5'-[(1-methylethane-1,1-diyl)bis(4,1-phenyleneoxy)]bis(isobenzofuran-1,3-dione)}) | BD002078 |  | Thermal property | Thermal decomposition temperature | 452 | 0 | C
Blend | poly((m-phenylenediamine)-alt-{5,5'-[(1-methylethane-1,1-diyl)bis(4,1-phenyleneoxy)]bis(isobenzofuran-1,3-dione)}) | BD002078 |  | Tensile property | Elongation at break | 10.3 | 0 | %
Blend | poly((m-phenylenediamine)-alt-{5,5'-[(1-methylethane-1,1-diyl)bis(4,1-phenyleneoxy)]bis(isobenzofuran-1,3-dione)}) | BD002078 |  | Tensile property | Tensile modulus | 3.6 | 0 | GPa
Blend | poly((m-phenylenediamine)-alt-{5,5'-[(1-methylethane-1,1-diyl)bis(4,1-phenyleneoxy)]bis(isobenzofuran-1,3-dione)}) | BD002078 |  | Tensile property | Tensile stress strength at break | 0.046 | 0 | GPa
Blend | poly(lactic acid) | BD002079 |  | Thermal property | Crystallization temperature | 150.75 | 2244.969 | C
Blend | poly(lactic acid) | BD002079 |  | Thermal property | Glass transition temperature | 54.1 | 0.2906667 | C
Blend | poly(lactic acid) | BD002079 |  | Thermal property | Heat of crystallization | 5.3325 | 15.7791 | cal/g
Blend | poly(lactic acid) | BD002079 |  | Thermal property | Heat of fusion | 0.00506 | 6.651932e-06 | kcal/g
Blend | poly(lactic acid) | BD002079 |  | Thermal property | Melting temperature | 153.85 | 1197.1 | C
Blend | poly(lactic acid) | BD002079 |  | Tensile property | Elongation at break | 5 | 0.2906667 | %
Blend | poly(lactic acid) | BD002079 |  | Tensile property | Tensile modulus | 1.309 | 0.001085067 | GPa
Blend | poly(lactic acid) | BD002079 |  | Tensile property | Tensile stress strength at break | 0.0483 | 1.674667e-06 | GPa
Blend | poly(lactic acid) | BD002079 |  | Impact strength | Charpy impact | 1.9 | 0.03466667 | kJ/m2
Blend | poly(N-isopropylacrylamide) | BD002080 |  | Electric property | Dielectric constant ac | 5.445 | 0.1680333
Blend | poly(N-isopropylacrylamide) | BD002080 |  | Electric property | Dielectric loss tangent | 0.0655 | 0.003400333
Blend | poly(N-isopropylacrylamide) | BD002080 |  | Physicochemical property | Surface tension | 47 | 0 | mN/m
Blend | poly(lactic acid) | BD002081 |  | Thermal property | Crystallization temperature | 92 | 0 | C
Blend | poly(lactic acid) | BD002081 |  | Thermal property | Glass transition temperature | 88.75 | 612.32 | C
Blend | poly(lactic acid) | BD002081 |  | Thermal property | Heat of crystallization | 2.965 | 0.511 | cal/g
Blend | poly(lactic acid) | BD002081 |  | Thermal property | Heat of fusion | 0.004525 | 3.209357e-07 | kcal/g
Blend | poly(lactic acid) | BD002081 |  | Thermal property | Melting temperature | 166.7 | 0.2707143 | C
Blend | poly(lactic acid) | BD002081 |  | Tensile property | Dynamic mechanical properties storage modulus | 2.3415 | 0.04843221 | GPa
Blend | poly(lactic acid) | BD002081 |  | Tensile property | Elongation at break | 22 | 6.437143 | %
Blend | poly(lactic acid) | BD002081 |  | Tensile property | Tensile modulus | 1.355 | 0.0009088571 | GPa
Blend | poly(lactic acid) | BD002081 |  | Tensile property | Tensile stress strength at break | 0.0436 | 4.192857e-07 | GPa
Blend | poly(dimethylsiloxane) | BD002083 |  | Physical property | Density | 1.26 | 0.01688 | g/cm3
Blend | poly(dimethylsiloxane) | BD002083 |  | Physical property | Specific volume | 0.795 | 0.006553867 | cm3/g
Blend | poly(dimethylsiloxane) | BD002083 |  | Optical property | Refractive index | 1.423 | 0.0001802667
Blend | poly(dimethylsiloxane) | BD002083 |  | Thermal property | Glass transition temperature | -6.5 | 223.5152 | C
Blend | poly(dimethylsiloxane) | BD002083 |  | Physicochemical property | Contact angle | 120 | 7.2 | degree
Blend | poly(dimethylsiloxane) | BD002083 |  | Tensile property | Dynamic mechanical properties storage modulus | 0.013 | 5.146667e-05 | GPa
Blend | poly(dimethylsiloxane) | BD002083 |  | Tensile property | Dynamic mechanical properties loss tangent | 0.56 | 0.001306667
Blend | poly(methyl methacrylate) | BD002084 |  | Thermal property | Glass transition temperature | 30.5 | 2330.697 | C
Blend | poly[(4,4'-oxydianiline)-alt-(biphenyl-3,3':4,4'-tetracarboxylic dianhydride)] | BD002086 |  | Thermal property | Glass transition temperature | 270 | 0 | C
Blend | poly[(4,4'-oxydianiline)-alt-(biphenyl-3,3':4,4'-tetracarboxylic dianhydride)] | BD002086 |  | Thermal property | Thermal decomposition temperature | 620 | 262.5 | C
Blend | poly[(4,4'-oxydianiline)-alt-(biphenyl-3,3':4,4'-tetracarboxylic dianhydride)] | BD002086 |  | Thermal property | Thermal decomposition weight loss | 20 | 0 | %
Blend | poly[(4,4'-oxydianiline)-alt-(biphenyl-3,3':4,4'-tetracarboxylic dianhydride)] | BD002086 |  | Physicochemical property | Surface tension | 22.9 | 0.4026667 | mN/m
Blend | poly[(4,4'-oxydianiline)-alt-(biphenyl-3,3':4,4'-tetracarboxylic dianhydride)] | BD002086 |  | Tensile property | Dynamic mechanical properties storage modulus | 1.75 | 0.1107143 | GPa
Blend | polyethene | BD002087 |  | Thermal property | Crystallization temperature | 164.15 | 3759.5425 | C
Blend | polyethene | BD002087 |  | Thermal property | Melting temperature | 189.85 | 3757.468 | C
Blend | poly(N-methyl-12-aminolauric acid) | BD002088 |  | Thermal property | Melting temperature | 51.8 | 1.4745 | C
Blend | poly(dimethylsiloxane) | BD002090 |  | Thermal property | Glass transition temperature | -20 | 0 | C
Blend | poly(dimethylsiloxane) | BD002090 |  | Tensile property | Dynamic mechanical properties loss modulus | 0.021 | 0.000108 | GPa
Blend | poly(dimethylsiloxane) | BD002090 |  | Tensile property | Dynamic mechanical properties loss tangent | 0.5 | 0
Blend | poly(dimethylsiloxane) | BD002090 |  | Tensile property | Elongation at break | 430 | 15801.6 | %
Blend | poly(dimethylsiloxane) | BD002090 |  | Tensile property | Tensile stress strength at break | 0.0019 | 2.018027e-06 | GPa
Blend | poly(methyl methacrylate) | BD002091 |  | Thermal property | Glass transition temperature | -56 | 0 | C
Blend | poly(ethylene oxide) | BD002092 |  | Thermal property | Heat of fusion | 0.0212 | 2.133333e-05 | kcal/g
Blend | poly(ethylene oxide) | BD002092 |  | Thermal property | Melting temperature | 58.4 | 0.2133333 | C
Blend | poly(ethylene oxide) | BD002092 |  | Electric property | Electric conductivity | 8.2e-07 | 2.015167e-11 | 1/(ohm*cm)
Blend | poly(ethylene oxide) | BD002092 |  | Electric property | Volume resistivity | 1200000 | 335226666666.7 | ohm*cm
Blend | poly(ethylene oxide) | BD002093 |  | Thermal property | Heat of fusion | 0.0218 | 0 | kcal/g
Blend | poly(ethylene oxide) | BD002093 |  | Thermal property | Melting temperature | 61.6 | 0 | C
Blend | poly(ethylene oxide) | BD002093 |  | Electric property | Electric conductivity | 7.2e-07 | 0 | 1/(ohm*cm)
Blend | poly(ethylene oxide) | BD002093 |  | Electric property | Volume resistivity | 1400000 | 0 | ohm*cm
Blend | polyethersulfone(PES) | BD002096 |  | Thermal property | Glass transition temperature | 207.39 | 0 | C
Blend | polyethersulfone(PES) | BD002096 |  | Physicochemical property | Surface tension | 29.33 | 0 | mN/m
Blend | polyacrylonitrile | BD002098 |  | Thermal property | Crystallization temperature | 59.2 | 1.471218 | C
Blend | polyacrylonitrile | BD002098 |  | Thermal property | Glass transition temperature | 37 | 1.333333 | C
Blend | polyacrylonitrile | BD002098 |  | Thermal property | Heat of crystallization | 16.59 | 41.05633 | cal/g
Blend | polyacrylonitrile | BD002098 |  | Thermal property | Heat of fusion | 0.01838 | 0.0007078489 | kcal/g
Blend | polyacrylonitrile | BD002098 |  | Thermal property | Melting temperature | 289.93 | 252.7977 | C
Blend | polyacrylonitrile | BD002098 |  | Electric property | Electric conductivity | 0.008 | 2.081863e-05 | 1/(ohm*cm)
Blend | polyacrylonitrile | BD002098 |  | Electric property | Volume resistivity | 130 | 1024321.9 | ohm*cm
Blend | poly(lactic acid) | BD002099 |  | Thermal property | Crystallization temperature | 111.36 | 0.81816 | C
Blend | poly(lactic acid) | BD002099 |  | Thermal property | Glass transition temperature | 58.72 | 0.1889867 | C
Blend | poly(lactic acid) | BD002099 |  | Thermal property | Heat of crystallization | 6.284 | 0.0360344 | cal/g
Blend | poly(lactic acid) | BD002099 |  | Thermal property | Heat of fusion | 0.008006 | 1.764187e-08 | kcal/g
Blend | poly(lactic acid) | BD002099 |  | Thermal property | Melting temperature | 175.24 | 0.33848 | C
Blend | poly(lactic acid) | BD002099 |  | Physicochemical property | Contact angle | 76 | 133.0667 | degree
Blend | poly(lactic acid) | BD002099 |  | Tensile property | Elongation at break | 38 | 125.0667 | %
Blend | poly(lactic acid) | BD002099 |  | Tensile property | Tensile modulus | 0.0165 | 4.166667e-05 | GPa
Blend | poly(lactic acid) | BD002099 |  | Tensile property | Tensile stress strength at break | 0.000134 | 6.936e-10 | GPa
Blend | poly(lactic acid) | BD002099 |  | Tensile property | Tensile stress strength at yield | 0.00067 | 1.40696e-08 | GPa
Blend | polyethylene-block-polypropylene | BD002100 |  | Thermal property | Thermal decomposition temperature | 297.5 | 936.3333 | C
Blend | polyethylene-block-polypropylene | BD002100 |  | Thermal property | Thermal decomposition weight loss | 5 | 0 | %
Blend | polyethylene-block-polypropylene | BD002100 |  | Heat resistance and combustion | Oxygen index | 17.5 | 0 | %
Blend | poly(ethylene oxide) | BD002101 |  | Thermal property | Crystallization temperature | 27 | 25.41176 | C
Blend | poly(ethylene oxide) | BD002101 |  | Thermal property | Melting temperature | 77 | 681.8182 | C
Blend | poly(bisphenol A carbonate) | BD002102 |  | Thermal property | Glass transition temperature | 50 | 11428.57 | C
Blend | poly(ethyl methacrylate) | BD002103 |  | Electric property | Electric conductivity | 4.37e-09 | 2.844146e-12 | 1/(ohm*cm)
Blend | poly(ethyl methacrylate) | BD002103 |  | Electric property | Volume resistivity | 200000000 | 12402618569600000 | ohm*cm
Blend | poly(butyl acrylate) | BD002105 |  | Thermal property | Glass transition temperature | -43 | 0.07778667 | C
Blend | poly(butyl acrylate) | BD002106 |  | Electric property | Electric conductivity | 0.53 | 0.1521867 | 1/(ohm*cm)
Blend | poly(butyl acrylate) | BD002106 |  | Electric property | Volume resistivity | 1.9 | 7.547307 | ohm*cm
Blend | poly(ethylene succinate) | BD002111 |  | Thermal property | Crystallization kinetics k | 0.0174 | 0.001790439
Blend | poly(ethylene succinate) | BD002111 |  | Thermal property | Crystallization kinetics n | 2.305 | 0.02249493
Blend | poly(ethylene succinate) | BD002111 |  | Thermal property | Crystallization kinetics half time of crystallization | 318.5 | 203947.7 | second
Blend | poly(ethylene succinate) | BD002111 |  | Thermal property | Crystallization temperature | 69.75 | 248.2808 | C
Blend | poly(ethylene succinate) | BD002111 |  | Thermal property | Glass transition temperature | -17.85 | 90.75 | C
Blend | poly(lactic acid) | BD002113 |  | Thermal property | Glass transition temperature | -18.35 | 6117.203 | C
Blend | poly(lactic acid) | BD002113 |  | Thermal property | Heat of fusion | 0.0128 | 7.235348e-05 | kcal/g
Blend | poly(lactic acid) | BD002113 |  | Thermal property | Melting temperature | 157.2 | 36.24923 | C
Blend | poly(lactic acid) | BD002113 |  | Tensile property | Elongation at break | 300 | 12209.505 | %
Blend | poly(lactic acid) | BD002113 |  | Tensile property | Tensile modulus | 2.66 | 0.3754857 | GPa
Blend | poly(lactic acid) | BD002113 |  | Tensile property | Tensile stress strength at break | 0.0394 | 9.219286e-06 | GPa
Blend | poly[(bisphenol A)-co-epichlorohydrin] | BD002114 |  | Thermal property | Crystallization temperature | 182.08 | 1.381671 | C
Blend | poly[(bisphenol A)-co-epichlorohydrin] | BD002114 |  | Thermal property | Melting temperature | 219.4 | 0.1791712 | C
Blend | poly[(bisphenol A)-co-epichlorohydrin] | BD002114 |  | Tensile property | Elongation at break | 131.5 | 614.3478 | %
Blend | poly[(bisphenol A)-co-epichlorohydrin] | BD002114 |  | Tensile property | Tensile stress strength at break | 0.058105 | 2.743996e-05 | GPa
Blend | poly[(bisphenol A)-co-epichlorohydrin] | BD002114 |  | Shear property | Dynamic shear properties storage modulus | 5e-06 | 1.306667e-11 | GPa
Blend | poly[(bisphenol A)-co-epichlorohydrin] | BD002114 |  | Flexural property | Flexural stress strength at break | 0.04912 | 1.476104e-05 | GPa
Blend | poly(prop-1-ene) | BD002115 |  | Tensile property | Elongation at break | 160 | 0.8 | %
Blend | poly(prop-1-ene) | BD002115 |  | Tensile property | Tensile stress strength at break | 0.0441 | 0.0002858373 | GPa
Blend | polystyrene | BD002116 |  | Thermal property | Glass transition temperature | 28 | 7905.333 | C
Blend | polystyrene | BD002116 |  | Tensile property | Elongation at break | 133.7 | 0 | %
Blend | polystyrene | BD002116 |  | Tensile property | Tensile modulus | 0.0064 | 0 | GPa
Blend | polystyrene | BD002116 |  | Tensile property | Tensile stress strength at break | 0.0048 | 0 | GPa
Blend | trans-polyisoprene | BD002119 |  | Thermal property | Glass transition temperature | -54 | 0 | C
Blend | trans-polyisoprene | BD002119 |  | Thermal property | Thermal conductivity | 0.183 | 0.0002744 | W/(m*K)
Blend | trans-polyisoprene | BD002119 |  | Thermal property | Thermal diffusivity | 1.53e-07 | 1.154667e-16 | m2/s
Blend | trans-polyisoprene | BD002119 |  | Tensile property | Dynamic mechanical properties loss tangent | 0.14 | 7.466667e-06
Blend | trans-polyisoprene | BD002119 |  | Tensile property | Tensile modulus | 0.262 | 0.0023624 | GPa
Blend | trans-polyisoprene | BD002119 |  | Tensile property | Tensile stress strength at break | 0.000864 | 1.738747e-08 | GPa
Blend | trans-polyisoprene | BD002120 |  | Thermal property | Glass transition temperature | -50 | 2.614379 | C
Blend | trans-polyisoprene | BD002120 |  | Thermal property | Thermal conductivity | 0.22 | 0.0003903529 | W/(m*K)
Blend | trans-polyisoprene | BD002120 |  | Thermal property | Thermal diffusivity | 1.41e-07 | 4.284967e-17 | m2/s
Blend | trans-polyisoprene | BD002120 |  | Tensile property | Dynamic mechanical properties loss tangent | 0.5 | 0.05592794
Blend | trans-polyisoprene | BD002120 |  | Tensile property | Tensile modulus | 0.0214 | 0.01438459 | GPa
Blend | trans-polyisoprene | BD002120 |  | Tensile property | Tensile stress strength at break | 0.000344 | 5.145922e-08 | GPa
Blend | poly(lactic acid) | BD002121 |  | Physical property | Density | 1.11 | 4.666667e-05 | g/cm3
Blend | poly(lactic acid) | BD002121 |  | Physical property | Specific volume | 0.9009 | 3.0296e-05 | cm3/g
Blend | poly(lactic acid) | BD002121 |  | Thermal property | Crystallization temperature | 103.9 | 111.0606 | C
Blend | poly(lactic acid) | BD002121 |  | Thermal property | Glass transition temperature | 58.5 | 9.554667 | C
Blend | poly(lactic acid) | BD002121 |  | Thermal property | Heat of crystallization | 2.56 | 1.14272 | cal/g
Blend | poly(lactic acid) | BD002121 |  | Thermal property | Heat of fusion | 0.00301 | 2.215787e-06 | kcal/g
Blend | poly(lactic acid) | BD002121 |  | Thermal property | Thermal decomposition temperature | 376.8 | 0.1706667 | C
Blend | poly(lactic acid) | BD002121 |  | Thermal property | Melting temperature | 165.7 | 1.058667 | C
Blend | poly(lactic acid) | BD002121 |  | Tensile property | Elongation at break | 11 | 0 | %
Blend | poly(lactic acid) | BD002121 |  | Tensile property | Tensile modulus | 0.49 | 0.00032 | GPa
Blend | poly(lactic acid) | BD002121 |  | Tensile property | Tensile stress strength at break | 0.047 | 0 | GPa
Blend | poly(lactic acid) | BD002121 |  | Tensile property | Tensile stress strength at yield | 0.0515 | 3.8e-06 | GPa
Blend | poly(lactic acid) | BD002121 |  | Shear property | Dynamic shear properties storage modulus | 5.4e-08 | 1.075467e-15 | GPa
Blend | poly(methyl methacrylate) | BD002123 |  | Thermal property | Glass transition temperature | 115.15 | 933.1877 | C
Blend | poly(methyl methacrylate) | BD002123 |  | Electric property | Dielectric constant ac | 150000 | 0
Blend | poly(methyl methacrylate) | BD002123 |  | Electric property | Dielectric loss factor | 167000 | 0
Blend | poly(methyl methacrylate) | BD002123 |  | Electric property | Electric conductivity | 0.00112 | 2.182536e-07 | 1/(ohm*cm)
Blend | poly(methyl methacrylate) | BD002123 |  | Electric property | Volume resistivity | 893 | 73823.79 | ohm*cm
Blend | poly(methyl methacrylate) | BD002123 |  | Physicochemical property | Water absorption | 260 | 31155.56 | wt%
Blend | poly(lactic acid) | BD002124 |  | Thermal property | Crystallization temperature | 99.3 | 1617.852 | C
Blend | poly(lactic acid) | BD002124 |  | Thermal property | Glass transition temperature | 22.35 | 2340.483 | C
Blend | poly(lactic acid) | BD002124 |  | Thermal property | Thermal decomposition temperature | 338.47 | 0 | C
Blend | poly(lactic acid) | BD002124 |  | Thermal property | Thermal decomposition weight loss | 9.67 | 0 | %
Blend | poly(lactic acid) | BD002124 |  | Thermal property | Melting temperature | 147.4 | 1878.527 | C
Blend | poly(lactic acid) | BD002124 |  | Tensile property | Dynamic mechanical properties storage modulus | 0.087 | 4.8e-07 | GPa
Blend | poly(lactic acid) | BD002124 |  | Tensile property | Elongation at break | 492.7 | 281272.8 | %
Blend | poly(lactic acid) | BD002124 |  | Tensile property | Tensile modulus | 0.646 | 0.5099751 | GPa
Blend | poly(lactic acid) | BD002124 |  | Tensile property | Tensile stress strength at break | 0.02555 | 3.899714e-05 | GPa
Blend | poly(lactic acid) | BD002124 |  | Impact strength | Charpy impact | 18.6 | 0 | kJ/m2
Blend | poly(lactic acid) | BD002124 |  | Impact strength | Izod impact | 0.137 | 0 | kJ/m
Blend | poly{(biphenyl-4,4'-diol)-alt-[bis(4-chlorophenyl) sulfone]} | BD002126 |  | Thermal property | Glass transition temperature | 250 | 1097.882 | C
Blend | poly{(biphenyl-4,4'-diol)-alt-[bis(4-chlorophenyl) sulfone]} | BD002126 |  | Physicochemical property | Gas permeability coefficient p | 1.4775e-13 | 9.684287e-26 | cm3(STP)cm/(cm2*s*Pa)
Blend | poly{(biphenyl-4,4'-diol)-alt-[bis(4-chlorophenyl) sulfone]} | BD002126 |  | Physicochemical property | Gas solubility coefficient s | 4.4e-06 | 1.303122e-09 | cm3(STP)/(cm3*Pa)
Blend | poly{(biphenyl-4,4'-diol)-alt-[bis(4-chlorophenyl) sulfone]} | BD002126 |  | Physicochemical property | Water absorption | 0 | 0 | wt%
Blend | poly(vinyl alcohol) | BD002127 |  | Electric property | Electric conductivity | 0.0005277 | 2.697112e-07 | 1/(ohm*cm)
Blend | poly(vinyl alcohol) | BD002127 |  | Electric property | Volume resistivity | 9550 | 25605430714.3 | ohm*cm
Blend | poly(methyl methacrylate) | BD002129 |  | Thermal property | Crystallization temperature | 58 | 101.3662 | C
Blend | poly(methyl methacrylate) | BD002129 |  | Thermal property | Glass transition temperature | 0 | 1820.32 | C
Blend | poly(methyl methacrylate) | BD002129 |  | Thermal property | Melting temperature | 163.5 | 50.33333 | C
Blend | polystyrene | BD002130 |  | Thermal property | Glass transition temperature | -80.3 | 22.82933 | C
Blend | poly(lactic acid) | BD002131 |  | Thermal property | Crystallization temperature | 106 | 9.866667 | C
Blend | poly(lactic acid) | BD002131 |  | Thermal property | Glass transition temperature | 59 | 0 | C
Blend | poly(lactic acid) | BD002131 |  | Thermal property | Heat of fusion | 0.00239 | 9.538667e-08 | kcal/g
Blend | poly(lactic acid) | BD002131 |  | Thermal property | Melting temperature | 170 | 0.2666667 | C
Blend | poly(lactic acid) | BD002131 |  | Electric property | Electric conductivity | 6.2e-16 | 0 | 1/(ohm*cm)
Blend | poly(lactic acid) | BD002131 |  | Electric property | Volume resistivity | 1600000000000000 | 0 | ohm*cm
Blend | poly(lactic acid) | BD002131 |  | Tensile property | Elongation at break | 7.7 | 65.35643 | %
Blend | poly(lactic acid) | BD002131 |  | Tensile property | Tensile modulus | 2.3 | 0.002142857 | GPa
Blend | poly(lactic acid) | BD002131 |  | Tensile property | Tensile stress strength at yield | 0.067 | 0 | GPa
Blend | poly(lactic acid) | BD002131 |  | Shear property | Dynamic shear properties storage modulus | 7.5e-08 | 0 | GPa
Blend | poly(lactic acid) | BD002131 |  | Shear property | Dynamic shear properties loss modulus | 2.3e-07 | 0 | GPa
Blend | cis-1,4-polyisoprene | BD002132 |  | Thermal property | Crystallization temperature | 130 | 134.2953 | C
Blend | cis-1,4-polyisoprene | BD002132 |  | Thermal property | Glass transition temperature | 55 | 44.41982 | C
Blend | cis-1,4-polyisoprene | BD002132 |  | Thermal property | Heat of crystallization | 1.35 | 3.998536 | cal/g
Blend | cis-1,4-polyisoprene | BD002132 |  | Thermal property | Heat of fusion | 0.00165 | 4.818779e-06 | kcal/g
Blend | cis-1,4-polyisoprene | BD002132 |  | Thermal property | Melting temperature | 153.55 | 9.100317 | C
Blend | cis-1,4-polyisoprene | BD002132 |  | Physicochemical property | Contact angle | 81.17 | 14.08043 | degree
Blend | cis-1,4-polyisoprene | BD002132 |  | Tensile property | Elongation at break | 70.1 | 3332.456 | %
Blend | cis-1,4-polyisoprene | BD002132 |  | Tensile property | Tensile stress strength at yield | 0.0778 | 0.0001250293 | GPa
Blend | cis-1,4-polyisoprene | BD002132 |  | Shear property | Dynamic shear properties storage modulus | 1.1e-06 | 8.906667e-13 | GPa
Blend | cis-1,4-polyisoprene | BD002132 |  | Shear property | Dynamic shear properties loss modulus | 9e-06 | 1.626667e-11 | GPa
Blend | cis-1,4-polyisoprene | BD002132 |  | Impact strength | Charpy impact | 3.5 | 1.792941 | kJ/m2
Blend | poly(vinyl alcohol) | BD002134 |  | Thermal property | Glass transition temperature | 123 | 0 | C
Blend | poly(vinyl alcohol) | BD002134 |  | Thermal property | Thermal decomposition temperature | 300 | 19888.84 | C
Blend | poly(vinyl alcohol) | BD002134 |  | Thermal property | Thermal decomposition weight loss | 12.6 | 83.448 | %
Blend | poly(vinyl alcohol) | BD002134 |  | Thermal property | Melting temperature | 184 | 0 | C
Blend | poly(lactic acid) | BD002135 |  | Thermal property | Crystallization temperature | 108.3 | 1.081515 | C
Blend | poly(lactic acid) | BD002135 |  | Thermal property | Glass transition temperature | 57.55 | 0.08606061 | C
Blend | poly(lactic acid) | BD002135 |  | Thermal property | Heat of crystallization | 4.215 | 0.7662061 | cal/g
Blend | poly(lactic acid) | BD002135 |  | Thermal property | Heat of fusion | 0.00577 | 2.545606e-07 | kcal/g
Blend | poly(lactic acid) | BD002135 |  | Thermal property | Melting temperature | 152.3 | 0.1006061 | C
Blend | poly(lactic acid) | BD002135 |  | Tensile property | Elongation at break | 19 | 221.3906 | %
Blend | poly(lactic acid) | BD002135 |  | Tensile property | Tensile modulus | 1.485 | 0.05384545 | GPa
Blend | poly(lactic acid) | BD002135 |  | Tensile property | Tensile stress strength at yield | 0.04675 | 4.453636e-06 | GPa
Blend | poly(lactic acid) | BD002135 |  | Impact strength | Charpy impact | 6.55 | 5.075152 | kJ/m2
Blend | poly(3-hexylthiophene) | BD002136 |  | Thermal property | Glass transition temperature | -40 | 39.46667 | C
Blend | poly(3-hexylthiophene) | BD002136 |  | Thermal property | Thermal decomposition temperature | 234 | 1112.267 | C
Blend | poly(3-hexylthiophene) | BD002136 |  | Thermal property | Thermal decomposition weight loss | 0 | 0 | %
Blend | poly(3-hexylthiophene) | BD002136 |  | Thermal property | Melting temperature | 236 | 621.6 | C
Blend | poly(3-hexylthiophene) | BD002136 |  | Tensile property | Dynamic mechanical properties storage modulus | 0.05 | 0.0009115152 | GPa
Blend | poly(3-hexylthiophene) | BD002136 |  | Tensile property | Dynamic mechanical properties loss modulus | 0.94 | 0.00128 | GPa
Blend | poly(3-hexylthiophene) | BD002136 |  | Tensile property | Elongation at break | 1126.5 | 68449.056 | %
Blend | poly(3-hexylthiophene) | BD002136 |  | Tensile property | Tensile modulus | 0.00664 | 1.164027e-06 | GPa
Blend | poly(3-hexylthiophene) | BD002136 |  | Tensile property | Tensile stress strength at break | 0.00711 | 4.5992e-07 | GPa
Blend | poly[N-(morpholin-4-yl)acrylamide] | BD002137 |  | Thermal property | Glass transition temperature | 165 | 88.94713 | C
Blend | poly(vinyl alcohol) | BD002139 |  | Thermal property | Glass transition temperature | 99.59 | 0 | C
Blend | poly(vinyl alcohol) | BD002139 |  | Thermal property | Thermal decomposition temperature | 210 | 0 | C
Blend | poly(vinyl alcohol) | BD002139 |  | Thermal property | Thermal decomposition weight loss | 20 | 0 | %
Blend | poly(vinyl alcohol) | BD002139 |  | Thermal property | Melting temperature | 247.86 | 0 | C
Blend | poly(vinyl alcohol) | BD002139 |  | Electric property | Electric conductivity | 3e-06 | 8e-12 | 1/(ohm*cm)
Blend | poly(vinyl alcohol) | BD002139 |  | Electric property | Volume resistivity | 600000 | 320000000000 | ohm*cm
Blend | polyethersulfone(PES) | BD002143 |  | Thermal property | Crystallization temperature | 290.745 | 0.8176214 | C
Blend | polyethersulfone(PES) | BD002143 |  | Thermal property | Glass transition temperature | 163.1 | 1.579286 | C
Blend | polyethersulfone(PES) | BD002143 |  | Thermal property | Heat of crystallization | 7.267 | 0.2299469 | cal/g
Blend | polyethersulfone(PES) | BD002143 |  | Thermal property | Heat of fusion | 0.0058745 | 1.380025e-07 | kcal/g
Blend | polyethersulfone(PES) | BD002143 |  | Thermal property | Melting temperature | 335.145 | 0.2015429 | C
Blend | poly(vinylidene fluoride) | BD002145 |  | Thermal property | Glass transition temperature | -16.5 | 602.4545 | C
Blend | poly(vinylidene fluoride) | BD002145 |  | Thermal property | Thermal diffusivity | 1.05e-07 | 0 | m2/s
Blend | poly(vinylidene fluoride) | BD002145 |  | Electric property | Electric conductivity | 1e-14 | 0 | 1/(ohm*cm)
Blend | poly(vinylidene fluoride) | BD002145 |  | Electric property | Volume resistivity | 100000000000000 | 0 | ohm*cm
Blend | poly(vinylidene fluoride) | BD002145 |  | Tensile property | Dynamic mechanical properties storage modulus | 1.65 | 0.2446667 | GPa
Blend | poly(but-1-ene) | BD002146 |  | Thermal property | Heat of fusion | 0.0106545 | 1.60016e-06 | kcal/g
Blend | poly(but-1-ene) | BD002146 |  | Thermal property | Melting temperature | 112.2 | 50.48185 | C
Blend | poly(vinyl alcohol) | BD002147 |  | Thermal property | Glass transition temperature | 64.865 | 78.6654 | C
Blend | poly(vinyl alcohol) | BD002147 |  | Thermal property | Melting temperature | 222.15 | 7.621393 | C
Blend | poly(vinyl alcohol) | BD002147 |  | Physicochemical property | Water absorption | 350 | 13333.33 | wt%
Blend | poly(vinyl alcohol) | BD002147 |  | Tensile property | Elongation at break | 196.45 | 7770.886 | %
Blend | poly(vinyl alcohol) | BD002147 |  | Tensile property | Tensile stress strength at break | 0.01545 | 0.00013596 | GPa
Blend | polyethene | BD002149 |  | Thermal property | Crystallization temperature | 150.5 | 1728 | C
Blend | polyethene | BD002149 |  | Thermal property | Melting temperature | 175 | 2995.68 | C
Blend | polyethene | BD002149 |  | Tensile property | Elongation at break | 21.8 | 0 | %
Blend | polyethene | BD002149 |  | Tensile property | Tensile stress strength at break | 0.0366 | 0 | GPa
Blend | polyethene | BD002149 |  | Flexural property | Flexural modulus | 0.7497 | 0 | GPa
Blend | polyethene | BD002150 |  | Thermal property | Crystallization temperature | 150.15 | 1478.538 | C
Blend | polyethene | BD002150 |  | Thermal property | Melting temperature | 175.9 | 2421.013 | C
Blend | polyethene | BD002150 |  | Tensile property | Elongation at break | 117.9 | 1514.067 | %
Blend | polyethene | BD002150 |  | Tensile property | Tensile stress strength at break | 0.0376 | 3.176e-06 | GPa
Blend | polyethene | BD002150 |  | Flexural property | Flexural modulus | 0.5613 | 0.0001022107 | GPa
Blend | poly(ethylene oxide) | BD002151 |  | Thermal property | Heat of fusion | 0.002 | 5.405067e-07 | kcal/g
Blend | poly(ethylene oxide) | BD002151 |  | Thermal property | Melting temperature | 149.5 | 0.2426667 | C
Blend | poly(ethylene oxide) | BD002152 |  | Thermal property | Heat of fusion | 0.0032 | 1.04936e-06 | kcal/g
Blend | poly(ethylene oxide) | BD002152 |  | Thermal property | Melting temperature | 152.1 | 2.930667 | C
Blend | poly[(butane-1,4-diol)-alt-(terephthalic acid)] | BD002153 |  | Thermal property | Glass transition temperature | 141 | 2035.429 | C
Blend | poly[(butane-1,4-diol)-alt-(terephthalic acid)] | BD002153 |  | Thermal property | Heat of fusion | 0.00246 | 1.848523e-05 | kcal/g
Blend | poly(ethylene terephthalate) | BD002154 |  | Thermal property | Glass transition temperature | 137 | 12 | C
Blend | poly(ethylene terephthalate) | BD002154 |  | Thermal property | Heat of fusion | 0.00057 | 0 | kcal/g
Blend | poly[(hexane-1,6-diamine)-alt-(adipic acid)] | BD002158 |  | Thermal property | Crystallization temperature | 228.5 | 0.3333333 | C
Blend | poly[(hexane-1,6-diamine)-alt-(adipic acid)] | BD002158 |  | Thermal property | Glass transition temperature | 62 | 12 | C
Blend | poly[(hexane-1,6-diamine)-alt-(adipic acid)] | BD002158 |  | Thermal property | Heat of fusion | 0.016 | 0 | kcal/g
Blend | poly[(hexane-1,6-diamine)-alt-(adipic acid)] | BD002158 |  | Thermal property | Melting temperature | 260 | 0 | C
Blend | poly[(hexane-1,6-diamine)-alt-(adipic acid)] | BD002158 |  | Electric property | Dielectric loss factor | 0.0582 | 0
Blend | poly[(hexane-1,6-diamine)-alt-(adipic acid)] | BD002158 |  | Tensile property | Dynamic mechanical properties loss tangent | 0.129 | 0
Blend | poly[(hexane-1,6-diamine)-alt-(adipic acid)] | BD002159 |  | Thermal property | Crystallization temperature | 234 | 0 | C
Blend | poly[(hexane-1,6-diamine)-alt-(adipic acid)] | BD002159 |  | Thermal property | Glass transition temperature | 58 | 0 | C
Blend | poly[(hexane-1,6-diamine)-alt-(adipic acid)] | BD002159 |  | Thermal property | Heat of fusion | 0.0155 | 3.333333e-07 | kcal/g
Blend | poly[(hexane-1,6-diamine)-alt-(adipic acid)] | BD002159 |  | Thermal property | Melting temperature | 262 | 0 | C
Blend | poly[(hexane-1,6-diamine)-alt-(adipic acid)] | BD002159 |  | Tensile property | Dynamic mechanical properties loss tangent | 0.0785 | 0.0001763333
Blend | poly(vinyl chloride) | BD002161 |  | Thermal property | Glass transition temperature | 97 | 84.16836 | C
Blend | poly(lactic acid) | BD002163 |  | Thermal property | Crystallization temperature | 113 | 0 | C
Blend | poly(lactic acid) | BD002163 |  | Thermal property | Glass transition temperature | 53 | 0 | C
Blend | poly(lactic acid) | BD002163 |  | Thermal property | Melting temperature | 167 | 0 | C
Blend | poly(lactic acid) | BD002163 |  | Tensile property | Elongation at break | 1.6 | 0 | %
Blend | poly(lactic acid) | BD002163 |  | Tensile property | Tensile modulus | 3.75 | 0 | GPa
Blend | poly(lactic acid) | BD002163 |  | Tensile property | Tensile stress strength at break | 0.0561 | 0 | GPa
Blend | chitin | BD002164 |  | Physical property | Density | 1.11 | 8.666667e-05 | g/cm3
Blend | chitin | BD002164 |  | Physical property | Specific volume | 0.9009 | 5.600267e-05 | cm3/g
Blend | chitin | BD002164 |  | Thermal property | Crystallization temperature | 112 | 1.066667 | C
Blend | chitin | BD002164 |  | Thermal property | Thermal decomposition temperature | 376.8 | 2.034667 | C
Blend | chitin | BD002164 |  | Tensile property | Elongation at break | 13.5 | 0 | %
Blend | chitin | BD002164 |  | Tensile property | Tensile modulus | 0.49 | 2.666667e-05 | GPa
Blend | chitin | BD002164 |  | Tensile property | Tensile stress strength at break | 0.046 | 0 | GPa
Blend | chitin | BD002164 |  | Tensile property | Tensile stress strength at yield | 0.0515 | 2.6e-06 | GPa
Blend | chitin | BD002164 |  | Shear property | Dynamic shear properties storage modulus | 5.6e-08 | 1.066667e-18 | GPa
Blend | poly[(methacrylic acid)-co-(methyl methacrylate)] | BD002165 |  | Thermal property | Glass transition temperature | 148 | 184.6536 | C
Blend | poly[2,3-dihydrothieno[3,4-b][1,4]dioxine] | BD002166 |  | Thermal property | Thermal decomposition temperature | 410 | 0 | C
Blend | poly[2,3-dihydrothieno[3,4-b][1,4]dioxine] | BD002166 |  | Thermal property | Thermal decomposition weight loss | 50 | 0 | %
Blend | poly[2,3-dihydrothieno[3,4-b][1,4]dioxine] | BD002166 |  | Electric property | Electric conductivity | 1.89 | 0 | 1/(ohm*cm)
Blend | poly[2,3-dihydrothieno[3,4-b][1,4]dioxine] | BD002166 |  | Electric property | Volume resistivity | 0.529 | 0 | ohm*cm
Blend | poly[ethene-ran-(oct-1-ene)] | BD002167 |  | Thermal property | Glass transition temperature | -55 | 0 | C
Blend | poly[ethene-ran-(oct-1-ene)] | BD002167 |  | Thermal property | Heat of fusion | 0.002775 | 4.275709e-06 | kcal/g
Blend | poly[ethene-ran-(oct-1-ene)] | BD002167 |  | Thermal property | Melting temperature | 78.45 | 1846.098 | C
Blend | poly[ethene-ran-(oct-1-ene)] | BD002167 |  | Tensile property | Dynamic mechanical properties storage modulus | 0.071 | 0 | GPa
Blend | poly[ethene-ran-(oct-1-ene)] | BD002167 |  | Tensile property | Dynamic mechanical properties loss modulus | 0.014 | 0 | GPa
Blend | poly[ethene-ran-(oct-1-ene)] | BD002167 |  | Tensile property | Elongation at break | 890 | 8826.667 | %
Blend | poly[ethene-ran-(oct-1-ene)] | BD002167 |  | Tensile property | Tensile stress strength at break | 0.0138 | 9.6e-08 | GPa
Blend | polystyrene | BD002168 |  | Thermal property | Crystallization temperature | 50 | 1.866667 | C
Blend | polystyrene | BD002168 |  | Thermal property | Glass transition temperature | 48.45 | 3909.958 | C
Blend | polystyrene | BD002168 |  | Thermal property | Thermal decomposition temperature | 339.5 | 4350.261 | C
Blend | polystyrene | BD002168 |  | Thermal property | Melting temperature | 174 | 0.2666667 | C
Blend | poly[oxy(1-methyl-2-oxoethylene)]-oxypentane-1,5-diyloxy-poly[(2-methyl-1-oxoethylene)oxy] | BD002169 |  | Thermal property | Glass transition temperature | 43.6 | 0 | C
Blend | poly[oxy(1-methyl-2-oxoethylene)]-oxypentane-1,5-diyloxy-poly[(2-methyl-1-oxoethylene)oxy] | BD002169 |  | Thermal property | Heat of fusion | 0.0218 | 0 | kcal/g
Blend | poly[oxy(1-methyl-2-oxoethylene)]-oxypentane-1,5-diyloxy-poly[(2-methyl-1-oxoethylene)oxy] | BD002169 |  | Thermal property | Melting temperature | 188.5 | 28.21333 | C
Blend | poly{3-[2-(1-methyloctyloxy)ethyl]thiophene-2,5-diyl} | BD002171 |  | Electric property | Electric conductivity | 0.00011 | 6.533333e-09 | 1/(ohm*cm)
Blend | poly{3-[2-(1-methyloctyloxy)ethyl]thiophene-2,5-diyl} | BD002171 |  | Electric property | Volume resistivity | 15300 | 125453333.3 | ohm*cm
Blend | poly(acrylonitrile-co-styrene) | BD002172 |  | Thermal property | Glass transition temperature | 17.95 | 2654.862 | C
Blend | poly(2-vinylpyridine) | BD002173 |  | Thermal property | Glass transition temperature | 117 | 200.8889 | C
Blend | poly(lactic acid) | BD002174 |  | Thermal property | Glass transition temperature | 58.4 | 87.01629 | C
Blend | poly(lactic acid) | BD002174 |  | Thermal property | Melting temperature | 172.65 | 96.26688 | C
Blend | poly(lactic acid) | BD002174 |  | Tensile property | Elongation at break | 0.9 | 2.574505 | %
Blend | poly(lactic acid) | BD002174 |  | Tensile property | Tensile modulus | 1.073 | 0.2094099 | GPa
Blend | poly(lactic acid) | BD002174 |  | Tensile property | Tensile stress strength at break | 0.0116 | 0.0001679736 | GPa
Blend | poly(lactic acid) | BD002174 |  | Flexural property | Dynamic flexural properties storage modulus | 2.45 | 0.9006667 | GPa
Blend | poly(lactic acid) | BD002174 |  | Flexural property | Dynamic flexural properties loss modulus | 0.22 | 0.01124667 | GPa
Blend | poly(N-vinylpyrrolidone) | BD002175 |  | Thermal property | Glass transition temperature | 155.5 | 15.06061 | C
Blend | poly(N-vinylpyrrolidone) | BD002175 |  | Electric property | Dielectric constant ac | 4.53 | 8e-05
Blend | poly(N-vinylpyrrolidone) | BD002175 |  | Electric property | Dielectric loss tangent | 0.015 | 2e-05
Blend | poly(N-vinylpyrrolidone) | BD002175 |  | Electric property | Electric conductivity | 2.5e-11 | 0 | 1/(ohm*cm)
Blend | poly(N-vinylpyrrolidone) | BD002175 |  | Electric property | Volume resistivity | 40000000000 | 0 | ohm*cm
Blend | poly(lactic acid) | BD002177 |  | Thermal property | Crystallization kinetics k | 2.5 | 2.106444
Blend | poly(lactic acid) | BD002177 |  | Thermal property | Crystallization kinetics n | 2.77 | 0.04353778
Blend | poly(lactic acid) | BD002177 |  | Thermal property | Crystallization kinetics half time of crystallization | 454.8 | 10890.63 | second
Blend | poly(lactic acid) | BD002177 |  | Thermal property | Crystallization temperature | 106.9 | 9.259556 | C
Blend | poly(lactic acid) | BD002177 |  | Thermal property | Glass transition temperature | 59.69 | 6.522116 | C
Blend | poly(lactic acid) | BD002177 |  | Thermal property | Heat of crystallization | 6.532 | 0.7792914 | cal/g
Blend | poly(lactic acid) | BD002177 |  | Thermal property | Heat of fusion | 0.007122 | 4.403745e-07 | kcal/g
Blend | poly(lactic acid) | BD002177 |  | Thermal property | Melting temperature | 157.65 | 23.63789 | C
Blend | poly(lactic acid) | BD002177 |  | Tensile property | Elongation at break | 13 | 327.3778 | %
Blend | poly(lactic acid) | BD002177 |  | Tensile property | Tensile stress strength at yield | 0.0585 | 9.133067e-05 | GPa
Blend | poly(lactic acid) | BD002177 |  | Shear property | Dynamic shear properties storage modulus | 1.85e-08 | 5.907143e-17 | GPa
Blend | poly(lactic acid) | BD002177 |  | Shear property | Dynamic shear properties loss modulus | 4e-07 | 3.219286e-14 | GPa
Blend | polyethene | BD002178 |  | Thermal property | Thermal decomposition temperature | 432 | 0 | C
Blend | polyethene | BD002178 |  | Thermal property | Thermal decomposition weight loss | 10 | 0 | %
Blend | polyethene | BD002178 |  | Heat resistance and combustion | Oxygen index | 21 | 0 | %
Blend | polyethersulfone | BD002181 |  | Thermal property | Glass transition temperature | 215.55 | 0.5633333 | C
Blend | polystyrene | BD002182 |  | Thermal property | Glass transition temperature | 107 | 0 | C
Blend | poly(2,6-dimethylphenol) | BD002183 |  | Thermal property | Glass transition temperature | 139 | 251.7333 | C
Blend | poly(2,6-dimethylphenol) | BD002183 |  | Tensile property | Elongation at break | 5.55 | 4.918 | %
Blend | poly(2,6-dimethylphenol) | BD002183 |  | Tensile property | Tensile modulus | 0.955 | 0.3219884 | GPa
Blend | poly(2,6-dimethylphenol) | BD002183 |  | Tensile property | Tensile stress strength at break | 0.027 | 3.962105e-05 | GPa
Blend | poly[(propane-1,3-diol)-alt-(terephthalic acid)] | BD002184 |  | Thermal property | Crystallization temperature | 188.25 | 293.7736 | C
Blend | poly[(propane-1,3-diol)-alt-(terephthalic acid)] | BD002184 |  | Thermal property | Melting temperature | 226.8 | 0.1306667 | C
Blend | poly[(propane-1,3-diol)-alt-(terephthalic acid)] | BD002184 |  | Tensile property | Elongation at break | 291.5 | 549.5652 | %
Blend | poly[(propane-1,3-diol)-alt-(terephthalic acid)] | BD002184 |  | Tensile property | Tensile modulus | 0.405 | 0.0025 | GPa
Blend | poly[(propane-1,3-diol)-alt-(terephthalic acid)] | BD002184 |  | Tensile property | Tensile stress strength at yield | 0.0465 | 8.606061e-06 | GPa
Blend | hydrogenated polyisoprene | BD002185 |  | Thermal property | Glass transition temperature | -62 | 0 | C
Blend | poly(2-phenylethylene)-poly{2-[omega-fluoropoly(1,1,2,2-tetrafluoroethylene)ethyleneoxypoly(ethyleneoxy)carbonyl-4,1-phenylene]ethylene} | BD002188 |  | Physicochemical property | Surface tension | 51.7 | 0.2906667 | mN/m
Blend | polyethene | BD002189 |  | Electric property | Surface resistivity | 1450000000000 | 5.6406e+24 | ohm
Blend | polyethene | BD002190 |  | Electric property | Surface resistivity | 1025000000000 | 1.875e+23 | ohm
Blend | polyethene | BD002191 |  | Electric property | Surface resistivity | 49550000000 | 2.7543e+21 | ohm
Blend | polyethene | BD002192 |  | Electric property | Surface resistivity | 5300000000 | 2.9303e+23 | ohm
Blend | polyethene | BD002193 |  | Electric property | Surface resistivity | 47000000000 | 2.9705e+25 | ohm
Blend | polyetheretherketone | BD002194 |  | Thermal property | Crystallization temperature | 236 | 5194.788 | C
Blend | polyetheretherketone | BD002194 |  | Thermal property | Glass transition temperature | 135 | 0.2666667 | C
Blend | polyetheretherketone | BD002194 |  | Thermal property | Heat of crystallization | 4.154 | 0.1941059 | cal/g
Blend | polyetheretherketone | BD002194 |  | Thermal property | Heat of fusion | 0.01388 | 2.177147e-06 | kcal/g
Blend | polyetheretherketone | BD002194 |  | Thermal property | Thermal decomposition temperature | 568 | 1.866667 | C
Blend | polyetheretherketone | BD002194 |  | Thermal property | Melting temperature | 343 | 0.2666667 | C
Blend | polyetheretherketone | BD002194 |  | Tensile property | Fiber tensile elongation at break | 16.145 | 0.6440333 | %
Blend | polyethene | BD002195 |  | Electric property | Electric conductivity | 2.22095e-07 | 6.15788787e-14 | 1/(ohm*cm)
Blend | polyethene | BD002195 |  | Electric property | Volume resistivity | 70645000 | 6229874700000000 | ohm*cm
Blend | polyethene | BD002195 |  | Tensile property | Elongation at break | 178 | 5.333333 | %
Blend | polyethene | BD002195 |  | Tensile property | Tensile modulus | 0.1315 | 8.333333e-06 | GPa
Blend | polyethene | BD002195 |  | Tensile property | Tensile stress strength at yield | 0.0126 | 3.333333e-07 | GPa
Blend | polyethene | BD002196 |  | Electric property | Electric conductivity | 3.81e-09 | 0 | 1/(ohm*cm)
Blend | polyethene | BD002196 |  | Electric property | Volume resistivity | 262000000 | 0 | ohm*cm
Blend | polyethene | BD002197 |  | Electric property | Electric conductivity | 6.73e-10 | 0 | 1/(ohm*cm)
Blend | polyethene | BD002197 |  | Electric property | Volume resistivity | 1490000000 | 0 | ohm*cm
Blend | poly[oxy-1,4-phenyleneoxy-1,4-phenylenecarbonyl-1,4-phenylene/oxy-2-sulfo-1,4-phenyleneoxy-1,4-phenylenecarbonyl-1,4-phenylene] | BD002202 |  | Thermal property | Glass transition temperature | 204.5 | 466.8571 | C
Blend | poly[oxy-1,4-phenyleneoxy-1,4-phenylenecarbonyl-1,4-phenylene/oxy-2-sulfo-1,4-phenyleneoxy-1,4-phenylenecarbonyl-1,4-phenylene] | BD002202 |  | Thermal property | Thermal decomposition temperature | 333 | 95.64286 | C
Blend | poly[oxy-1,4-phenyleneoxy-1,4-phenylenecarbonyl-1,4-phenylene/oxy-2-sulfo-1,4-phenyleneoxy-1,4-phenylenecarbonyl-1,4-phenylene] | BD002202 |  | Thermal property | Thermal decomposition weight loss | 0 | 0 | %
Blend | poly[oxy-1,4-phenyleneoxy-1,4-phenylenecarbonyl-1,4-phenylene/oxy-2-sulfo-1,4-phenyleneoxy-1,4-phenylenecarbonyl-1,4-phenylene] | BD002202 |  | Electric property | Electric conductivity | 0.12 | 0.002064211 | 1/(ohm*cm)
Blend | poly[oxy-1,4-phenyleneoxy-1,4-phenylenecarbonyl-1,4-phenylene/oxy-2-sulfo-1,4-phenyleneoxy-1,4-phenylenecarbonyl-1,4-phenylene] | BD002202 |  | Electric property | Volume resistivity | 8.4 | 3.998421 | ohm*cm
Blend | poly[oxy-1,4-phenyleneoxy-1,4-phenylenecarbonyl-1,4-phenylene/oxy-2-sulfo-1,4-phenyleneoxy-1,4-phenylenecarbonyl-1,4-phenylene] | BD002202 |  | Physicochemical property | Water absorption | 47 | 67.73333 | wt%
Blend | poly[oxy-1,4-phenyleneoxy-1,4-phenylenecarbonyl-1,4-phenylene/oxy-2-sulfo-1,4-phenyleneoxy-1,4-phenylenecarbonyl-1,4-phenylene] | BD002202 |  | Tensile property | Elongation at break | 16.85 | 6.785 | %
Blend | poly[oxy-1,4-phenyleneoxy-1,4-phenylenecarbonyl-1,4-phenylene/oxy-2-sulfo-1,4-phenyleneoxy-1,4-phenylenecarbonyl-1,4-phenylene] | BD002202 |  | Tensile property | Tensile modulus | 0.656 | 0.001613571 | GPa
Blend | poly[oxy-1,4-phenyleneoxy-1,4-phenylenecarbonyl-1,4-phenylene/oxy-2-sulfo-1,4-phenyleneoxy-1,4-phenylenecarbonyl-1,4-phenylene] | BD002202 |  | Tensile property | Tensile stress strength at break | 0.03812 | 6.586314e-06 | GPa
Blend | poly(vinylidene fluoride) | BD002203 |  | Electric property | Electric conductivity | 0.015 | 0.001491938 | 1/(ohm*cm)
Blend | poly(vinylidene fluoride) | BD002203 |  | Electric property | Volume resistivity | 72 | 74581.82 | ohm*cm
Blend | poly(vinylidene fluoride) | BD002203 |  | Physicochemical property | Water absorption | 40 | 8628.498 | wt%
Blend | poly(hexano-6-lactam) | BD002204 |  | Tensile property | Elongation at break | 704 | 0 | %
Blend | poly(hexano-6-lactam) | BD002204 |  | Tensile property | Tensile stress strength at break | 0.0192 | 0 | GPa
Blend | poly[bis({1-[(ethoxycarbonylmethyl)carbamoyl]ethyl}amino)phosphazene] | BD002205 |  | Thermal property | Glass transition temperature | 28 | 0 | C
Blend | poly{[(ethoxycarbonylmethyl)amino]({1-[(ethoxycarbonylmethyl)carbamoyl]ethyl}amino)phosphazene} | BD002206 |  | Thermal property | Glass transition temperature | 34 | 29.36264 | C
Blend | poly{[(ethoxycarbonylmethyl)amino]({1-[(ethoxycarbonylmethyl)carbamoyl]ethyl}amino)phosphazene} | BD002206 |  | Thermal property | Melting temperature | 50 | 0 | C
Blend | poly{[1-(ethoxycarbonylethyl)amino]({1-[(ethoxycarbonylmethyl)carbamoyl]ethyl}amino)phosphazene} | BD002207 |  | Thermal property | Glass transition temperature | 27 | 37.06667 | C
Blend | poly{[(ethoxycarbonylmethyl)amino]({1-[(ethoxycarbonylmethyl)carbamoyl]-2-methylpropyl}amino)phosphazene} | BD002208 |  | Thermal property | Glass transition temperature | 22.5 | 8.333333 | C
Blend | poly(1-(butoxycarbonyl)-1-methylethylene/1-{2-[3-({6-[2-(3-butylureido)-6-oxo-1,6-dihydropurin-9-yl]-2,2-dimethyl-3a,4,6,6a-tetrahydro-2H-furo[3,4-d][1,3]dioxol-4-yl}methoxycarbonyl)propanoyloxy]ethoxycarbonyl}-1-methylethylene) | BD002209 |  | Thermal property | Glass transition temperature | 76.5 | 16.33333 | C
Blend | polystyrene | BD002210 |  | Thermal property | Glass transition temperature | 73.5 | 1240.333 | C
Blend | poly(methyl methacrylate) | BD002212 |  | Thermal property | Glass transition temperature | 92.4 | 1.674667 | C
Blend | poly(methyl methacrylate) | BD002212 |  | Tensile property | Elongation at break | 4.2 | 0.02866667 | %
Blend | poly(methyl methacrylate) | BD002212 |  | Tensile property | Tensile modulus | 3.1381 | 0.094898024 | GPa
Blend | poly(methyl methacrylate) | BD002212 |  | Tensile property | Tensile stress strength at break | 0.0765 | 4.929867e-05 | GPa
Blend | poly[1-methyl-1-(1H-tetrazol-5-ylaminocarbonyl)ethylene] | BD002215 |  | Thermal property | Glass transition temperature | 183 | 17.86667 | C
Blend | poly[1-methyl-1-(1H-tetrazol-5-ylaminocarbonyl)ethylene] | BD002215 |  | Thermal property | Thermal decomposition temperature | 270 | 26.66667 | C
Blend | poly[1-methyl-1-(1H-tetrazol-5-ylaminocarbonyl)ethylene] | BD002215 |  | Thermal property | Thermal decomposition weight loss | 20 | 0 | %
Blend | poly[1-methyl-1-(1H-tetrazol-5-ylaminocarbonyl)ethylene] | BD002215 |  | Electric property | Electric conductivity | 2.2e-06 | 3.101865e-06 | 1/(ohm*cm)
Blend | poly[1-methyl-1-(1H-tetrazol-5-ylaminocarbonyl)ethylene] | BD002215 |  | Electric property | Volume resistivity | 450000 | 9.7892e+17 | ohm*cm
Blend | poly[1-methyl-1-(1H-tetrazol-5-ylaminocarbonyl)ethylene] | BD002215 |  | Physicochemical property | Water absorption | 220 | 6906.667 | wt%
Blend | poly(methyl methacrylate) | BD002216 |  | Physical property | Density | 1.17 | 0.0001762667 | g/cm3
Blend | poly(methyl methacrylate) | BD002216 |  | Physical property | Specific volume | 0.8547 | 9.511289e-05 | cm3/g
Blend | poly(methyl methacrylate) | BD002216 |  | Electric property | Dielectric constant ac | 2.9 | 0.02146667
Blend | poly(2,6-dimethylphenol) | BD002218 |  | Thermal property | Glass transition temperature | -4 | 1728 | C
Blend | poly(2,6-dimethylphenol) | BD002218 |  | Tensile property | Tensile stress strength at break | 0.04515 | 0.0001640943 | GPa
Blend | poly(2,6-dimethylphenol) | BD002219 |  | Thermal property | Glass transition temperature | -55 | 0 | C
Blend | poly(2,6-dimethylphenol) | BD002219 |  | Tensile property | Tensile stress strength at break | 0.044 | 5.352267e-05 | GPa
Blend | poly(2,6-dimethylphenol) | BD002220 |  | Thermal property | Glass transition temperature | 112 | 0 | C
Blend | poly(2,6-dimethylphenol) | BD002220 |  | Tensile property | Tensile stress strength at break | 0.063 | 2.666667e-07 | GPa
Blend | poly(prop-1-ene) | BD002223 |  | Thermal property | Crystallization temperature | 61.3 | 3989.453 | C
Blend | poly(prop-1-ene) | BD002223 |  | Thermal property | Heat of fusion | 0.0092 | 1.452e-05 | kcal/g
Blend | poly(prop-1-ene) | BD002223 |  | Thermal property | Melting temperature | 33.8 | 3539.744 | C
Blend | poly[oxy(1-methyl-2-oxoethylene)]-oxyethylene-poly(butane-1,4-diyl/1-ethylethylene)-ethyleneoxy-poly[(2-methyl-1-oxoethylene)oxy] | BD002224 |  | Thermal property | Glass transition temperature | -0.7 | 2381.348 | C
Blend | poly[oxy(1-methyl-2-oxoethylene)]-oxyethylene-poly(butane-1,4-diyl/1-ethylethylene)-ethyleneoxy-poly[(2-methyl-1-oxoethylene)oxy] | BD002224 |  | Thermal property | Melting temperature | 142.1 | 4.117143 | C
Blend | poly[oxy(1-methyl-2-oxoethylene)]-oxyethylene-poly(butane-1,4-diyl/1-ethylethylene)-ethyleneoxy-poly[(2-methyl-1-oxoethylene)oxy] | BD002224 |  | Tensile property | Elongation at break | 191 | 38359.82 | %
Blend | poly[oxy(1-methyl-2-oxoethylene)]-oxyethylene-poly(butane-1,4-diyl/1-ethylethylene)-ethyleneoxy-poly[(2-methyl-1-oxoethylene)oxy] | BD002224 |  | Tensile property | Tensile modulus | 0.619 | 0.001403733 | GPa
Blend | poly[oxy(1-methyl-2-oxoethylene)]-oxyethylene-poly(butane-1,4-diyl/1-ethylethylene)-ethyleneoxy-poly[(2-methyl-1-oxoethylene)oxy] | BD002224 |  | Tensile property | Tensile stress strength at break | 0.0204 | 1.062222e-06 | GPa
Blend | poly[oxy(1-methyl-2-oxoethylene)]-oxyethylene-poly(butane-1,4-diyl/1-ethylethylene)-ethyleneoxy-poly[(2-methyl-1-oxoethylene)oxy] | BD002224 |  | Tensile property | Tensile stress strength at yield | 0.0291 | 1.362667e-06 | GPa
Blend | poly(ethylene oxide) | BD002225 |  | Thermal property | Glass transition temperature | -23 | 58.85714 | C
Blend | poly(ethylene oxide) | BD002225 |  | Electric property | Electric conductivity | 1.3e-07 | 2.934877e-14 | 1/(ohm*cm)
Blend | poly(ethylene oxide) | BD002225 |  | Electric property | Volume resistivity | 7700000 | 3859219285714290 | ohm*cm
Blend | poly(4-vinylpyridine) | BD002226 |  | Thermal property | Glass transition temperature | 126 | 833.3333 | C
Blend | poly(vinyl chloride) | BD002227 |  | Thermal property | Glass transition temperature | 99.5 | 16.33333 | C
Blend | poly(tert-butyl methacrylate) | BD002228 |  | Thermal property | Glass transition temperature | 85.5 | 408.3333 | C
Blend | poly(hexyl methacrylate) | BD002229 |  | Thermal property | Glass transition temperature | 50 | 3333.333 | C
Blend | polyethene | BD002230 |  | Thermal property | Crystallization temperature | 65.835 | 236.45536 | C
Blend | polyethene | BD002230 |  | Thermal property | Melting temperature | 85.69 | 338.9194 | C
Blend | poly(epsilon-caprolactone) | BD002231 |  | Thermal property | Crystallization temperature | 112.5 | 27.64286 | C
Blend | poly(epsilon-caprolactone) | BD002231 |  | Thermal property | Heat of crystallization | 6.65 | 3.585 | cal/g
Blend | poly(epsilon-caprolactone) | BD002231 |  | Thermal property | Heat of fusion | 0.00755 | 2.555833e-06 | kcal/g
Blend | poly(epsilon-caprolactone) | BD002231 |  | Thermal property | Melting temperature | 102.5 | 2308.733 | C
Blend | poly(epsilon-caprolactone) | BD002231 |  | Tensile property | Elongation at break | 16.5 | 365.9286 | %
Blend | poly(epsilon-caprolactone) | BD002231 |  | Tensile property | Tensile modulus | 0.74 | 0.002992857 | GPa
Blend | poly(prop-1-ene) | BD002237 |  | Tensile property | Tensile modulus | 1.13045 | 0.0115882 | GPa
Blend | poly(prop-1-ene) | BD002237 |  | Tensile property | Tensile stress strength at yield | 0.0283 | 3.535765e-07 | GPa
Blend | poly{[(carbon monooxide)-alt-ethene}-co-[(carbon monooxide)-alt-propene]} | BD002239 |  | Thermal property | Crystallization temperature | 186.7 | 0.1146667 | C
Blend | poly{[(carbon monooxide)-alt-ethene}-co-[(carbon monooxide)-alt-propene]} | BD002239 |  | Thermal property | Melting temperature | 220.9 | 0.4346667 | C
Blend | poly{[(carbon monooxide)-alt-ethene}-co-[(carbon monooxide)-alt-propene]} | BD002239 |  | Tensile property | Elongation at break | 76 | 445.697 | %
Blend | poly{[(carbon monooxide)-alt-ethene}-co-[(carbon monooxide)-alt-propene]} | BD002239 |  | Tensile property | Tensile modulus | 1.02 | 0.02646061 | GPa
Blend | poly{[(carbon monooxide)-alt-ethene}-co-[(carbon monooxide)-alt-propene]} | BD002239 |  | Tensile property | Tensile stress strength at break | 0.051 | 3.946667e-05 | GPa
Blend | poly{[(carbon monooxide)-alt-ethene}-co-[(carbon monooxide)-alt-propene]} | BD002239 |  | Tensile property | Tensile stress strength at yield | 0.054 | 1.68e-05 | GPa
Blend | poly{[(carbon monooxide)-alt-ethene}-co-[(carbon monooxide)-alt-propene]} | BD002239 |  | Impact strength | Charpy impact | 10 | 0.06666667 | kJ/m2
Blend | poly[ethene-co-(oct-1-ene)] | BD002240 |  | Tensile property | Elongation at break | 56 | 0 | %
Blend | poly[ethene-co-(oct-1-ene)] | BD002240 |  | Tensile property | Tensile modulus | 0.86 | 0 | GPa
Blend | poly[ethene-co-(oct-1-ene)] | BD002240 |  | Tensile property | Tensile stress strength at break | 0.052 | 0 | GPa
Blend | poly[ethene-co-(oct-1-ene)] | BD002240 |  | Impact strength | Charpy impact | 7.5 | 0 | kJ/m2
Blend | poly(hexano-6-lactam) | BD002241 |  | Tensile property | Elongation at break | 125 | 260 | %
Blend | poly(hexano-6-lactam) | BD002241 |  | Tensile property | Tensile modulus | 1.2 | 0.00248 | GPa
Blend | poly(hexano-6-lactam) | BD002241 |  | Tensile property | Tensile stress strength at yield | 0.057 | 4.450667e-06 | GPa
Blend | poly{[poly{(butane-1,4-diol);butane-1,4-diol]-alt-[4,4'-methylenebis(phenyl isocyanate)]} | BD002242 |  | Thermal property | Glass transition temperature | 0 | 3.810667 | C
Blend | poly{[poly{(butane-1,4-diol);butane-1,4-diol]-alt-[4,4'-methylenebis(phenyl isocyanate)]} | BD002242 |  | Tensile property | Elongation at break | 540 | 506.6667 | %
Blend | poly{[poly{(butane-1,4-diol);butane-1,4-diol]-alt-[4,4'-methylenebis(phenyl isocyanate)]} | BD002242 |  | Tensile property | Tensile modulus | 0.0422 | 2.3928e-05 | GPa
Blend | poly{[poly{(butane-1,4-diol);butane-1,4-diol]-alt-[4,4'-methylenebis(phenyl isocyanate)]} | BD002242 |  | Tensile property | Tensile stress strength at break | 0.0863 | 1.866667e-06 | GPa
Blend | poly[(butane-1,4-diol)-alt-(succinic acid)] | BD002243 |  | Thermal property | Crystallization temperature | 49 | 77.86667 | C
Blend | poly[(butane-1,4-diol)-alt-(succinic acid)] | BD002243 |  | Thermal property | Glass transition temperature | -1 | 0 | C
Blend | poly[(butane-1,4-diol)-alt-(succinic acid)] | BD002243 |  | Thermal property | Melting temperature | 141.5 | 1008.333 | C
Blend | poly[(butane-1,4-diol)-alt-(succinic acid)] | BD002244 |  | Thermal property | Crystallization temperature | 78.5 | 200.2143 | C
Blend | poly[(butane-1,4-diol)-alt-(succinic acid)] | BD002244 |  | Thermal property | Melting temperature | 141.5 | 961.7143 | C
Blend | polyethene | BD002246 |  | Tensile property | Tensile modulus | 1.3097 | 0.03509065 | GPa
Blend | poly(N-vinylpyrrolidone) | BD002249 |  | Electric property | Electric conductivity | 2.76e-09 | 1.141259e-16 | 1/(ohm*cm)
Blend | poly(N-vinylpyrrolidone) | BD002249 |  | Electric property | Volume resistivity | 366500000 | 2.1924e+40 | ohm*cm
Blend | poly[(bisphenol A)-co-epichlorohydrin] | BD002250 |  | Thermal property | Crystallization temperature | 232 | 36.21429 | C
Blend | poly[(bisphenol A)-co-epichlorohydrin] | BD002250 |  | Thermal property | Glass transition temperature | 102 | 127.956 | C
Blend | poly[(bisphenol A)-co-epichlorohydrin] | BD002250 |  | Thermal property | Melting temperature | 253 | 35.45 | C
Blend | poly[(bisphenol A)-co-epichlorohydrin] | BD002250 |  | Tensile property | Tensile stress strength at yield | 0.076 | 2.307143e-05 | GPa
Blend | poly[(bisphenol A)-co-epichlorohydrin] | BD002250 |  | Flexural property | Dynamic flexural properties storage modulus | 2.6 | 0.002142857 | GPa
Blend | poly[(bisphenol A)-co-epichlorohydrin] | BD002250 |  | Flexural property | Flexural modulus | 2.7 | 0.004371429 | GPa
Blend | poly(epsilon-caprolactone) | BD002253 |  | Thermal property | Crystallization temperature | 26.1 | 0.385 | C
Blend | poly(epsilon-caprolactone) | BD002253 |  | Thermal property | Glass transition temperature | -44.5 | 0.2857143 | C
Blend | poly(epsilon-caprolactone) | BD002253 |  | Thermal property | Heat of crystallization | 12 | 0.5564286 | cal/g
Blend | poly(epsilon-caprolactone) | BD002253 |  | Thermal property | Heat of fusion | 0.01315 | 2.457143e-07 | kcal/g
Blend | poly(epsilon-caprolactone) | BD002253 |  | Thermal property | Melting temperature | 56.05 | 0.08285714 | C
Blend | poly(epsilon-caprolactone) | BD002253 |  | Tensile property | Dynamic mechanical properties storage modulus | 2.2725 | 1.948392 | GPa
Blend | poly(epsilon-caprolactone) | BD002253 |  | Tensile property | Dynamic mechanical properties loss tangent | 0.07 | 0.0001357143
Blend | poly(epsilon-caprolactone) | BD002253 |  | Tensile property | Elongation at break | 765 | 91181.93 | %
Blend | poly(epsilon-caprolactone) | BD002253 |  | Tensile property | Tensile modulus | 0.665 | 0.006976857 | GPa
Blend | poly(epsilon-caprolactone) | BD002253 |  | Tensile property | Tensile stress strength at break | 0.03115 | 5.428857e-05 | GPa
Blend | poly(epsilon-caprolactone) | BD002253 |  | Tensile property | Tensile stress strength at yield | 0.01675 | 5.304936e-06 | GPa
Blend | poly(epsilon-caprolactone) | BD002253 |  | Shear property | Dynamic shear properties storage modulus | 0.00018 | 1.102571e-07 | GPa
Blend | poly(bisphenol A carbonate) | BD002255 |  | Physicochemical property | Surface tension | 47.625 | 92.27636 | mN/m
Blend | poly(bisphenol A carbonate) | BD002255 |  | Tensile property | Tensile modulus | 1.6775 | 0.0008482143 | GPa
Blend | poly(bisphenol A carbonate) | BD002255 |  | Tensile property | Tensile stress strength at break | 0.074 | 7.714286e-06 | GPa
Blend | poly(bisphenol A carbonate) | BD002255 |  | Tensile property | Tensile stress strength at yield | 0.062 | 3.642857e-08 | GPa
Blend | poly(cyclooctene) | BD002257 |  | Thermal property | Crystallization temperature | 30 | 7.945597 | C
Blend | poly(cyclooctene) | BD002257 |  | Thermal property | Glass transition temperature | -54 | 0 | C
Blend | poly(cyclooctene) | BD002257 |  | Thermal property | Heat of crystallization | 13.4 | 1.293048 | cal/g
Blend | poly(cyclooctene) | BD002257 |  | Thermal property | Heat of fusion | 0.01505 | 1.360817e-06 | kcal/g
Blend | poly(cyclooctene) | BD002257 |  | Thermal property | Thermal decomposition temperature | 463.4 | 10.1297 | C
Blend | poly(cyclooctene) | BD002257 |  | Thermal property | Melting temperature | 57.55 | 9.37655 | C
Blend | polypyrrole | BD002260 |  | Electric property | Electric conductivity | 3.2e-06 | 4.586667e-13 | 1/(ohm*cm)
Blend | polypyrrole | BD002260 |  | Electric property | Volume resistivity | 310000 | 2240000000 | ohm*cm
Blend | polypyrrole | BD002260 |  | Tensile property | Elongation at break | 11.2 | 74.29067 | %
Blend | polypyrrole | BD002260 |  | Tensile property | Tensile stress strength at break | 0.0295 | 6.206667e-05 | GPa
Blend | polyacrylonitrile | BD002261 |  | Thermal property | Glass transition temperature | 104 | 37.06667 | C
Blend | poly(N-vinylpyrrolidone) | BD002262 |  | Thermal property | Thermal decomposition temperature | 430 | 0 | C
Blend | poly(N-vinylpyrrolidone) | BD002262 |  | Thermal property | Melting temperature | 252.5 | 1976.333 | C
Blend | poly(N-vinylpyrrolidone) | BD002262 |  | Electric property | Electric conductivity | 7.09e-12 | 0 | 1/(ohm*cm)
Blend | poly(N-vinylpyrrolidone) | BD002262 |  | Electric property | Volume resistivity | 141000000000 | 0 | ohm*cm
Blend | cis-1,4-polyisoprene | BD002265 |  | Thermal property | Glass transition temperature | -51.5 | 75 | C
Blend | cis-1,4-polyisoprene | BD002265 |  | Tensile property | Dynamic mechanical properties loss tangent | 1.98 | 0
Blend | cis-1,4-polyisoprene | BD002265 |  | Tensile property | Elongation at break | 535 | 0 | %
Blend | cis-1,4-polyisoprene | BD002265 |  | Tensile property | Tensile stress strength at break | 0.00017 | 0 | GPa
Blend | poly(vinyl chloride) | BD002266 |  | Electric property | Electric conductivity | 1e-08 | 0 | 1/(ohm*cm)
Blend | poly(vinyl chloride) | BD002266 |  | Electric property | Volume resistivity | 100000000 | 0 | ohm*cm
Blend | poly(vinyl chloride) | BD002267 |  | Electric property | Electric conductivity | 5.005e-06 | 3.32667e-11 | 1/(ohm*cm)
Blend | poly(vinyl chloride) | BD002267 |  | Electric property | Volume resistivity | 50050000 | 3326670000000000 | ohm*cm
Blend | poly(ethylene terephthalate) | BD002268 |  | Thermal property | Crystallization temperature | 129 | 0.04177778 | C
Blend | poly(ethylene terephthalate) | BD002268 |  | Thermal property | Heat of crystallization | 4.9 | 0.2692711 | cal/g
Blend | poly(ethylene terephthalate) | BD002268 |  | Thermal property | Heat of fusion | 0.00702 | 1.750489e-07 | kcal/g
Blend | poly(ethylene terephthalate) | BD002268 |  | Thermal property | Melting temperature | 249 | 0.06488889 | C
Blend | poly(ethylene terephthalate) | BD002269 |  | Thermal property | Crystallization temperature | 128 | 0.2088889 | C
Blend | poly(ethylene terephthalate) | BD002269 |  | Thermal property | Heat of crystallization | 2.51 | 0.02948444 | cal/g
Blend | poly(ethylene terephthalate) | BD002269 |  | Thermal property | Heat of fusion | 0.00487 | 1.780444e-08 | kcal/g
Blend | poly(ethylene terephthalate) | BD002269 |  | Thermal property | Melting temperature | 249 | 0.3448889 | C
Blend | poly(ethylene terephthalate) | BD002270 |  | Thermal property | Crystallization temperature | 127.3 | 0.1928889 | C
Blend | poly(ethylene terephthalate) | BD002270 |  | Thermal property | Heat of crystallization | 4.18 | 0.03097778 | cal/g
Blend | poly(ethylene terephthalate) | BD002270 |  | Thermal property | Heat of fusion | 0.0064 | 1.6216e-07 | kcal/g
Blend | poly(ethylene terephthalate) | BD002270 |  | Thermal property | Melting temperature | 248.9 | 0.3911111 | C
Blend | cis-1,4-polyisoprene | BD002271 |  | Tensile property | Elongation at break | 388 | 0 | %
Blend | cis-1,4-polyisoprene | BD002271 |  | Tensile property | Tensile stress strength at break | 0.0094 | 0 | GPa
Blend | cis-1,4-polyisoprene | BD002271 |  | Tensile property | Tensile stress strength at yield | 0.00224 | 8.736267e-07 | GPa
Blend | cis-1,4-polyisoprene | BD002272 |  | Tensile property | Elongation at break | 200 | 0 | %
Blend | cis-1,4-polyisoprene | BD002272 |  | Tensile property | Tensile stress strength at break | 0.0065 | 0 | GPa
Blend | cis-1,4-polyisoprene | BD002272 |  | Tensile property | Tensile stress strength at yield | 0.00334 | 1.470747e-06 | GPa
Blend | cis-1,4-polyisoprene | BD002273 |  | Physical property | Density | 1.1 | 0 | g/cm3
Blend | cis-1,4-polyisoprene | BD002273 |  | Physical property | Specific volume | 0.909 | 0 | cm3/g
Blend | cis-1,4-polyisoprene | BD002273 |  | Tensile property | Elongation at break | 184 | 0 | %
Blend | cis-1,4-polyisoprene | BD002273 |  | Tensile property | Tensile stress strength at break | 0.0071 | 0 | GPa
Blend | cis-1,4-polyisoprene | BD002273 |  | Tensile property | Tensile stress strength at yield | 0.00427 | 2.55048e-06 | GPa
Blend | cis-1,4-polyisoprene | BD002273 |  | Hardness | Shore hardness | 63 | 0
Blend | cis-1,4-polyisoprene | BD002274 |  | Tensile property | Elongation at break | 75 | 6.666667 | %
Blend | cis-1,4-polyisoprene | BD002274 |  | Tensile property | Tensile stress strength at break | 0.0074 | 5.626667e-07 | GPa
Blend | cis-1,4-polyisoprene | BD002274 |  | Tensile property | Tensile stress strength at yield | 0.00515 | 4.9784e-07 | GPa
Blend | cis-1,4-polyisoprene | BD002278 |  | Thermal property | Glass transition temperature | -20.5 | 1569.548 | C
Blend | cis-1,4-polyisoprene | BD002278 |  | Thermal property | Thermal decomposition temperature | 286.5 | 186.1333 | C
Blend | cis-1,4-polyisoprene | BD002278 |  | Thermal property | Thermal decomposition weight loss | 0 | 0 | %
Blend | cis-1,4-polyisoprene | BD002278 |  | Thermal property | Melting temperature | 171 | 1.142857 | C
Blend | cis-1,4-polyisoprene | BD002278 |  | Tensile property | Elongation at break | 1.56 | 60274.05 | %
Blend | cis-1,4-polyisoprene | BD002278 |  | Tensile property | Tensile modulus | 8.54 | 13.67065 | GPa
Blend | cis-1,4-polyisoprene | BD002278 |  | Tensile property | Tensile stress strength at break | 0.0221 | 8.087733e-05 | GPa
Blend | cis-1,4-polyisoprene | BD002278 |  | Tensile property | Tensile stress strength at yield | 0.0037 | 0 | GPa
Blend | cis-1,4-polyisoprene | BD002278 |  | Creep characteristics | Tensile creep compliance | 4.386 | 3.383532 | 1/(GPa)
Blend | cis-1,4-polyisoprene | BD002278 |  | Heat characteristics | Deflection temperature under load hdt | 135.5 | 100.8571 | C
Blend | polyethene | BD002279 |  | Physicochemical property | Interfacial tension | 4.1 | 0 | mN/m
Blend | poly(vinylidene fluoride) | BD002280 |  | Thermal property | Heat of fusion | 0.0117 | 2.067207e-05 | kcal/g
Blend | poly(vinylidene fluoride) | BD002280 |  | Thermal property | Melting temperature | 33.7 | 40.54066 | C
Blend | poly(vinylidene fluoride) | BD002280 |  | Tensile property | Elongation at break | 107.4 | 0 | %
Blend | poly(vinylidene fluoride) | BD002280 |  | Tensile property | Tensile stress strength at break | 0.00217 | 0 | GPa
Blend | poly(5-hydroxy-3-oxavaleric acid) | BD002281 |  | Thermal property | Crystallization temperature | 47.24 | 2.072827 | C
Blend | poly(5-hydroxy-3-oxavaleric acid) | BD002281 |  | Thermal property | Glass transition temperature | -7.35 | 1170.707 | C
Blend | poly(5-hydroxy-3-oxavaleric acid) | BD002281 |  | Thermal property | Heat of crystallization | 9.454 | 3.174485 | cal/g
Blend | poly(5-hydroxy-3-oxavaleric acid) | BD002281 |  | Thermal property | Heat of fusion | 0.01108 | 5.538667e-08 | kcal/g
Blend | poly(5-hydroxy-3-oxavaleric acid) | BD002281 |  | Thermal property | Melting temperature | 105.51 | 0.3753867 | C
Blend | poly(5-hydroxy-3-oxavaleric acid) | BD002281 |  | Tensile property | Elongation at break | 227.74 | 28377.21 | %
Blend | poly(5-hydroxy-3-oxavaleric acid) | BD002281 |  | Tensile property | Tensile stress strength at break | 0.02245 | 2.979704e-05 | GPa
Blend | poly[(2,2'6,6'-tetramethyl bisphenol A)-alt-(dichlorodiphenylsulfone)] | BD002284 |  | Thermal property | Glass transition temperature | 130.5 | 492.8913 | C
Blend | poly(pyridine-2,6-diyldiazene-1,2-diylthioureylene-1,4-phenylenesulfonyl-1,4-phenylenethioureylenediazene-1,2-diyl) | BD002287 |  | Thermal property | Glass transition temperature | 131 | 34.4 | C
Blend | poly(pyridine-2,6-diyldiazene-1,2-diylthioureylene-1,4-phenylenesulfonyl-1,4-phenylenethioureylenediazene-1,2-diyl) | BD002287 |  | Thermal property | Thermal decomposition temperature | 492.5 | 2024.606 | C
Blend | poly(pyridine-2,6-diyldiazene-1,2-diylthioureylene-1,4-phenylenesulfonyl-1,4-phenylenethioureylenediazene-1,2-diyl) | BD002287 |  | Thermal property | Thermal decomposition weight loss | 0 | 0 | %
Blend | poly(pyridine-2,6-diyldiazene-1,2-diylthioureylene-1,4-phenylenesulfonyl-1,4-phenylenethioureylenediazene-1,2-diyl) | BD002287 |  | Electric property | Electric conductivity | 0.091 | 0.4875763 | 1/(ohm*cm)
Blend | poly(pyridine-2,6-diyldiazene-1,2-diylthioureylene-1,4-phenylenesulfonyl-1,4-phenylenethioureylenediazene-1,2-diyl) | BD002287 |  | Electric property | Volume resistivity | 11 | 43.55056 | ohm*cm
Blend | poly(pyridine-2,6-diyldiazene-1,2-diylthioureylene-1,4-phenylenesulfonyl-1,4-phenylenethioureylenediazene-1,2-diyl) | BD002287 |  | Tensile property | Elongation at break | 66 | 1.866667 | %
Blend | poly(pyridine-2,6-diyldiazene-1,2-diylthioureylene-1,4-phenylenesulfonyl-1,4-phenylenethioureylenediazene-1,2-diyl) | BD002287 |  | Tensile property | Tensile modulus | 0.768 | 0.0210456 | GPa
Blend | poly(pyridine-2,6-diyldiazene-1,2-diylthioureylene-1,4-phenylenesulfonyl-1,4-phenylenethioureylenediazene-1,2-diyl) | BD002287 |  | Tensile property | Tensile stress strength at break | 0.05667 | 1.149475e-05 | GPa
Blend | poly(6-{4-[(4-methoxyphenoxy)carbonyl]phenoxy}hexyl methacrylate) | BD002288 |  | Dilute solution property | Radius of gyration | 10.86 | 0.8430857 | nm
Blend | poly[6-(4-{[4-(hexyloxy)phenoxy]carbonyl}phenoxy)hexyl methacrylate] | BD002289 |  | Dilute solution property | Radius of gyration | 11.45 | 0.03 | nm
Blend | poly(tetramethylene glycol) | BD002291 |  | Thermal property | Glass transition temperature | 11.25 | 0.08333333 | C
Blend | poly(tetramethylene glycol) | BD002291 |  | Tensile property | Elongation at break | 34.5 | 24.65333 | %
Blend | poly(tetramethylene glycol) | BD002291 |  | Tensile property | Tensile modulus | 0.011765 | 4.856163e-05 | GPa
Blend | poly(tetramethylene glycol) | BD002291 |  | Tensile property | Tensile stress strength at break | 0.00194 | 1.452e-07 | GPa
Blend | poly(ethylene terephthalate) | BD002292 |  | Thermal property | Crystallization temperature | 121 | 0 | C
Blend | poly(ethylene terephthalate) | BD002292 |  | Thermal property | Heat of crystallization | 6 | 0 | cal/g
Blend | poly(ethylene terephthalate) | BD002292 |  | Thermal property | Heat of fusion | 0.012 | 0 | kcal/g
Blend | 1,3,5,7,9,11,13,15-octakis{poly[oxy(1-methyl-2-oxoethylene)]oxy(1,1-dimethylpropane-1,3-diyl)[(dimethyl)silanediyl]oxy}-2,4,6,8,10,12,14,16,17,18,19,20-dodecaoxa-1,3,5,7,9,11,13,15-octasilapentacyclo[9.5.1.1^3,9^^.1^5,15^^.1^7,13^^]icosane | BD002293 |  | Thermal property | Melting temperature | 236 | 0 | C
Blend | 1,3,5,7,9,11,13,15-octakis{poly[oxy(1-methyl-2-oxoethylene)]oxy(1,1-dimethylpropane-1,3-diyl)[(dimethyl)silanediyl]oxy}-2,4,6,8,10,12,14,16,17,18,19,20-dodecaoxa-1,3,5,7,9,11,13,15-octasilapentacyclo[9.5.1.1^3,9^^.1^5,15^^.1^7,13^^]icosane | BD002293 |  | Dilute solution property | Radius of gyration | 158.7 | 176.3333 | nm
Blend | 1,3,5,7,9,11,13,15-octakis{poly[oxy(1-methyl-2-oxoethylene)]oxy(1,1-dimethylpropane-1,3-diyl)[(dimethyl)silanediyl]oxy}-2,4,6,8,10,12,14,16,17,18,19,20-dodecaoxa-1,3,5,7,9,11,13,15-octasilapentacyclo[9.5.1.1^3,9^^.1^5,15^^.1^7,13^^]icosane | BD002293 |  | Dilute solution property | Second virial coefficient | -0.00052 | 3.413333e-08 | cm3*mol/g2
Blend | poly(vinylidene fluoride) | BD002294 |  | Thermal property | Crystallization temperature | 140 | 0.8 | C
Blend | poly(vinylidene fluoride) | BD002294 |  | Thermal property | Heat of crystallization | 8.41 | 0.63576 | cal/g
Blend | poly(vinylidene fluoride) | BD002294 |  | Thermal property | Heat of fusion | 0.0114 | 1.234667e-06 | kcal/g
Blend | poly(vinylidene fluoride) | BD002294 |  | Thermal property | Melting temperature | 174 | 1.066667 | C
Blend | poly(vinylidene fluoride) | BD002294 |  | Physicochemical property | Water absorption | 57 | 21.06667 | wt%
Blend | polystyrene | BD002295 |  | Thermal property | Crystallization temperature | 102.1 | 4.962667 | C
Blend | polystyrene | BD002295 |  | Thermal property | Heat of crystallization | 1.2 | 0.6389067 | cal/g
Blend | polystyrene | BD002295 |  | Thermal property | Heat of fusion | 0.001 | 4.94e-07 | kcal/g
Blend | polystyrene | BD002295 |  | Thermal property | Melting temperature | 131.2 | 3.730667 | C
Blend | polystyrene | BD002295 |  | Electric property | Dielectric loss tangent | 0.007 | 3.226667e-05
Blend | poly(oxy-1,2-phenylenecarbonyloxycarbonyl-1,2-phenyleneoxyadipoyl) | BD002296 |  | Thermal property | Glass transition temperature | 42 | 8.266667 | C
Blend | poly(lactic acid) | BD002297 |  | Thermal property | Glass transition temperature | 12.5 | 2037.97 | C
Blend | poly{carbonylimino(dimethylmethylene)-1,3-phenylene(dimethylmethylene)iminocarbonyloxy[2-ethyl-2-(oxymethyl)propane-1,3-diyl]oxy} | BD002298 |  | Thermal property | Glass transition temperature | 54.5 | 5899.558 | C
Blend | poly{carbonylimino(dimethylmethylene)-1,3-phenylene(dimethylmethylene)iminocarbonyloxy[2-ethyl-2-(oxymethyl)propane-1,3-diyl]oxy} | BD002298 |  | Tensile property | Elongation at break | 230 | 54902.4 | %
Blend | poly{carbonylimino(dimethylmethylene)-1,3-phenylene(dimethylmethylene)iminocarbonyloxy[2-ethyl-2-(oxymethyl)propane-1,3-diyl]oxy} | BD002298 |  | Tensile property | Tensile stress strength at break | 0.01 | 0.0002294507 | GPa
Blend | poly{carbonylimino(dimethylmethylene)-1,3-phenylene(dimethylmethylene)iminocarbonyloxy[2-ethyl-2-(oxymethyl)propane-1,3-diyl]oxy} | BD002298 |  | Hardness | Shore hardness | 67.5 | 754.4242
Blend | polyformaldehyde | BD002299 |  | Thermal property | Crystallization temperature | 145 | 0.2614379 | C
Blend | polyformaldehyde | BD002299 |  | Thermal property | Glass transition temperature | -25 | 11.08267 | C
Blend | polyformaldehyde | BD002299 |  | Thermal property | Melting temperature | 167 | 0.9411765 | C
Blend | polyformaldehyde | BD002299 |  | Tensile property | Tensile stress strength at break | 0.0465 | 3.540183e-05 | GPa
Blend | polyformaldehyde | BD002299 |  | Shear property | Dynamic shear properties storage modulus | 0.21 | 0 | GPa
Blend | polyformaldehyde | BD002299 |  | Shear property | Dynamic shear properties loss tangent | 0.1 | 0
Blend | polyacrylonitrile | BD002300 |  | Thermal property | Glass transition temperature | 148.92 | 11.2908 | C
Blend | poly[styren-ran-(4-sulfostyrene)] | BD002301 |  | Thermal property | Glass transition temperature | 82.3 | 110.5627 | C
Blend | poly{[poly(ethylene terephthalate)]-ran-(p-hydroxybenzoic acid)} | BD002302 |  | Thermal property | Glass transition temperature | 85.5 | 132.248 | C
Blend | poly{[poly(ethylene terephthalate)]-ran-(p-hydroxybenzoic acid)} | BD002303 |  | Thermal property | Glass transition temperature | 84.3 | 147.7147 | C
Blend | poly{styrene-ran-[4-(sodiooxysulfonyl)styrene]} | BD002304 |  | Thermal property | Glass transition temperature | 84.7 | 142.9307 | C
Blend | polyethersulfone(PES) | BD002307 |  | Physicochemical property | Contact angle | 64.3 | 0 | degree
Blend | polystyrene | BD002308 |  | Electric property | Electric conductivity | 0.0287 | 0.005868962 | 1/(ohm*cm)
Blend | polystyrene | BD002308 |  | Electric property | Volume resistivity | 34.8 | 177700388940.2 | ohm*cm
Blend | polystyrene | BD002308 |  | Tensile property | Elongation at break | 15.6 | 29.71822 | %
Blend | polystyrene | BD002308 |  | Tensile property | Tensile modulus | 0.339 | 0.001038489 | GPa
Blend | polystyrene | BD002308 |  | Tensile property | Tensile stress strength at break | 0.0225 | 6.541333e-05 | GPa
Blend | poly(4-nitro styrene) | BD002309 |  | Electric property | Electric conductivity | 0.06935 | 0.1922758 | 1/(ohm*cm)
Blend | poly(4-nitro styrene) | BD002309 |  | Electric property | Volume resistivity | 15.8 | 16750.05 | ohm*cm
Blend | poly(4-nitro styrene) | BD002309 |  | Tensile property | Elongation at break | 11.05 | 28.44214 | %
Blend | poly(4-nitro styrene) | BD002309 |  | Tensile property | Tensile modulus | 0.3755 | 0.0008430714 | GPa
Blend | poly(4-nitro styrene) | BD002309 |  | Tensile property | Tensile stress strength at break | 0.02935 | 3.849929e-05 | GPa
Blend | poly(4-aminostyrene) | BD002310 |  | Electric property | Electric conductivity | 0.07275 | 0.2283565 | 1/(ohm*cm)
Blend | poly(4-aminostyrene) | BD002310 |  | Electric property | Volume resistivity | 14.25 | 10239.73 | ohm*cm
Blend | poly(4-aminostyrene) | BD002310 |  | Tensile property | Elongation at break | 8.05 | 8.46 | %
Blend | poly(4-aminostyrene) | BD002310 |  | Tensile property | Tensile modulus | 0.3845 | 0.0008950714 | GPa
Blend | poly(4-aminostyrene) | BD002310 |  | Tensile property | Tensile stress strength at break | 0.0319 | 4.319429e-05 | GPa
Blend | polyetheretherketone | BD002311 |  | Thermal property | Crystallization kinetics k | 0.66 | 0.5706044
Blend | polyetheretherketone | BD002311 |  | Thermal property | Crystallization kinetics n | 2.97 | 0.06162667
Blend | polyetheretherketone | BD002311 |  | Thermal property | Crystallization kinetics half time of crystallization | 99 | 561.856 | second
Blend | polyetheretherketone | BD002311 |  | Thermal property | Crystallization temperature | 292 | 4.711111 | C
Blend | polyetheretherketone | BD002311 |  | Thermal property | Glass transition temperature | 157.5 | 201.6421 | C
Blend | polyetheretherketone | BD002311 |  | Thermal property | Thermal decomposition temperature | 570 | 5.511111 | C
Blend | polyetheretherketone | BD002311 |  | Thermal property | Thermal decomposition weight loss | 5 | 0 | %
Blend | polyetheretherketone | BD002311 |  | Thermal property | Melting temperature | 338 | 0.2666667 | C
Blend | polyetheretherketone | BD002311 |  | Tensile property | Dynamic mechanical properties loss tangent | 0.245 | 0.0007202667
Blend | polyetheretherketone | BD002311 |  | Tensile property | Elongation at break | 82 | 376.4444 | %
Blend | polyetheretherketone | BD002311 |  | Tensile property | Tensile modulus | 3.33 | 0.004862222 | GPa
Blend | polyetheretherketone | BD002311 |  | Tensile property | Tensile stress strength at break | 0.165 | 7.111111e-07 | GPa
Blend | polyetheretherketone | BD002311 |  | Tensile property | Tensile stress strength at yield | 0.1 | 7.111111e-07 | GPa
Blend | poly(3-hydroxybutyric acid) | BD002312 |  | Thermal property | Glass transition temperature | 4.15 | 115.7007 | C
Blend | poly(3-hydroxybutyric acid) | BD002312 |  | Thermal property | Heat of fusion | 0.00492 | 5.932718e-06 | kcal/g
Blend | poly(3-hydroxybutyric acid) | BD002312 |  | Thermal property | Melting temperature | 169.95 | 0.2238333 | C
Blend | poly(3-hydroxybutyric acid) | BD002313 |  | Thermal property | Glass transition temperature | -8.1 | 76.65778 | C
Blend | poly(3-hydroxybutyric acid) | BD002313 |  | Thermal property | Heat of fusion | 0.00405 | 1.596732e-06 | kcal/g
Blend | poly(3-hydroxybutyric acid) | BD002313 |  | Thermal property | Melting temperature | 169.85 | 7.089167 | C
Blend | poly(prop-1-ene) | BD002319 |  | Tensile property | Tensile stress strength at yield | 0.0285 | 3.266667e-06 | GPa
Blend | poly(prop-1-ene) | BD002320 |  | Tensile property | Tensile stress strength at yield | 0.0275 | 0 | GPa
Blend | poly(prop-1-ene) | BD002322 |  | Tensile property | Elongation at break | 365 | 0 | %
Blend | poly(prop-1-ene) | BD002322 |  | Tensile property | Tensile modulus | 1.2003 | 0 | GPa
Blend | poly(prop-1-ene) | BD002322 |  | Tensile property | Tensile stress strength at break | 0.0223 | 0 | GPa
Blend | poly(prop-1-ene) | BD002322 |  | Flexural property | Flexural modulus | 0.9952 | 0 | GPa
Blend | poly(prop-1-ene) | BD002322 |  | Impact strength | Charpy impact | 3.8 | 0 | kJ/m2
Blend | poly(prop-1-ene) | BD002323 |  | Tensile property | Elongation at break | 516 | 0 | %
Blend | poly(prop-1-ene) | BD002323 |  | Tensile property | Tensile modulus | 1.1186 | 0 | GPa
Blend | poly(prop-1-ene) | BD002323 |  | Tensile property | Tensile stress strength at break | 0.0209 | 0 | GPa
Blend | poly(prop-1-ene) | BD002323 |  | Flexural property | Flexural modulus | 0.9314 | 0 | GPa
Blend | poly(prop-1-ene) | BD002323 |  | Impact strength | Charpy impact | 22.6 | 0 | kJ/m2
Blend | poly(prop-1-ene) | BD002324 |  | Thermal property | Glass transition temperature | 47.25 | 1135.933 | C
Blend | poly(prop-1-ene) | BD002324 |  | Tensile property | Elongation at break | 5.35 | 1.047857 | %
Blend | poly(prop-1-ene) | BD002325 |  | Thermal property | Glass transition temperature | 47.5 | 1114.329 | C
Blend | poly(prop-1-ene) | BD002325 |  | Tensile property | Elongation at break | 230.2 | 7824.956 | %
Blend | poly(prop-1-ene) | BD002325 |  | Tensile property | Tensile modulus | 1.26 | 0.002021429 | GPa
Blend | poly(prop-1-ene) | BD002325 |  | Tensile property | Tensile stress strength at yield | 0.03015 | 1.354286e-06 | GPa
Blend | poly[ethene-ran-(prop-1-ene)] | BD002326 |  | Dilute solution property | Radius of gyration | 3.84 | 4.682356 | nm
Blend | poly(lactic acid) | BD002327 |  | Thermal property | Heat of fusion | 0.005815 | 1.577861e-05 | kcal/g
Blend | poly(lactic acid) | BD002327 |  | Thermal property | Melting temperature | 223.15 | 785.7225 | C
Blend | poly(lactic acid) | BD002327 |  | Tensile property | Dynamic mechanical properties storage modulus | 1.1 | 0.04584889 | GPa
Blend | poly(lactic acid) | BD002327 |  | Tensile property | Elongation at break | 33 | 1151.822 | %
Blend | poly(lactic acid) | BD002327 |  | Tensile property | Tensile stress strength at break | 0.047 | 3.377778e-06 | GPa
Blend | poly(lactic acid) | BD002328 |  | Thermal property | Crystallization temperature | 110 | 5.6 | C
Blend | poly(lactic acid) | BD002328 |  | Thermal property | Glass transition temperature | 66 | 11.46667 | C
Blend | poly(lactic acid) | BD002328 |  | Thermal property | Heat of fusion | 0.0043 | 5.143333e-06 | kcal/g
Blend | poly(lactic acid) | BD002328 |  | Thermal property | Melting temperature | 194 | 350.8182 | C
Blend | poly(lactic acid) | BD002328 |  | Flexural property | Flexural modulus | 4.53 | 0.31976 | GPa
Blend | poly(lactic acid) | BD002328 |  | Flexural property | Flexural stress strength at break | 0.092 | 0.0002834667 | GPa
Blend | poly(lactic acid) | BD002329 |  | Thermal property | Crystallization temperature | 113 | 85.33333 | C
Blend | poly(lactic acid) | BD002329 |  | Thermal property | Glass transition temperature | 61 | 3.2 | C
Blend | poly(lactic acid) | BD002329 |  | Thermal property | Heat of fusion | 0.0029 | 4.962667e-06 | kcal/g
Blend | poly(lactic acid) | BD002329 |  | Thermal property | Melting temperature | 192 | 109.5111 | C
Blend | poly(lactic acid) | BD002329 |  | Flexural property | Flexural modulus | 3.77 | 0.07848 | GPa
Blend | poly(lactic acid) | BD002329 |  | Flexural property | Flexural stress strength at break | 0.13 | 0.0002658667 | GPa
Blend | poly(lactic acid) | BD002330 |  | Thermal property | Crystallization temperature | 100.5 | 0.3333333 | C
Blend | poly(lactic acid) | BD002330 |  | Thermal property | Glass transition temperature | 60 | 1.066667 | C
Blend | poly(lactic acid) | BD002330 |  | Thermal property | Heat of fusion | 0.0076 | 9.626667e-07 | kcal/g
Blend | poly(lactic acid) | BD002330 |  | Thermal property | Melting temperature | 174 | 17.86667 | C
Blend | poly(lactic acid) | BD002330 |  | Flexural property | Flexural modulus | 4.42 | 0.13608 | GPa
Blend | poly(lactic acid) | BD002330 |  | Flexural property | Flexural stress strength at break | 0.146 | 0.0007314667 | GPa
Blend | poly[(hexane-1,6-diamine)-alt-(adipic acid)] | BD002331 |  | Thermal property | Crystallization temperature | 228.3 | 1.08 | C
Blend | poly[(hexane-1,6-diamine)-alt-(adipic acid)] | BD002331 |  | Thermal property | Glass transition temperature | 148.7 | 5444.494 | C
Blend | poly[(hexane-1,6-diamine)-alt-(adipic acid)] | BD002331 |  | Thermal property | Heat of crystallization | 14.2 | 1.08 | cal/g
Blend | poly[(hexane-1,6-diamine)-alt-(adipic acid)] | BD002331 |  | Thermal property | Heat of fusion | 0.01385 | 2.7e-07 | kcal/g
Blend | poly[(hexane-1,6-diamine)-alt-(adipic acid)] | BD002331 |  | Thermal property | Thermal decomposition temperature | 454.5 | 8.333333 | C
Blend | poly[(hexane-1,6-diamine)-alt-(adipic acid)] | BD002331 |  | Thermal property | Melting temperature | 265.9 | 0.2133333 | C
Blend | poly[(hexane-1,6-diamine)-alt-(adipic acid)] | BD002331 |  | Flexural property | Dynamic flexural properties storage modulus | 0.43 | 0.000432 | GPa
Blend | poly[(hexane-1,6-diamine)-alt-(adipic acid)] | BD002331 |  | Heat characteristics | Deflection temperature under load hdt | 223.5 | 16.33333 | C
Blend | poly[(hexane-1,6-diamine)-alt-(adipic acid)] | BD002331 |  | Heat characteristics | Softening temperature | 218.5 | 3 | C
Blend | poly[(hexane-1,6-diamine)-alt-(adipic acid)] | BD002332 |  | Thermal property | Crystallization temperature | 229.9 | 0.6533333 | C
Blend | poly[(hexane-1,6-diamine)-alt-(adipic acid)] | BD002332 |  | Thermal property | Glass transition temperature | 143.2 | 6026.069 | C
Blend | poly[(hexane-1,6-diamine)-alt-(adipic acid)] | BD002332 |  | Thermal property | Heat of crystallization | 15.55 | 0.003333333 | cal/g
Blend | poly[(hexane-1,6-diamine)-alt-(adipic acid)] | BD002332 |  | Thermal property | Heat of fusion | 0.01525 | 4.033333e-07 | kcal/g
Blend | poly[(hexane-1,6-diamine)-alt-(adipic acid)] | BD002332 |  | Thermal property | Thermal decomposition temperature | 452.5 | 8.333333 | C
Blend | poly[(hexane-1,6-diamine)-alt-(adipic acid)] | BD002332 |  | Thermal property | Melting temperature | 266.5 | 0.6533333 | C
Blend | poly[(hexane-1,6-diamine)-alt-(adipic acid)] | BD002332 |  | Flexural property | Dynamic flexural properties storage modulus | 0.3975 | 0.002760333 | GPa
Blend | poly[(hexane-1,6-diamine)-alt-(adipic acid)] | BD002332 |  | Heat characteristics | Deflection temperature under load hdt | 222 | 5.333333 | C
Blend | poly[(hexane-1,6-diamine)-alt-(adipic acid)] | BD002332 |  | Heat characteristics | Softening temperature | 216.5 | 8.333333 | C
Blend | poly(epsilon-caprolactone) | BD002334 |  | Thermal property | Crystallization temperature | 15 | 48.26667 | C
Blend | poly(epsilon-caprolactone) | BD002334 |  | Thermal property | Melting temperature | 50 | 33.86667 | C
Blend | poly(epsilon-caprolactone) | BD002335 |  | Thermal property | Crystallization temperature | 32 | 5.454545 | C
Blend | poly(epsilon-caprolactone) | BD002335 |  | Thermal property | Melting temperature | 55 | 4.636364 | C
Blend | poly(ethylene terephthalate) | BD002338 |  | Tensile property | Elongation at break | 13.8 | 5.138182 | %
Blend | poly(lactic acid) | BD002340 |  | Thermal property | Glass transition temperature | 28 | 0 | C
Blend | poly(lactic acid) | BD002340 |  | Thermal property | Melting temperature | 145 | 1.333333 | C
Blend | poly(lactic acid) | BD002340 |  | Tensile property | Elongation at break | 70 | 133.3333 | %
Blend | poly(lactic acid) | BD002340 |  | Tensile property | Tensile stress strength at break | 0.0088 | 4.813333e-06 | GPa
Blend | poly(lactic acid) | BD002340 |  | Tensile property | Tensile stress strength at yield | 0.014 | 5.333333e-06 | GPa
Blend | poly(vinyl chloride) | BD002341 |  | Thermal property | Glass transition temperature | -18.45 | 0.9633333 | C
Blend | poly(vinyl chloride) | BD002341 |  | Dilute solution property | Diffusion coefficient | 0.0002635 | 2.083333e-10 | cm2/s
Blend | poly(vinyl chloride) | BD002342 |  | Thermal property | Glass transition temperature | -9.8 | 0.3333333 | C
Blend | poly(vinyl chloride) | BD002342 |  | Dilute solution property | Diffusion coefficient | 0.00022 | 4.32e-10 | cm2/s
Blend | poly[(butane-1,4-diol)-alt-(terephthalic acid)] | BD002343 |  | Thermal property | Glass transition temperature | 59.5 | 5701.993 | C
Blend | poly[(butane-1,4-diol)-alt-(terephthalic acid)] | BD002343 |  | Thermal property | Melting temperature | 223 | 0.5714286 | C
Blend | poly[(butane-1,4-diol)-alt-(terephthalic acid)] | BD002343 |  | Tensile property | Elongation at break | 152 | 1012.214 | %
Blend | poly[(butane-1,4-diol)-alt-(terephthalic acid)] | BD002343 |  | Tensile property | Tensile stress strength at yield | 0.035 | 7.66e-06 | GPa
Blend | poly(bisphenol A carbonate) | BD002344 |  | Thermal property | Glass transition temperature | 120 | 9147.712 | C
Blend | poly(bisphenol A carbonate) | BD002344 |  | Tensile property | Dynamic mechanical properties storage modulus | 5.25 | 10.96214 | GPa
Blend | poly(bisphenol A carbonate) | BD002344 |  | Tensile property | Elongation at break | 107.5 | 0 | %
Blend | poly(bisphenol A carbonate) | BD002344 |  | Tensile property | Tensile modulus | 0.9807 | 0 | GPa
Blend | poly(bisphenol A carbonate) | BD002344 |  | Tensile property | Tensile stress strength at yield | 0.055 | 0 | GPa
Blend | poly(ethylene terephthalate) | BD002345 |  | Tensile property | Elongation at break | 6.5 | 1.266667 | %
Blend | poly(ethylene terephthalate) | BD002345 |  | Tensile property | Tensile stress strength at break | 0.049 | 3.92e-05 | GPa
Blend | poly(ethylene terephthalate) | BD002346 |  | Tensile property | Elongation at break | 125 | 0 | %
Blend | poly(ethylene terephthalate) | BD002346 |  | Tensile property | Tensile stress strength at break | 0.022 | 0 | GPa
Blend | poly([3,4-dihydroxy-6-(hydroxymethyl)tetrahydro-2H-pyran-2,5-diyl]oxy/{[3,4-dihydroxy-6-(hydroxymethyl)tetrahydro-2H-pyran-2,5-diyl]oxy}-poly(1-carboxyethylene)) | BD002347 |  | Thermal property | Glass transition temperature | 15.3 | 0 | C
Blend | poly([3,4-dihydroxy-6-(hydroxymethyl)tetrahydro-2H-pyran-2,5-diyl]oxy/{[3,4-dihydroxy-6-(hydroxymethyl)tetrahydro-2H-pyran-2,5-diyl]oxy}-poly(1-carboxyethylene)) | BD002347 |  | Thermal property | Melting temperature | 126.9 | 0 | C
Blend | poly(dimethylsiloxane) | BD002349 |  | Physicochemical property | Surface tension | 23.3 | 8.51165 | mN/m
Blend | poly(dimethylsiloxane) | BD002349 |  | Physicochemical property | Contact angle | 65 | 816.4983 | degree
Blend | poly(2,4-dimethyl-1,3,5-trioxa-2,4-disilapentane-1,5:4,2-tetrayl) | BD002350 |  | Optical property | Refractive index | 1.3785 | 0.0004563333
Blend | poly(2,4-dimethyl-1,3,5-trioxa-2,4-disilapentane-1,5:4,2-tetrayl) | BD002350 |  | Electric property | Dielectric constant ac | 1.91 | 0.006533333
Blend | polyethene | BD002358 |  | Thermal property | Melting temperature | 123 | 1242.681 | C
Blend | poly(hexano-6-lactam) | BD002359 |  | Physical property | Density | 1.254 | 7.386667e-05 | g/cm3
Blend | poly(hexano-6-lactam) | BD002359 |  | Physical property | Specific volume | 0.7974 | 3.053867e-05 | cm3/g
Blend | poly(hexano-6-lactam) | BD002359 |  | Tensile property | Elongation at break | 17.14 | 1.232667 | %
Blend | poly(hexano-6-lactam) | BD002359 |  | Tensile property | Tensile modulus | 1.014 | 0.005200267 | GPa
Blend | poly(hexano-6-lactam) | BD002359 |  | Tensile property | Tensile stress strength at break | 0.0433 | 9.499467e-07 | GPa
Blend | poly(hexano-6-lactam) | BD002359 |  | Flexural property | Flexural stress strength at break | 0.05492 | 3.661227e-06 | GPa
Blend | poly(hexano-6-lactam) | BD002359 |  | Hardness | Shore hardness | 84 | 0.2666667
Blend | poly(vinyl alcohol) | BD002362 |  | Thermal property | Thermal decomposition temperature | 231 | 10.4 | C
Blend | poly(vinyl alcohol) | BD002362 |  | Physicochemical property | Water absorption | 137 | 616.7857 | wt%
Blend | poly(vinyl alcohol) | BD002362 |  | Tensile property | Fiber tensile elongation at break | 34.35 | 266.2092 | %
Blend | poly[2-(chloromethyl)oxirane] | BD002366 |  | Thermal property | Thermal decomposition temperature | 358.8 | 0 | C
Blend | poly[2-(chloromethyl)oxirane] | BD002366 |  | Thermal property | Thermal decomposition weight loss | 10 | 0 | %
Blend | poly[2-(chloromethyl)oxirane] | BD002366 |  | Tensile property | Elongation at break | 585 | 0 | %
Blend | poly[2-(chloromethyl)oxirane] | BD002366 |  | Shear property | Dynamic shear properties storage modulus | 1.3e-06 | 0 | GPa
Blend | poly[2-(chloromethyl)oxirane] | BD002366 |  | Shear property | Dynamic shear properties loss modulus | 2e-06 | 0 | GPa
Blend | poly(ethylene oxide) | BD002367 |  | Thermal property | Heat of fusion | 0.01428 | 2.046664e-05 | kcal/g
Blend | poly(ethylene oxide) | BD002367 |  | Thermal property | Thermal decomposition temperature | 229 | 60.26667 | C
Blend | poly(ethylene oxide) | BD002367 |  | Thermal property | Thermal decomposition weight loss | 0 | 0 | %
Blend | poly(ethylene oxide) | BD002367 |  | Thermal property | Melting temperature | 64 | 0.4444444 | C
Blend | poly(ethylene oxide) | BD002367 |  | Tensile property | Elongation at break | 10.4 | 5.486222 | %
Blend | poly(ethylene oxide) | BD002367 |  | Tensile property | Tensile stress strength at break | 0.026 | 0.0001864 | GPa
Blend | polystyrene-polyisoprene-polystyrene | BD002368 |  | Tensile property | Dynamic mechanical properties storage modulus | 0.0011 | 4.460657e-08 | GPa
Blend | polystyrene-polyisoprene-polystyrene | BD002368 |  | Tensile property | Elongation at break | 755 | 833.3333 | %
Blend | polystyrene-polyisoprene-polystyrene | BD002368 |  | Tensile property | Tensile stress strength at break | 0.0083 | 3e-06 | GPa
Blend | 2,2,9,9-tetrakis[poly(2-phenylethylene)](2,9-disiladecane) | BD002369 |  | Dilute solution property | Diffusion coefficient | 2.38e-13 | 4.9152e-26 | cm2/s
Blend | 2,2,9,9-tetrakis[poly(2-phenylethylene)](2,9-disiladecane) | BD002370 |  | Dilute solution property | Diffusion coefficient | 1.04e-16 | 3.1420032e-30 | cm2/s
Blend | cis-1,4-polyisoprene | BD002371 |  | Tensile property | Tensile stress strength at break | 0.0039 | 5.84e-07 | GPa
Blend | poly[(propanoylimino)ethylene] | BD002372 |  | Thermal property | Thermal decomposition temperature | 165 | 0 | C
Blend | poly(N,N-dimethylacrylamide) | BD002373 |  | Thermal property | Thermal decomposition temperature | 173 | 0 | C
Blend | poly[3-amino-4-hydroxy-6-(hydroxymethyl)tetrahydro-2H-pyran-2,5-diyloxy] | BD002376 |  | Thermal property | Glass transition temperature | 103 | 3.555556 | C
Blend | poly(3-hydroxybutyric acid) | BD002377 |  | Thermal property | Glass transition temperature | 108 | 56.71111 | C
Blend | poly(3-hydroxybutyric acid) | BD002377 |  | Thermal property | Melting temperature | 177 | 3.288889 | C
Blend | poly(phenyl sulfone) | BD002378 |  | Thermal property | Glass transition temperature | 210.5 | 2.5 | C
Blend | poly(methyl methacrylate) | BD002379 |  | Physical property | Density | 0.915 | 0.1268733 | g/cm3
Blend | poly(methyl methacrylate) | BD002379 |  | Physical property | Specific volume | 1.1385 | 0.602324 | cm3/g
Blend | poly(methyl methacrylate) | BD002379 |  | Thermal property | Thermal conductivity | 0.1558 | 0.004086709 | W/(m*K)
Blend | poly(ethylene terephthalate) | BD002384 |  | Thermal property | Crystallization temperature | 136.5 | 1131.715 | C
Blend | poly(ethylene terephthalate) | BD002384 |  | Thermal property | Glass transition temperature | 40.25 | 6228.963 | C
Blend | poly(ethylene terephthalate) | BD002384 |  | Thermal property | Melting temperature | 255.1 | 0 | C
Blend | poly(ethylene terephthalate) | BD002384 |  | Tensile property | Elongation at break | 7 | 0 | %
Blend | poly(ethylene terephthalate) | BD002384 |  | Tensile property | Tensile modulus | 0.525 | 0 | GPa
Blend | polystyrene | BD002386 |  | Thermal property | Crystallization kinetics half time of crystallization | 306 | 3281128.4 | second
Blend | polystyrene | BD002386 |  | Thermal property | Melting temperature | 50.1 | 1.211232 | C
Blend | poly(prop-1-ene) | BD002387 |  | Thermal property | Glass transition temperature | -13.55 | 1064.963 | C
Blend | poly(ethylene oxide) | BD002390 |  | Tensile property | Tensile modulus | 0.3445 | 0.0007422026 | GPa
Blend | poly(ethylene oxide) | BD002390 |  | Tensile property | Tensile stress strength at break | 0.0104 | 4.319256e-06 | GPa
Blend | poly(ethylene oxide) | BD002390 |  | Shear property | Dynamic shear properties storage modulus | 4.035e-07 | 3.08937e-14 | GPa
Blend | poly(ethylene oxide) | BD002390 |  | Flexural property | Dynamic flexural properties loss tanget | 0.044 | 3.848889e-05
Blend | poly(ethylene oxide) | BD002391 |  | Tensile property | Tensile modulus | 0.3585 | 0.0006693167 | GPa
Blend | poly(ethylene oxide) | BD002391 |  | Tensile property | Tensile stress strength at break | 0.00875 | 2.866667e-06 | GPa
Blend | poly(ethylene oxide) | BD002391 |  | Flexural property | Dynamic flexural properties loss tanget | 0.045 | 2.133333e-05
Blend | polystyrene-block-(hydrogenated polybutadiene)-block-polystyrene | BD002394 |  | Thermal property | Glass transition temperature | 73 | 4652.022 | C
Blend | polystyrene-block-(hydrogenated polybutadiene)-block-polystyrene | BD002394 |  | Tensile property | Dynamic mechanical properties storage modulus | 0.27 | 0.1292 | GPa
Blend | polystyrene-block-(hydrogenated polybutadiene)-block-polystyrene | BD002394 |  | Tensile property | Elongation at break | 1080 | 218331.3 | %
Blend | polystyrene-block-(hydrogenated polybutadiene)-block-polystyrene | BD002394 |  | Tensile property | Elongation at yield | 16.5 | 2.424242 | %
Blend | polystyrene-block-(hydrogenated polybutadiene)-block-polystyrene | BD002394 |  | Tensile property | Tensile stress strength at break | 0.0173 | 1.339307e-05 | GPa
Blend | polystyrene-block-(hydrogenated polybutadiene)-block-polystyrene | BD002394 |  | Tensile property | Tensile stress strength at yield | 0.004 | 9.360606e-07 | GPa
Blend | polystyrene-block-(hydrogenated polybutadiene)-block-polystyrene | BD002394 |  | Hardness | Shore hardness | 81.1 | 22.41956
Blend | poly{[(butane-1,4-diol)-alt-(adipic acid)]-co-[(butane-1,4-diol)-alt-(terephthalic acid)]} | BD002396 |  | Electric property | Dielectric constant ac | 3.8 | 0
Blend | poly{[(butane-1,4-diol)-alt-(adipic acid)]-co-[(butane-1,4-diol)-alt-(terephthalic acid)]} | BD002396 |  | Electric property | Electric conductivity | 1.5e-13 | 0 | 1/(ohm*cm)
Blend | poly{[(butane-1,4-diol)-alt-(adipic acid)]-co-[(butane-1,4-diol)-alt-(terephthalic acid)]} | BD002396 |  | Electric property | Volume resistivity | 6700000000000 | 0 | ohm*cm
Blend | poly(vinyl alcohol) | BD002398 |  | Thermal property | Glass transition temperature | 56 | 0 | C
Blend | poly(vinyl alcohol) | BD002398 |  | Electric property | Electric conductivity | 2.83e-09 | 5.333333e-22 | 1/(ohm*cm)
Blend | poly(vinyl alcohol) | BD002398 |  | Electric property | Volume resistivity | 353500000 | 8333333333333.3 | ohm*cm
Blend | poly(butyl acrylate)-graft-poly(acrylonitrile-co-styrene) | BD002399 |  | Thermal property | Glass transition temperature | 116.7 | 33.93726 | C
Blend | poly(butyl acrylate)-graft-poly(acrylonitrile-co-styrene) | BD002399 |  | Thermal property | Heat of fusion | 0.002606 | 2.135343e-06 | kcal/g
Blend | poly(butyl acrylate)-graft-poly(acrylonitrile-co-styrene) | BD002399 |  | Thermal property | Melting temperature | 96.3 | 0.03111111 | C
Blend | polyethene | BD002402 |  | Thermal property | Crystallization temperature | 107 | 1.866667 | C
Blend | polyethene | BD002402 |  | Thermal property | Glass transition temperature | 60 | 0.2666667 | C
Blend | polyethene | BD002402 |  | Thermal property | Heat of fusion | 0.00303 | 2.898667e-08 | kcal/g
Blend | polyethene | BD002402 |  | Thermal property | Melting temperature | 169 | 0 | C
Blend | polyethene | BD002402 |  | Tensile property | Elongation at break | 11 | 8.362667 | %
Blend | polyethene | BD002402 |  | Tensile property | Tensile modulus | 1.4 | 0.002666667 | GPa
Blend | poly(vinylidene fluoride) | BD002403 |  | Tensile property | Elongation at break | 31.145 | 1050.566 | %
Blend | poly(vinylidene fluoride) | BD002403 |  | Tensile property | Tensile modulus | 0.01906 | 0.0002330488 | GPa
Blend | poly(vinylidene fluoride) | BD002403 |  | Tensile property | Tensile stress strength at break | 0.000695 | 1.092171e-06 | GPa
Blend | poly[ethene-co-(vinyl acetate)] | BD002404 |  | Thermal property | Glass transition temperature | -10 | 0 | C
Blend | poly[ethene-co-(vinyl acetate)] | BD002404 |  | Tensile property | Dynamic mechanical properties loss tangent | 0.72 | 0
Blend | poly(lactic acid) | BD002406 |  | Thermal property | Crystallization temperature | 104.22 | 12.10669 | C
Blend | poly(lactic acid) | BD002406 |  | Thermal property | Glass transition temperature | 60.365 | 0.8103643 | C
Blend | poly(lactic acid) | BD002406 |  | Thermal property | Heat of crystallization | 4.8655 | 9.77134 | cal/g
Blend | poly(lactic acid) | BD002406 |  | Thermal property | Heat of fusion | 0.01159 | 9.6616945e-06 | kcal/g
Blend | poly(lactic acid) | BD002406 |  | Thermal property | Thermal decomposition temperature | 355.225 | 3086.606945 | C
Blend | poly(lactic acid) | BD002406 |  | Thermal property | Thermal decomposition weight loss | 5 | 0 | %
Blend | poly(lactic acid) | BD002406 |  | Thermal property | Melting temperature | 168.055 | 0.5290571 | C
Blend | poly(lactic acid) | BD002406 |  | Tensile property | Elongation at break | 19.715 | 8.020136 | %
Blend | poly(lactic acid) | BD002406 |  | Tensile property | Tensile modulus | 2.5528 | 0.003929577 | GPa
Blend | poly(lactic acid) | BD002406 |  | Flexural property | Flexural modulus | 2.66175 | 0.003193981 | GPa
Blend | poly(lactic acid) | BD002406 |  | Flexural property | Flexural stress strength at break | 0.065825 | 1.298879e-06 | GPa
Blend | poly(lactic acid) | BD002407 |  | Thermal property | Crystallization temperature | 107.34 | 3.943621 | C
Blend | poly(lactic acid) | BD002407 |  | Thermal property | Glass transition temperature | 60.915 | 0.4887143 | C
Blend | poly(lactic acid) | BD002407 |  | Thermal property | Heat of crystallization | 6.1395 | 0.09627943 | cal/g
Blend | poly(lactic acid) | BD002407 |  | Thermal property | Heat of fusion | 0.010266 | 4.523991e-07 | kcal/g
Blend | poly(lactic acid) | BD002407 |  | Thermal property | Thermal decomposition temperature | 368.555 | 3120.564945 | C
Blend | poly(lactic acid) | BD002407 |  | Thermal property | Thermal decomposition weight loss | 5 | 0 | %
Blend | poly(lactic acid) | BD002407 |  | Thermal property | Melting temperature | 168.655 | 0.3381357 | C
Blend | poly(lactic acid) | BD002407 |  | Tensile property | Elongation at break | 17.705 | 27.11528 | %
Blend | poly(lactic acid) | BD002407 |  | Tensile property | Tensile modulus | 2.327925 | 0.05373093 | GPa
Blend | poly(lactic acid) | BD002407 |  | Flexural property | Flexural modulus | 2.415955 | 0.03123902 | GPa
Blend | poly(lactic acid) | BD002407 |  | Flexural property | Flexural stress strength at break | 0.056565 | 9.351674e-05 | GPa
Blend | poly(butyl acrylate)-graft-poly(acrylonitrile-co-styrene) | BD002408 |  | Thermal property | Glass transition temperature | 30.45 | 8501.363 | C
Blend | poly(butyl acrylate)-graft-poly(acrylonitrile-co-styrene) | BD002408 |  | Tensile property | Elongation at break | 21 | 0 | %
Blend | poly(butyl acrylate)-graft-poly(acrylonitrile-co-styrene) | BD002408 |  | Tensile property | Tensile stress strength at break | 0.043 | 0 | GPa
Blend | poly(butyl acrylate)-graft-poly(acrylonitrile-co-styrene) | BD002408 |  | Flexural property | Flexural modulus | 2.5 | 0 | GPa
Blend | poly(butyl acrylate)-graft-poly(acrylonitrile-co-styrene) | BD002408 |  | Flexural property | Flexural stress strength at break | 0.079 | 0 | GPa
Blend | poly(butyl acrylate)-graft-poly(acrylonitrile-co-styrene) | BD002408 |  | Heat characteristics | Deflection temperature under load hdt | 90 | 21.33333 | C
Blend | poly(butyl acrylate)-graft-poly(acrylonitrile-co-styrene) | BD002409 |  | Thermal property | Glass transition temperature | -23 | 5070.047 | C
Blend | poly(butyl acrylate)-graft-poly(acrylonitrile-co-styrene) | BD002409 |  | Tensile property | Elongation at break | 103 | 1116.214 | %
Blend | poly(butyl acrylate)-graft-poly(acrylonitrile-co-styrene) | BD002409 |  | Tensile property | Tensile stress strength at break | 0.035 | 4.171429e-05 | GPa
Blend | poly(butyl acrylate)-graft-poly(acrylonitrile-co-styrene) | BD002409 |  | Flexural property | Flexural modulus | 1.8 | 0.2228571 | GPa
Blend | poly(butyl acrylate)-graft-poly(acrylonitrile-co-styrene) | BD002409 |  | Flexural property | Flexural stress strength at break | 0.0535 | 0.0002588571 | GPa
Blend | poly(butyl acrylate)-graft-poly(acrylonitrile-co-styrene) | BD002409 |  | Heat characteristics | Deflection temperature under load hdt | 87.5 | 30.66667 | C
Blend | poly(ethylene terephthalate) | BD002410 |  | Thermal property | Crystallization temperature | 164.85 | 1167.192 | C
Blend | poly(ethylene terephthalate) | BD002410 |  | Thermal property | Glass transition temperature | 77.95 | 0.97 | C
Blend | poly(ethylene terephthalate) | BD002410 |  | Thermal property | Heat of crystallization | 7.495 | 2.707173 | cal/g
Blend | poly(ethylene terephthalate) | BD002410 |  | Thermal property | Heat of fusion | 0.008255 | 1.88597e-07 | kcal/g
Blend | poly(ethylene terephthalate) | BD002410 |  | Thermal property | Thermal decomposition temperature | 422 | 20.53333 | C
Blend | poly(ethylene terephthalate) | BD002410 |  | Thermal property | Thermal decomposition weight loss | 20 | 80 | %
Blend | poly(ethylene terephthalate) | BD002410 |  | Thermal property | Melting temperature | 247.55 | 0.6145455 | C
Blend | poly(ethylene terephthalate) | BD002410 |  | Tensile property | Elongation at break | 60 | 97200 | %
Blend | poly(ethylene terephthalate) | BD002410 |  | Tensile property | Tensile modulus | 0.812 | 0.004755061 | GPa
Blend | poly(ethylene terephthalate) | BD002410 |  | Tensile property | Tensile stress strength at break | 0.0202 | 5.135556e-05 | GPa
Blend | poly(ethylene terephthalate) | BD002410 |  | Tensile property | Tensile stress strength at yield | 0.0541 | 5.747061e-05 | GPa
Blend | poly(ethylene terephthalate) | BD002410 |  | Impact strength | Charpy impact | 76.9 | 630.9906 | kJ/m2
Blend | poly(tetrafluoroethylene) | BD002411 |  | Electric property | Electric conductivity | 0.0484 | 9.706667e-07 | 1/(ohm*cm)
Blend | poly(tetrafluoroethylene) | BD002411 |  | Electric property | Volume resistivity | 20.7 | 0.1626667 | ohm*cm
Blend | poly(tetrafluoroethylene) | BD002411 |  | Physicochemical property | Water absorption | 17.9 | 1.832 | wt%
Blend | poly(tetrafluoroethylene) | BD002411 |  | Tensile property | Elongation at break | 80 | 1498.4 | %
Blend | poly(tetrafluoroethylene) | BD002411 |  | Tensile property | Tensile stress strength at break | 0.036 | 0.0004290667 | GPa
Blend | poly(tetrafluoroethylene) | BD002411 |  | Tensile property | Tensile stress strength at yield | 0.034 | 9.6e-06 | GPa
Blend | poly(vinylidene fluoride) | BD002412 |  | Thermal property | Heat of crystallization | 8.325 | 0.2332786 | cal/g
Blend | poly(vinylidene fluoride) | BD002412 |  | Thermal property | Heat of fusion | 0.00928 | 1.545093e-06 | kcal/g
Blend | poly(vinylidene fluoride) | BD002412 |  | Thermal property | Thermal decomposition temperature | 464.85 | 23.505 | C
Blend | poly(vinylidene fluoride) | BD002412 |  | Thermal property | Thermal decomposition weight loss | 30 | 0 | %
Blend | poly(vinylidene fluoride) | BD002412 |  | Shear property | Dynamic shear properties storage modulus | 0.295 | 0.01122857 | GPa
Blend | poly(vinylidene fluoride) | BD002412 |  | Shear property | Dynamic shear properties loss modulus | 0.01925 | 3.178571e-05 | GPa
Blend | poly[(ethyl acrylate)-co-(methyl methacrylate)] | BD002413 |  | Tensile property | Elongation at break | 69.1 | 0 | %
Blend | poly[(ethyl acrylate)-co-(methyl methacrylate)] | BD002413 |  | Tensile property | Tensile modulus | 0.00903 | 0 | GPa
Blend | poly[(ethyl acrylate)-co-(methyl methacrylate)] | BD002413 |  | Tensile property | Tensile stress strength at break | 0.00174 | 0 | GPa
Blend | poly[ethene-co-(5-ethylidene-2-norbornene)-co-(prop-1-ene)] | BD002414 |  | Thermal property | Glass transition temperature | -32 | 0 | C
Blend | poly[ethene-co-(5-ethylidene-2-norbornene)-co-(prop-1-ene)] | BD002414 |  | Tensile property | Dynamic mechanical properties loss tangent | 0.9056 | 0
Blend | poly[ethene-co-(5-ethylidene-2-norbornene)-co-(prop-1-ene)] | BD002414 |  | Tensile property | Elongation at break | 580 | 18320 | %
Blend | poly[ethene-co-(5-ethylidene-2-norbornene)-co-(prop-1-ene)] | BD002414 |  | Hardness | Shore hardness | 29 | 125.0667
Blend | poly(bisphenol A carbonate) | BD002416 |  | Tensile property | Elongation at break | 93.9 | 142.1107 | %
Blend | poly(bisphenol A carbonate) | BD002416 |  | Tensile property | Tensile modulus | 2.155 | 0.00865 | GPa
Blend | poly(bisphenol A carbonate) | BD002416 |  | Tensile property | Tensile stress strength at yield | 0.05655 | 4.497143e-06 | GPa
Blend | poly(epsilon-caprolactone) | BD002417 |  | Thermal property | Heat of fusion | 0.0099 | 9.99e-06 | kcal/g
Blend | poly(epsilon-caprolactone) | BD002417 |  | Thermal property | Melting temperature | 56.465 | 8.654915 | C
Blend | poly(epsilon-caprolactone) | BD002417 |  | Physicochemical property | Water absorption | 214 | 3943.111 | wt%
Blend | poly(epsilon-caprolactone) | BD002417 |  | Tensile property | Elongation at break | 125 | 953.8667 | %
Blend | poly(epsilon-caprolactone) | BD002417 |  | Tensile property | Tensile stress strength at break | 0.00245 | 3.949867e-07 | GPa
Blend | polyethene | BD002419 |  | Tensile property | Tensile modulus | 0.9 | 0 | GPa
Blend | polyethene | BD002419 |  | Tensile property | Tensile stress strength at break | 0.0146 | 0 | GPa
Blend | polyethene | BD002419 |  | Flexural property | Flexural modulus | 0.5 | 0 | GPa
Blend | polyethene | BD002419 |  | Flexural property | Flexural stress strength at break | 0.0168 | 0 | GPa
Blend | polyethene | BD002419 |  | Creep characteristics | Tensile creep compliance | 38900000 | 0 | 1/(GPa)
Blend | polyethene | BD002419 |  | Creep characteristics | Tensile creep recovery | 97.5 | 0 | %
Blend | polyethene | BD002420 |  | Thermal property | Crystallization temperature | 107.97 | 0 | C
Blend | polyethene | BD002420 |  | Thermal property | Glass transition temperature | 14.07 | 0 | C
Blend | polyethene | BD002420 |  | Thermal property | Heat of fusion | 0.01267 | 0 | kcal/g
Blend | polyethene | BD002420 |  | Thermal property | Melting temperature | 137.01 | 76.2048 | C
Blend | polyethene | BD002420 |  | Tensile property | Elongation at break | 511 | 0 | %
Blend | polyethene | BD002420 |  | Tensile property | Tensile stress strength at break | 0.0313 | 0 | GPa
Blend | polyethene | BD002422 |  | Tensile property | Elongation at break | 6.3 | 13.71643 | %
Blend | polyethene | BD002422 |  | Tensile property | Tensile modulus | 1.3625 | 0.008662917 | GPa
Blend | polyethene | BD002422 |  | Tensile property | Tensile stress strength at break | 0.02485 | 1.077333e-06 | GPa
Blend | polyethene | BD002422 |  | Impact strength | Charpy impact | 12.75 | 444.3012 | kJ/m2
Blend | polyaniline | BD002424 |  | Physicochemical property | Contact angle | 83.03 | 39.9714 | degree
Blend | poly(ethylene oxide) | BD002425 |  | Thermal property | Melting temperature | 65 | 15.2 | C
Blend | poly(ethylene oxide) | BD002426 |  | Thermal property | Thermal decomposition temperature | 350 | 0 | C
Blend | poly(ethylene oxide) | BD002426 |  | Electric property | Electric conductivity | 0.00018 | 5.066667e-10 | 1/(ohm*cm)
Blend | poly(ethylene oxide) | BD002426 |  | Electric property | Volume resistivity | 5600 | 394666.7 | ohm*cm
Blend | poly(ethylene oxide) | BD002426 |  | Tensile property | Elongation at break | 4.2 | 0.5546667 | %
Blend | poly(ethylene oxide) | BD002426 |  | Tensile property | Tensile stress strength at break | 0.052 | 2.986667e-05 | GPa
Blend | polyethene | BD002428 |  | Thermal property | Melting temperature | 135 | 68.65683 | C
Blend | polyethene | BD002428 |  | Tensile property | Elongation at break | 11 | 4365.408 | %
Blend | polyethene | BD002428 |  | Tensile property | Tensile modulus | 2.13 | 1.455322 | GPa
Blend | polyethene | BD002429 |  | Thermal property | Glass transition temperature | 79 | 0 | C
Blend | polyethene | BD002429 |  | Thermal property | Thermal decomposition temperature | 396 | 0 | C
Blend | polyethene | BD002429 |  | Thermal property | Isothermal weight loss temperature | 265 | 0 | C
Blend | polyethene | BD002429 |  | Thermal property | Isothermal weight loss time | 0.17 | 0 | hour
Blend | polyethene | BD002429 |  | Thermal property | Melting temperature | 252 | 4019.869 | C
Blend | polyethene | BD002429 |  | Tensile property | Elongation at break | 237 | 8489.6 | %
Blend | polyethene | BD002429 |  | Tensile property | Tensile modulus | 1.9 | 0.004444444 | GPa
Blend | polyethene | BD002429 |  | Tensile property | Tensile stress strength at yield | 0.047 | 8.888889e-07 | GPa
Blend | polyethene | BD002430 |  | Thermal property | Crystallization temperature | 110.4 | 9.864889 | C
Blend | polyethene | BD002430 |  | Thermal property | Heat of crystallization | 35.9 | 49.41353 | cal/g
Blend | polyethene | BD002430 |  | Thermal property | Melting temperature | 125 | 20 | C
Blend | polyethene | BD002431 |  | Thermal property | Crystallization temperature | 115.1 | 617.4338 | C
Blend | polyethene | BD002431 |  | Thermal property | Heat of crystallization | 21.4 | 56.79725 | cal/g
Blend | polyethene | BD002431 |  | Thermal property | Heat of fusion | 0.00904 | 3.351046e-05 | kcal/g
Blend | polyethene | BD002431 |  | Thermal property | Melting temperature | 129.2 | 267.6777 | C
Blend | polyethene | BD002431 |  | Tensile property | Elongation at break | 555 | 196.9697 | %
Blend | polyethene | BD002431 |  | Tensile property | Tensile stress strength at break | 0.0299 | 3.054455e-05 | GPa
Blend | polyethene | BD002431 |  | Tensile property | Tensile stress strength at yield | 0.027 | 1.287879e-07 | GPa
Blend | polyethene | BD002431 |  | Flexural property | Flexural modulus | 1.24545 | 0.001948005 | GPa
Blend | polyethene | BD002431 |  | Impact strength | Izod impact | 0.188 | 0.04002667 | kJ/m
Blend | poly(prop-1-ene) | BD002432 |  | Thermal property | Crystallization temperature | 118 | 1.511111 | C
Blend | poly(prop-1-ene) | BD002432 |  | Thermal property | Heat of fusion | 0.019 | 6.844444e-06 | kcal/g
Blend | poly(prop-1-ene) | BD002432 |  | Thermal property | Melting temperature | 163 | 0.2666667 | C
Blend | poly(prop-1-ene) | BD002432 |  | Tensile property | Elongation at break | 288 | 122661.6 | %
Blend | poly(prop-1-ene) | BD002432 |  | Tensile property | Tensile stress strength at yield | 0.024 | 2.026667e-05 | GPa
Blend | poly(prop-1-ene) | BD002432 |  | Flexural property | Flexural modulus | 1.32 | 0.06584889 | GPa
Blend | polystyrene-block-polybutadiene-block-polystyrene | BD002433 |  | Thermal property | Crystallization temperature | 103 | 0.2666667 | C
Blend | polystyrene-block-polybutadiene-block-polystyrene | BD002433 |  | Thermal property | Heat of fusion | 0.018 | 7.111111e-07 | kcal/g
Blend | polystyrene-block-polybutadiene-block-polystyrene | BD002433 |  | Thermal property | Melting temperature | 143 | 0.2666667 | C
Blend | polystyrene-block-polybutadiene-block-polystyrene | BD002433 |  | Tensile property | Elongation at break | 800 | 0 | %
Blend | polystyrene-block-polybutadiene-block-polystyrene | BD002433 |  | Tensile property | Tensile stress strength at yield | 0.02 | 1.28e-05 | GPa
Blend | polystyrene-block-polybutadiene-block-polystyrene | BD002433 |  | Flexural property | Flexural modulus | 0.73 | 0.01824 | GPa
Blend | polystyrene-block-(hydrogenated polybutadiene)-block-polystyrene | BD002434 |  | Thermal property | Crystallization temperature | 99 | 0.7111111 | C
Blend | polystyrene-block-(hydrogenated polybutadiene)-block-polystyrene | BD002434 |  | Thermal property | Heat of fusion | 0.02 | 2.666667e-07 | kcal/g
Blend | polystyrene-block-(hydrogenated polybutadiene)-block-polystyrene | BD002434 |  | Thermal property | Melting temperature | 142 | 0.2666667 | C
Blend | polystyrene-block-(hydrogenated polybutadiene)-block-polystyrene | BD002434 |  | Tensile property | Elongation at break | 800 | 0 | %
Blend | polystyrene-block-(hydrogenated polybutadiene)-block-polystyrene | BD002434 |  | Tensile property | Tensile stress strength at yield | 0.019 | 7.2e-06 | GPa
Blend | polystyrene-block-(hydrogenated polybutadiene)-block-polystyrene | BD002434 |  | Flexural property | Flexural modulus | 0.7 | 0.01564444 | GPa
Blend | poly(prop-1-ene) | BD002436 |  | Thermal property | Crystallization temperature | 115.5 | 0.7857143 | C
Blend | poly(prop-1-ene) | BD002436 |  | Thermal property | Melting temperature | 164 | 0 | C
Blend | poly(prop-1-ene) | BD002436 |  | Tensile property | Elongation at break | 8.8 | 9.176 | %
Blend | poly(prop-1-ene) | BD002436 |  | Tensile property | Tensile stress strength at yield | 0.0282 | 1.497333e-05 | GPa
Blend | poly(prop-1-ene) | BD002437 |  | Thermal property | Crystallization temperature | 114.2 | 1.866667 | C
Blend | poly(prop-1-ene) | BD002437 |  | Thermal property | Heat of fusion | 0.0204 | 9.810667e-06 | kcal/g
Blend | poly(prop-1-ene) | BD002437 |  | Thermal property | Melting temperature | 160.35 | 6.265 | C
Blend | poly(prop-1-ene) | BD002437 |  | Tensile property | Elongation at yield | 870 | 6826.667 | %
Blend | poly(prop-1-ene) | BD002437 |  | Tensile property | Tensile stress strength at yield | 0.0196 | 2.811467e-05 | GPa
Blend | poly(prop-1-ene) | BD002437 |  | Flexural property | Flexural modulus | 0.72 | 0.08234667 | GPa
Blend | poly(prop-1-ene) | BD002437 |  | Impact strength | Izod impact | 0.075 | 0.0001474667 | kJ/m
Blend | poly(prop-1-ene) | BD002437 |  | Hardness | Shore hardness | 64.5 | 34.06667
Blend | poly[ethene-co-(prop-1-ene)] | BD002438 |  | Thermal property | Crystallization temperature | 114.5 | 2.030435 | C
Blend | poly[ethene-co-(prop-1-ene)] | BD002438 |  | Thermal property | Heat of fusion | 0.02075 | 1.159401e-05 | kcal/g
Blend | poly[ethene-co-(prop-1-ene)] | BD002438 |  | Thermal property | Melting temperature | 161.5 | 4.937683 | C
Blend | poly[ethene-co-(prop-1-ene)] | BD002438 |  | Tensile property | Elongation at yield | 850 | 5068.841 | %
Blend | poly[ethene-co-(prop-1-ene)] | BD002438 |  | Tensile property | Tensile stress strength at yield | 0.0172 | 3.217449e-05 | GPa
Blend | poly[ethene-co-(prop-1-ene)] | BD002438 |  | Flexural property | Flexural modulus | 0.54 | 0.1091971 | GPa
Blend | poly[ethene-co-(prop-1-ene)] | BD002438 |  | Impact strength | Izod impact | 0.0935 | 0.01872713 | kJ/m
Blend | poly[ethene-co-(prop-1-ene)] | BD002438 |  | Hardness | Shore hardness | 60 | 64.4837
Blend | poly[(prop-1-ene)-co-(but-1-ene)] | BD002439 |  | Thermal property | Crystallization temperature | 114.2 | 1.970667 | C
Blend | poly[(prop-1-ene)-co-(but-1-ene)] | BD002439 |  | Thermal property | Heat of fusion | 0.0201 | 1.646867e-05 | kcal/g
Blend | poly[(prop-1-ene)-co-(but-1-ene)] | BD002439 |  | Thermal property | Melting temperature | 160.15 | 6.634286 | C
Blend | poly[(prop-1-ene)-co-(but-1-ene)] | BD002439 |  | Tensile property | Elongation at yield | 860 | 6000 | %
Blend | poly[(prop-1-ene)-co-(but-1-ene)] | BD002439 |  | Tensile property | Tensile stress strength at yield | 0.0172 | 4.9592e-05 | GPa
Blend | poly[(prop-1-ene)-co-(but-1-ene)] | BD002439 |  | Flexural property | Flexural modulus | 0.58 | 0.1411467 | GPa
Blend | poly[(prop-1-ene)-co-(but-1-ene)] | BD002439 |  | Impact strength | Izod impact | 0.091 | 0.02874027 | kJ/m
Blend | poly[(prop-1-ene)-co-(but-1-ene)] | BD002439 |  | Hardness | Shore hardness | 62 | 117.8
Blend | poly(prop-1-ene) | BD002440 |  | Thermal property | Glass transition temperature | -50 | 1107.622 | C
Blend | poly(prop-1-ene) | BD002440 |  | Thermal property | Thermal decomposition temperature | 450 | 4242.424 | C
Blend | poly(prop-1-ene) | BD002440 |  | Thermal property | Thermal decomposition weight loss | 51.5 | 1726.091 | %
Blend | poly(prop-1-ene) | BD002440 |  | Tensile property | Dynamic mechanical properties storage modulus | 0.17 | 0.02253333 | GPa
Blend | poly(prop-1-ene) | BD002440 |  | Tensile property | Dynamic mechanical properties loss modulus | 0.1062 | 0.01436592 | GPa
Blend | poly(prop-1-ene) | BD002440 |  | Tensile property | Dynamic mechanical properties loss tangent | 0.0855 | 0.05322388
Blend | poly(prop-1-ene) | BD002440 |  | Tensile property | Elongation at break | 32.5 | 6355.228 | %
Blend | poly(prop-1-ene) | BD002440 |  | Tensile property | Tensile modulus | 0.5775 | 0.1110841 | GPa
Blend | poly(prop-1-ene) | BD002440 |  | Tensile property | Tensile stress strength at break | 0.0165 | 0.0001459623 | GPa
Blend | poly(prop-1-ene) | BD002440 |  | Tensile property | Tensile stress strength at yield | 0.02025 | 1.3585e-05 | GPa
Blend | poly(prop-1-ene) | BD002440 |  | Flexural property | Flexural stress strength at yield | 0.035885 | 5.045848e-05 | GPa
Blend | poly(prop-1-ene) | BD002440 |  | Impact strength | Izod impact | 0.087 | 0.0013298 | kJ/m
Blend | poly(prop-1-ene) | BD002440 |  | Hardness | Shore hardness | 78 | 10
Blend | poly(p-phenylene sulfide) | BD002442 |  | Tensile property | Tensile stress strength at break | 0.0796 | 0 | GPa
Blend | poly(p-phenylene sulfide) | BD002442 |  | Flexural property | Flexural stress strength at break | 0.11 | 0 | GPa
Blend | poly(dimethylsiloxane) | BD002443 |  | Physicochemical property | Water absorption | 570 | 237720.3 | wt%
Blend | poly(dimethylsiloxane) | BD002443 |  | Tensile property | Elongation at break | 35.8 | 73.59791 | %
Blend | poly(ethylene oxide) | BD002444 |  | Dilute solution property | Diffusion coefficient | 3.065e-07 | 9.386107e-16 | cm2/s
Blend | polystyrene | BD002446 |  | Tensile property | Elongation at break | 168.561 | 8768.642 | %
Blend | polystyrene | BD002446 |  | Tensile property | Tensile stress strength at break | 0.002854 | 7.243403e-07 | GPa
Blend | polystyrene | BD002446 |  | Hardness | Shore hardness | 35 | 223.7333
Blend | poly(tetrafluoroethylene) | BD002449 |  | Thermal property | Crystallization temperature | 320 | 0 | C
Blend | poly(tetrafluoroethylene) | BD002449 |  | Thermal property | Glass transition temperature | 160 | 0 | C
Blend | poly(tetrafluoroethylene) | BD002449 |  | Thermal property | Melting temperature | 331 | 0 | C
Blend | poly(tetrafluoroethylene) | BD002449 |  | Shear property | Dynamic shear properties storage modulus | 0.004 | 0 | GPa
Blend | poly(tetrafluoroethylene) | BD002449 |  | Shear property | Dynamic shear properties loss modulus | 0.0027 | 0 | GPa
Blend | polyethene | BD002450 |  | Tensile property | Elongation at break | 11.55 | 12.1345 | %
Blend | chitin | BD002454 |  | Tensile property | Elongation at break | 3.75 | 1.47 | %
Blend | chitin | BD002454 |  | Tensile property | Tensile modulus | 5.43 | 0.0432 | GPa
Blend | chitin | BD002454 |  | Tensile property | Tensile stress strength at break | 0.08265 | 1.47e-06 | GPa
Blend | poly(vinylidene fluoride) | BD002455 |  | Thermal property | Crystallization temperature | 77 | 13.06667 | C
Blend | poly(vinylidene fluoride) | BD002455 |  | Thermal property | Thermal decomposition temperature | 486 | 1514.65 | C
Blend | poly(vinylidene fluoride) | BD002455 |  | Thermal property | Melting temperature | 171 | 10.82222 | C
Blend | poly(vinylidene fluoride) | BD002455 |  | Physicochemical property | Contact angle | 92.5 | 16.11667 | degree
Blend | poly(vinylidene fluoride) | BD002455 |  | Tensile property | Elongation at break | 57.5 | 1326.65 | %
Blend | poly(vinylidene fluoride) | BD002455 |  | Tensile property | Tensile stress strength at yield | 0.02975 | 4.066667e-06 | GPa
Blend | polystyrene | BD002456 |  | Thermal property | Crystallization temperature | 165.5 | 40.33333 | C
Blend | polystyrene | BD002456 |  | Thermal property | Glass transition temperature | 89 | 4992.8 | C
Blend | polystyrene | BD002456 |  | Electric property | Electric conductivity | 8e-05 | 1.639118e-09 | 1/(ohm*cm)
Blend | polystyrene | BD002456 |  | Electric property | Volume resistivity | 12500 | 4414842939555.6 | ohm*cm
Blend | poly[ethene-co-(5-ethylidene-2-norbornene)-co-(prop-1-ene)] | BD002457 |  | Thermal property | Glass transition temperature | -70.5 | 1408.333 | C
Blend | poly[ethene-co-(5-ethylidene-2-norbornene)-co-(prop-1-ene)] | BD002457 |  | Tensile property | Elongation at break | 196.24 | 32.57483 | %
Blend | poly[ethene-co-(5-ethylidene-2-norbornene)-co-(prop-1-ene)] | BD002457 |  | Tensile property | Tensile stress strength at break | 0.005067 | 2.298867e-07 | GPa
Blend | poly[ethene-co-(5-ethylidene-2-norbornene)-co-(prop-1-ene)] | BD002457 |  | Flexural property | Dynamic flexural properties storage modulus | 0.0075 | 0 | GPa
Blend | poly[ethene-co-(5-ethylidene-2-norbornene)-co-(prop-1-ene)] | BD002457 |  | Hardness | Shore hardness | 64.4 | 7.650667
Blend | poly(prop-1-ene) | BD002458 |  | Thermal property | Glass transition temperature | -5.6 | 180.0545 | C
Blend | poly(prop-1-ene) | BD002458 |  | Thermal property | Thermal decomposition temperature | 464 | 705.3333 | C
Blend | poly(prop-1-ene) | BD002458 |  | Tensile property | Elongation at break | 105 | 405.0667 | %
Blend | poly(prop-1-ene) | BD002458 |  | Tensile property | Elongation at yield | 90 | 0 | %
Blend | poly(prop-1-ene) | BD002458 |  | Tensile property | Tensile modulus | 0.1 | 0 | GPa
Blend | poly(prop-1-ene) | BD002458 |  | Tensile property | Tensile stress strength at break | 0.01075 | 3.008333e-05 | GPa
Blend | poly(prop-1-ene) | BD002458 |  | Tensile property | Tensile stress strength at yield | 0.028 | 2.133333e-05 | GPa
Blend | poly(vinylidene fluoride) | BD002460 |  | Tensile property | Elongation at break | 97 | 0 | %
Blend | poly(vinylidene fluoride) | BD002460 |  | Tensile property | Tensile stress strength at break | 0.0066 | 0 | GPa
Blend | poly(vinylidene fluoride) | BD002460 |  | Hardness | Shore hardness | 91 | 0
Blend | poly[ethene-co-(prop-1-ene)] | BD002463 |  | Tensile property | Elongation at break | 1222 | 4877.067 | %
Blend | poly[ethene-co-(prop-1-ene)] | BD002463 |  | Tensile property | Tensile stress strength at break | 0.0356 | 3.877956e-05 | GPa
Blend | poly[ethene-co-(prop-1-ene)] | BD002463 |  | Tensile property | Tensile stress strength at yield | 0.0153 | 2.417511e-05 | GPa
Blend | poly(bisphenol A carbonate) | BD002467 |  | Thermal property | Glass transition temperature | 118.05 | 405.7152 | C
Blend | poly(bisphenol A carbonate) | BD002467 |  | Thermal property | Melting temperature | 178.1 | 0 | C
Blend | poly(bisphenol A carbonate) | BD002467 |  | Tensile property | Tensile stress strength at yield | 0.059 | 0.0002903333 | GPa
Blend | poly{[2-(phenylsulfonyl)hydroquinone]-alt-[4,4'-(hexane-1,6-diyldioxy)bis(benzoyl chloride)]} | BD002468 |  | Tensile property | Tensile stress strength at yield | 0.059 | 0.001131071 | GPa
Blend | polyethene | BD002469 |  | Tensile property | Tensile stress strength at yield | 0.0485 | 2.935714e-05 | GPa
Blend | poly[(hexane-1,6-diamine)-alt-(adipic acid)] | BD002470 |  | Thermal property | Crystallization kinetics k | 0.00076915 | 7.402325e-06
Blend | poly[(hexane-1,6-diamine)-alt-(adipic acid)] | BD002470 |  | Thermal property | Crystallization kinetics n | 2.711 | 0.8726693
Blend | poly[(hexane-1,6-diamine)-alt-(adipic acid)] | BD002470 |  | Thermal property | Crystallization kinetics half time of crystallization | 182.76 | 54668.14 | second
Blend | poly[(hexane-1,6-diamine)-alt-(adipic acid)] | BD002470 |  | Thermal property | Melting temperature | 186.525 | 34.0707 | C
Blend | poly(prop-1-ene) | BD002471 |  | Tensile property | Elongation at break | 114.4 | 12294.9 | %
Blend | poly(prop-1-ene) | BD002471 |  | Tensile property | Tensile stress strength at break | 0.0238 | 1.403289e-05 | GPa
Blend | poly(prop-1-ene) | BD002471 |  | Flexural property | Flexural modulus | 0.67 | 0.041012 | GPa
Blend | poly(prop-1-ene) | BD002471 |  | Flexural property | Flexural stress strength at break | 0.0258 | 5.118844e-05 | GPa
Blend | poly(prop-1-ene) | BD002472 |  | Tensile property | Elongation at break | 527 | 7086.844 | %
Blend | poly(prop-1-ene) | BD002472 |  | Tensile property | Tensile stress strength at break | 0.0242 | 8.335111e-06 | GPa
Blend | poly(prop-1-ene) | BD002472 |  | Flexural property | Flexural modulus | 0.743 | 0.01705173 | GPa
Blend | poly(prop-1-ene) | BD002472 |  | Flexural property | Flexural stress strength at break | 0.0264 | 1.648444e-05 | GPa
Blend | poly[(butane-1,4-diol)-alt-(terephthalic acid)] | BD002473 |  | Thermal property | Melting temperature | 174 | 3281.929 | C
Blend | poly[(butane-1,4-diol)-alt-(terephthalic acid)] | BD002473 |  | Tensile property | Fiber tensile elongation at break | 41.5 | 16400.79 | %
Blend | polyformaldehyde | BD002474 |  | Thermal property | Glass transition temperature | 43 | 0 | C
Blend | polyformaldehyde | BD002474 |  | Thermal property | Heat of fusion | 0.01265 | 1.05e-07 | kcal/g
Blend | polyformaldehyde | BD002474 |  | Thermal property | Melting temperature | 192 | 972 | C
Blend | polyformaldehyde | BD002474 |  | Tensile property | Elongation at break | 141.5 | 785.9286 | %
Blend | polyformaldehyde | BD002474 |  | Tensile property | Tensile stress strength at break | 0.0595 | 3.132786e-05 | GPa
Blend | polyformaldehyde | BD002474 |  | Flexural property | Flexural modulus | 1.519 | 0.042234 | GPa
Blend | polyformaldehyde | BD002474 |  | Flexural property | Flexural stress strength at break | 0.05415 | 5.431643e-05 | GPa
Blend | poly[(butne-1,4-diol)-alt-phosgene] | BD002477 |  | Thermal property | Glass transition temperature | 39 | 0 | C
Blend | poly[(butne-1,4-diol)-alt-phosgene] | BD002477 |  | Thermal property | Thermal decomposition temperature | 255.5 | 3.253333 | C
Blend | poly[(butne-1,4-diol)-alt-phosgene] | BD002477 |  | Thermal property | Thermal decomposition weight loss | 5 | 0 | %
Blend | poly[(butne-1,4-diol)-alt-phosgene] | BD002477 |  | Tensile property | Tensile stress strength at yield | 0.0262 | 2.723378e-05 | GPa
Blend | poly(prop-1-ene) | BD002478 |  | Thermal property | Heat of fusion | 0.02599 | 2.213067e-07 | kcal/g
Blend | poly(prop-1-ene) | BD002478 |  | Thermal property | Melting temperature | 164.6 | 0.07466667 | C
Blend | poly(prop-1-ene) | BD002479 |  | Thermal property | Heat of fusion | 0.02491 | 0 | kcal/g
Blend | poly(prop-1-ene) | BD002479 |  | Thermal property | Melting temperature | 164.4 | 0 | C
Blend | poly(ethylene oxide) | BD002480 |  | Thermal property | Heat of fusion | 0.02983 | 0.0001427082 | kcal/g
Blend | poly(ethylene oxide) | BD002480 |  | Thermal property | Thermal decomposition temperature | 328 | 0 | C
Blend | poly(ethylene oxide) | BD002480 |  | Thermal property | Thermal decomposition weight loss | 10 | 0 | %
Blend | poly(ethylene oxide) | BD002480 |  | Thermal property | Melting temperature | 63.8 | 0.6906667 | C
Blend | poly[(butane-1,4-diol)-alt-(terephthalic acid)] | BD002482 |  | Thermal property | Glass transition temperature | 54 | 0 | C
Blend | poly[(butane-1,4-diol)-alt-(terephthalic acid)] | BD002482 |  | Thermal property | Melting temperature | 164 | 4193.455 | C
Blend | poly[(butane-1,4-diol)-alt-(terephthalic acid)] | BD002482 |  | Tensile property | Elongation at break | 113 | 2976.727 | %
Blend | poly[(butane-1,4-diol)-alt-(terephthalic acid)] | BD002482 |  | Tensile property | Tensile modulus | 1.72 | 0.1376515 | GPa
Blend | poly[(butane-1,4-diol)-alt-(terephthalic acid)] | BD002482 |  | Tensile property | Tensile stress strength at yield | 0.03725 | 3.659424e-05 | GPa
Blend | poly(ethylene terephthalate) | BD002483 |  | Thermal property | Crystallization temperature | 178.5 | 345.3333 | C
Blend | poly(ethylene terephthalate) | BD002483 |  | Thermal property | Glass transition temperature | 70 | 17.77778 | C
Blend | poly(ethylene terephthalate) | BD002483 |  | Thermal property | Heat of crystallization | 8.6 | 3.112088 | cal/g
Blend | poly(ethylene terephthalate) | BD002483 |  | Thermal property | Heat of fusion | 0.0103 | 4.605333e-06 | kcal/g
Blend | poly(ethylene terephthalate) | BD002483 |  | Thermal property | Melting temperature | 216 | 1024.704 | C
Blend | poly(ethylene terephthalate) | BD002483 |  | Tensile property | Elongation at break | 69 | 185.6061 | %
Blend | poly(ethylene terephthalate) | BD002483 |  | Tensile property | Tensile modulus | 8.35 | 1.396364 | GPa
Blend | poly(ethylene terephthalate) | BD002483 |  | Tensile property | Tensile stress strength at break | 0.1755 | 0.0007206061 | GPa
Blend | polystyrene | BD002484 |  | Shear property | Dynamic shear properties storage modulus | 3.3e-07 | 4.994667e-14 | GPa
Blend | polystyrene | BD002484 |  | Shear property | Dynamic shear properties loss modulus | 2.2e-06 | 1.63464e-12 | GPa
Blend | polystyrene | BD002484 |  | Creep characteristics | Tensile creep strain | 799.451 | 69668.44 | %
Blend | polystyrene | BD002485 |  | Shear property | Dynamic shear properties storage modulus | 4e-07 | 5.321867e-13 | GPa
Blend | polystyrene | BD002485 |  | Shear property | Dynamic shear properties loss modulus | 1.92e-06 | 4.4888e-13 | GPa
Blend | polystyrene | BD002485 |  | Creep characteristics | Tensile creep strain | 1058.91 | 242754.1 | %
Blend | polyethersulfone | BD002486 |  | Physical property | Density | 1.28 | 0.0008888889 | g/cm3
Blend | polyethersulfone | BD002486 |  | Physical property | Specific volume | 0.782 | 0.0002995556 | cm3/g
Blend | polyethersulfone | BD002486 |  | Thermal property | Crystallization temperature | 141 | 0 | C
Blend | polyethersulfone | BD002486 |  | Thermal property | Glass transition temperature | 194 | 2791.2 | C
Blend | polyethersulfone | BD002486 |  | Thermal property | Melting temperature | 253 | 0 | C
Blend | polyethersulfone | BD002486 |  | Tensile property | Tensile modulus | 2.37 | 0.007671111 | GPa
Blend | polyethersulfone | BD002486 |  | Tensile property | Tensile stress strength at yield | 0.0549 | 3.613511e-05 | GPa
Blend | poly(tetrafluoroethylene) | BD002487 |  | Thermal property | Crystallization temperature | 292.5 | 1207.143 | C
Blend | poly(tetrafluoroethylene) | BD002487 |  | Thermal property | Melting temperature | 293 | 1828.571 | C
Blend | poly(tetrafluoroethylene) | BD002487 |  | Shear property | Dynamic shear properties storage modulus | 2.6e-06 | 2.133333e-13 | GPa
Blend | poly(tetrafluoroethylene) | BD002487 |  | Shear property | Dynamic shear properties loss modulus | 1.2e-05 | 0 | GPa
Blend | poly[4,4'-(hexane-1,6-diyldioxy)dibenzoic acid] | BD002488 |  | Dilute solution property | Radius of gyration | 10.7 | 0 | nm
Blend | poly(hexano-6-lactam) | BD002489 |  | Tensile property | Elongation at break | 4.1 | 0 | %
Blend | poly(hexano-6-lactam) | BD002489 |  | Tensile property | Tensile modulus | 1.57 | 0 | GPa
Blend | poly(hexano-6-lactam) | BD002489 |  | Tensile property | Tensile stress strength at break | 0.056 | 0 | GPa
Blend | poly(butyl methacrylate) | BD002490 |  | Thermal property | Crystallization kinetics r | 109500 | 2663037357142.9 | nm/s
Blend | poly(hexano-6-lactam) | BD002492 |  | Thermal property | Crystallization temperature | 71.3 | 0 | C
Blend | poly(hexano-6-lactam) | BD002492 |  | Thermal property | Heat of crystallization | 5.92 | 0 | cal/g
Blend | poly(hexano-6-lactam) | BD002492 |  | Tensile property | Elongation at break | 290 | 0 | %
Blend | poly(hexano-6-lactam) | BD002492 |  | Tensile property | Tensile stress strength at break | 0.038 | 0 | GPa
Blend | poly(hexano-6-lactam) | BD002493 |  | Thermal property | Crystallization temperature | 70.25 | 0.2885714 | C
Blend | poly(hexano-6-lactam) | BD002493 |  | Thermal property | Heat of crystallization | 6.58 | 1.776879 | cal/g
Blend | poly(hexano-6-lactam) | BD002493 |  | Tensile property | Elongation at break | 254 | 72.21429 | %
Blend | poly(hexano-6-lactam) | BD002493 |  | Tensile property | Tensile stress strength at break | 0.0425 | 5.142857e-06 | GPa
Blend | poly(hexano-6-lactam) | BD002494 |  | Tensile property | Elongation at break | 261 | 341.3333 | %
Blend | poly(hexano-6-lactam) | BD002494 |  | Tensile property | Tensile stress strength at break | 0.0395 | 8.333333e-06 | GPa
Blend | poly(butyl acrylate) | BD002495 |  | Tensile property | Elongation at break | 3.2 | 112.3221 | %
Blend | poly(butyl acrylate) | BD002495 |  | Tensile property | Tensile modulus | 2.0995 | 0.9687351 | GPa
Blend | poly(butyl acrylate) | BD002495 |  | Tensile property | Tensile stress strength at break | 0.03 | 0.0004293571 | GPa
Blend | poly(butyl acrylate) | BD002495 |  | Tensile property | Tensile stress strength at yield | 0.0355 | 0.0006807857 | GPa
Blend | poly(butyl acrylate) | BD002495 |  | Impact strength | Charpy impact | 6.4 | 0.12 | kJ/m2
Blend | polystyrene | BD002496 |  | Impact strength | Charpy impact | 3.2 | 0 | kJ/m2
Blend | polyethene | BD002497 |  | Shear property | Dynamic shear properties storage modulus | 3.2245e-06 | 1.3445067e-11 | GPa
Blend | polyethene | BD002497 |  | Shear property | Dynamic shear properties loss modulus | 6.0325e-06 | 4.748141e-11 | GPa
Blend | poly(acrylic acid) | BD002501 |  | Tensile property | Elongation at break | 7 | 2.566222 | %
Blend | poly(acrylic acid) | BD002501 |  | Tensile property | Tensile stress strength at break | 0.02392 | 2.862462e-06 | GPa
Blend | chitin | BD002502 |  | Tensile property | Elongation at break | 26.165 | 4.344033 | %
Blend | chitin | BD002502 |  | Tensile property | Tensile modulus | 0.09175 | 4.083333e-06 | GPa
Blend | chitin | BD002502 |  | Tensile property | Tensile stress strength at break | 0.02413 | 5.494533e-06 | GPa
Blend | poly(hexano-6-lactam) | BD002503 |  | Thermal property | Glass transition temperature | -71.75 | 1.763333 | C
Blend | poly(hexano-6-lactam) | BD002503 |  | Tensile property | Tensile modulus | 3.305 | 0.8008333 | GPa
Blend | poly(hexano-6-lactam) | BD002503 |  | Tensile property | Tensile stress strength at break | 0.0635 | 5.633333e-05 | GPa
Blend | poly(hexano-6-lactam) | BD002503 |  | Flexural property | Dynamic flexural properties loss tanget | 0.024 | 0.000108
Blend | poly(hexano-6-lactam) | BD002503 |  | Heat characteristics | Deflection temperature under load hdt | 164 | 481.3333 | C
Blend | poly[(butane-1,4-diol)-alt-(terephthalic acid)] | BD002504 |  | Thermal property | Glass transition temperature | 60 | 6531.2 | C
Blend | poly[(butane-1,4-diol)-alt-(terephthalic acid)] | BD002504 |  | Thermal property | Melting temperature | 224 | 0 | C
Blend | poly[(butane-1,4-diol)-alt-(terephthalic acid)] | BD002504 |  | Tensile property | Elongation at break | 70 | 0 | %
Blend | poly[(butane-1,4-diol)-alt-(terephthalic acid)] | BD002504 |  | Tensile property | Tensile stress strength at yield | 0.0323 | 0 | GPa
Blend | poly(N-vinylpyrrolidone) | BD002506 |  | Thermal property | Melting temperature | 139 | 0 | C
Blend | poly(dodecano-12-lactam) | BD002507 |  | Tensile property | Elongation at break | 251 | 1271.869 | %
Blend | poly(dodecano-12-lactam) | BD002507 |  | Tensile property | Elongation at yield | 10.8 | 10.95529 | %
Blend | poly(dodecano-12-lactam) | BD002507 |  | Tensile property | Tensile modulus | 1.127 | 0.05740654 | GPa
Blend | poly(dodecano-12-lactam) | BD002507 |  | Tensile property | Tensile stress strength at break | 0.0458 | 2.494682e-06 | GPa
Blend | poly(dodecano-12-lactam) | BD002507 |  | Tensile property | Tensile stress strength at yield | 0.0356 | 1.259948e-05 | GPa
Blend | poly(dodecano-12-lactam) | BD002507 |  | Impact strength | Charpy impact | 7.25 | 72.77254 | kJ/m2
Blend | poly(vinyl alcohol) | BD002508 |  | Physicochemical property | Surface tension | 16.9 | 43.36 | mN/m
Blend | poly(vinyl alcohol) | BD002508 |  | Tensile property | Tensile modulus | 0.001 | 5.735714e-07 | GPa
Blend | poly(hexano-6-lactam) | BD002509 |  | Thermal property | Crystallization temperature | 188 | 0.2142857 | C
Blend | poly(hexano-6-lactam) | BD002509 |  | Thermal property | Heat of crystallization | 15.8 | 5.430714 | cal/g
Blend | poly(hexano-6-lactam) | BD002509 |  | Tensile property | Elongation at break | 240 | 101.6 | %
Blend | poly(hexano-6-lactam) | BD002509 |  | Tensile property | Tensile modulus | 0.68 | 0.003626667 | GPa
Blend | poly(hexano-6-lactam) | BD002509 |  | Shear property | Dynamic shear properties storage modulus | 7.2e-07 | 1.925333e-13 | GPa
Blend | poly(hexano-6-lactam) | BD002509 |  | Shear property | Dynamic shear properties loss modulus | 3.35e-06 | 1.47e-12 | GPa
Blend | poly(hexano-6-lactam) | BD002509 |  | Flexural property | Flexural modulus | 1.17 | 0.03375111 | GPa
Blend | poly(hexano-6-lactam) | BD002509 |  | Flexural property | Flexural stress strength at break | 0.0683 | 6.845156e-05 | GPa
Blend | poly(hexano-6-lactam) | BD002509 |  | Impact strength | Charpy impact | 12.4 | 0.8284444 | kJ/m2
Blend | poly(dodecano-12-lactam) | BD002510 |  | Thermal property | Heat of fusion | 0.00929 | 0 | kcal/g
Blend | poly(dodecano-12-lactam) | BD002510 |  | Thermal property | Melting temperature | 178 | 0 | C
Blend | poly(dodecano-12-lactam) | BD002510 |  | Tensile property | Elongation at break | 100 | 699.4667 | %
Blend | poly(dodecano-12-lactam) | BD002510 |  | Hardness | Shore hardness | 36.5 | 27
Blend | poly(acrylonitrile-co-styrene) | BD002512 |  | Tensile property | Elongation at break | 10.35 | 57.20333 | %
Blend | poly(acrylonitrile-co-styrene) | BD002512 |  | Tensile property | Tensile stress strength at break | 0.044 | 1.2e-05 | GPa
Blend | poly(epsilon-caprolactone) | BD002513 |  | Dilute solution property | Intrinsic viscosity eta | 0.685 | 0.3536333 | dl/g
Blend | poly(epsilon-caprolactone) | BD002514 |  | Dilute solution property | Intrinsic viscosity eta | 0.605 | 0.4256333 | dl/g
Blend | poly(epsilon-caprolactone) | BD002514 |  | Tensile property | Elongation at break | 350 | 0 | %
Blend | poly(epsilon-caprolactone) | BD002514 |  | Tensile property | Tensile modulus | 0.32 | 0 | GPa
Blend | poly(epsilon-caprolactone) | BD002514 |  | Tensile property | Tensile stress strength at break | 0.0145 | 0 | GPa
Blend | poly(epsilon-caprolactone) | BD002514 |  | Tensile property | Tensile stress strength at yield | 0.0161 | 0 | GPa
Blend | cis-1,4-polyisoprene | BD002515 |  | Tensile property | Tensile modulus | 0.0119 | 3.536622e-05 | GPa
Blend | cis-1,4-polyisoprene | BD002515 |  | Tensile property | Tensile stress strength at break | 0.0013 | 1.848889e-07 | GPa
Blend | poly(methyl ethyl siloxane) | BD002520 |  | Dilute solution property | Radius of gyration | 4.05 | 0.003333333 | nm
Blend | poly(dimethylsiloxane) | BD002521 |  | Dilute solution property | Radius of gyration | 4.85 | 0.003333333 | nm
Blend | polystyrene | BD002522 |  | Shear property | Dynamic shear properties storage modulus | 8.65e-06 | 6.778942e-09 | GPa
Blend | polystyrene | BD002522 |  | Shear property | Dynamic shear properties loss modulus | 1.5e-05 | 1.025996e-09 | GPa
Blend | poly(prop-1-ene) | BD002523 |  | Tensile property | Elongation at break | 10 | 0 | %
Blend | poly(prop-1-ene) | BD002523 |  | Tensile property | Tensile stress strength at yield | 0.0336 | 0 | GPa
Blend | poly[ethene-co-(oct-1-ene)] | BD002524 |  | Thermal property | Glass transition temperature | 100.3 | 0 | C
Blend | poly[ethene-co-(oct-1-ene)] | BD002524 |  | Tensile property | Elongation at break | 1.7 | 0 | %
Blend | poly[ethene-co-(oct-1-ene)] | BD002524 |  | Tensile property | Tensile stress strength at break | 0.026 | 0 | GPa
Blend | poly[ethene-co-(oct-1-ene)] | BD002524 |  | Flexural property | Dynamic flexural properties loss tanget | 0.82 | 0
Blend | poly[ethene-co-(oct-1-ene)] | BD002524 |  | Flexural property | Flexural modulus | 1.363 | 0 | GPa
Blend | poly[ethene-co-(oct-1-ene)] | BD002524 |  | Flexural property | Flexural stress strength at break | 0.038 | 0 | GPa
Blend | poly[(butane-1,4-diol)-alt-(terephthalic acid)] | BD002525 |  | Thermal property | Glass transition temperature | 177 | 0 | C
Blend | poly[(butane-1,4-diol)-alt-(terephthalic acid)] | BD002525 |  | Tensile property | Elongation at break | 41 | 0 | %
Blend | poly[(butane-1,4-diol)-alt-(terephthalic acid)] | BD002525 |  | Tensile property | Tensile modulus | 3.02 | 0 | GPa
Blend | poly(lactic acid) | BD002526 |  | Thermal property | Crystallization temperature | 95 | 0 | C
Blend | poly(lactic acid) | BD002526 |  | Thermal property | Glass transition temperature | 88.35 | 844.1336 | C
Blend | poly(lactic acid) | BD002526 |  | Thermal property | Heat of crystallization | 3.5 | 0.5292 | cal/g
Blend | poly(lactic acid) | BD002526 |  | Thermal property | Heat of fusion | 0.005025 | 4.563e-07 | kcal/g
Blend | poly(lactic acid) | BD002526 |  | Thermal property | Melting temperature | 167.55 | 0.03 | C
Blend | poly(lactic acid) | BD002526 |  | Tensile property | Dynamic mechanical properties storage modulus | 2.3265 | 0.06541633 | GPa
Blend | poly(lactic acid) | BD002526 |  | Tensile property | Elongation at break | 3.3 | 0.05333333 | %
Blend | poly(lactic acid) | BD002526 |  | Tensile property | Tensile modulus | 1.424 | 0.02253333 | GPa
Blend | poly(lactic acid) | BD002526 |  | Tensile property | Tensile stress strength at break | 0.04275 | 2.080333e-05 | GPa
Blend | poly(vinyl alcohol) | BD002527 |  | Thermal property | Crystallization temperature | 146.8 | 0 | C
Blend | poly(vinyl alcohol) | BD002527 |  | Thermal property | Glass transition temperature | 71.3 | 0 | C
Blend | poly(vinyl alcohol) | BD002527 |  | Thermal property | Thermal decomposition temperature | 292 | 0 | C
Blend | poly(vinyl alcohol) | BD002527 |  | Thermal property | Thermal decomposition weight loss | 5 | 0 | %
Blend | poly(vinyl alcohol) | BD002527 |  | Thermal property | Melting temperature | 157.1 | 0 | C
Blend | poly(prop-1-ene) | BD002531 |  | Thermal property | Glass transition temperature | -59.5 | 336 | C
Blend | poly[(3-hydroxypropionic acid)-co-(3-hydroxybutyric acid)] | BD002532 |  | Thermal property | Crystallization kinetics r | 290 | 164208 | nm/s
Blend | poly[(3-hydroxypropionic acid)-co-(3-hydroxybutyric acid)] | BD002532 |  | Thermal property | Melting temperature | 142.6 | 78.47822 | C
Blend | poly(methyl ethyl siloxane) | BD002533 |  | Dilute solution property | Radius of gyration | 5.15 | 0.003333333 | nm
Blend | poly[ethylene-co-(but-1-ene)] | BD002534 |  | Thermal property | Glass transition temperature | -15 | 0 | C
Blend | poly(prop-1-ene) | BD002535 |  | Tensile property | Elongation at break | 16.7 | 0 | %
Blend | poly(prop-1-ene) | BD002535 |  | Tensile property | Tensile stress strength at break | 0.0569 | 0 | GPa
Blend | poly(prop-1-ene) | BD002535 |  | Flexural property | Flexural modulus | 2.199 | 0 | GPa
Blend | poly(prop-1-ene) | BD002535 |  | Flexural property | Flexural stress strength at break | 0.0868 | 0 | GPa
Blend | poly(prop-1-ene) | BD002535 |  | Heat characteristics | Deflection temperature under load hdt | 135 | 0 | C
Blend | poly(prop-1-ene) | BD002535 |  | Impact strength | Izod impact | 0.069 | 0 | kJ/m
Blend | poly(prop-1-ene) | BD002536 |  | Tensile property | Elongation at break | 24.75 | 310.0833 | %
Blend | poly(prop-1-ene) | BD002536 |  | Tensile property | Tensile stress strength at break | 0.05575 | 9.075e-05 | GPa
Blend | poly(prop-1-ene) | BD002536 |  | Flexural property | Flexural modulus | 1.995 | 0.0012 | GPa
Blend | poly(prop-1-ene) | BD002536 |  | Flexural property | Flexural stress strength at break | 0.0808 | 0.0001056133 | GPa
Blend | poly(prop-1-ene) | BD002536 |  | Heat characteristics | Deflection temperature under load hdt | 108.5 | 408.3333 | C
Blend | poly(prop-1-ene) | BD002536 |  | Impact strength | Izod impact | 0.1315 | 0.005208333 | kJ/m
Blend | poly(prop-1-ene) | BD002537 |  | Tensile property | Elongation at break | 27.15 | 298.0033 | %
Blend | poly(prop-1-ene) | BD002537 |  | Tensile property | Tensile stress strength at break | 0.05905 | 5.376333e-05 | GPa
Blend | poly(prop-1-ene) | BD002537 |  | Flexural property | Flexural modulus | 1.926 | 0.006721333 | GPa
Blend | poly(prop-1-ene) | BD002537 |  | Flexural property | Flexural stress strength at break | 0.08365 | 5.547e-05 | GPa
Blend | poly(prop-1-ene) | BD002537 |  | Heat characteristics | Deflection temperature under load hdt | 100 | 225.3333 | C
Blend | poly(prop-1-ene) | BD002537 |  | Impact strength | Izod impact | 0.633 | 0.375948 | kJ/m
Blend | polystyrene-block-polybutadiene-block-polystyrene | BD002538 |  | Tensile property | Tensile stress strength at break | 0.0239 | 0.000108536 | GPa
Blend | poly[(decane-1,10-diamine)-alt-(decanedioic acid)] | BD002539 |  | Thermal property | Heat of fusion | 0.007525 | 3.224033e-06 | kcal/g
Blend | poly[(decane-1,10-diamine)-alt-(decanedioic acid)] | BD002539 |  | Thermal property | Melting temperature | 202 | 0 | C
Blend | poly[(decane-1,10-diamine)-alt-(decanedioic acid)] | BD002539 |  | Tensile property | Elongation at break | 22 | 0 | %
Blend | poly[(decane-1,10-diamine)-alt-(decanedioic acid)] | BD002539 |  | Tensile property | Tensile modulus | 0.784 | 0 | GPa
Blend | poly[(decane-1,10-diamine)-alt-(decanedioic acid)] | BD002539 |  | Tensile property | Tensile stress strength at break | 0.037 | 0 | GPa
Blend | poly[(decane-1,10-diamine)-alt-(decanedioic acid)] | BD002539 |  | Flexural property | Flexural modulus | 0.612 | 0 | GPa
Blend | poly[(decane-1,10-diamine)-alt-(decanedioic acid)] | BD002539 |  | Flexural property | Flexural stress strength at break | 0.033 | 0 | GPa
Blend | poly[(decane-1,10-diamine)-alt-(decanedioic acid)] | BD002539 |  | Impact strength | Izod impact | 0.046 | 0 | kJ/m
Blend | poly(methyl acrylate) | BD002540 |  | Thermal property | Glass transition temperature | 140 | 5030.4 | C
Blend | polyethene | BD002541 |  | Physical property | Density | 0.9 | 0.0005333333 | g/cm3
Blend | polyethene | BD002541 |  | Physical property | Specific volume | 1.1 | 0 | cm3/g
Blend | polyethene | BD002541 |  | Thermal property | Glass transition temperature | -50.5 | 27 | C
Blend | polyethene | BD002541 |  | Thermal property | Melting temperature | 135 | 0 | C
Blend | polyethene | BD002541 |  | Tensile property | Elongation at break | 535 | 15666.67 | %
Blend | polyethene | BD002541 |  | Tensile property | Tensile stress strength at break | 0.0028 | 1.146667e-06 | GPa
Blend | polyethene | BD002541 |  | Hardness | Shore hardness | 77 | 192
Blend | poly(vinylidene fluoride) | BD002542 |  | Thermal property | Crystallization temperature | 88 | 13.86667 | C
Blend | poly(vinylidene fluoride) | BD002542 |  | Thermal property | Heat of crystallization | 0.7 | 13.68267 | cal/g
Blend | poly(vinylidene fluoride) | BD002542 |  | Thermal property | Heat of fusion | 0.0002 | 1.916879e-05 | kcal/g
Blend | poly(vinylidene fluoride) | BD002542 |  | Thermal property | Melting temperature | 153 | 44.83516 | C
Blend | poly(vinylidene fluoride) | BD002543 |  | Thermal property | Glass transition temperature | 202.7 | 0.6485714 | C
Blend | poly(vinylidene fluoride) | BD002543 |  | Thermal property | Heat of fusion | 0.002 | 1.748622e-05 | kcal/g
Blend | poly(vinylidene fluoride) | BD002543 |  | Thermal property | Melting temperature | 168 | 1.469333 | C
Blend | poly(vinylidene fluoride) | BD002543 |  | Physicochemical property | Contact angle | 95.7 | 23.80711 | degree
Blend | poly{[(bisphenol A)-alt-(terephthalic acid)]-co-[(bisphenol A)-alt-(isophthalic acid)]} | BD002544 |  | Thermal property | Glass transition temperature | 200 | 7.636044 | C
Blend | poly(methyl methacrylate) | BD002545 |  | Electric property | Electric conductivity | 1.8065 | 4.288856 | 1/(ohm*cm)
Blend | poly(methyl methacrylate) | BD002545 |  | Electric property | Volume resistivity | 38.64 | 1961.986 | ohm*cm
Blend | poly(hexano-6-lactam) | BD002546 |  | Thermal property | Crystallization temperature | 141.5 | 1745.927 | C
Blend | poly(hexano-6-lactam) | BD002546 |  | Thermal property | Heat of crystallization | 6.9 | 4.334606 | cal/g
Blend | poly(hexano-6-lactam) | BD002546 |  | Thermal property | Heat of fusion | 0.00665 | 3.645152e-06 | kcal/g
Blend | poly(hexano-6-lactam) | BD002546 |  | Thermal property | Melting temperature | 180.7 | 1560.125 | C
Blend | poly(hexano-6-lactam) | BD002546 |  | Tensile property | Dynamic mechanical properties storage modulus | 0.51 | 0 | GPa
Blend | poly(hexano-6-lactam) | BD002546 |  | Tensile property | Dynamic mechanical properties loss tangent | 0.091 | 0
Blend | poly(hexano-6-lactam) | BD002546 |  | Tensile property | Elongation at break | 17 | 13.86667 | %
Blend | poly(hexano-6-lactam) | BD002546 |  | Tensile property | Elongation at yield | 11 | 1.866667 | %
Blend | poly(hexano-6-lactam) | BD002546 |  | Tensile property | Tensile stress strength at break | 0.013 | 1.786667e-05 | GPa
Blend | poly(hexano-6-lactam) | BD002546 |  | Tensile property | Tensile stress strength at yield | 0.022 | 1.066667e-06 | GPa
Blend | poly[ethene-ran-(prop-1-ene)] | BD002547 |  | Physicochemical property | Interfacial tension | 0.51 | 0 | mN/m
Blend | poly[ethene-ran-(prop-1-ene)] | BD002547 |  | Physicochemical property | Surface tension | 35.8 | 0 | mN/m
Blend | poly[ethene-ran-(prop-1-ene)] | BD002547 |  | Physicochemical property | Contact angle | 68.5 | 332.8533 | degree
Blend | poly(prop-1-ene) | BD002548 |  | Tensile property | Elongation at yield | 1.69 | 0.2573867 | %
Blend | poly(prop-1-ene) | BD002548 |  | Tensile property | Tensile modulus | 2.96 | 1.428027 | GPa
Blend | poly(prop-1-ene) | BD002548 |  | Tensile property | Tensile stress strength at break | 0.0283 | 0.0002099547 | GPa
Blend | poly(prop-1-ene) | BD002549 |  | Tensile property | Elongation at yield | 1.04 | 0.06802667 | %
Blend | poly(prop-1-ene) | BD002549 |  | Tensile property | Tensile modulus | 3.69 | 2.162907 | GPa
Blend | poly(prop-1-ene) | BD002549 |  | Tensile property | Tensile stress strength at break | 0.0231 | 8.593867e-05 | GPa
Blend | poly[(butane-1,4-diol)-alt-(terephthalic acid)] | BD002550 |  | Thermal property | Melting temperature | 235.46 | 281.2048 | C
Blend | poly[(butane-1,4-diol)-alt-(terephthalic acid)] | BD002550 |  | Tensile property | Dynamic mechanical properties storage modulus | 1.65 | 0 | GPa
Blend | poly[(butane-1,4-diol)-alt-(terephthalic acid)] | BD002550 |  | Tensile property | Tensile modulus | 2.08 | 0.003333333 | GPa
Blend | poly[(butane-1,4-diol)-alt-(terephthalic acid)] | BD002550 |  | Tensile property | Tensile stress strength at break | 0.0365 | 2.7e-05 | GPa
Blend | poly(butyl methacrylate) | BD002551 |  | Thermal property | Glass transition temperature | 24.5 | 0 | C
Blend | poly(vinyl chloride) | BD002552 |  | Tensile property | Dynamic mechanical properties storage modulus | 1.9 | 0 | GPa
Blend | poly(vinyl chloride) | BD002552 |  | Tensile property | Dynamic mechanical properties loss tangent | 0.07 | 0
Blend | poly(vinyl chloride) | BD002552 |  | Tensile property | Elongation at break | 130 | 0 | %
Blend | poly(vinyl chloride) | BD002552 |  | Tensile property | Tensile stress strength at yield | 0.033 | 0 | GPa
Blend | poly(vinyl chloride) | BD002552 |  | Heat characteristics | Vicat softening temperature | 83 | 0 | C
Blend | poly(vinyl chloride) | BD002552 |  | Impact strength | Izod impact | 0.0785 | 0.003675 | kJ/m
Blend | poly[ethylene/1-(butoxycarbonyl)ethylene/carbonyl]-poly(2,5-dioxotetrahydrofuran-3,4-diyl) | BD002553 |  | Tensile property | Dynamic mechanical properties storage modulus | 0.35 | 0 | GPa
Blend | poly[ethylene/1-(butoxycarbonyl)ethylene/carbonyl]-poly(2,5-dioxotetrahydrofuran-3,4-diyl) | BD002553 |  | Tensile property | Dynamic mechanical properties loss tangent | 0.24 | 0
Blend | poly[ethylene/1-(butoxycarbonyl)ethylene/carbonyl]-poly(2,5-dioxotetrahydrofuran-3,4-diyl) | BD002553 |  | Tensile property | Elongation at break | 390 | 0 | %
Blend | poly[ethylene/1-(butoxycarbonyl)ethylene/carbonyl]-poly(2,5-dioxotetrahydrofuran-3,4-diyl) | BD002553 |  | Tensile property | Tensile stress strength at yield | 0.02 | 0 | GPa
Blend | poly[ethylene/1-(butoxycarbonyl)ethylene/carbonyl]-poly(2,5-dioxotetrahydrofuran-3,4-diyl) | BD002553 |  | Heat characteristics | Vicat softening temperature | 135 | 0 | C
Blend | poly[ethylene/1-(butoxycarbonyl)ethylene/carbonyl]-poly(2,5-dioxotetrahydrofuran-3,4-diyl) | BD002553 |  | Impact strength | Izod impact | 0.511 | 0.2028 | kJ/m
Blend | poly(vinyl chloride) | BD002554 |  | Tensile property | Dynamic mechanical properties storage modulus | 1.7 | 0 | GPa
Blend | poly(vinyl chloride) | BD002554 |  | Tensile property | Dynamic mechanical properties loss tangent | 0.077 | 0
Blend | poly(vinyl chloride) | BD002554 |  | Tensile property | Elongation at break | 155 | 0 | %
Blend | poly(vinyl chloride) | BD002554 |  | Tensile property | Tensile stress strength at yield | 0.035 | 0 | GPa
Blend | poly(vinyl chloride) | BD002554 |  | Heat characteristics | Vicat softening temperature | 83 | 0 | C
Blend | poly(vinyl chloride) | BD002554 |  | Impact strength | Izod impact | 0.07 | 0.001728 | kJ/m
Blend | poly[ethylene/carbonyl/1-(butoxycarbonyl)ethylene] | BD002555 |  | Tensile property | Dynamic mechanical properties storage modulus | 0.52 | 0 | GPa
Blend | poly[ethylene/carbonyl/1-(butoxycarbonyl)ethylene] | BD002555 |  | Tensile property | Dynamic mechanical properties loss tangent | 0.21 | 0
Blend | poly[ethylene/carbonyl/1-(butoxycarbonyl)ethylene] | BD002555 |  | Tensile property | Elongation at break | 400 | 0 | %
Blend | poly[ethylene/carbonyl/1-(butoxycarbonyl)ethylene] | BD002555 |  | Tensile property | Tensile stress strength at yield | 0.019 | 0 | GPa
Blend | poly[ethylene/carbonyl/1-(butoxycarbonyl)ethylene] | BD002555 |  | Heat characteristics | Vicat softening temperature | 132 | 0 | C
Blend | poly[ethylene/carbonyl/1-(butoxycarbonyl)ethylene] | BD002555 |  | Impact strength | Izod impact | 0.453 | 0.139968 | kJ/m
Blend | poly(bisphenol A carbonate) | BD002556 |  | Thermal property | Glass transition temperature | 117.95 | 334.9633 | C
Blend | poly(bisphenol A carbonate) | BD002556 |  | Tensile property | Tensile stress strength at break | 0.0545 | 3.151515e-05 | GPa
Blend | poly(bisphenol A carbonate) | BD002556 |  | Flexural property | Flexural stress strength at break | 0.0915 | 5.506061e-05 | GPa
Blend | poly(bisphenol A carbonate) | BD002556 |  | Heat characteristics | Vicat softening temperature | 118 | 123.5152 | C
Blend | poly(bisphenol A carbonate) | BD002556 |  | Impact strength | Izod impact | 0.18 | 0.009848421 | kJ/m
Blend | poly(bisphenol A carbonate) | BD002557 |  | Thermal property | Glass transition temperature | 115.55 | 134.67 | C
Blend | poly(bisphenol A carbonate) | BD002557 |  | Tensile property | Tensile stress strength at break | 0.056 | 4.209091e-05 | GPa
Blend | poly(bisphenol A carbonate) | BD002557 |  | Flexural property | Flexural stress strength at break | 0.0935 | 6.887879e-05 | GPa
Blend | poly(bisphenol A carbonate) | BD002557 |  | Heat characteristics | Vicat softening temperature | 119 | 213.3333 | C
Blend | poly(bisphenol A carbonate) | BD002557 |  | Impact strength | Izod impact | 0.235 | 0.03624192 | kJ/m
Blend | polybutadiene | BD002558 |  | Tensile property | Tensile stress strength at break | 0.042 | 0 | GPa
Blend | polybutadiene | BD002558 |  | Flexural property | Flexural stress strength at break | 0.069 | 0 | GPa
Blend | polybutadiene | BD002558 |  | Heat characteristics | Vicat softening temperature | 95 | 0 | C
Blend | polybutadiene | BD002558 |  | Impact strength | Izod impact | 0.27 | 0 | kJ/m
Blend | poly(bisphenol A carbonate) | BD002559 |  | Impact strength | Izod impact | 0.05 | 0.0005066667 | kJ/m
Blend | poly[(1,1-difluoroethene)-co-(1,1,2,3,3,3-hexafluoroprop-1-ene)] | BD002560 |  | Electric property | Electric conductivity | 0.0011 | 0 | 1/(ohm*cm)
Blend | poly[(1,1-difluoroethene)-co-(1,1,2,3,3,3-hexafluoroprop-1-ene)] | BD002560 |  | Electric property | Volume resistivity | 910 | 0 | ohm*cm
Blend | poly(prop-1-ene) | BD002561 |  | Thermal property | Crystallization kinetics k | 0.182 | 0.1735578
Blend | poly(prop-1-ene) | BD002561 |  | Thermal property | Crystallization kinetics n | 4.3 | 0.2164706
Blend | poly(prop-1-ene) | BD002561 |  | Thermal property | Glass transition temperature | -43.33 | 8670.733 | C
Blend | poly(prop-1-ene) | BD002561 |  | Thermal property | Melting temperature | 163.9 | 1.176 | C
Blend | poly(prop-1-ene) | BD002561 |  | Electric property | Electric conductivity | 1.47e-08 | 4.301067e-17 | 1/(ohm*cm)
Blend | poly(prop-1-ene) | BD002561 |  | Electric property | Volume resistivity | 68000000 | 313362666666667 | ohm*cm
Blend | cis-1,4-polyisoprene | BD002562 |  | Tensile property | Elongation at break | 675 | 12021.43 | %
Blend | cis-1,4-polyisoprene | BD002562 |  | Tensile property | Tensile stress strength at break | 0.01245 | 1.358286e-05 | GPa
Blend | cis-1,4-polyisoprene | BD002562 |  | Hardness | Shore hardness | 75 | 0
Blend | polystyrene | BD002563 |  | Thermal property | Glass transition temperature | 78.4 | 248.8462 | C
Blend | poly[(butane-1,4-diol)-alt-(terephthalic acid)] | BD002564 |  | Thermal property | Glass transition temperature | 63 | 0 | C
Blend | poly[(butane-1,4-diol)-alt-(terephthalic acid)] | BD002564 |  | Thermal property | Melting temperature | 227 | 0 | C
Blend | poly[(butane-1,4-diol)-alt-(terephthalic acid)] | BD002564 |  | Physicochemical property | Interfacial tension | 2 | 0 | mN/m
Blend | poly[(butane-1,4-diol)-alt-(terephthalic acid)] | BD002564 |  | Tensile property | Elongation at break | 125 | 0 | %
Blend | poly[(butane-1,4-diol)-alt-(terephthalic acid)] | BD002564 |  | Tensile property | Tensile modulus | 2.85 | 0 | GPa
Blend | poly[(butane-1,4-diol)-alt-(terephthalic acid)] | BD002564 |  | Tensile property | Tensile stress strength at break | 0.0414 | 0 | GPa
Blend | poly[(butane-1,4-diol)-alt-(terephthalic acid)] | BD002564 |  | Tensile property | Tensile stress strength at yield | 0.0493 | 0 | GPa
Blend | poly[(butane-1,4-diol)-alt-(terephthalic acid)] | BD002564 |  | Impact strength | Izod impact | 0.04 | 0 | kJ/m
Blend | polyformaldehyde | BD002565 |  | Tensile property | Tensile modulus | 2.508 | 0 | GPa
Blend | polyformaldehyde | BD002565 |  | Tensile property | Tensile stress strength at break | 0.046 | 0 | GPa
Blend | polyformaldehyde | BD002565 |  | Impact strength | Izod impact | 0.054 | 0 | kJ/m
Blend | poly(N-vinylpyrrolidone) | BD002570 |  | Thermal property | Glass transition temperature | 157.5 | 734.0497 | C
Blend | polyethene | BD002571 |  | Thermal property | Heat of fusion | 0.041812 | 0 | kcal/g
Blend | polyethene | BD002571 |  | Thermal property | Melting temperature | 131.1 | 0 | C
Blend | polyethene | BD002571 |  | Tensile property | Elongation at break | 72.5 | 0 | %
Blend | polyethene | BD002571 |  | Tensile property | Tensile stress strength at break | 0.0168 | 0 | GPa
Blend | polyethene | BD002571 |  | Impact strength | Izod impact | 0.0082 | 0 | kJ/m
Blend | poly(prop-1-ene) | BD002572 |  | Thermal property | Crystallization temperature | 104.7 | 432 | C
Blend | poly(prop-1-ene) | BD002572 |  | Thermal property | Heat of crystallization | 9.3 | 67.21333 | cal/g
Blend | poly(prop-1-ene) | BD002572 |  | Thermal property | Heat of fusion | 0.010175 | 7.550083e-05 | kcal/g
Blend | poly(prop-1-ene) | BD002572 |  | Thermal property | Thermal decomposition temperature | 414.2 | 0 | C
Blend | poly(prop-1-ene) | BD002572 |  | Thermal property | Thermal decomposition weight loss | 5 | 0 | %
Blend | poly(prop-1-ene) | BD002572 |  | Thermal property | Melting temperature | 120.95 | 1500.803 | C
Blend | poly[ethene-co-(5-ethylidene-2-norbornene)-co-(prop-1-ene)] | BD002573 |  | Electric property | Dielectric constant ac | 32 | 0
Blend | poly[ethene-co-(5-ethylidene-2-norbornene)-co-(prop-1-ene)] | BD002573 |  | Electric property | Dielectric loss factor | 21 | 0
Blend | poly[ethene-co-(5-ethylidene-2-norbornene)-co-(prop-1-ene)] | BD002573 |  | Tensile property | Elongation at break | 340 | 0 | %
Blend | poly[ethene-co-(5-ethylidene-2-norbornene)-co-(prop-1-ene)] | BD002573 |  | Tensile property | Elongation at yield | 335 | 0 | %
Blend | poly[ethene-co-(5-ethylidene-2-norbornene)-co-(prop-1-ene)] | BD002573 |  | Tensile property | Tensile modulus | 0.00151 | 0 | GPa
Blend | poly[ethene-co-(5-ethylidene-2-norbornene)-co-(prop-1-ene)] | BD002573 |  | Tensile property | Tensile stress strength at break | 0.00498 | 0 | GPa
Blend | poly(vinyl chloride) | BD002574 |  | Electric property | Dielectric constant ac | 4.2 | 0
Blend | poly(vinyl chloride) | BD002574 |  | Electric property | Dielectric loss factor | 10 | 0
Blend | poly(vinyl chloride) | BD002574 |  | Tensile property | Elongation at break | 189 | 0 | %
Blend | poly(vinyl chloride) | BD002574 |  | Tensile property | Elongation at yield | 188 | 0 | %
Blend | poly(vinyl chloride) | BD002574 |  | Tensile property | Tensile modulus | 0.00104 | 0 | GPa
Blend | poly(vinyl chloride) | BD002574 |  | Tensile property | Tensile stress strength at break | 0.00184 | 0 | GPa
Blend | poly(vinyl chloride) | BD002575 |  | Electric property | Dielectric constant ac | 8.2 | 0
Blend | poly(vinyl chloride) | BD002575 |  | Electric property | Dielectric loss factor | 2250 | 0
Blend | poly(vinyl chloride) | BD002575 |  | Tensile property | Elongation at break | 512 | 0 | %
Blend | poly(vinyl chloride) | BD002575 |  | Tensile property | Elongation at yield | 505 | 0 | %
Blend | poly(vinyl chloride) | BD002575 |  | Tensile property | Tensile modulus | 0.00129 | 0 | GPa
Blend | poly(vinyl chloride) | BD002575 |  | Tensile property | Tensile stress strength at break | 0.0065 | 0 | GPa
Blend | poly(ethylene oxide) | BD002579 |  | Thermal property | Melting temperature | 251.3 | 85.33333 | C
Blend | poly(ethylene oxide) | BD002579 |  | Tensile property | Elongation at break | 14 | 5.333333 | %
Blend | poly(ethylene oxide) | BD002579 |  | Tensile property | Tensile modulus | 0.88 | 0 | GPa
Blend | poly(ethylene oxide) | BD002579 |  | Tensile property | Tensile stress strength at break | 0.0405 | 3.333333e-07 | GPa
Blend | poly[(hexane-1,6-diamine)-alt-(adipic acid)] | BD002581 |  | Tensile property | Elongation at break | 72.9 | 0 | %
Blend | poly[(hexane-1,6-diamine)-alt-(adipic acid)] | BD002581 |  | Tensile property | Tensile modulus | 1.8205 | 0.154587 | GPa
Blend | poly[(hexane-1,6-diamine)-alt-(adipic acid)] | BD002581 |  | Tensile property | Tensile stress strength at break | 0.0464 | 1.281333e-05 | GPa
Blend | poly[(hexane-1,6-diamine)-alt-(adipic acid)] | BD002581 |  | Flexural property | Flexural modulus | 1.1265 | 0.05685633 | GPa
Blend | poly[(hexane-1,6-diamine)-alt-(adipic acid)] | BD002581 |  | Flexural property | Flexural stress strength at break | 0.04875 | 0.0001092033 | GPa
Blend | poly[(hexane-1,6-diamine)-alt-(adipic acid)] | BD002581 |  | Impact strength | Izod impact | 0.85 | 0 | kJ/m
Blend | poly[(hexane-1,6-diamine)-alt-(adipic acid)] | BD002582 |  | Tensile property | Elongation at break | 74.7 | 0 | %
Blend | poly[(hexane-1,6-diamine)-alt-(adipic acid)] | BD002582 |  | Tensile property | Tensile modulus | 2.38 | 0 | GPa
Blend | poly[(hexane-1,6-diamine)-alt-(adipic acid)] | BD002582 |  | Tensile property | Tensile stress strength at break | 0.0536 | 0 | GPa
Blend | poly[(hexane-1,6-diamine)-alt-(adipic acid)] | BD002582 |  | Flexural property | Flexural modulus | 1.452 | 0 | GPa
Blend | poly[(hexane-1,6-diamine)-alt-(adipic acid)] | BD002582 |  | Flexural property | Flexural stress strength at break | 0.058 | 0 | GPa
Blend | polyetheretherketone | BD002584 |  | Thermal property | Crystallization temperature | 299.45 | 0.007857143 | C
Blend | polyetheretherketone | BD002584 |  | Thermal property | Heat of crystallization | 10.222 | 0.619032 | cal/g
Blend | polyetheretherketone | BD002584 |  | Thermal property | Thermal decomposition temperature | 503.75 | 1332.208 | C
Blend | polyetheretherketone | BD002584 |  | Thermal property | Thermal decomposition weight loss | 5 | 0 | %
Blend | polyetheretherketone | BD002584 |  | Thermal property | Melting temperature | 339.8 | 0.2707143 | C
Blend | polyetheretherketone | BD002584 |  | Tensile property | Elongation at break | 12.16 | 24.11603 | %
Blend | polyetheretherketone | BD002584 |  | Tensile property | Tensile modulus | 2.0401 | 0.0002515707 | GPa
Blend | polyetheretherketone | BD002584 |  | Tensile property | Tensile stress strength at break | 0.0989 | 2.912e-06 | GPa
Blend | cellulose acetate | BD002585 |  | Thermal property | Glass transition temperature | 148 | 767.1497 | C
Blend | poly(prop-1-ene) | BD002587 |  | Tensile property | Tensile stress strength at break | 0.0123 | 4.179286e-06 | GPa
Blend | poly(vinylidene fluoride) | BD002590 |  | Electric property | Dielectric constant ac | 12 | 0
Blend | poly(p-phenylene sulfide) | BD002591 |  | Thermal property | Crystallization temperature | 228 | 0 | C
Blend | poly(p-phenylene sulfide) | BD002591 |  | Thermal property | Glass transition temperature | 112 | 0 | C
Blend | poly(p-phenylene sulfide) | BD002591 |  | Thermal property | Heat of fusion | 0.00559 | 0 | kcal/g
Blend | poly(p-phenylene sulfide) | BD002591 |  | Thermal property | Melting temperature | 282 | 0 | C
Blend | poly(p-phenylene sulfide) | BD002591 |  | Tensile property | Tensile modulus | 4.7 | 0 | GPa
Blend | poly(p-phenylene sulfide) | BD002591 |  | Tensile property | Tensile stress strength at break | 0.145 | 0 | GPa
Blend | poly(p-phenylene sulfide) | BD002591 |  | Flexural property | Dynamic flexural properties storage modulus | 12.3 | 0 | GPa
Blend | poly(2-ethyl-2-methyl-3-hydroxypropionic acid) | BD002594 |  | Thermal property | Heat of fusion | 0.0036 | 4.000267e-05 | kcal/g
Blend | poly(2-ethyl-2-methyl-3-hydroxypropionic acid) | BD002594 |  | Thermal property | Melting temperature | 202 | 0 | C
Blend | poly({2,2-bis[4-(4-aminophenoxy)phenyl]hexafluoropropane}-alt-[2,2-bis(3,4-dicarboxyphenyl)hexafluoropropane dianhydride]) | BD002595 |  | Electric property | Dielectric constant ac | 2.9265 | 0.007203
Blend | poly({2,2-bis[4-(4-aminophenoxy)phenyl]hexafluoropropane}-alt-[2,2-bis(3,4-dicarboxyphenyl)hexafluoropropane dianhydride]) | BD002595 |  | Electric property | Dielectric loss tangent | 0 | 0
Blend | poly({2,2-bis[4-(4-aminophenoxy)phenyl]hexafluoropropane}-alt-[2,2-bis(3,4-dicarboxyphenyl)hexafluoropropane dianhydride]) | BD002595 |  | Tensile property | Dynamic mechanical properties storage modulus | 5.7 | 1.348507 | GPa
Blend | poly({2,2-bis[4-(4-aminophenoxy)phenyl]hexafluoropropane}-alt-[2,2-bis(3,4-dicarboxyphenyl)hexafluoropropane dianhydride]) | BD002595 |  | Tensile property | Dynamic mechanical properties loss modulus | 0.283 | 0.01060507 | GPa
Blend | poly({2,2-bis[4-(4-aminophenoxy)phenyl]hexafluoropropane}-alt-[2,2-bis(3,4-dicarboxyphenyl)hexafluoropropane dianhydride]) | BD002595 |  | Tensile property | Elongation at break | 4.75 | 4.550606 | %
Blend | poly({2,2-bis[4-(4-aminophenoxy)phenyl]hexafluoropropane}-alt-[2,2-bis(3,4-dicarboxyphenyl)hexafluoropropane dianhydride]) | BD002595 |  | Tensile property | Tensile modulus | 4.25 | 2.325152 | GPa
Blend | poly(prop-1-ene) | BD002596 |  | Tensile property | Elongation at yield | 1.53 | 0.1177305 | %
Blend | poly(prop-1-ene) | BD002596 |  | Tensile property | Tensile modulus | 2.3 | 0.4550794 | GPa
Blend | poly(prop-1-ene) | BD002596 |  | Tensile property | Tensile stress strength at break | 0.0235 | 7.384862e-05 | GPa
Blend | polystyrene-block-(hydrogenated polybutadiene) | BD002598 |  | Thermal property | Glass transition temperature | -48.11 | 6037.77 | C
Blend | polystyrene-block-(hydrogenated polybutadiene) | BD002598 |  | Electric property | Electric conductivity | 7.15e-07 | 3.970027e-14 | 1/(ohm*cm)
Blend | polystyrene-block-(hydrogenated polybutadiene) | BD002598 |  | Electric property | Volume resistivity | 1400000 | 394426666666.7 | ohm*cm
Blend | poly(5-hydroxy-3-oxavaleric acid) | BD002599 |  | Thermal property | Crystallization temperature | 46.5 | 1023 | C
Blend | poly(5-hydroxy-3-oxavaleric acid) | BD002599 |  | Thermal property | Glass transition temperature | 17.5 | 1200.305 | C
Blend | poly(5-hydroxy-3-oxavaleric acid) | BD002599 |  | Thermal property | Heat of crystallization | 7.85 | 4.210105 | cal/g
Blend | poly(5-hydroxy-3-oxavaleric acid) | BD002599 |  | Thermal property | Heat of fusion | 0.014 | 1.477568e-05 | kcal/g
Blend | poly(5-hydroxy-3-oxavaleric acid) | BD002599 |  | Thermal property | Melting temperature | 141.5 | 1260.674 | C
Blend | poly(5-hydroxy-3-oxavaleric acid) | BD002599 |  | Tensile property | Elongation at break | 4 | 735.2 | %
Blend | poly(5-hydroxy-3-oxavaleric acid) | BD002599 |  | Tensile property | Tensile modulus | 0.96 | 0.1625867 | GPa
Blend | poly(5-hydroxy-3-oxavaleric acid) | BD002599 |  | Tensile property | Tensile stress strength at break | 0.0095 | 3.42e-05 | GPa
Blend | poly(bisphenol A carbonate) | BD002600 |  | Thermal property | Glass transition temperature | 164 | 0 | C
Blend | poly(N-vinylpyrrolidone) | BD002601 |  | Thermal property | Glass transition temperature | 106.65 | 838.497 | C
Blend | poly[styrene-ran-(methacrylic acid)] | BD002603 |  | Thermal property | Glass transition temperature | 119 | 205.1906 | C
Blend | polystyrene | BD002604 |  | Thermal property | Glass transition temperature | 117.5 | 515.3057 | C
Blend | poly(bisphenol A carbonate) | BD002605 |  | Thermal property | Glass transition temperature | 148.6 | 0 | C
Blend | polystyrene | BD002606 |  | Thermal property | Glass transition temperature | 122.3 | 511.2006 | C
Blend | polystyrene | BD002607 |  | Thermal property | Glass transition temperature | 124.2 | 539.0015 | C
Blend | poly(acrylonitrile-co-butadiene) | BD002608 |  | Thermal property | Glass transition temperature | -42.3 | 192 | C
Blend | poly(acrylonitrile-co-butadiene) | BD002608 |  | Dilute solution property | Intrinsic viscosity eta | 0.17 | 0.002026667 | dl/g
Blend | poly(butadiene-co-styrene) | BD002609 |  | Dilute solution property | Intrinsic viscosity eta | 0.28 | 0 | dl/g
Blend | poly(acrylonitrile-co-butadiene) | BD002610 |  | Dilute solution property | Intrinsic viscosity eta | 0.09 | 0 | dl/g