## Sheet
polymer_type | polymer_name | polymer_id | cu_formula | property_category | property_name | property_value_median | property_value_variance | property_unit
Homopolymer | polyethene | P010001 | CH2 | Physical property | Density | 0.9362 | 0.01056362 | g/cm3
Homopolymer | polyethene | P010001 | CH2 | Physical property | Specific volume | 1.073 | 12.57419 | cm3/g
Homopolymer | polyethene | P010001 | CH2 | Optical property | Refractive index | 1.531 | 0.0009102305
Homopolymer | polyethene | P010001 | CH2 | Thermal property | Crystallization kinetics r | 79175 | 122911964.3 | nm/s
Homopolymer | polyethene | P010001 | CH2 | Thermal property | Crystallization kinetics k | 0.0617 | 0.5855103
Homopolymer | polyethene | P010001 | CH2 | Thermal property | Crystallization kinetics n | 2.3 | 0.3641686
Homopolymer | polyethene | P010001 | CH2 | Thermal property | Crystallization kinetics half time of crystallization | 84.9 | 786361.5 | second
Homopolymer | polyethene | P010001 | CH2 | Thermal property | Crystallization temperature | 113.9 | 615.8697 | C
Homopolymer | polyethene | P010001 | CH2 | Thermal property | Glass transition temperature | -60 | 2659.128 | C
Homopolymer | polyethene | P010001 | CH2 | Thermal property | Heat of crystallization | 34.55 | 165.6763 | cal/g
Homopolymer | polyethene | P010001 | CH2 | Thermal property | Heat of fusion | 0.037 | 0.0002213973 | kcal/g
Homopolymer | polyethene | P010001 | CH2 | Thermal property | Heat of fusion mol conversion | 1.45 | 125.8406 | kcal/mol
Homopolymer | polyethene | P010001 | CH2 | Thermal property | Thermal decomposition temperature | 435 | 7598.312 | C
Homopolymer | polyethene | P010001 | CH2 | Thermal property | Thermal decomposition weight loss | 10 | 646.4662 | %
Homopolymer | polyethene | P010001 | CH2 | Thermal property | Isothermal weight loss temperature | 230 | 477.7778 | C
Homopolymer | polyethene | P010001 | CH2 | Thermal property | Isothermal weight loss time | 3 | 27.40267 | hour
Homopolymer | polyethene | P010001 | CH2 | Thermal property | Lc phase transition temperature | 236.25 | 49.16667 | C
Homopolymer | polyethene | P010001 | CH2 | Thermal property | Melting temperature | 131 | 491.1801 | C
Homopolymer | polyethene | P010001 | CH2 | Thermal property | Specific heat capacity cp | 0.43 | 1.800314 | cal/(g*C)
Homopolymer | polyethene | P010001 | CH2 | Thermal property | Specific heat capacity cv | 0.395 | 0 | cal/(g*C)
Homopolymer | polyethene | P010001 | CH2 | Thermal property | Thermal conductivity | 0.33 | 52.71432 | W/(m*K)
Homopolymer | polyethene | P010001 | CH2 | Thermal property | Thermal diffusivity | 1.7e-07 | 2.824603e-11 | m2/s
Homopolymer | polyethene | P010001 | CH2 | Electric property | Dielectric constant ac | 2.3 | 2.048495
Homopolymer | polyethene | P010001 | CH2 | Electric property | Dielectric loss factor | 0.0032 | 3.160474
Homopolymer | polyethene | P010001 | CH2 | Electric property | Dielectric loss tangent | 0.00045 | 0.1862037
Homopolymer | polyethene | P010001 | CH2 | Electric property | Electric conductivity | 1.7e-15 | 9.798e+23 | 1/(ohm*cm)
Homopolymer | polyethene | P010001 | CH2 | Electric property | Surface resistivity | 103000000000000 | 6.8856e+30 | ohm
Homopolymer | polyethene | P010001 | CH2 | Electric property | Volume resistivity | 545000000000000 | 3.3548e+39 | ohm*cm
Homopolymer | polyethene | P010001 | CH2 | Physicochemical property | Cohesive energy density | 64.6 | 42.61381 | cal/cm3
Homopolymer | polyethene | P010001 | CH2 | Physicochemical property | Gas diffusion coefficient d | 1.1e-07 | 2.163964e-12 | cm2/s
Homopolymer | polyethene | P010001 | CH2 | Physicochemical property | Gas permeability coefficient p | 3.15e-13 | 4.441497e-13 | cm3(STP)cm/(cm2*s*Pa)
Homopolymer | polyethene | P010001 | CH2 | Physicochemical property | Gas solubility coefficient s | 9.4e-07 | 6.126189e-09 | cm3(STP)/(cm3*Pa)
Homopolymer | polyethene | P010001 | CH2 | Physicochemical property | Hansen parameter delta-d: dispersion component | 0 | 0 | (J/cm3)1/2
Homopolymer | polyethene | P010001 | CH2 | Physicochemical property | Hansen parameter delta-h: hydrogen bonding | 0 | 0 | (J/cm3)1/2
Homopolymer | polyethene | P010001 | CH2 | Physicochemical property | Hansen parameter delta p polar | 8.5 | 96.33333 | (J/cm3)1/2
Homopolymer | polyethene | P010001 | CH2 | Physicochemical property | Interfacial tension | 4.73 | 20.88257 | mN/m
Homopolymer | polyethene | P010001 | CH2 | Physicochemical property | Solubility parameter | 16.45 | 0.671947 | (J/cm3)1/2
Homopolymer | polyethene | P010001 | CH2 | Physicochemical property | Surface tension | 31 | 122.3137 | mN/m
Homopolymer | polyethene | P010001 | CH2 | Physicochemical property | Water absorption | 0.01 | 0.001995589 | wt%
Homopolymer | polyethene | P010001 | CH2 | Physicochemical property | Water vapor transmission | 0.00072 | 0.0001530119 | g*mil/(cm2*24h)
Homopolymer | polyethene | P010001 | CH2 | Physicochemical property | Contact angle | 53 | 866.2672 | degree
Homopolymer | polyethene | P010001 | CH2 | Dilute solution property | Intrinsic viscosity eta | 1.25 | 8.182513 | dl/g
Homopolymer | polyethene | P010001 | CH2 | Dilute solution property | Radius of gyration | 19.1 | 490.361 | nm
Homopolymer | polyethene | P010001 | CH2 | Dilute solution property | Second virial coefficient | 0.0002855 | 4.212081e-07 | cm3*mol/g2
Homopolymer | polyethene | P010001 | CH2 | Tensile property | Dynamic mechanical properties storage modulus | 1.26 | 810.185 | GPa
Homopolymer | polyethene | P010001 | CH2 | Tensile property | Dynamic mechanical properties loss modulus | 0.15 | 0.1446644 | GPa
Homopolymer | polyethene | P010001 | CH2 | Tensile property | Dynamic mechanical properties loss tangent | 0.127 | 0.008876991
Homopolymer | polyethene | P010001 | CH2 | Tensile property | Elongation at break | 343.5 | 191966.8 | %
Homopolymer | polyethene | P010001 | CH2 | Tensile property | Elongation at yield | 9 | 4253.899 | %
Homopolymer | polyethene | P010001 | CH2 | Tensile property | Fiber tensile elongation at break | 3.8 | 17240.11 | %
Homopolymer | polyethene | P010001 | CH2 | Tensile property | Fiber tensile modulus | 21.5 | 192.6667 | g/denier
Homopolymer | polyethene | P010001 | CH2 | Tensile property | Fiber tensile stress strength at break | 5.25 | 3.895833 | g/denier
Homopolymer | polyethene | P010001 | CH2 | Tensile property | Tensile modulus | 0.7386 | 1757.583 | GPa
Homopolymer | polyethene | P010001 | CH2 | Tensile property | Tensile stress strength at break | 0.02215 | 0.5782583 | GPa
Homopolymer | polyethene | P010001 | CH2 | Tensile property | Tensile stress strength at yield | 0.024 | 1.986477 | GPa
Homopolymer | polyethene | P010001 | CH2 | Shear property | Dynamic shear properties storage modulus | 3.2e-05 | 0.3445363 | GPa
Homopolymer | polyethene | P010001 | CH2 | Shear property | Dynamic shear properties loss modulus | 1.735e-05 | 0.001285861 | GPa
Homopolymer | polyethene | P010001 | CH2 | Shear property | Dynamic shear properties loss tangent | 0.68 | 1.657087
Homopolymer | polyethene | P010001 | CH2 | Shear property | Shear modulus | 0.51 | 0.3790824 | GPa
Homopolymer | polyethene | P010001 | CH2 | Shear property | Shear stress strength at break | 0.0156 | 7.756104e-05 | GPa
Homopolymer | polyethene | P010001 | CH2 | Shear property | Shear stress strength at yield | 0.00875 | 3.757091e-05 | GPa
Homopolymer | polyethene | P010001 | CH2 | Flexural property | Dynamic flexural properties storage modulus | 0.934 | 1.13841 | GPa
Homopolymer | polyethene | P010001 | CH2 | Flexural property | Dynamic flexural properties loss modulus | 0.11 | 0.001013882 | GPa
Homopolymer | polyethene | P010001 | CH2 | Flexural property | Dynamic flexural properties loss tanget | 0.09 | 0.006917903
Homopolymer | polyethene | P010001 | CH2 | Flexural property | Flexural modulus | 0.598 | 1.067847 | GPa
Homopolymer | polyethene | P010001 | CH2 | Flexural property | Flexural stress strength at break | 0.0198 | 9.028657e-05 | GPa
Homopolymer | polyethene | P010001 | CH2 | Flexural property | Flexural stress strength at yield | 0.02 | 0 | GPa
Homopolymer | polyethene | P010001 | CH2 | Compression characteristics | Compressive modulus | 0.63225 | 1.696557 | GPa
Homopolymer | polyethene | P010001 | CH2 | Compression characteristics | Compressive stress strength at break | 0.069 | 0.008393127 | GPa
Homopolymer | polyethene | P010001 | CH2 | Compression characteristics | Compressive stress strength at yield | 0.034 | 6.636242e-05 | GPa
Homopolymer | polyethene | P010001 | CH2 | Compression characteristics | Dynamic compressive properties storage modulus | 2.5 | 0 | GPa
Homopolymer | polyethene | P010001 | CH2 | Compression characteristics | Dynamic compressive properties loss tangent | 0.12 | 0
Homopolymer | polyethene | P010001 | CH2 | Creep characteristics | Tensile creep compliance | 46500000 | 0 | 1/(GPa)
Homopolymer | polyethene | P010001 | CH2 | Creep characteristics | Tensile creep modulus | 5.5 | 3 | GPa
Homopolymer | polyethene | P010001 | CH2 | Creep characteristics | Tensile creep recovery | 0.832 | 2091.22 | %
Homopolymer | polyethene | P010001 | CH2 | Creep characteristics | Tensile creep rupture time | 10 | 0 | year
Homopolymer | polyethene | P010001 | CH2 | Creep characteristics | Tensile creep strain | 4.2 | 12.17876 | %
Homopolymer | polyethene | P010001 | CH2 | Heat characteristics | Brittleness temperature | -50 | 0 | C
Homopolymer | polyethene | P010001 | CH2 | Heat characteristics | Deflection temperature under load hdt | 64.5 | 463.8619 | C
Homopolymer | polyethene | P010001 | CH2 | Heat characteristics | Softening temperature | 96 | 6405.412 | C
Homopolymer | polyethene | P010001 | CH2 | Heat characteristics | Vicat softening temperature | 123 | 235.3927 | C
Homopolymer | polyethene | P010001 | CH2 | Impact strength | Charpy impact | 15 | 663.2906 | kJ/m2
Homopolymer | polyethene | P010001 | CH2 | Impact strength | Izod impact | 0.201 | 50490.24 | kJ/m
Homopolymer | polyethene | P010001 | CH2 | Hardness | Shore hardness | 63.9 | 323.3098
Homopolymer | polyethene | P010001 | CH2 | Heat resistance and combustion | Oxygen index | 17.5 | 25.62088 | %
Homopolymer | polyethene | P010001 | CH2 | Other physical property | Bulk modulus | 1.25 | 3.850175 | GPa
Homopolymer | polyethene | P010001 | CH2 | Other physical property | Compressibility | 0.735 | 0.1541269 | 1/(GPa)
Homopolymer | polyethene | P010001 | CH2 | Other physical property | G value | 1.95 | 52.91289 | events/100ev
Homopolymer | polyethene | P010001 | CH2 | Other physical property | Pvt relation pressure | 55 | 42001.91 | MPa
Homopolymer | polyethene | P010001 | CH2 | Other physical property | Pvt relation specific volume | 1.127 | 0.01460005 | cm3/g
Homopolymer | polyethene | P010001 | CH2 | Other physical property | Pvt relation temperature | 180 | 4496404.5 | C
Homopolymer | polyethene | P010001 | CH2 | Other physical property | Radiation resistance | 26 | 39970.81 | Mrad
Homopolymer | polyethene | P010001 | CH2 | Polymer Information | SMILES | *C*
Homopolymer | poly(prop-1-ene) | P010002 | C3H6 | Physical property | Density | 0.903 | 0.001444934 | g/cm3
Homopolymer | poly(prop-1-ene) | P010002 | C3H6 | Physical property | Specific volume | 1.106 | 0.002382637 | cm3/g
Homopolymer | poly(prop-1-ene) | P010002 | C3H6 | Optical property | Refractive index | 1.50165 | 0.001004692
Homopolymer | poly(prop-1-ene) | P010002 | C3H6 | Thermal property | Crystallization kinetics r | 215 | 968905.5 | nm/s
Homopolymer | poly(prop-1-ene) | P010002 | C3H6 | Thermal property | Crystallization kinetics k | 0.00134 | 7.941353
Homopolymer | poly(prop-1-ene) | P010002 | C3H6 | Thermal property | Crystallization kinetics n | 2.65 | 1.90159
Homopolymer | poly(prop-1-ene) | P010002 | C3H6 | Thermal property | Crystallization kinetics half time of crystallization | 304 | 7550705.4 | second
Homopolymer | poly(prop-1-ene) | P010002 | C3H6 | Thermal property | Crystallization temperature | 113.5 | 3255.523 | C
Homopolymer | poly(prop-1-ene) | P010002 | C3H6 | Thermal property | Glass transition temperature | -0.39 | 318.5853 | C
Homopolymer | poly(prop-1-ene) | P010002 | C3H6 | Thermal property | Heat of crystallization | 21.6 | 32.52383 | cal/g
Homopolymer | poly(prop-1-ene) | P010002 | C3H6 | Thermal property | Heat of fusion | 0.021 | 7.062973e-05 | kcal/g
Homopolymer | poly(prop-1-ene) | P010002 | C3H6 | Thermal property | Heat of fusion mol conversion | 2.065 | 64.99118 | kcal/mol
Homopolymer | poly(prop-1-ene) | P010002 | C3H6 | Thermal property | Thermal decomposition temperature | 373 | 6815.699 | C
Homopolymer | poly(prop-1-ene) | P010002 | C3H6 | Thermal property | Thermal decomposition weight loss | 10 | 466.3515 | %
Homopolymer | poly(prop-1-ene) | P010002 | C3H6 | Thermal property | Isothermal weight loss temperature | 225 | 7500 | C
Homopolymer | poly(prop-1-ene) | P010002 | C3H6 | Thermal property | Isothermal weight loss time | 0.9 | 0.2133333 | hour
Homopolymer | poly(prop-1-ene) | P010002 | C3H6 | Thermal property | Lc phase transition temperature | -8 | 1292.81 | C
Homopolymer | poly(prop-1-ene) | P010002 | C3H6 | Thermal property | Melting temperature | 163 | 858.8873 | C
Homopolymer | poly(prop-1-ene) | P010002 | C3H6 | Thermal property | Specific heat capacity cp | 0.456277 | 0.2013589 | cal/(g*C)
Homopolymer | poly(prop-1-ene) | P010002 | C3H6 | Thermal property | Specific heat capacity cv | 0.42165 | 0.004808003 | cal/(g*C)
Homopolymer | poly(prop-1-ene) | P010002 | C3H6 | Thermal property | Thermal conductivity | 0.21 | 0.02392841 | W/(m*K)
Homopolymer | poly(prop-1-ene) | P010002 | C3H6 | Thermal property | Thermal diffusivity | 1.391e-07 | 2.206914e-14 | m2/s
Homopolymer | poly(prop-1-ene) | P010002 | C3H6 | Electric property | Dielectric constant ac | 2.2 | 0.8848754
Homopolymer | poly(prop-1-ene) | P010002 | C3H6 | Electric property | Dielectric loss factor | 0.00146 | 0.02134299
Homopolymer | poly(prop-1-ene) | P010002 | C3H6 | Electric property | Dielectric loss tangent | 0.001 | 3.068865
Homopolymer | poly(prop-1-ene) | P010002 | C3H6 | Electric property | Electric conductivity | 2e-15 | 0.03625569 | 1/(ohm*cm)
Homopolymer | poly(prop-1-ene) | P010002 | C3H6 | Electric property | Surface resistivity | 1200000000000000 | 1.7928e+30 | ohm
Homopolymer | poly(prop-1-ene) | P010002 | C3H6 | Electric property | Volume resistivity | 405000000000000 | 1.6204e+36 | ohm*cm
Homopolymer | poly(prop-1-ene) | P010002 | C3H6 | Physicochemical property | Cohesive energy density | 73 | 123.967 | cal/cm3
Homopolymer | poly(prop-1-ene) | P010002 | C3H6 | Physicochemical property | Gas diffusion coefficient d | 1.995e-07 | 4.438154e-11 | cm2/s
Homopolymer | poly(prop-1-ene) | P010002 | C3H6 | Physicochemical property | Gas permeability coefficient p | 1.13e-13 | 4.340424e-21 | cm3(STP)cm/(cm2*s*Pa)
Homopolymer | poly(prop-1-ene) | P010002 | C3H6 | Physicochemical property | Gas solubility coefficient s | 6.73e-06 | 2.817766e-06 | cm3(STP)/(cm3*Pa)
Homopolymer | poly(prop-1-ene) | P010002 | C3H6 | Physicochemical property | Interfacial tension | 7.11 | 11.27869 | mN/m
Homopolymer | poly(prop-1-ene) | P010002 | C3H6 | Physicochemical property | Solubility parameter | 17.5 | 1.826346 | (J/cm3)1/2
Homopolymer | poly(prop-1-ene) | P010002 | C3H6 | Physicochemical property | Surface tension | 29 | 200.9764 | mN/m
Homopolymer | poly(prop-1-ene) | P010002 | C3H6 | Physicochemical property | Water absorption | 0.01145 | 0.6109909145 | wt%
Homopolymer | poly(prop-1-ene) | P010002 | C3H6 | Physicochemical property | Water vapor transmission | 0.000387845 | 1.99852e-07 | g*mil/(cm2*24h)
Homopolymer | poly(prop-1-ene) | P010002 | C3H6 | Physicochemical property | Contact angle | 61.5 | 526.8641 | degree
Homopolymer | poly(prop-1-ene) | P010002 | C3H6 | Dilute solution property | Intrinsic viscosity eta | 1.2 | 1.861422 | dl/g
Homopolymer | poly(prop-1-ene) | P010002 | C3H6 | Dilute solution property | Radius of gyration | 32 | 622.8766 | nm
Homopolymer | poly(prop-1-ene) | P010002 | C3H6 | Dilute solution property | Second virial coefficient | 0.00056 | 8.642222e-08 | cm3*mol/g2
Homopolymer | poly(prop-1-ene) | P010002 | C3H6 | Rheological property | Dynamic viscosity loss tangent | 33 | 588
Homopolymer | poly(prop-1-ene) | P010002 | C3H6 | Tensile property | Dynamic mechanical properties storage modulus | 1.695 | 18.10572 | GPa
Homopolymer | poly(prop-1-ene) | P010002 | C3H6 | Tensile property | Dynamic mechanical properties loss modulus | 0.086 | 0.04399032 | GPa
Homopolymer | poly(prop-1-ene) | P010002 | C3H6 | Tensile property | Dynamic mechanical properties loss tangent | 0.055 | 0.0225687
Homopolymer | poly(prop-1-ene) | P010002 | C3H6 | Tensile property | Elongation at break | 123.1 | 164133.1 | %
Homopolymer | poly(prop-1-ene) | P010002 | C3H6 | Tensile property | Elongation at yield | 8.29 | 9069.63 | %
Homopolymer | poly(prop-1-ene) | P010002 | C3H6 | Tensile property | Fiber tensile elongation at break | 215 | 13874.96 | %
Homopolymer | poly(prop-1-ene) | P010002 | C3H6 | Tensile property | Fiber tensile stress strength at break | 4.4 | 2.38446 | g/denier
Homopolymer | poly(prop-1-ene) | P010002 | C3H6 | Tensile property | Tensile modulus | 1.12 | 708.7084 | GPa
Homopolymer | poly(prop-1-ene) | P010002 | C3H6 | Tensile property | Tensile stress strength at break | 0.0323 | 0.05775083 | GPa
Homopolymer | poly(prop-1-ene) | P010002 | C3H6 | Tensile property | Tensile stress strength at yield | 0.0313 | 0.001508089 | GPa
Homopolymer | poly(prop-1-ene) | P010002 | C3H6 | Shear property | Dynamic shear properties storage modulus | 1e-05 | 1.030412 | GPa
Homopolymer | poly(prop-1-ene) | P010002 | C3H6 | Shear property | Dynamic shear properties loss modulus | 2.55e-05 | 0.0002578306 | GPa
Homopolymer | poly(prop-1-ene) | P010002 | C3H6 | Shear property | Dynamic shear properties loss tangent | 0.076 | 21.44564
Homopolymer | poly(prop-1-ene) | P010002 | C3H6 | Shear property | Shear modulus | 0.4903 | 0.1162299 | GPa
Homopolymer | poly(prop-1-ene) | P010002 | C3H6 | Shear property | Shear stress strength at break | 0.02865 | 1.763333e-06 | GPa
Homopolymer | poly(prop-1-ene) | P010002 | C3H6 | Shear property | Shear stress strength at yield | 0.0146 | 0.0001233116 | GPa
Homopolymer | poly(prop-1-ene) | P010002 | C3H6 | Flexural property | Dynamic flexural properties storage modulus | 1.7 | 100.4271 | GPa
Homopolymer | poly(prop-1-ene) | P010002 | C3H6 | Flexural property | Dynamic flexural properties loss modulus | 0.1525 | 0.007525095 | GPa
Homopolymer | poly(prop-1-ene) | P010002 | C3H6 | Flexural property | Dynamic flexural properties loss tanget | 0.087 | 0.2396044
Homopolymer | poly(prop-1-ene) | P010002 | C3H6 | Flexural property | Flexural modulus | 1.364355 | 0.231891 | GPa
Homopolymer | poly(prop-1-ene) | P010002 | C3H6 | Flexural property | Flexural stress strength at break | 0.0395 | 0.1272962 | GPa
Homopolymer | poly(prop-1-ene) | P010002 | C3H6 | Flexural property | Flexural stress strength at yield | 0.05943 | 0 | GPa
Homopolymer | poly(prop-1-ene) | P010002 | C3H6 | Compression characteristics | Compressive modulus | 2.01 | 0 | GPa
Homopolymer | poly(prop-1-ene) | P010002 | C3H6 | Compression characteristics | Compressive stress strength at yield | 0.05 | 1.469697e-05 | GPa
Homopolymer | poly(prop-1-ene) | P010002 | C3H6 | Compression characteristics | Dynamic compressive properties loss tangent | 0.25 | 0
Homopolymer | poly(prop-1-ene) | P010002 | C3H6 | Creep characteristics | Tensile creep compliance | 0.58 | 0.008106667 | 1/(GPa)
Homopolymer | poly(prop-1-ene) | P010002 | C3H6 | Creep characteristics | Tensile creep recovery | 0.64 | 0.05058667 | %
Homopolymer | poly(prop-1-ene) | P010002 | C3H6 | Creep characteristics | Tensile creep rupture time | 20000 | 0 | year
Homopolymer | poly(prop-1-ene) | P010002 | C3H6 | Creep characteristics | Tensile creep strain | 1.56 | 0.004826667 | %
Homopolymer | poly(prop-1-ene) | P010002 | C3H6 | Heat characteristics | Deflection temperature under load hdt | 84 | 532.9292 | C
Homopolymer | poly(prop-1-ene) | P010002 | C3H6 | Heat characteristics | Softening temperature | 27.5 | 3008.333 | C
Homopolymer | poly(prop-1-ene) | P010002 | C3H6 | Heat characteristics | Vicat softening temperature | 138 | 432.6727 | C
Homopolymer | poly(prop-1-ene) | P010002 | C3H6 | Impact strength | Charpy impact | 3.3 | 198.1114 | kJ/m2
Homopolymer | poly(prop-1-ene) | P010002 | C3H6 | Impact strength | Izod impact | 0.0552 | 4592.897 | kJ/m
Homopolymer | poly(prop-1-ene) | P010002 | C3H6 | Hardness | Shore hardness | 68.3 | 244.8169
Homopolymer | poly(prop-1-ene) | P010002 | C3H6 | Heat resistance and combustion | Oxygen index | 17.3 | 27.4512 | %
Homopolymer | poly(prop-1-ene) | P010002 | C3H6 | Other physical property | Bulk modulus | 1.17245 | 0.3026815 | GPa
Homopolymer | poly(prop-1-ene) | P010002 | C3H6 | Other physical property | Compressibility | 0.9525 | 0.1763766 | 1/(GPa)
Homopolymer | poly(prop-1-ene) | P010002 | C3H6 | Other physical property | G value | 0.08 | 0 | events/100ev
Homopolymer | poly(prop-1-ene) | P010002 | C3H6 | Other physical property | Pvt relation pressure | 0 | 12575.18 | MPa
Homopolymer | poly(prop-1-ene) | P010002 | C3H6 | Other physical property | Pvt relation specific volume | 1.1737 | 0.00754306 | cm3/g
Homopolymer | poly(prop-1-ene) | P010002 | C3H6 | Other physical property | Pvt relation temperature | 95 | 2330828.6 | C
Homopolymer | poly(prop-1-ene) | P010002 | C3H6 | Other physical property | Radiation resistance | 3.59 | 5229.944 | Mrad
Homopolymer | poly(prop-1-ene) | P010002 | C3H6 | Polymer Information | SMILES | *CC(C)*
Homopolymer | poly(but-1-ene) | P010003 | C4H8 | Physical property | Density | 0.9 | 0.001798017 | g/cm3
Homopolymer | poly(but-1-ene) | P010003 | C4H8 | Physical property | Specific volume | 1.1 | 0.003567997 | cm3/g
Homopolymer | poly(but-1-ene) | P010003 | C4H8 | Optical property | Refractive index | 1.474 | 0
Homopolymer | poly(but-1-ene) | P010003 | C4H8 | Thermal property | Crystallization kinetics r | 70 | 21652.57 | nm/s
Homopolymer | poly(but-1-ene) | P010003 | C4H8 | Thermal property | Crystallization kinetics k | 0.11 | 0.1000125
Homopolymer | poly(but-1-ene) | P010003 | C4H8 | Thermal property | Crystallization kinetics n | 3.35 | 2.2672
Homopolymer | poly(but-1-ene) | P010003 | C4H8 | Thermal property | Crystallization kinetics half time of crystallization | 1200 | 360337.8 | second
Homopolymer | poly(but-1-ene) | P010003 | C4H8 | Thermal property | Crystallization temperature | 97 | 279.663 | C
Homopolymer | poly(but-1-ene) | P010003 | C4H8 | Thermal property | Glass transition temperature | -24.05 | 719.5545 | C
Homopolymer | poly(but-1-ene) | P010003 | C4H8 | Thermal property | Heat of crystallization | 1.7 | 15.70642 | cal/g
Homopolymer | poly(but-1-ene) | P010003 | C4H8 | Thermal property | Heat of fusion | 0.014 | 0.0001516276 | kcal/g
Homopolymer | poly(but-1-ene) | P010003 | C4H8 | Thermal property | Heat of fusion mol conversion | 1.755 | 0.3450042 | kcal/mol
Homopolymer | poly(but-1-ene) | P010003 | C4H8 | Thermal property | Melting temperature | 115.5 | 433.5803 | C
Homopolymer | poly(but-1-ene) | P010003 | C4H8 | Thermal property | Specific heat capacity cp | 0.4978 | 0.01732279 | cal/(g*C)
Homopolymer | poly(but-1-ene) | P010003 | C4H8 | Thermal property | Thermal conductivity | 0.218 | 0 | W/(m*K)
Homopolymer | poly(but-1-ene) | P010003 | C4H8 | Thermal property | Thermal diffusivity | 1.005e-07 | 6.75e-16 | m2/s
Homopolymer | poly(but-1-ene) | P010003 | C4H8 | Electric property | Dielectric constant ac | 2.32 | 0.001306667
Homopolymer | poly(but-1-ene) | P010003 | C4H8 | Physicochemical property | Cohesive energy density | 60.705 | 472.2198 | cal/cm3
Homopolymer | poly(but-1-ene) | P010003 | C4H8 | Physicochemical property | Gas permeability coefficient p | 2.995e-13 | 3.020033e-26 | cm3(STP)cm/(cm2*s*Pa)
Homopolymer | poly(but-1-ene) | P010003 | C4H8 | Physicochemical property | Interfacial tension | 2.4 | 0.9626667 | mN/m
Homopolymer | poly(but-1-ene) | P010003 | C4H8 | Physicochemical property | Solubility parameter | 15.94 | 9.789138 | (J/cm3)1/2
Homopolymer | poly(but-1-ene) | P010003 | C4H8 | Physicochemical property | Surface tension | 26.4 | 27.01268 | mN/m
Homopolymer | poly(but-1-ene) | P010003 | C4H8 | Physicochemical property | Water vapor transmission | 0.00233 | 0 | g*mil/(cm2*24h)
Homopolymer | poly(but-1-ene) | P010003 | C4H8 | Dilute solution property | Intrinsic viscosity eta | 1.095 | 0.3701686 | dl/g
Homopolymer | poly(but-1-ene) | P010003 | C4H8 | Dilute solution property | Radius of gyration | 16.3 | 1.802667 | nm
Homopolymer | poly(but-1-ene) | P010003 | C4H8 | Tensile property | Dynamic mechanical properties storage modulus | 0.387 | 0.2488184 | GPa
Homopolymer | poly(but-1-ene) | P010003 | C4H8 | Tensile property | Dynamic mechanical properties loss modulus | 0.14 | 0.01174286 | GPa
Homopolymer | poly(but-1-ene) | P010003 | C4H8 | Tensile property | Elongation at break | 187 | 15500.97 | %
Homopolymer | poly(but-1-ene) | P010003 | C4H8 | Tensile property | Elongation at yield | 24.5 | 27 | %
Homopolymer | poly(but-1-ene) | P010003 | C4H8 | Tensile property | Tensile modulus | 0.2089 | 0.002146248 | GPa
Homopolymer | poly(but-1-ene) | P010003 | C4H8 | Tensile property | Tensile stress strength at break | 0.0296 | 0.007295268 | GPa
Homopolymer | poly(but-1-ene) | P010003 | C4H8 | Tensile property | Tensile stress strength at yield | 0.0176 | 0.001479724 | GPa
Homopolymer | poly(but-1-ene) | P010003 | C4H8 | Shear property | Dynamic shear properties storage modulus | 3.4e-07 | 1.159326e-09 | GPa
Homopolymer | poly(but-1-ene) | P010003 | C4H8 | Shear property | Dynamic shear properties loss modulus | 9.8e-08 | 2.602065e-13 | GPa
Homopolymer | poly(but-1-ene) | P010003 | C4H8 | Heat characteristics | Vicat softening temperature | 99 | 0 | C
Homopolymer | poly(but-1-ene) | P010003 | C4H8 | Other physical property | Bulk modulus | 0.8058 | 0.0004210347 | GPa
Homopolymer | poly(but-1-ene) | P010003 | C4H8 | Other physical property | Compressibility | 1.241 | 0.0009896 | 1/(GPa)
Homopolymer | poly(but-1-ene) | P010003 | C4H8 | Other physical property | Pvt relation pressure | 98.07 | 30683.67 | MPa
Homopolymer | poly(but-1-ene) | P010003 | C4H8 | Other physical property | Pvt relation specific volume | 1.1358 | 0.007010596 | cm3/g
Homopolymer | poly(but-1-ene) | P010003 | C4H8 | Other physical property | Pvt relation temperature | 240.9 | 118704.2 | C
Homopolymer | poly(but-1-ene) | P010003 | C4H8 | Polymer Information | SMILES | *CC(CC)*
Homopolymer | poly(pent-1-ene) | P010004 | C5H10 | Physical property | Density | 0.9 | 0.001801357 | g/cm3
Homopolymer | poly(pent-1-ene) | P010004 | C5H10 | Physical property | Specific volume | 1.1 | 0.004569106 | cm3/g
Homopolymer | poly(pent-1-ene) | P010004 | C5H10 | Thermal property | Glass transition temperature | -36 | 313.9658 | C
Homopolymer | poly(pent-1-ene) | P010004 | C5H10 | Thermal property | Heat of fusion | 0.0043 | 0 | kcal/g
Homopolymer | poly(pent-1-ene) | P010004 | C5H10 | Thermal property | Heat of fusion mol conversion | 1.33 | 0 | kcal/mol
Homopolymer | poly(pent-1-ene) | P010004 | C5H10 | Thermal property | Melting temperature | 80 | 405.9564 | C
Homopolymer | poly(pent-1-ene) | P010004 | C5H10 | Thermal property | Specific heat capacity cp | 0.468 | 0.006782134 | cal/(g*C)
Homopolymer | poly(pent-1-ene) | P010004 | C5H10 | Physicochemical property | Interfacial tension | 7.84 | 0 | mN/m
Homopolymer | poly(pent-1-ene) | P010004 | C5H10 | Physicochemical property | Surface tension | 37.07 | 0 | mN/m
Homopolymer | poly(pent-1-ene) | P010004 | C5H10 | Dilute solution property | Intrinsic viscosity eta | 0.995 | 2.669404 | dl/g
Homopolymer | poly(pent-1-ene) | P010004 | C5H10 | Dilute solution property | Radius of gyration | 12.3 | 29.45333 | nm
Homopolymer | poly(pent-1-ene) | P010004 | C5H10 | Tensile property | Dynamic mechanical properties loss modulus | 0.22 | 0 | GPa
Homopolymer | poly(pent-1-ene) | P010004 | C5H10 | Tensile property | Elongation at break | 475 | 1250 | %
Homopolymer | poly(pent-1-ene) | P010004 | C5H10 | Tensile property | Tensile stress strength at break | 0.01325 | 4.205e-06 | GPa
Homopolymer | poly(pent-1-ene) | P010004 | C5H10 | Heat characteristics | Softening temperature | -29 | 0 | C
Homopolymer | poly(pent-1-ene) | P010004 | C5H10 | Polymer Information | SMILES | CCCC(C*)*
Homopolymer | poly(3-methylbut-1-ene) | P010006 | C5H10 | Physical property | Density | 0.908 | 0.0001225873 | g/cm3
Homopolymer | poly(3-methylbut-1-ene) | P010006 | C5H10 | Physical property | Specific volume | 1.1 | 9.153439e-05 | cm3/g
Homopolymer | poly(3-methylbut-1-ene) | P010006 | C5H10 | Thermal property | Glass transition temperature | 60 | 77.47619 | C
Homopolymer | poly(3-methylbut-1-ene) | P010006 | C5H10 | Thermal property | Heat of fusion | 0.059 | 0 | kcal/g
Homopolymer | poly(3-methylbut-1-ene) | P010006 | C5H10 | Thermal property | Melting temperature | 306 | 715.9299 | C
Homopolymer | poly(3-methylbut-1-ene) | P010006 | C5H10 | Heat characteristics | Deflection temperature under load hdt | 155 | 0 | C
Homopolymer | poly(3-methylbut-1-ene) | P010006 | C5H10 | Heat characteristics | Softening temperature | 53 | 0 | C
Homopolymer | poly(3-methylbut-1-ene) | P010006 | C5H10 | Polymer Information | SMILES | *CC(C(C)C)*
Homopolymer | poly(hex-1-ene) | P010007 | C6H12 | Physical property | Density | 0.854 | 0.003340537 | g/cm3
Homopolymer | poly(hex-1-ene) | P010007 | C6H12 | Physical property | Specific volume | 1.182 | 0.009741922 | cm3/g
Homopolymer | poly(hex-1-ene) | P010007 | C6H12 | Thermal property | Glass transition temperature | -48.3 | 61.25528 | C
Homopolymer | poly(hex-1-ene) | P010007 | C6H12 | Thermal property | Melting temperature | 30 | 7168.267 | C
Homopolymer | poly(hex-1-ene) | P010007 | C6H12 | Thermal property | Specific heat capacity cp | 0.4586 | 0.0177843 | cal/(g*C)
Homopolymer | poly(hex-1-ene) | P010007 | C6H12 | Thermal property | Specific heat capacity cv | 0.291 | 0 | cal/(g*C)
Homopolymer | poly(hex-1-ene) | P010007 | C6H12 | Physicochemical property | Gas permeability coefficient p | 3.7e-09 | 3.853333e-18 | cm3(STP)cm/(cm2*s*Pa)
Homopolymer | poly(hex-1-ene) | P010007 | C6H12 | Dilute solution property | Intrinsic viscosity eta | 0.29 | 2.13798 | dl/g
Homopolymer | poly(hex-1-ene) | P010007 | C6H12 | Dilute solution property | Radius of gyration | 9.83 | 0.007706667 | nm
Homopolymer | poly(hex-1-ene) | P010007 | C6H12 | Heat characteristics | Softening temperature | -36 | 0 | C
Homopolymer | poly(hex-1-ene) | P010007 | C6H12 | Polymer Information | SMILES | CCCCC(C*)*
Homopolymer | poly(4-methylpent-1-ene) | P010008 | C6H12 | Physical property | Density | 0.83 | 0.0014096 | g/cm3
Homopolymer | poly(4-methylpent-1-ene) | P010008 | C6H12 | Physical property | Specific volume | 1.2 | 0.002323628 | cm3/g
Homopolymer | poly(4-methylpent-1-ene) | P010008 | C6H12 | Optical property | Refractive index | 1.4591 | 3.023377e-05
Homopolymer | poly(4-methylpent-1-ene) | P010008 | C6H12 | Thermal property | Crystallization temperature | 232 | 0 | C
Homopolymer | poly(4-methylpent-1-ene) | P010008 | C6H12 | Thermal property | Glass transition temperature | 35.2 | 1193.609 | C
Homopolymer | poly(4-methylpent-1-ene) | P010008 | C6H12 | Thermal property | Heat of crystallization | 16 | 0 | cal/g
Homopolymer | poly(4-methylpent-1-ene) | P010008 | C6H12 | Thermal property | Heat of fusion | 0.00819 | 7.859583e-05 | kcal/g
Homopolymer | poly(4-methylpent-1-ene) | P010008 | C6H12 | Thermal property | Heat of fusion mol conversion | 1.35 | 0.4063067 | kcal/mol
Homopolymer | poly(4-methylpent-1-ene) | P010008 | C6H12 | Thermal property | Thermal decomposition temperature | 319.5 | 14560.33 | C
Homopolymer | poly(4-methylpent-1-ene) | P010008 | C6H12 | Thermal property | Melting temperature | 233.1 | 206.8892 | C
Homopolymer | poly(4-methylpent-1-ene) | P010008 | C6H12 | Thermal property | Specific heat capacity cp | 0.412 | 0.0375997 | cal/(g*C)
Homopolymer | poly(4-methylpent-1-ene) | P010008 | C6H12 | Thermal property | Thermal conductivity | 0.174 | 0 | W/(m*K)
Homopolymer | poly(4-methylpent-1-ene) | P010008 | C6H12 | Thermal property | Thermal diffusivity | 1.21e-07 | 0 | m2/s
Homopolymer | poly(4-methylpent-1-ene) | P010008 | C6H12 | Electric property | Dielectric constant ac | 2.345 | 1.157927
Homopolymer | poly(4-methylpent-1-ene) | P010008 | C6H12 | Electric property | Dielectric loss factor | 0.001275 | 6.75e-08
Homopolymer | poly(4-methylpent-1-ene) | P010008 | C6H12 | Electric property | Dielectric loss tangent | 0.0346 | 80.08875
Homopolymer | poly(4-methylpent-1-ene) | P010008 | C6H12 | Physicochemical property | Cohesive energy density | 75.435 | 107.6403 | cal/cm3
Homopolymer | poly(4-methylpent-1-ene) | P010008 | C6H12 | Physicochemical property | Gas diffusion coefficient d | 6.8e-07 | 2.749746e-13 | cm2/s
Homopolymer | poly(4-methylpent-1-ene) | P010008 | C6H12 | Physicochemical property | Gas permeability coefficient p | 2.01e-12 | 1.227609e-23 | cm3(STP)cm/(cm2*s*Pa)
Homopolymer | poly(4-methylpent-1-ene) | P010008 | C6H12 | Physicochemical property | Gas solubility coefficient s | 5e-06 | 5.890156e-10 | cm3(STP)/(cm3*Pa)
Homopolymer | poly(4-methylpent-1-ene) | P010008 | C6H12 | Physicochemical property | Solubility parameter | 17.74 | 1.498133 | (J/cm3)1/2
Homopolymer | poly(4-methylpent-1-ene) | P010008 | C6H12 | Physicochemical property | Surface tension | 25 | 6.216 | mN/m
Homopolymer | poly(4-methylpent-1-ene) | P010008 | C6H12 | Physicochemical property | Contact angle | 50 | 365.9556 | degree
Homopolymer | poly(4-methylpent-1-ene) | P010008 | C6H12 | Dilute solution property | Intrinsic viscosity eta | 3.7 | 4.531416 | dl/g
Homopolymer | poly(4-methylpent-1-ene) | P010008 | C6H12 | Tensile property | Dynamic mechanical properties storage modulus | 0.7 | 0.8341372 | GPa
Homopolymer | poly(4-methylpent-1-ene) | P010008 | C6H12 | Tensile property | Dynamic mechanical properties loss modulus | 0.0445 | 0.00281441 | GPa
Homopolymer | poly(4-methylpent-1-ene) | P010008 | C6H12 | Tensile property | Dynamic mechanical properties loss tangent | 0.28 | 0.001126667
Homopolymer | poly(4-methylpent-1-ene) | P010008 | C6H12 | Tensile property | Elongation at break | 459 | 259308 | %
Homopolymer | poly(4-methylpent-1-ene) | P010008 | C6H12 | Tensile property | Elongation at yield | 9.5 | 8.333333 | %
Homopolymer | poly(4-methylpent-1-ene) | P010008 | C6H12 | Tensile property | Tensile modulus | 1.54 | 1.818474 | GPa
Homopolymer | poly(4-methylpent-1-ene) | P010008 | C6H12 | Tensile property | Tensile stress strength at break | 0.00092 | 4.485333e-07 | GPa
Homopolymer | poly(4-methylpent-1-ene) | P010008 | C6H12 | Tensile property | Tensile stress strength at yield | 0.0012 | 4.8e-07 | GPa
Homopolymer | poly(4-methylpent-1-ene) | P010008 | C6H12 | Shear property | Dynamic shear properties storage modulus | 0.615 | 0.002364286 | GPa
Homopolymer | poly(4-methylpent-1-ene) | P010008 | C6H12 | Shear property | Dynamic shear properties loss tangent | 0.28 | 0.0003428571
Homopolymer | poly(4-methylpent-1-ene) | P010008 | C6H12 | Flexural property | Dynamic flexural properties storage modulus | 0.129 | 0 | GPa
Homopolymer | poly(4-methylpent-1-ene) | P010008 | C6H12 | Flexural property | Dynamic flexural properties loss modulus | 0.0539 | 0 | GPa
Homopolymer | poly(4-methylpent-1-ene) | P010008 | C6H12 | Heat characteristics | Deflection temperature under load hdt | 58 | 0 | C
Homopolymer | poly(4-methylpent-1-ene) | P010008 | C6H12 | Heat characteristics | Softening temperature | 36 | 0 | C
Homopolymer | poly(4-methylpent-1-ene) | P010008 | C6H12 | Heat characteristics | Vicat softening temperature | 100 | 0 | C
Homopolymer | poly(4-methylpent-1-ene) | P010008 | C6H12 | Impact strength | Izod impact | 30 | 0 | kJ/m
Homopolymer | poly(4-methylpent-1-ene) | P010008 | C6H12 | Hardness | Shore hardness | 80 | 0
Homopolymer | poly(4-methylpent-1-ene) | P010008 | C6H12 | Other physical property | Bulk modulus | 1.3225 | 0.2552083 | GPa
Homopolymer | poly(4-methylpent-1-ene) | P010008 | C6H12 | Other physical property | Compressibility | 0.8495 | 0.104907 | 1/(GPa)
Homopolymer | poly(4-methylpent-1-ene) | P010008 | C6H12 | Other physical property | Pvt relation pressure | 176.485 | 29136.55 | MPa
Homopolymer | poly(4-methylpent-1-ene) | P010008 | C6H12 | Other physical property | Pvt relation specific volume | 1.1587 | 0.01282265 | cm3/g
Homopolymer | poly(4-methylpent-1-ene) | P010008 | C6H12 | Other physical property | Pvt relation temperature | 333.75 | 106623.2 | C
Homopolymer | poly(4-methylpent-1-ene) | P010008 | C6H12 | Polymer Information | SMILES | *CC(CC(C)C)*
Homopolymer | poly(hept-1-ene) | P010009 | C7H14 | Physical property | Density | 0.8354 | 0 | g/cm3
Homopolymer | poly(hept-1-ene) | P010009 | C7H14 | Physical property | Specific volume | 1.197 | 0 | cm3/g
Homopolymer | poly(hept-1-ene) | P010009 | C7H14 | Thermal property | Glass transition temperature | -45.5 | 280.3333 | C
Homopolymer | poly(hept-1-ene) | P010009 | C7H14 | Thermal property | Melting temperature | 17 | 625.5385 | C
Homopolymer | poly(hept-1-ene) | P010009 | C7H14 | Polymer Information | SMILES | CCCCCC(C*)*
Homopolymer | poly(5-methylhex-1-ene) | P010010 | C7H14 | Physical property | Density | 0.85 | 5.714286e-05 | g/cm3
Homopolymer | poly(5-methylhex-1-ene) | P010010 | C7H14 | Physical property | Specific volume | 1.2 | 0 | cm3/g
Homopolymer | poly(5-methylhex-1-ene) | P010010 | C7H14 | Thermal property | Melting temperature | 120 | 114.2857 | C
Homopolymer | poly(5-methylhex-1-ene) | P010010 | C7H14 | Dilute solution property | Intrinsic viscosity eta | 6.5 | 0 | dl/g
Homopolymer | poly(5-methylhex-1-ene) | P010010 | C7H14 | Heat characteristics | Softening temperature | -14 | 0 | C
Homopolymer | poly(5-methylhex-1-ene) | P010010 | C7H14 | Polymer Information | SMILES | *CC(CCC(C)C)*
Homopolymer | poly(5-methylhept-1-ene) | P010011 | C8H16 | Physical property | Density | 0.885 | 0.0003714286 | g/cm3
Homopolymer | poly(5-methylhept-1-ene) | P010011 | C8H16 | Physical property | Specific volume | 1.1 | 0.002142857 | cm3/g
Homopolymer | poly(5-methylhept-1-ene) | P010011 | C8H16 | Thermal property | Melting temperature | 59.5 | 28.66667 | C
Homopolymer | poly(5-methylhept-1-ene) | P010011 | C8H16 | Dilute solution property | Intrinsic viscosity eta | 4.55 | 0.75 | dl/g
Homopolymer | poly(5-methylhept-1-ene) | P010011 | C8H16 | Polymer Information | SMILES | *CC(CCC(CC)C)*
Homopolymer | poly(non-1-ene) | P010012 | C9H18 | Physical property | Density | 0.8418 | 0 | g/cm3
Homopolymer | poly(non-1-ene) | P010012 | C9H18 | Physical property | Specific volume | 1.188 | 0 | cm3/g
Homopolymer | poly(non-1-ene) | P010012 | C9H18 | Thermal property | Glass transition temperature | -47 | 0 | C
Homopolymer | poly(non-1-ene) | P010012 | C9H18 | Thermal property | Melting temperature | 20.5 | 32.27273 | C
Homopolymer | poly(non-1-ene) | P010012 | C9H18 | Polymer Information | SMILES | CCCCCCCC(C*)*
Homopolymer | poly(dec-1-ene) | P010013 | C10H20 | Physical property | Density | 0.857 | 0 | g/cm3
Homopolymer | poly(dec-1-ene) | P010013 | C10H20 | Physical property | Specific volume | 1.17 | 0 | cm3/g
Homopolymer | poly(dec-1-ene) | P010013 | C10H20 | Thermal property | Glass transition temperature | -35 | 0 | C
Homopolymer | poly(dec-1-ene) | P010013 | C10H20 | Thermal property | Melting temperature | 34 | 69.75906 | C
Homopolymer | poly(dec-1-ene) | P010013 | C10H20 | Dilute solution property | Intrinsic viscosity eta | 0.03196 | 0 | dl/g
Homopolymer | poly(dec-1-ene) | P010013 | C10H20 | Tensile property | Dynamic mechanical properties loss modulus | 0.15 | 0 | GPa
Homopolymer | poly(dec-1-ene) | P010013 | C10H20 | Polymer Information | SMILES | CCCCCCCCC(C*)*
Homopolymer | poly(2-methylprop-1-ene) | P010014 | C4H8 | Physical property | Density | 0.912 | 0.0006730611 | g/cm3
Homopolymer | poly(2-methylprop-1-ene) | P010014 | C4H8 | Physical property | Specific volume | 1.1 | 0.001005919 | cm3/g
Homopolymer | poly(2-methylprop-1-ene) | P010014 | C4H8 | Optical property | Refractive index | 1.5009 | 0.0001301241
Homopolymer | poly(2-methylprop-1-ene) | P010014 | C4H8 | Thermal property | Crystallization kinetics r | 667 | 0 | nm/s
Homopolymer | poly(2-methylprop-1-ene) | P010014 | C4H8 | Thermal property | Crystallization temperature | -33 | 0 | C
Homopolymer | poly(2-methylprop-1-ene) | P010014 | C4H8 | Thermal property | Glass transition temperature | -72 | 851.7792 | C
Homopolymer | poly(2-methylprop-1-ene) | P010014 | C4H8 | Thermal property | Heat of fusion | 0.0511 | 0 | kcal/g
Homopolymer | poly(2-methylprop-1-ene) | P010014 | C4H8 | Thermal property | Heat of fusion mol conversion | 3.44 | 0 | kcal/mol
Homopolymer | poly(2-methylprop-1-ene) | P010014 | C4H8 | Thermal property | Thermal decomposition temperature | 347.5 | 1875 | C
Homopolymer | poly(2-methylprop-1-ene) | P010014 | C4H8 | Thermal property | Thermal decomposition weight loss | 10 | 0 | %
Homopolymer | poly(2-methylprop-1-ene) | P010014 | C4H8 | Thermal property | Melting temperature | 5 | 4175.355 | C
Homopolymer | poly(2-methylprop-1-ene) | P010014 | C4H8 | Thermal property | Specific heat capacity cp | 0.40425 | 0.01645499 | cal/(g*C)
Homopolymer | poly(2-methylprop-1-ene) | P010014 | C4H8 | Thermal property | Thermal conductivity | 0.127 | 0.0002974737 | W/(m*K)
Homopolymer | poly(2-methylprop-1-ene) | P010014 | C4H8 | Electric property | Dielectric loss factor | 0.062 | 0
Homopolymer | poly(2-methylprop-1-ene) | P010014 | C4H8 | Physicochemical property | Cohesive energy density | 62.42 | 32.97741 | cal/cm3
Homopolymer | poly(2-methylprop-1-ene) | P010014 | C4H8 | Physicochemical property | Gas diffusion coefficient d | 1.165e-07 | 1.477584e-12 | cm2/s
Homopolymer | poly(2-methylprop-1-ene) | P010014 | C4H8 | Physicochemical property | Gas permeability coefficient p | 4.055e-13 | 3.668078e-23 | cm3(STP)cm/(cm2*s*Pa)
Homopolymer | poly(2-methylprop-1-ene) | P010014 | C4H8 | Physicochemical property | Gas solubility coefficient s | 9.7e-07 | 1.271528e-10 | cm3(STP)/(cm3*Pa)
Homopolymer | poly(2-methylprop-1-ene) | P010014 | C4H8 | Physicochemical property | Hansen parameter delta-d: dispersion component | 16 | 0 | (J/cm3)1/2
Homopolymer | poly(2-methylprop-1-ene) | P010014 | C4H8 | Physicochemical property | Hansen parameter delta-h: hydrogen bonding | 7.2 | 0 | (J/cm3)1/2
Homopolymer | poly(2-methylprop-1-ene) | P010014 | C4H8 | Physicochemical property | Hansen parameter delta p polar | 2 | 0 | (J/cm3)1/2
Homopolymer | poly(2-methylprop-1-ene) | P010014 | C4H8 | Physicochemical property | Interfacial tension | 2.64 | 0.8330305 | mN/m
Homopolymer | poly(2-methylprop-1-ene) | P010014 | C4H8 | Physicochemical property | Solubility parameter | 16.165 | 0.4932966 | (J/cm3)1/2
Homopolymer | poly(2-methylprop-1-ene) | P010014 | C4H8 | Physicochemical property | Surface tension | 28.4 | 13.96682 | mN/m
Homopolymer | poly(2-methylprop-1-ene) | P010014 | C4H8 | Physicochemical property | Water absorption | 0 | 0 | wt%
Homopolymer | poly(2-methylprop-1-ene) | P010014 | C4H8 | Physicochemical property | Water vapor transmission | 0.037 | 0.00046549664 | g*mil/(cm2*24h)
Homopolymer | poly(2-methylprop-1-ene) | P010014 | C4H8 | Physicochemical property | Contact angle | 86 | 0 | degree
Homopolymer | poly(2-methylprop-1-ene) | P010014 | C4H8 | Dilute solution property | Diffusion coefficient | 8.165e-08 | 7.852542e-14 | cm2/s
Homopolymer | poly(2-methylprop-1-ene) | P010014 | C4H8 | Dilute solution property | Intrinsic viscosity eta | 1.28 | 3.218876 | dl/g
Homopolymer | poly(2-methylprop-1-ene) | P010014 | C4H8 | Dilute solution property | Radius of gyration | 1.28 | 10.82407 | nm
Homopolymer | poly(2-methylprop-1-ene) | P010014 | C4H8 | Dilute solution property | Second virial coefficient | 0.000373 | 1.871859e-08 | cm3*mol/g2
Homopolymer | poly(2-methylprop-1-ene) | P010014 | C4H8 | Tensile property | Dynamic mechanical properties storage modulus | 0.00152 | 0 | GPa
Homopolymer | poly(2-methylprop-1-ene) | P010014 | C4H8 | Tensile property | Dynamic mechanical properties loss modulus | 0.000571 | 0 | GPa
Homopolymer | poly(2-methylprop-1-ene) | P010014 | C4H8 | Tensile property | Elongation at break | 440 | 34380 | %
Homopolymer | poly(2-methylprop-1-ene) | P010014 | C4H8 | Tensile property | Tensile stress strength at break | 0.01029 | 2.34741984e-05 | GPa
Homopolymer | poly(2-methylprop-1-ene) | P010014 | C4H8 | Shear property | Dynamic shear properties storage modulus | 0.000305 | 3.758482 | GPa
Homopolymer | poly(2-methylprop-1-ene) | P010014 | C4H8 | Shear property | Dynamic shear properties loss modulus | 5.15e-05 | 2.42866e-05 | GPa
Homopolymer | poly(2-methylprop-1-ene) | P010014 | C4H8 | Shear property | Dynamic shear properties loss tangent | 1.301 | 0.212268
Homopolymer | poly(2-methylprop-1-ene) | P010014 | C4H8 | Flexural property | Dynamic flexural properties loss tanget | 1.5 | 0
Homopolymer | poly(2-methylprop-1-ene) | P010014 | C4H8 | Compression characteristics | Dynamic compressive properties loss tangent | 0.36 | 0
Homopolymer | poly(2-methylprop-1-ene) | P010014 | C4H8 | Heat characteristics | Brittleness temperature | -70 | 0 | C
Homopolymer | poly(2-methylprop-1-ene) | P010014 | C4H8 | Hardness | Shore hardness | 55.5 | 978.2667
Homopolymer | poly(2-methylprop-1-ene) | P010014 | C4H8 | Other physical property | Bulk modulus | 2 | 3.650967 | GPa
Homopolymer | poly(2-methylprop-1-ene) | P010014 | C4H8 | Other physical property | Compressibility | 0.5 | 0.04916813 | 1/(GPa)
Homopolymer | poly(2-methylprop-1-ene) | P010014 | C4H8 | Other physical property | Pvt relation pressure | 80 | 0 | MPa
Homopolymer | poly(2-methylprop-1-ene) | P010014 | C4H8 | Other physical property | Pvt relation specific volume | 1.025 | 0 | cm3/g
Homopolymer | poly(2-methylprop-1-ene) | P010014 | C4H8 | Other physical property | Pvt relation temperature | 70 | 2133.333 | C
Homopolymer | poly(2-methylprop-1-ene) | P010014 | C4H8 | Other physical property | Radiation resistance | 20 | 420 | Mrad
Homopolymer | poly(2-methylprop-1-ene) | P010014 | C4H8 | Polymer Information | SMILES | *CC(C)(C)*
Homopolymer | poly(2-methylbut-1-ene) | P010015 | C5H10 | Thermal property | Glass transition temperature | -5 | 0 | C
Homopolymer | poly(2-methylbut-1-ene) | P010015 | C5H10 | Dilute solution property | Intrinsic viscosity eta | 1.01 | 0 | dl/g
Homopolymer | poly(2-methylbut-1-ene) | P010015 | C5H10 | Polymer Information | SMILES | *CC(CC)(C)*
Homopolymer | poly(3-methylbut-1-ene) | P010016 | C5H10 | Physical property | Density | 0.8718 | 0 | g/cm3
Homopolymer | poly(3-methylbut-1-ene) | P010016 | C5H10 | Physical property | Specific volume | 1.147 | 0 | cm3/g
Homopolymer | poly(3-methylbut-1-ene) | P010016 | C5H10 | Thermal property | Glass transition temperature | -14.5 | 81.1822 | C
Homopolymer | poly(3-methylbut-1-ene) | P010016 | C5H10 | Thermal property | Thermal decomposition temperature | 452.5 | 0.5 | C
Homopolymer | poly(3-methylbut-1-ene) | P010016 | C5H10 | Thermal property | Thermal decomposition weight loss | 0 | 0 | %
Homopolymer | poly(3-methylbut-1-ene) | P010016 | C5H10 | Thermal property | Melting temperature | 57.5 | 368.1154 | C
Homopolymer | poly(3-methylbut-1-ene) | P010016 | C5H10 | Polymer Information | SMILES | *CCC(C)(C)*
Homopolymer | poly(1,1,2-trimethylcyclopropane) | P010017 | C6H12 | Thermal property | Glass transition temperature | 37 | 0 | C
Homopolymer | poly(1,1,2-trimethylcyclopropane) | P010017 | C6H12 | Dilute solution property | Intrinsic viscosity eta | 0.68 | 0 | dl/g
Homopolymer | poly(1,1,2-trimethylcyclopropane) | P010017 | C6H12 | Polymer Information | SMILES | *CC(C(C)(C)*)C
Homopolymer | poly(4-methylpent-1-ene) | P010018 | C6H12 | Thermal property | Glass transition temperature | -20 | 0 | C
Homopolymer | poly(4-methylpent-1-ene) | P010018 | C6H12 | Polymer Information | SMILES | *CCCC(C)(C)*
Homopolymer | poly(4-methylhex-1-ene) | P010019 | C7H14 | Thermal property | Glass transition temperature | -23 | 0 | C
Homopolymer | poly(4-methylhex-1-ene) | P010019 | C7H14 | Polymer Information | SMILES | *CCCC(CC)(C)*
Homopolymer | poly(3-methylcyclooctene) | P010020 | C9H18 | Thermal property | Glass transition temperature | -58 | 0 | C
Homopolymer | poly(3-methylcyclooctene) | P010020 | C9H18 | Thermal property | Heat of fusion | 0.0195 | 0 | kcal/g
Homopolymer | poly(3-methylcyclooctene) | P010020 | C9H18 | Thermal property | Melting temperature | -5 | 25 | C
Homopolymer | poly(3-methylcyclooctene) | P010020 | C9H18 | Thermal property | Specific heat capacity cp | 0.5 | 0.06794667 | cal/(g*C)
Homopolymer | poly(3-methylcyclooctene) | P010020 | C9H18 | Dilute solution property | Intrinsic viscosity eta | 1.75 | 0 | dl/g
Homopolymer | poly(3-methylcyclooctene) | P010020 | C9H18 | Polymer Information | SMILES | *CCCCCCCC(C)*
Homopolymer | poly(vinylcyclopropane) | P010021 | C5H8 | Physical property | Density | 0.975 | 0.0007202 | g/cm3
Homopolymer | poly(vinylcyclopropane) | P010021 | C5H8 | Physical property | Specific volume | 1.03 | 0.0008266667 | cm3/g
Homopolymer | poly(vinylcyclopropane) | P010021 | C5H8 | Polymer Information | SMILES | *CC(C1CC1)*
Homopolymer | poly(vinylcyclobutane) | P010022 | C6H10 | Heat characteristics | Softening temperature | 228 | 0 | C
Homopolymer | poly(vinylcyclobutane) | P010022 | C6H10 | Polymer Information | SMILES | *CC(C1CCC1)*
Homopolymer | poly(vinylcyclopentane) | P010023 | C7H12 | Physical property | Density | 0.955 | 0.0002271111 | g/cm3
Homopolymer | poly(vinylcyclopentane) | P010023 | C7H12 | Physical property | Specific volume | 1.05 | 0.0002488889 | cm3/g
Homopolymer | poly(vinylcyclopentane) | P010023 | C7H12 | Thermal property | Glass transition temperature | 75 | 0 | C
Homopolymer | poly(vinylcyclopentane) | P010023 | C7H12 | Thermal property | Melting temperature | 292 | 0 | C
Homopolymer | poly(vinylcyclopentane) | P010023 | C7H12 | Heat characteristics | Softening temperature | 56.5 | 3 | C
Homopolymer | poly(vinylcyclopentane) | P010023 | C7H12 | Polymer Information | SMILES | *CC(C1CCCC1)*
Homopolymer | poly(allylcyclopentane) | P010024 | C8H14 | Physical property | Density | 0.902 | 0.0001352 | g/cm3
Homopolymer | poly(allylcyclopentane) | P010024 | C8H14 | Physical property | Specific volume | 1.11 | 0.00024 | cm3/g
Homopolymer | poly(allylcyclopentane) | P010024 | C8H14 | Thermal property | Glass transition temperature | 60 | 0 | C
Homopolymer | poly(allylcyclopentane) | P010024 | C8H14 | Thermal property | Melting temperature | 217.5 | 75 | C
Homopolymer | poly(allylcyclopentane) | P010024 | C8H14 | Polymer Information | SMILES | *CC(CC1CCCC1)*
Homopolymer | poly(vinylcyclohexane) | P010025 | C8H14 | Physical property | Density | 0.9469 | 0.0002806121 | g/cm3
Homopolymer | poly(vinylcyclohexane) | P010025 | C8H14 | Physical property | Specific volume | 1.056 | 0.0003294662 | cm3/g
Homopolymer | poly(vinylcyclohexane) | P010025 | C8H14 | Optical property | Refractive index | 1.56 | 0.0007776
Homopolymer | poly(vinylcyclohexane) | P010025 | C8H14 | Thermal property | Crystallization temperature | 276.6 | 415.9418 | C
Homopolymer | poly(vinylcyclohexane) | P010025 | C8H14 | Thermal property | Glass transition temperature | 120 | 395.9923 | C
Homopolymer | poly(vinylcyclohexane) | P010025 | C8H14 | Thermal property | Thermal decomposition temperature | 390 | 0 | C
Homopolymer | poly(vinylcyclohexane) | P010025 | C8H14 | Thermal property | Melting temperature | 350 | 2411.174 | C
Homopolymer | poly(vinylcyclohexane) | P010025 | C8H14 | Electric property | Dielectric constant ac | 2.3 | 0.00424
Homopolymer | poly(vinylcyclohexane) | P010025 | C8H14 | Electric property | Dielectric loss tangent | 0.00028 | 1.53e-08
Homopolymer | poly(vinylcyclohexane) | P010025 | C8H14 | Electric property | Electric conductivity | 2e-17 | 0 | 1/(ohm*cm)
Homopolymer | poly(vinylcyclohexane) | P010025 | C8H14 | Electric property | Volume resistivity | 50000000000000000 | 8.3333e+32 | ohm*cm
Homopolymer | poly(vinylcyclohexane) | P010025 | C8H14 | Physicochemical property | Surface tension | 28.95 | 1.203333 | mN/m
Homopolymer | poly(vinylcyclohexane) | P010025 | C8H14 | Dilute solution property | Intrinsic viscosity eta | 0.515 | 5.0290588 | dl/g
Homopolymer | poly(vinylcyclohexane) | P010025 | C8H14 | Dilute solution property | Radius of gyration | 5.83 | 0 | nm
Homopolymer | poly(vinylcyclohexane) | P010025 | C8H14 | Dilute solution property | Second virial coefficient | 0.000337 | 3.853333e-10 | cm3*mol/g2
Homopolymer | poly(vinylcyclohexane) | P010025 | C8H14 | Heat characteristics | Softening temperature | 95 | 0 | C
Homopolymer | poly(vinylcyclohexane) | P010025 | C8H14 | Polymer Information | SMILES | *CC(C1CCCCC1)*
Homopolymer | poly(allylcyclohexane) | P010026 | C9H16 | Physical property | Density | 0.926 | 0 | g/cm3
Homopolymer | poly(allylcyclohexane) | P010026 | C9H16 | Physical property | Specific volume | 1.08 | 0 | cm3/g
Homopolymer | poly(allylcyclohexane) | P010026 | C9H16 | Thermal property | Glass transition temperature | 75 | 0 | C
Homopolymer | poly(allylcyclohexane) | P010026 | C9H16 | Thermal property | Melting temperature | 215 | 47.76667 | C
Homopolymer | poly(allylcyclohexane) | P010026 | C9H16 | Dilute solution property | Intrinsic viscosity eta | 0.62 | 0 | dl/g
Homopolymer | poly(allylcyclohexane) | P010026 | C9H16 | Heat characteristics | Softening temperature | 75 | 0 | C
Homopolymer | poly(allylcyclohexane) | P010026 | C9H16 | Polymer Information | SMILES | *CC(CC1CCCCC1)*
Homopolymer | poly(3-phenylprop-1-ene) | P010027 | C9H10 | Physical property | Density | 1.051 | 0 | g/cm3
Homopolymer | poly(3-phenylprop-1-ene) | P010027 | C9H10 | Physical property | Specific volume | 0.9515 | 0 | cm3/g
Homopolymer | poly(3-phenylprop-1-ene) | P010027 | C9H10 | Thermal property | Glass transition temperature | 60 | 26.66667 | C
Homopolymer | poly(3-phenylprop-1-ene) | P010027 | C9H10 | Thermal property | Melting temperature | 205 | 457.5 | C
Homopolymer | poly(3-phenylprop-1-ene) | P010027 | C9H10 | Dilute solution property | Intrinsic viscosity eta | 0.86 | 0 | dl/g
Homopolymer | poly(3-phenylprop-1-ene) | P010027 | C9H10 | Heat characteristics | Softening temperature | 78 | 0 | C
Homopolymer | poly(3-phenylprop-1-ene) | P010027 | C9H10 | Polymer Information | SMILES | *CC(Cc1ccccc1)*
Homopolymer | poly(4-phenylbut-1-ene) | P010028 | C10H12 | Physical property | Density | 1.042 | 0.001773067 | g/cm3
Homopolymer | poly(4-phenylbut-1-ene) | P010028 | C10H12 | Physical property | Specific volume | 0.9597 | 0.001781539 | cm3/g
Homopolymer | poly(4-phenylbut-1-ene) | P010028 | C10H12 | Thermal property | Glass transition temperature | 10 | 192.8571 | C
Homopolymer | poly(4-phenylbut-1-ene) | P010028 | C10H12 | Thermal property | Heat of fusion | 0.0036175 | 1.062201e-05 | kcal/g
Homopolymer | poly(4-phenylbut-1-ene) | P010028 | C10H12 | Thermal property | Melting temperature | 159.5 | 14.71111 | C
Homopolymer | poly(4-phenylbut-1-ene) | P010028 | C10H12 | Dilute solution property | Intrinsic viscosity eta | 0.91 | 0.1045333 | dl/g
Homopolymer | poly(4-phenylbut-1-ene) | P010028 | C10H12 | Heat characteristics | Softening temperature | 40 | 0 | C
Homopolymer | poly(4-phenylbut-1-ene) | P010028 | C10H12 | Polymer Information | SMILES | *CC(CCc1ccccc1)*
Homopolymer | poly(3-phenylbut-1-ene) | P010029 | C10H12 | Thermal property | Melting temperature | 360 | 0 | C
Homopolymer | poly(3-phenylbut-1-ene) | P010029 | C10H12 | Polymer Information | SMILES | *CC(C(c1ccccc1)C)*
Homopolymer | poly(hexa-1,5-diene) | P010033 | C6H10 | Physical property | Density | 1.00715 | 0.002967092 | g/cm3
Homopolymer | poly(hexa-1,5-diene) | P010033 | C6H10 | Physical property | Specific volume | 0.9929 | 0.00236123 | cm3/g
Homopolymer | poly(hexa-1,5-diene) | P010033 | C6H10 | Thermal property | Glass transition temperature | 162 | 0 | C
Homopolymer | poly(hexa-1,5-diene) | P010033 | C6H10 | Thermal property | Melting temperature | 130 | 21.28889 | C
Homopolymer | poly(hexa-1,5-diene) | P010033 | C6H10 | Tensile property | Elongation at break | 290 | 712.5 | %
Homopolymer | poly(hexa-1,5-diene) | P010033 | C6H10 | Tensile property | Tensile modulus | 0.758417 | 0.1188268 | GPa
Homopolymer | poly(hexa-1,5-diene) | P010033 | C6H10 | Tensile property | Tensile stress strength at break | 0.01331 | 0.0001306427 | GPa
Homopolymer | poly(hexa-1,5-diene) | P010033 | C6H10 | Heat characteristics | Softening temperature | 119 | 30.23333 | C
Homopolymer | poly(hexa-1,5-diene) | P010033 | C6H10 | Polymer Information | SMILES | *CC1CCC(C1)*
Homopolymer | poly(oct-1-ene) | P010040 | C8H16 | Physical property | Density | 0.85 | 0 | g/cm3
Homopolymer | poly(oct-1-ene) | P010040 | C8H16 | Physical property | Specific volume | 1.18 | 0 | cm3/g
Homopolymer | poly(oct-1-ene) | P010040 | C8H16 | Thermal property | Glass transition temperature | -54 | 45.89022 | C
Homopolymer | poly(oct-1-ene) | P010040 | C8H16 | Thermal property | Heat of fusion | 0.0072 | 0 | kcal/g
Homopolymer | poly(oct-1-ene) | P010040 | C8H16 | Thermal property | Melting temperature | 7.5 | 449.6 | C
Homopolymer | poly(oct-1-ene) | P010040 | C8H16 | Physicochemical property | Cohesive energy density | 55.2 | 0 | cal/cm3
Homopolymer | poly(oct-1-ene) | P010040 | C8H16 | Physicochemical property | Solubility parameter | 15.2 | 0 | (J/cm3)1/2
Homopolymer | poly(oct-1-ene) | P010040 | C8H16 | Dilute solution property | Intrinsic viscosity eta | 0.271 | 0.03217316 | dl/g
Homopolymer | poly(oct-1-ene) | P010040 | C8H16 | Dilute solution property | Radius of gyration | 14.1 | 6.162 | nm
Homopolymer | poly(oct-1-ene) | P010040 | C8H16 | Tensile property | Dynamic mechanical properties loss modulus | 0.3 | 0 | GPa
Homopolymer | poly(oct-1-ene) | P010040 | C8H16 | Other physical property | Bulk modulus | 0.6452 | 0 | GPa
Homopolymer | poly(oct-1-ene) | P010040 | C8H16 | Other physical property | Compressibility | 1.55 | 0 | 1/(GPa)
Homopolymer | poly(oct-1-ene) | P010040 | C8H16 | Polymer Information | SMILES | CCCCCCC(C*)*
Homopolymer | poly(dodec-1-ene) | P010042 | C12H24 | Thermal property | Glass transition temperature | -107 | 2720.267 | C
Homopolymer | poly(dodec-1-ene) | P010042 | C12H24 | Thermal property | Melting temperature | 45 | 15.67298 | C
Homopolymer | poly(dodec-1-ene) | P010042 | C12H24 | Tensile property | Dynamic mechanical properties loss modulus | 0.08 | 0 | GPa
Homopolymer | poly(dodec-1-ene) | P010042 | C12H24 | Polymer Information | SMILES | CCCCCCCCCCC(C*)*
Homopolymer | poly(tetradec-1-ene) | P010043 | C14H28 | Thermal property | Glass transition temperature | 10 | 0 | C
Homopolymer | poly(tetradec-1-ene) | P010043 | C14H28 | Thermal property | Melting temperature | 55.5 | 152.5848 | C
Homopolymer | poly(tetradec-1-ene) | P010043 | C14H28 | Tensile property | Dynamic mechanical properties storage modulus | 0.78 | 0 | GPa
Homopolymer | poly(tetradec-1-ene) | P010043 | C14H28 | Tensile property | Dynamic mechanical properties loss modulus | 0.0355 | 2.7e-05 | GPa
Homopolymer | poly(tetradec-1-ene) | P010043 | C14H28 | Tensile property | Dynamic mechanical properties loss tangent | 0.08 | 0
Homopolymer | poly(tetradec-1-ene) | P010043 | C14H28 | Polymer Information | SMILES | CCCCCCCCCCCCC(C*)*
Homopolymer | poly(octadec-1-ene) | P010044 | C18H36 | Physical property | Density | 0.90045 | 0.001848154 | g/cm3
Homopolymer | poly(octadec-1-ene) | P010044 | C18H36 | Physical property | Specific volume | 1.11 | 0.001564 | cm3/g
Homopolymer | poly(octadec-1-ene) | P010044 | C18H36 | Optical property | Refractive index | 1.481 | 0.0006212424
Homopolymer | poly(octadec-1-ene) | P010044 | C18H36 | Thermal property | Glass transition temperature | -40 | 4392.267 | C
Homopolymer | poly(octadec-1-ene) | P010044 | C18H36 | Thermal property | Melting temperature | 69 | 278.2844 | C
Homopolymer | poly(octadec-1-ene) | P010044 | C18H36 | Tensile property | Dynamic mechanical properties storage modulus | 2 | 0 | GPa
Homopolymer | poly(octadec-1-ene) | P010044 | C18H36 | Tensile property | Dynamic mechanical properties loss modulus | 0.065 | 0.0008333333 | GPa
Homopolymer | poly(octadec-1-ene) | P010044 | C18H36 | Tensile property | Dynamic mechanical properties loss tangent | 0.145 | 0.0001517143
Homopolymer | poly(octadec-1-ene) | P010044 | C18H36 | Polymer Information | SMILES | CCCCCCCCCCCCCCCCC(C*)*
Homopolymer | poly(6-methylhept-1-ene) | P010048 | C8H16 | Thermal property | Melting temperature | 180 | 0 | C
Homopolymer | poly(6-methylhept-1-ene) | P010048 | C8H16 | Heat characteristics | Softening temperature | -34 | 0 | C
Homopolymer | poly(6-methylhept-1-ene) | P010048 | C8H16 | Polymer Information | SMILES | *CC(CCCC(C)C)*
Homopolymer | poly(3-methylpent-1-ene) | P010049 | C6H12 | Physical property | Density | 0.89 | 0.0003850667 | g/cm3
Homopolymer | poly(3-methylpent-1-ene) | P010049 | C6H12 | Physical property | Specific volume | 1.1 | 0.0001066667 | cm3/g
Homopolymer | poly(3-methylpent-1-ene) | P010049 | C6H12 | Thermal property | Melting temperature | 360 | 4578.667 | C
Homopolymer | poly(3-methylpent-1-ene) | P010049 | C6H12 | Dilute solution property | Intrinsic viscosity eta | 0.8 | 0.02 | dl/g
Homopolymer | poly(3-methylpent-1-ene) | P010049 | C6H12 | Polymer Information | SMILES | *CC(C(CC)C)*
Homopolymer | poly(3-ethylpent-1-ene) | P010050 | C7H14 | Physical property | Density | 0.89 | 0 | g/cm3
Homopolymer | poly(3-ethylpent-1-ene) | P010050 | C7H14 | Physical property | Specific volume | 1.1 | 0 | cm3/g
Homopolymer | poly(3-ethylpent-1-ene) | P010050 | C7H14 | Thermal property | Melting temperature | 399.5 | 867 | C
Homopolymer | poly(3-ethylpent-1-ene) | P010050 | C7H14 | Polymer Information | SMILES | *CC(C(CC)CC)*
Homopolymer | poly(4-ethylhex-1-ene) | P010051 | C8H16 | Physical property | Density | 0.86 | 0 | g/cm3
Homopolymer | poly(4-ethylhex-1-ene) | P010051 | C8H16 | Physical property | Specific volume | 1.2 | 0 | cm3/g
Homopolymer | poly(4-ethylhex-1-ene) | P010051 | C8H16 | Thermal property | Melting temperature | 240 | 48 | C
Homopolymer | poly(4-ethylhex-1-ene) | P010051 | C8H16 | Dilute solution property | Intrinsic viscosity eta | 1.89 | 0 | dl/g
Homopolymer | poly(4-ethylhex-1-ene) | P010051 | C8H16 | Polymer Information | SMILES | *CC(CC(CC)CC)*
Homopolymer | poly(4-methylhex-1-ene) | P010052 | C7H14 | Physical property | Density | 0.86 | 0.0006466667 | g/cm3
Homopolymer | poly(4-methylhex-1-ene) | P010052 | C7H14 | Physical property | Specific volume | 1.18 | 0.00224 | cm3/g
Homopolymer | poly(4-methylhex-1-ene) | P010052 | C7H14 | Thermal property | Melting temperature | 189 | 360.6964 | C
Homopolymer | poly(4-methylhex-1-ene) | P010052 | C7H14 | Dilute solution property | Intrinsic viscosity eta | 1.81 | 0 | dl/g
Homopolymer | poly(4-methylhex-1-ene) | P010052 | C7H14 | Polymer Information | SMILES | *CC(CC(CC)C)*
Homopolymer | poly(3-methylhex-1-ene) | P010053 | C7H14 | Polymer Information | SMILES | CCCC(C(C*)*)C
Homopolymer | poly(4,4-dimethylpent-1-ene) | P010055 | C7H14 | Physical property | Density | 0.852 | 0.003072 | g/cm3
Homopolymer | poly(4,4-dimethylpent-1-ene) | P010055 | C7H14 | Physical property | Specific volume | 1.17 | 0.006533333 | cm3/g
Homopolymer | poly(4,4-dimethylpent-1-ene) | P010055 | C7H14 | Thermal property | Glass transition temperature | 190 | 0 | C
Homopolymer | poly(4,4-dimethylpent-1-ene) | P010055 | C7H14 | Thermal property | Melting temperature | 320 | 3972.619 | C
Homopolymer | poly(4,4-dimethylpent-1-ene) | P010055 | C7H14 | Heat characteristics | Softening temperature | 59 | 0 | C
Homopolymer | poly(4,4-dimethylpent-1-ene) | P010055 | C7H14 | Polymer Information | SMILES | *CC(CC(C)(C)C)*
Homopolymer | poly(4,4-dimethylhex-1-ene) | P010056 | C8H16 | Thermal property | Melting temperature | 350 | 0 | C
Homopolymer | poly(4,4-dimethylhex-1-ene) | P010056 | C8H16 | Polymer Information | SMILES | *CC(CC(CC)(C)C)*
Homopolymer | poly(6,6-dimethylhept-1-ene) | P010057 | C9H18 | Thermal property | Melting temperature | 104 | 0 | C
Homopolymer | poly(6,6-dimethylhept-1-ene) | P010057 | C9H18 | Dilute solution property | Intrinsic viscosity eta | 1.31 | 0 | dl/g
Homopolymer | poly(6,6-dimethylhept-1-ene) | P010057 | C9H18 | Heat characteristics | Softening temperature | 40 | 0 | C
Homopolymer | poly(6,6-dimethylhept-1-ene) | P010057 | C9H18 | Polymer Information | SMILES | *CC(CCCC(C)(C)C)*
Homopolymer | poly(4-cyclohexylbut-1-ene) | P010060 | C10H18 | Thermal property | Glass transition temperature | 40 | 0 | C
Homopolymer | poly(4-cyclohexylbut-1-ene) | P010060 | C10H18 | Thermal property | Melting temperature | 154 | 341.3333 | C
Homopolymer | poly(4-cyclohexylbut-1-ene) | P010060 | C10H18 | Dilute solution property | Intrinsic viscosity eta | 0.61 | 0 | dl/g
Homopolymer | poly(4-cyclohexylbut-1-ene) | P010060 | C10H18 | Heat characteristics | Softening temperature | 40 | 0 | C
Homopolymer | poly(4-cyclohexylbut-1-ene) | P010060 | C10H18 | Polymer Information | SMILES | *CC(CCC1CCCCC1)*
Homopolymer | poly(5-cyclohexylpent-1-ene) | P010061 | C11H20 | Thermal property | Melting temperature | 123 | 0 | C
Homopolymer | poly(5-cyclohexylpent-1-ene) | P010061 | C11H20 | Dilute solution property | Intrinsic viscosity eta | 0.32 | 0 | dl/g
Homopolymer | poly(5-cyclohexylpent-1-ene) | P010061 | C11H20 | Heat characteristics | Softening temperature | -25 | 0 | C
Homopolymer | poly(5-cyclohexylpent-1-ene) | P010061 | C11H20 | Polymer Information | SMILES | *CC(CCCC1CCCCC1)*
Homopolymer | poly(4-methyl-1-methylidenecyclohexane) | P010062 | C8H14 | Thermal property | Melting temperature | 195 | 0 | C
Homopolymer | poly(4-methyl-1-methylidenecyclohexane) | P010062 | C8H14 | Polymer Information | SMILES | *CC1(*)CCC(CC1)C
Homopolymer | poly(2-methylpent-1-ene) | P010065 | C6H12 | Thermal property | Glass transition temperature | 27 | 0 | C
Homopolymer | poly(2-methylpent-1-ene) | P010065 | C6H12 | Dilute solution property | Intrinsic viscosity eta | 1.26 | 0 | dl/g
Homopolymer | poly(2-methylpent-1-ene) | P010065 | C6H12 | Polymer Information | SMILES | CCCC(C*)(C)*
Homopolymer | poly(cyclopentene) | P010068 | C5H8 | Physical property | Density | 0.86 | 0 | g/cm3
Homopolymer | poly(cyclopentene) | P010068 | C5H8 | Physical property | Specific volume | 1.2 | 0 | cm3/g
Homopolymer | poly(cyclopentene) | P010068 | C5H8 | Thermal property | Glass transition temperature | -100.85 | 4.402143 | C
Homopolymer | poly(cyclopentene) | P010068 | C5H8 | Thermal property | Heat of fusion mol conversion | 0.8031 | 0.03228181 | kcal/mol
Homopolymer | poly(cyclopentene) | P010068 | C5H8 | Thermal property | Melting temperature | 21 | 3.2 | C
Homopolymer | poly(cyclopentene) | P010068 | C5H8 | Thermal property | Specific heat capacity cp | 0.3114 | 0.02695468 | cal/(g*C)
Homopolymer | poly(cyclopentene) | P010068 | C5H8 | Physicochemical property | Gas diffusion coefficient d | 8.6e-06 | 6.830606e-12 | cm2/s
Homopolymer | poly(cyclopentene) | P010068 | C5H8 | Physicochemical property | Gas permeability coefficient p | 3.25e-11 | 2.846878e-19 | cm3(STP)cm/(cm2*s*Pa)
Homopolymer | poly(cyclopentene) | P010068 | C5H8 | Dilute solution property | Intrinsic viscosity eta | 2.105 | 0.3960333 | dl/g
Homopolymer | poly(cyclopentene) | P010068 | C5H8 | Polymer Information | SMILES | *CCCC=C*
Homopolymer | trans-polybutadiene | P010070 | C4H6 | Physical property | Density | 0.9697 | 0.005643994 | g/cm3
Homopolymer | trans-polybutadiene | P010070 | C4H6 | Physical property | Specific volume | 1.0145 | 0.00512112 | cm3/g
Homopolymer | trans-polybutadiene | P010070 | C4H6 | Thermal property | Crystallization temperature | 61 | 740.2143 | C
Homopolymer | trans-polybutadiene | P010070 | C4H6 | Thermal property | Glass transition temperature | -69 | 359.4581 | C
Homopolymer | trans-polybutadiene | P010070 | C4H6 | Thermal property | Heat of fusion | 0.0186 | 0.000294501 | kcal/g
Homopolymer | trans-polybutadiene | P010070 | C4H6 | Thermal property | Melting temperature | 115.5 | 1045.447 | C
Homopolymer | trans-polybutadiene | P010070 | C4H6 | Thermal property | Specific heat capacity cp | 0.46678 | 0.03628599 | cal/(g*C)
Homopolymer | trans-polybutadiene | P010070 | C4H6 | Electric property | Dielectric constant ac | 2.51 | 0.03456
Homopolymer | trans-polybutadiene | P010070 | C4H6 | Electric property | Dielectric loss tangent | 0.0045 | 8.333333e-06
Homopolymer | trans-polybutadiene | P010070 | C4H6 | Electric property | Electric conductivity | 5.005e-14 | 3.32667e-27 | 1/(ohm*cm)
Homopolymer | trans-polybutadiene | P010070 | C4H6 | Electric property | Volume resistivity | 5005000000000000 | 3.3267e+31 | ohm*cm
Homopolymer | trans-polybutadiene | P010070 | C4H6 | Physicochemical property | Cohesive energy density | 69 | 0 | cal/cm3
Homopolymer | trans-polybutadiene | P010070 | C4H6 | Physicochemical property | Gas diffusion coefficient d | 8.3e-08 | 2.992158e-14 | cm2/s
Homopolymer | trans-polybutadiene | P010070 | C4H6 | Physicochemical property | Solubility parameter | 17 | 0 | (J/cm3)1/2
Homopolymer | trans-polybutadiene | P010070 | C4H6 | Physicochemical property | Surface tension | 31 | 0 | mN/m
Homopolymer | trans-polybutadiene | P010070 | C4H6 | Physicochemical property | Contact angle | 44 | 971.3778 | degree
Homopolymer | trans-polybutadiene | P010070 | C4H6 | Dilute solution property | Intrinsic viscosity eta | 1.2 | 0 | dl/g
Homopolymer | trans-polybutadiene | P010070 | C4H6 | Tensile property | Dynamic mechanical properties storage modulus | 2.7 | 0.4826667 | GPa
Homopolymer | trans-polybutadiene | P010070 | C4H6 | Tensile property | Dynamic mechanical properties loss modulus | 0.115 | 0.00056 | GPa
Homopolymer | trans-polybutadiene | P010070 | C4H6 | Heat characteristics | Softening temperature | -6 | 0 | C
Homopolymer | trans-polybutadiene | P010070 | C4H6 | Polymer Information | SMILES | *CC/C=C/*
Homopolymer | cis-polybutadiene | P010071 | C4H6 | Physical property | Density | 0.915 | 0.001873222 | g/cm3
Homopolymer | cis-polybutadiene | P010071 | C4H6 | Physical property | Specific volume | 1.09 | 0.002269962 | cm3/g
Homopolymer | cis-polybutadiene | P010071 | C4H6 | Optical property | Refractive index | 1.5342 | 0
Homopolymer | cis-polybutadiene | P010071 | C4H6 | Thermal property | Crystallization kinetics r | 22.5 | 51.57067 | nm/s
Homopolymer | cis-polybutadiene | P010071 | C4H6 | Thermal property | Crystallization kinetics k | 1.32e-06 | 1.033512e-11
Homopolymer | cis-polybutadiene | P010071 | C4H6 | Thermal property | Crystallization kinetics n | 2.5 | 0.004737778
Homopolymer | cis-polybutadiene | P010071 | C4H6 | Thermal property | Crystallization kinetics half time of crystallization | 705 | 258109773.5 | second
Homopolymer | cis-polybutadiene | P010071 | C4H6 | Thermal property | Crystallization temperature | -43.7 | 343.8917 | C
Homopolymer | cis-polybutadiene | P010071 | C4H6 | Thermal property | Glass transition temperature | -103 | 251.2174 | C
Homopolymer | cis-polybutadiene | P010071 | C4H6 | Thermal property | Heat of crystallization | 7.95 | 16.33818 | cal/g
Homopolymer | cis-polybutadiene | P010071 | C4H6 | Thermal property | Heat of fusion | 0.0117 | 0.0001662544 | kcal/g
Homopolymer | cis-polybutadiene | P010071 | C4H6 | Thermal property | Heat of fusion mol conversion | 0.5997 | 0 | kcal/mol
Homopolymer | cis-polybutadiene | P010071 | C4H6 | Thermal property | Thermal decomposition temperature | 469.2 | 304.2879 | C
Homopolymer | cis-polybutadiene | P010071 | C4H6 | Thermal property | Thermal decomposition weight loss | 20 | 0 | %
Homopolymer | cis-polybutadiene | P010071 | C4H6 | Thermal property | Melting temperature | -2.25 | 77.33042 | C
Homopolymer | cis-polybutadiene | P010071 | C4H6 | Thermal property | Specific heat capacity cp | 0.4439 | 0.01323247 | cal/(g*C)
Homopolymer | cis-polybutadiene | P010071 | C4H6 | Thermal property | Thermal diffusivity | 3.25e-07 | 0 | m2/s
Homopolymer | cis-polybutadiene | P010071 | C4H6 | Physicochemical property | Cohesive energy density | 73.1 | 49.59556 | cal/cm3
Homopolymer | cis-polybutadiene | P010071 | C4H6 | Physicochemical property | Gas diffusion coefficient d | 1.2e-06 | 2.324167e-11 | cm2/s
Homopolymer | cis-polybutadiene | P010071 | C4H6 | Physicochemical property | Gas permeability coefficient p | 2.225e-12 | 8.575909e-25 | cm3(STP)cm/(cm2*s*Pa)
Homopolymer | cis-polybutadiene | P010071 | C4H6 | Physicochemical property | Hansen parameter delta-d: dispersion component | 18 | 0 | (J/cm3)1/2
Homopolymer | cis-polybutadiene | P010071 | C4H6 | Physicochemical property | Hansen parameter delta-h: hydrogen bonding | 2.5 | 0 | (J/cm3)1/2
Homopolymer | cis-polybutadiene | P010071 | C4H6 | Physicochemical property | Hansen parameter delta p polar | 5.1 | 0 | (J/cm3)1/2
Homopolymer | cis-polybutadiene | P010071 | C4H6 | Physicochemical property | Solubility parameter | 17.5 | 0.7047059 | (J/cm3)1/2
Homopolymer | cis-polybutadiene | P010071 | C4H6 | Physicochemical property | Surface tension | 32 | 6.402667 | mN/m
Homopolymer | cis-polybutadiene | P010071 | C4H6 | Physicochemical property | Water vapor transmission | 0.06895 | 1.776333e-05 | g*mil/(cm2*24h)
Homopolymer | cis-polybutadiene | P010071 | C4H6 | Physicochemical property | Contact angle | 65 | 533.2373 | degree
Homopolymer | cis-polybutadiene | P010071 | C4H6 | Dilute solution property | Intrinsic viscosity eta | 1.46 | 0.7612208 | dl/g
Homopolymer | cis-polybutadiene | P010071 | C4H6 | Dilute solution property | Second virial coefficient | 7.78e-05 | 0 | cm3*mol/g2
Homopolymer | cis-polybutadiene | P010071 | C4H6 | Dilute solution property | Sedimentation coefficient | 1.275e-12 | 2.7e-27 | second
Homopolymer | cis-polybutadiene | P010071 | C4H6 | Tensile property | Dynamic mechanical properties storage modulus | 0.00052 | 0 | GPa
Homopolymer | cis-polybutadiene | P010071 | C4H6 | Tensile property | Dynamic mechanical properties loss modulus | 0.00025 | 0 | GPa
Homopolymer | cis-polybutadiene | P010071 | C4H6 | Tensile property | Elongation at break | 2425 | 2520833.3 | %
Homopolymer | cis-polybutadiene | P010071 | C4H6 | Tensile property | Elongation at yield | 240 | 0 | %
Homopolymer | cis-polybutadiene | P010071 | C4H6 | Tensile property | Tensile modulus | 0.0012 | 5.387424e-07 | GPa
Homopolymer | cis-polybutadiene | P010071 | C4H6 | Tensile property | Tensile stress strength at break | 0.0081 | 2.0216e-05 | GPa
Homopolymer | cis-polybutadiene | P010071 | C4H6 | Tensile property | Tensile stress strength at yield | 0.00015 | 0 | GPa
Homopolymer | cis-polybutadiene | P010071 | C4H6 | Shear property | Dynamic shear properties storage modulus | 0.05006 | 0.003325338 | GPa
Homopolymer | cis-polybutadiene | P010071 | C4H6 | Shear property | Dynamic shear properties loss modulus | 0.1 | 0 | GPa
Homopolymer | cis-polybutadiene | P010071 | C4H6 | Shear property | Dynamic shear properties loss tangent | 0.7 | 0
Homopolymer | cis-polybutadiene | P010071 | C4H6 | Heat characteristics | Softening temperature | 52 | 0 | C
Homopolymer | cis-polybutadiene | P010071 | C4H6 | Hardness | Shore hardness | 29 | 0
Homopolymer | cis-polybutadiene | P010071 | C4H6 | Other physical property | G value | 5.8 | 0 | events/100ev
Homopolymer | cis-polybutadiene | P010071 | C4H6 | Other physical property | Pvt relation pressure | 0.1013 | 0 | MPa
Homopolymer | cis-polybutadiene | P010071 | C4H6 | Other physical property | Pvt relation specific volume | 1.0998 | 0 | cm3/g
Homopolymer | cis-polybutadiene | P010071 | C4H6 | Other physical property | Pvt relation temperature | 4 | 0 | C
Homopolymer | cis-polybutadiene | P010071 | C4H6 | Polymer Information | SMILES | *CC/C=C\*
Homopolymer | 1,4-poly(buta-1,3-diene) | P010072 | C4H6 | Physical property | Density | 0.89 | 0.002560758 | g/cm3
Homopolymer | 1,4-poly(buta-1,3-diene) | P010072 | C4H6 | Physical property | Specific volume | 1.1 | 0.003012642 | cm3/g
Homopolymer | 1,4-poly(buta-1,3-diene) | P010072 | C4H6 | Optical property | Refractive index | 1.516 | 4.624711e-05
Homopolymer | 1,4-poly(buta-1,3-diene) | P010072 | C4H6 | Thermal property | Glass transition temperature | -90.5 | 307.9751 | C
Homopolymer | 1,4-poly(buta-1,3-diene) | P010072 | C4H6 | Thermal property | Melting temperature | 0.5 | 0.3333333 | C
Homopolymer | 1,4-poly(buta-1,3-diene) | P010072 | C4H6 | Thermal property | Specific heat capacity cp | 0.378 | 0.007785867 | cal/(g*C)
Homopolymer | 1,4-poly(buta-1,3-diene) | P010072 | C4H6 | Electric property | Dielectric constant ac | 0.1219 | 0
Homopolymer | 1,4-poly(buta-1,3-diene) | P010072 | C4H6 | Electric property | Dielectric loss factor | 0.000679 | 0
Homopolymer | 1,4-poly(buta-1,3-diene) | P010072 | C4H6 | Physicochemical property | Cohesive energy density | 69.4 | 9.378413 | cal/cm3
Homopolymer | 1,4-poly(buta-1,3-diene) | P010072 | C4H6 | Physicochemical property | Gas diffusion coefficient d | 1.1e-06 | 2.225488e-11 | cm2/s
Homopolymer | 1,4-poly(buta-1,3-diene) | P010072 | C4H6 | Physicochemical property | Gas permeability coefficient p | 6.6e-12 | 1.053441e-22 | cm3(STP)cm/(cm2*s*Pa)
Homopolymer | 1,4-poly(buta-1,3-diene) | P010072 | C4H6 | Physicochemical property | Gas solubility coefficient s | 9.8e-06 | 0 | cm3(STP)/(cm3*Pa)
Homopolymer | 1,4-poly(buta-1,3-diene) | P010072 | C4H6 | Physicochemical property | Interfacial tension | 3.145 | 0.5905929 | mN/m
Homopolymer | 1,4-poly(buta-1,3-diene) | P010072 | C4H6 | Physicochemical property | Solubility parameter | 17.05 | 0.1235979 | (J/cm3)1/2
Homopolymer | 1,4-poly(buta-1,3-diene) | P010072 | C4H6 | Physicochemical property | Surface tension | 32 | 0.2666667 | mN/m
Homopolymer | 1,4-poly(buta-1,3-diene) | P010072 | C4H6 | Physicochemical property | Water vapor transmission | 1.7 | 0 | g*mil/(cm2*24h)
Homopolymer | 1,4-poly(buta-1,3-diene) | P010072 | C4H6 | Dilute solution property | Intrinsic viscosity eta | 5.0555 | 7.96744 | dl/g
Homopolymer | 1,4-poly(buta-1,3-diene) | P010072 | C4H6 | Dilute solution property | Second virial coefficient | 0.00138 | 0 | cm3*mol/g2
Homopolymer | 1,4-poly(buta-1,3-diene) | P010072 | C4H6 | Other physical property | Bulk modulus | 1.38 | 0 | GPa
Homopolymer | 1,4-poly(buta-1,3-diene) | P010072 | C4H6 | Other physical property | Compressibility | 0.725 | 0 | 1/(GPa)
Homopolymer | 1,4-poly(buta-1,3-diene) | P010072 | C4H6 | Polymer Information | SMILES | *CCC=C*
Homopolymer | polydiazoethane | P010073 | C2H4 | Physical property | Density | 0.9095 | 0.000107 | g/cm3
Homopolymer | polydiazoethane | P010073 | C2H4 | Physical property | Specific volume | 1.1 | 0 | cm3/g
Homopolymer | polydiazoethane | P010073 | C2H4 | Thermal property | Melting temperature | 147.5 | 3350 | C
Homopolymer | polydiazoethane | P010073 | C2H4 | Dilute solution property | Intrinsic viscosity eta | 0.088 | 0 | dl/g
Homopolymer | polydiazoethane | P010073 | C2H4 | Polymer Information | SMILES | *C(C)*
Homopolymer | trans-polyacetylene | P010074 | C2H2 | Physical property | Density | 1.176 | 0.009620295 | g/cm3
Homopolymer | trans-polyacetylene | P010074 | C2H2 | Physical property | Specific volume | 0.8503 | 0.009906247 | cm3/g
Homopolymer | trans-polyacetylene | P010074 | C2H2 | Optical property | Refractive index | 1.555 | 0.0003
Homopolymer | trans-polyacetylene | P010074 | C2H2 | Thermal property | Thermal conductivity | 0.38 | 0 | W/(m*K)
Homopolymer | trans-polyacetylene | P010074 | C2H2 | Electric property | Dielectric constant ac | 3.7 | 0.8179133
Homopolymer | trans-polyacetylene | P010074 | C2H2 | Electric property | Dielectric loss factor | 9.3 | 100.92
Homopolymer | trans-polyacetylene | P010074 | C2H2 | Electric property | Electric conductivity | 7.6e-07 | 123448.4 | 1/(ohm*cm)
Homopolymer | trans-polyacetylene | P010074 | C2H2 | Electric property | Volume resistivity | 1300000 | 2.6664e+17 | ohm*cm
Homopolymer | trans-polyacetylene | P010074 | C2H2 | Physicochemical property | Gas diffusion coefficient d | 1.9e-17 | 5.333333e-36 | cm2/s
Homopolymer | trans-polyacetylene | P010074 | C2H2 | Physicochemical property | Surface tension | 51 | 0 | mN/m
Homopolymer | trans-polyacetylene | P010074 | C2H2 | Polymer Information | SMILES | */C=C/*
Homopolymer | poly[(but-2-ene)-alt-ethylene] | P010075 | C6H12 | Physical property | Density | 0.889 | 0.00144 | g/cm3
Homopolymer | poly[(but-2-ene)-alt-ethylene] | P010075 | C6H12 | Physical property | Specific volume | 1.1 | 0.001515152 | cm3/g
Homopolymer | poly[(but-2-ene)-alt-ethylene] | P010075 | C6H12 | Thermal property | Glass transition temperature | -30 | 41.6 | C
Homopolymer | poly[(but-2-ene)-alt-ethylene] | P010075 | C6H12 | Thermal property | Thermal decomposition temperature | 404.5 | 4608.286 | C
Homopolymer | poly[(but-2-ene)-alt-ethylene] | P010075 | C6H12 | Thermal property | Melting temperature | 132.5 | 12.5 | C
Homopolymer | poly[(but-2-ene)-alt-ethylene] | P010075 | C6H12 | Tensile property | Dynamic mechanical properties storage modulus | 0.316 | 0 | GPa
Homopolymer | poly[(but-2-ene)-alt-ethylene] | P010075 | C6H12 | Tensile property | Dynamic mechanical properties loss modulus | 0.159 | 0 | GPa
Homopolymer | poly[(but-2-ene)-alt-ethylene] | P010075 | C6H12 | Polymer Information | SMILES | *CCC(C(C)*)C
Homopolymer | poly(cyclopentene-alt-ethene) | P010076 | C7H12 | Physical property | Density | 1.01 | 0 | g/cm3
Homopolymer | poly(cyclopentene-alt-ethene) | P010076 | C7H12 | Physical property | Specific volume | 0.99 | 0 | cm3/g
Homopolymer | poly(cyclopentene-alt-ethene) | P010076 | C7H12 | Thermal property | Melting temperature | 184 | 2 | C
Homopolymer | poly(cyclopentene-alt-ethene) | P010076 | C7H12 | Polymer Information | SMILES | *CCC1CCCC1*
Homopolymer | poly(cyclodecene) | P010077 | C10H18 | Thermal property | Heat of fusion | 0.0569 | 0 | kcal/g
Homopolymer | poly(cyclodecene) | P010077 | C10H18 | Thermal property | Melting temperature | 64 | 122.697 | C
Homopolymer | poly(cyclodecene) | P010077 | C10H18 | Polymer Information | SMILES | *CCCCCCCCC=C*
Homopolymer | poly(docos-1-ene) | P010078 | C22H44 | Thermal property | Heat of fusion | 0.0287 | 0.000136616 | kcal/g
Homopolymer | poly(docos-1-ene) | P010078 | C22H44 | Thermal property | Melting temperature | 89 | 44.71111 | C
Homopolymer | poly(docos-1-ene) | P010078 | C22H44 | Polymer Information | SMILES | CCCCCCCCCCCCCCCCCCCCC(C*)*
Homopolymer | poly(trans-cyclododecene) | P010079 | C12H22 | Physical property | Density | 0.995 | 3.333333e-05 | g/cm3
Homopolymer | poly(trans-cyclododecene) | P010079 | C12H22 | Physical property | Specific volume | 1 | 0 | cm3/g
Homopolymer | poly(trans-cyclododecene) | P010079 | C12H22 | Thermal property | Melting temperature | 80 | 0 | C
Homopolymer | poly(trans-cyclododecene) | P010079 | C12H22 | Dilute solution property | Intrinsic viscosity eta | 2.15 | 0 | dl/g
Homopolymer | poly(trans-cyclododecene) | P010079 | C12H22 | Polymer Information | SMILES | *CCCCCCCCCC/C=C/*
Homopolymer | poly(hexadec-1-ene) | P010080 | C16H32 | Thermal property | Glass transition temperature | -24 | 5461.333 | C
Homopolymer | poly(hexadec-1-ene) | P010080 | C16H32 | Thermal property | Melting temperature | 65 | 298.9195 | C
Homopolymer | poly(hexadec-1-ene) | P010080 | C16H32 | Tensile property | Dynamic mechanical properties loss modulus | 0.04 | 0.0004266667 | GPa
Homopolymer | poly(hexadec-1-ene) | P010080 | C16H32 | Polymer Information | SMILES | CCCCCCCCCCCCCCC(C*)*
Homopolymer | poly(cyclooctene) | P010081 | C8H14 | Physical property | Density | 0.993 | 0.0002253333 | g/cm3
Homopolymer | poly(cyclooctene) | P010081 | C8H14 | Physical property | Specific volume | 0.997 | 1.2e-05 | cm3/g
Homopolymer | poly(cyclooctene) | P010081 | C8H14 | Thermal property | Crystallization kinetics k | 8.85e-05 | 5.329806e-09
Homopolymer | poly(cyclooctene) | P010081 | C8H14 | Thermal property | Crystallization kinetics n | 3 | 0.07565714
Homopolymer | poly(cyclooctene) | P010081 | C8H14 | Thermal property | Crystallization kinetics half time of crystallization | 1830 | 445114.3 | second
Homopolymer | poly(cyclooctene) | P010081 | C8H14 | Thermal property | Crystallization temperature | 29 | 115.6742 | C
Homopolymer | poly(cyclooctene) | P010081 | C8H14 | Thermal property | Glass transition temperature | -78 | 636.7754 | C
Homopolymer | poly(cyclooctene) | P010081 | C8H14 | Thermal property | Heat of fusion | 0.014 | 0.0002780521 | kcal/g
Homopolymer | poly(cyclooctene) | P010081 | C8H14 | Thermal property | Heat of fusion mol conversion | 5.02 | 0 | kcal/mol
Homopolymer | poly(cyclooctene) | P010081 | C8H14 | Thermal property | Thermal decomposition temperature | 431.7 | 17293.44 | C
Homopolymer | poly(cyclooctene) | P010081 | C8H14 | Thermal property | Melting temperature | 38 | 518.1312 | C
Homopolymer | poly(cyclooctene) | P010081 | C8H14 | Physicochemical property | Cohesive energy density | 68.2 | 0 | cal/cm3
Homopolymer | poly(cyclooctene) | P010081 | C8H14 | Physicochemical property | Gas diffusion coefficient d | 4.5e-06 | 2.468753e-10 | cm2/s
Homopolymer | poly(cyclooctene) | P010081 | C8H14 | Physicochemical property | Gas permeability coefficient p | 4.5e-13 | 8.721509e-24 | cm3(STP)cm/(cm2*s*Pa)
Homopolymer | poly(cyclooctene) | P010081 | C8H14 | Physicochemical property | Solubility parameter | 16.9 | 0 | (J/cm3)1/2
Homopolymer | poly(cyclooctene) | P010081 | C8H14 | Dilute solution property | Intrinsic viscosity eta | 4.4 | 1.091556 | dl/g
Homopolymer | poly(cyclooctene) | P010081 | C8H14 | Tensile property | Dynamic mechanical properties storage modulus | 0.1734 | 0 | GPa
Homopolymer | poly(cyclooctene) | P010081 | C8H14 | Shear property | Dynamic shear properties storage modulus | 0.35 | 0.003333333 | GPa
Homopolymer | poly(cyclooctene) | P010081 | C8H14 | Shear property | Dynamic shear properties loss modulus | 0.04 | 0.0001333333 | GPa
Homopolymer | poly(cyclooctene) | P010081 | C8H14 | Flexural property | Dynamic flexural properties storage modulus | 0.95 | 0.1633333 | GPa
Homopolymer | poly(cyclooctene) | P010081 | C8H14 | Polymer Information | SMILES | *CCCCCCC=C*
Homopolymer | trans-polycyclopentene | P010082 | C5H8 | Physical property | Density | 1.0495 | 3.333333e-07 | g/cm3
Homopolymer | trans-polycyclopentene | P010082 | C5H8 | Physical property | Specific volume | 0.95265 | 5.633333e-07 | cm3/g
Homopolymer | trans-polycyclopentene | P010082 | C5H8 | Thermal property | Glass transition temperature | -92.5 | 8.333333 | C
Homopolymer | trans-polycyclopentene | P010082 | C5H8 | Thermal property | Heat of fusion | 0.00807 | 4.966533e-06 | kcal/g
Homopolymer | trans-polycyclopentene | P010082 | C5H8 | Thermal property | Melting temperature | 23 | 23.98769 | C
Homopolymer | trans-polycyclopentene | P010082 | C5H8 | Dilute solution property | Intrinsic viscosity eta | 2.5 | 8.083333 | dl/g
Homopolymer | trans-polycyclopentene | P010082 | C5H8 | Polymer Information | SMILES | *CCC/C=C/*
Homopolymer | poly(3,3-dimethylbut-1-ene) | P010083 | C6H12 | Thermal property | Melting temperature | 260 | 0 | C
Homopolymer | poly(3,3-dimethylbut-1-ene) | P010083 | C6H12 | Heat characteristics | Softening temperature | 64 | 0 | C
Homopolymer | poly(3,3-dimethylbut-1-ene) | P010083 | C6H12 | Polymer Information | SMILES | *CC(C(C)(C)C)*
Homopolymer | poly(1-methyldodecane-1,12-diyl) | P010084 | C13H26 | Polymer Information | SMILES | *CCCCCCCCCCCC(C)*
Homopolymer | polycyclohexene | P010085 | C6H10 | Thermal property | Melting temperature | 51 | 133.3333 | C
Homopolymer | polycyclohexene | P010085 | C6H10 | Polymer Information | SMILES | *CCCCC=C*
Homopolymer | poly(pentadec-1-ene) | P010086 | C15H30 | Thermal property | Melting temperature | 58 | 21.33333 | C
Homopolymer | poly(pentadec-1-ene) | P010086 | C15H30 | Polymer Information | SMILES | CCCCCCCCCCCCCC(C*)*
Homopolymer | poly(hex-3-ene) | P010088 | C3H6 | Thermal property | Melting temperature | 88 | 128 | C
Homopolymer | poly(hex-3-ene) | P010088 | C3H6 | Dilute solution property | Intrinsic viscosity eta | 0.105 | 0 | dl/g
Homopolymer | poly(hex-3-ene) | P010088 | C3H6 | Polymer Information | SMILES | CCC(*)*
Homopolymer | poly(tridec-1-ene) | P010089 | C13H26 | Physical property | Density | 0.8532 | 0 | g/cm3
Homopolymer | poly(tridec-1-ene) | P010089 | C13H26 | Physical property | Specific volume | 1.172 | 0 | cm3/g
Homopolymer | poly(tridec-1-ene) | P010089 | C13H26 | Thermal property | Melting temperature | 49 | 47.87879 | C
Homopolymer | poly(tridec-1-ene) | P010089 | C13H26 | Polymer Information | SMILES | CCCCCCCCCCCC(C*)*
Homopolymer | poly(undec-1-ene) | P010090 | C11H22 | Physical property | Density | 0.8489 | 0 | g/cm3
Homopolymer | poly(undec-1-ene) | P010090 | C11H22 | Physical property | Specific volume | 1.178 | 0 | cm3/g
Homopolymer | poly(undec-1-ene) | P010090 | C11H22 | Thermal property | Crystallization temperature | -4.7 | 0 | C
Homopolymer | poly(undec-1-ene) | P010090 | C11H22 | Thermal property | Heat of fusion | 0.0132 | 0 | kcal/g
Homopolymer | poly(undec-1-ene) | P010090 | C11H22 | Thermal property | Melting temperature | 37.3 | 44.6732 | C
Homopolymer | poly(undec-1-ene) | P010090 | C11H22 | Polymer Information | SMILES | CCCCCCCCCC(C*)*
Homopolymer | poly[methyl(3-vinyl)cyclohexane] | P010091 | C9H16 | Physical property | Density | 0.9237 | 0 | g/cm3
Homopolymer | poly[methyl(3-vinyl)cyclohexane] | P010091 | C9H16 | Physical property | Specific volume | 1.083 | 0 | cm3/g
Homopolymer | poly[methyl(3-vinyl)cyclohexane] | P010091 | C9H16 | Thermal property | Glass transition temperature | 141 | 0 | C
Homopolymer | poly[methyl(3-vinyl)cyclohexane] | P010091 | C9H16 | Thermal property | Melting temperature | 315.5 | 3120.5 | C
Homopolymer | poly[methyl(3-vinyl)cyclohexane] | P010091 | C9H16 | Dilute solution property | Intrinsic viscosity eta | 0.74 | 0 | dl/g
Homopolymer | poly[methyl(3-vinyl)cyclohexane] | P010091 | C9H16 | Polymer Information | SMILES | *CC(C1CCCC(C1)C)*
Homopolymer | poly[methyl(4-vinyl)cyclohexane] | P010092 | C9H16 | Physical property | Density | 0.9249 | 0 | g/cm3
Homopolymer | poly[methyl(4-vinyl)cyclohexane] | P010092 | C9H16 | Physical property | Specific volume | 1.081 | 0 | cm3/g
Homopolymer | poly[methyl(4-vinyl)cyclohexane] | P010092 | C9H16 | Thermal property | Glass transition temperature | 132 | 0 | C
Homopolymer | poly[methyl(4-vinyl)cyclohexane] | P010092 | C9H16 | Thermal property | Melting temperature | 237.5 | 312.5 | C
Homopolymer | poly[methyl(4-vinyl)cyclohexane] | P010092 | C9H16 | Dilute solution property | Intrinsic viscosity eta | 0.45 | 0 | dl/g
Homopolymer | poly[methyl(4-vinyl)cyclohexane] | P010092 | C9H16 | Polymer Information | SMILES | *CC(C1CCC(CC1)C)*
Homopolymer | poly(4-vinylcyclohex-1-ene) | P010093 | C8H12 | Physical property | Density | 1.128 | 0 | g/cm3
Homopolymer | poly(4-vinylcyclohex-1-ene) | P010093 | C8H12 | Physical property | Specific volume | 0.8865 | 0 | cm3/g
Homopolymer | poly(4-vinylcyclohex-1-ene) | P010093 | C8H12 | Thermal property | Melting temperature | 415 | 12 | C
Homopolymer | poly(4-vinylcyclohex-1-ene) | P010093 | C8H12 | Dilute solution property | Intrinsic viscosity eta | 1.1 | 0 | dl/g
Homopolymer | poly(4-vinylcyclohex-1-ene) | P010093 | C8H12 | Heat characteristics | Softening temperature | 141 | 3698 | C
Homopolymer | poly(4-vinylcyclohex-1-ene) | P010093 | C8H12 | Polymer Information | SMILES | *CC(C1CCC=CC1)*
Homopolymer | 1,4-poly(2-butylbuta-1,3-diene) | P010094 | C8H14 | Polymer Information | SMILES | *CCC=C(CCCC)*
Homopolymer | 1,4-poly(2-ethylbuta-1,3-diene) | P010095 | C6H10 | Polymer Information | SMILES | *CCC=C(CC)*
Homopolymer | 1,4-poly(2-heptylbuta-1,3-diene) | P010096 | C11H20 | Optical property | Refractive index | 1.5 | 0
Homopolymer | 1,4-poly(2-heptylbuta-1,3-diene) | P010096 | C11H20 | Thermal property | Glass transition temperature | -83 | 0 | C
Homopolymer | 1,4-poly(2-heptylbuta-1,3-diene) | P010096 | C11H20 | Dilute solution property | Intrinsic viscosity eta | 2.3 | 0 | dl/g
Homopolymer | 1,4-poly(2-heptylbuta-1,3-diene) | P010096 | C11H20 | Polymer Information | SMILES | *CCC=C(CCCCCCC)*
Homopolymer | 1,4-poly(2-isopropylbuta-1,3-diene) | P010097 | C7H12 | Optical property | Refractive index | 1.5061 | 0
Homopolymer | 1,4-poly(2-isopropylbuta-1,3-diene) | P010097 | C7H12 | Thermal property | Glass transition temperature | -47 | 0 | C
Homopolymer | 1,4-poly(2-isopropylbuta-1,3-diene) | P010097 | C7H12 | Dilute solution property | Intrinsic viscosity eta | 0.8 | 0 | dl/g
Homopolymer | 1,4-poly(2-isopropylbuta-1,3-diene) | P010097 | C7H12 | Polymer Information | SMILES | *CCC=C(C(C)C)*
Homopolymer | polycyclopentene | P010098 | C5H8 | Physical property | Density | 0.89 | 0 | g/cm3
Homopolymer | polycyclopentene | P010098 | C5H8 | Physical property | Specific volume | 1.1 | 0 | cm3/g
Homopolymer | polycyclopentene | P010098 | C5H8 | Thermal property | Glass transition temperature | -114 | 189.6 | C
Homopolymer | polycyclopentene | P010098 | C5H8 | Thermal property | Melting temperature | -41 | 0 | C
Homopolymer | polycyclopentene | P010098 | C5H8 | Dilute solution property | Intrinsic viscosity eta | 2.4 | 8.253333 | dl/g
Homopolymer | polycyclopentene | P010098 | C5H8 | Polymer Information | SMILES | *CCC/C=C\*
Homopolymer | poly(5,5-dimethylhex-1-ene) | P010099 | C8H16 | Dilute solution property | Intrinsic viscosity eta | 1.04 | 0 | dl/g
Homopolymer | poly(5,5-dimethylhex-1-ene) | P010099 | C8H16 | Heat characteristics | Softening temperature | 53 | 0 | C
Homopolymer | poly(5,5-dimethylhex-1-ene) | P010099 | C8H16 | Polymer Information | SMILES | *CC(CCC(C)(C)C)*
Homopolymer | poly(cyclobutene) | P010100 | C4H6 | Physical property | Density | 1.0475 | 0.0002083333 | g/cm3
Homopolymer | poly(cyclobutene) | P010100 | C4H6 | Physical property | Specific volume | 0.9546 | 0.0001794133 | cm3/g
Homopolymer | poly(cyclobutene) | P010100 | C4H6 | Thermal property | Melting temperature | 150 | 666.6667 | C
Homopolymer | poly(cyclobutene) | P010100 | C4H6 | Polymer Information | SMILES | *C1CCC1*
Homopolymer | cis-polyacetylene | P010101 | C2H2 | Physical property | Density | 1.165 | 0.0001716739 | g/cm3
Homopolymer | cis-polyacetylene | P010101 | C2H2 | Physical property | Specific volume | 0.8584 | 9.931297e-05 | cm3/g
Homopolymer | cis-polyacetylene | P010101 | C2H2 | Optical property | Refractive index | 1.53 | 0.0005333333
Homopolymer | cis-polyacetylene | P010101 | C2H2 | Thermal property | Thermal conductivity | 0.21 | 0 | W/(m*K)
Homopolymer | cis-polyacetylene | P010101 | C2H2 | Electric property | Dielectric constant ac | 3.7 | 0.312
Homopolymer | cis-polyacetylene | P010101 | C2H2 | Electric property | Electric conductivity | 3e-10 | 7579487.2 | 1/(ohm*cm)
Homopolymer | cis-polyacetylene | P010101 | C2H2 | Electric property | Volume resistivity | 3300000000 | 4.7466e+26 | ohm*cm
Homopolymer | cis-polyacetylene | P010101 | C2H2 | Physicochemical property | Cohesive energy density | 98.4 | 0 | cal/cm3
Homopolymer | cis-polyacetylene | P010101 | C2H2 | Physicochemical property | Solubility parameter | 20.3 | 0 | (J/cm3)1/2
Homopolymer | cis-polyacetylene | P010101 | C2H2 | Physicochemical property | Surface tension | 50 | 21.00214 | mN/m
Homopolymer | cis-polyacetylene | P010101 | C2H2 | Physicochemical property | Contact angle | 72 | 0 | degree
Homopolymer | cis-polyacetylene | P010101 | C2H2 | Dilute solution property | Intrinsic viscosity eta | 0.14 | 0 | dl/g
Homopolymer | cis-polyacetylene | P010101 | C2H2 | Polymer Information | SMILES | */C=C\*
Homopolymer | polycycloheptene | P010102 | C7H12 | Physical property | Density | 1.0295 | 0.000507 | g/cm3
Homopolymer | polycycloheptene | P010102 | C7H12 | Physical property | Specific volume | 0.97165 | 0.0004489633 | cm3/g
Homopolymer | polycycloheptene | P010102 | C7H12 | Thermal property | Melting temperature | 51 | 0 | C
Homopolymer | polycycloheptene | P010102 | C7H12 | Dilute solution property | Intrinsic viscosity eta | 1.05 | 0 | dl/g
Homopolymer | polycycloheptene | P010102 | C7H12 | Polymer Information | SMILES | *CCCCC/C=C/*
Homopolymer | poly(bicyclo[2.2.1]hept-2-ene) | P010103 | C7H10 | Physical property | Density | 1.22 | 0.07373333 | g/cm3
Homopolymer | poly(bicyclo[2.2.1]hept-2-ene) | P010103 | C7H10 | Physical property | Specific volume | 0.82 | 0.02189378 | cm3/g
Homopolymer | poly(bicyclo[2.2.1]hept-2-ene) | P010103 | C7H10 | Thermal property | Glass transition temperature | 31 | 192.9627 | C
Homopolymer | poly(bicyclo[2.2.1]hept-2-ene) | P010103 | C7H10 | Thermal property | Melting temperature | 202 | 0 | C
Homopolymer | poly(bicyclo[2.2.1]hept-2-ene) | P010103 | C7H10 | Electric property | Dielectric constant ac | 2.54 | 2.666667e-05
Homopolymer | poly(bicyclo[2.2.1]hept-2-ene) | P010103 | C7H10 | Electric property | Electric conductivity | 1e-14 | 0 | 1/(ohm*cm)
Homopolymer | poly(bicyclo[2.2.1]hept-2-ene) | P010103 | C7H10 | Electric property | Volume resistivity | 100000000000000 | 0 | ohm*cm
Homopolymer | poly(bicyclo[2.2.1]hept-2-ene) | P010103 | C7H10 | Physicochemical property | Gas diffusion coefficient d | 4.4e-08 | 3.920168e-15 | cm2/s
Homopolymer | poly(bicyclo[2.2.1]hept-2-ene) | P010103 | C7H10 | Physicochemical property | Gas permeability coefficient p | 2e-13 | 3.662493e-25 | cm3(STP)cm/(cm2*s*Pa)
Homopolymer | poly(bicyclo[2.2.1]hept-2-ene) | P010103 | C7H10 | Physicochemical property | Gas solubility coefficient s | 2.5e-06 | 3.024956e-11 | cm3(STP)/(cm3*Pa)
Homopolymer | poly(bicyclo[2.2.1]hept-2-ene) | P010103 | C7H10 | Dilute solution property | Intrinsic viscosity eta | 4 | 0 | dl/g
Homopolymer | poly(bicyclo[2.2.1]hept-2-ene) | P010103 | C7H10 | Polymer Information | SMILES | *C=CC1CCC(C1)*
Homopolymer | trans-1,4-poly(5-methylhepta-1,3-diene) | P010104 | C8H14 | Thermal property | Melting temperature | 172.5 | 41.66667 | C
Homopolymer | trans-1,4-poly(5-methylhepta-1,3-diene) | P010104 | C8H14 | Polymer Information | SMILES | *CC(C(CC)C)/C=C/*
Homopolymer | 1,4-poly(1-propylbuta-1,3-diene) | P010105 | C7H12 | Physical property | Density | 0.935 | 0.0003 | g/cm3
Homopolymer | 1,4-poly(1-propylbuta-1,3-diene) | P010105 | C7H12 | Physical property | Specific volume | 1.1 | 0 | cm3/g
Homopolymer | 1,4-poly(1-propylbuta-1,3-diene) | P010105 | C7H12 | Thermal property | Melting temperature | 42 | 0 | C
Homopolymer | 1,4-poly(1-propylbuta-1,3-diene) | P010105 | C7H12 | Polymer Information | SMILES | *CCC=C(CCC)*
Homopolymer | poly(cyclododecene) | P010106 | C12H22 | Thermal property | Glass transition temperature | -53 | 0 | C
Homopolymer | poly(cyclododecene) | P010106 | C12H22 | Thermal property | Heat of fusion | 0.0593 | 0 | kcal/g
Homopolymer | poly(cyclododecene) | P010106 | C12H22 | Thermal property | Melting temperature | 73 | 41.76623 | C
Homopolymer | poly(cyclododecene) | P010106 | C12H22 | Physicochemical property | Contact angle | 104 | 1254.043 | degree
Homopolymer | poly(cyclododecene) | P010106 | C12H22 | Polymer Information | SMILES | *CCCCCCCCCCC=C*
Homopolymer | poly(penta-1,3-diene) | P010107 | C5H8 | Polymer Information | SMILES | *C=CC(C*)C
Homopolymer | polyacetylene | P014362 | C2H2 | Physical property | Density | 1.16 | 0 | g/cm3
Homopolymer | polyacetylene | P014362 | C2H2 | Physical property | Specific volume | 0.862 | 0 | cm3/g
Homopolymer | polyacetylene | P014362 | C2H2 | Thermal property | Glass transition temperature | -30.5 | 3042.455 | C
Homopolymer | polyacetylene | P014362 | C2H2 | Thermal property | Thermal decomposition temperature | 406.4 | 4244.394 | C
Homopolymer | polyacetylene | P014362 | C2H2 | Thermal property | Thermal decomposition weight loss | 10 | 157.8677 | %
Homopolymer | polyacetylene | P014362 | C2H2 | Thermal property | Thermal conductivity | 0.05 | 0 | W/(m*K)
Homopolymer | polyacetylene | P014362 | C2H2 | Electric property | Electric conductivity | 5.9e-06 | 8860.887 | 1/(ohm*cm)
Homopolymer | polyacetylene | P014362 | C2H2 | Electric property | Volume resistivity | 325000 | 6.0257e+18 | ohm*cm
Homopolymer | polyacetylene | P014362 | C2H2 | Tensile property | Elongation at break | 197 | 0 | %
Homopolymer | polyacetylene | P014362 | C2H2 | Tensile property | Tensile modulus | 0.9 | 0 | GPa
Homopolymer | polyacetylene | P014362 | C2H2 | Tensile property | Tensile stress strength at break | 0.035 | 0 | GPa
Homopolymer | polyacetylene | P014362 | C2H2 | Shear property | Dynamic shear properties storage modulus | 0.53 | 0 | GPa
Homopolymer | polyacetylene | P014362 | C2H2 | Shear property | Dynamic shear properties loss tangent | 0.022 | 2.133333e-05
Homopolymer | polyacetylene | P014362 | C2H2 | Polymer Information | SMILES | *C=C*
Homopolymer | poly(methylenecyclohexane) | P014500 | C7H12 | Thermal property | Glass transition temperature | 100 | 0 | C
Homopolymer | poly(methylenecyclohexane) | P014500 | C7H12 | Thermal property | Melting temperature | 210 | 0 | C
Homopolymer | poly(methylenecyclohexane) | P014500 | C7H12 | Dilute solution property | Intrinsic viscosity eta | 0.365 | 0.00845 | dl/g
Homopolymer | poly(methylenecyclohexane) | P014500 | C7H12 | Polymer Information | SMILES | *CC1(*)CCCCC1
Homopolymer | poly(3-methylcyclooctene) | P014503 | C9H16 | Dilute solution property | Intrinsic viscosity eta | 1.75 | 0 | dl/g
Homopolymer | poly(3-methylcyclooctene) | P014503 | C9H16 | Polymer Information | SMILES | *CCCCCC(C=C*)C
Homopolymer | cis-1,4-poly(2-tert-butyl-1,3-butadiene) | P014525 | C8H14 | Thermal property | Glass transition temperature | 25 | 0 | C
Homopolymer | cis-1,4-poly(2-tert-butyl-1,3-butadiene) | P014525 | C8H14 | Thermal property | Melting temperature | 104.5 | 4.5 | C
Homopolymer | cis-1,4-poly(2-tert-butyl-1,3-butadiene) | P014525 | C8H14 | Dilute solution property | Intrinsic viscosity eta | 2.255 | 0.96605 | dl/g
Homopolymer | cis-1,4-poly(2-tert-butyl-1,3-butadiene) | P014525 | C8H14 | Polymer Information | SMILES | *CC/C=C(/C(C)(C)C)\*
Homopolymer | polystyrene | P020001 | C8H8 | Physical property | Density | 1.04707 | 0.01822801 | g/cm3
Homopolymer | polystyrene | P020001 | C8H8 | Physical property | Specific volume | 0.955 | 114.7695 | cm3/g
Homopolymer | polystyrene | P020001 | C8H8 | Optical property | Refractive index | 1.59005 | 0.01161562
Homopolymer | polystyrene | P020001 | C8H8 | Thermal property | Crystallization kinetics r | 3.67 | 624.6883 | nm/s
Homopolymer | polystyrene | P020001 | C8H8 | Thermal property | Crystallization kinetics k | 5.6e-08 | 5.595897e-05
Homopolymer | polystyrene | P020001 | C8H8 | Thermal property | Crystallization kinetics n | 2.7 | 0.4119667
Homopolymer | polystyrene | P020001 | C8H8 | Thermal property | Crystallization kinetics half time of crystallization | 1765 | 2453728.3 | second
Homopolymer | polystyrene | P020001 | C8H8 | Thermal property | Crystallization temperature | 216 | 1757.847 | C
Homopolymer | polystyrene | P020001 | C8H8 | Thermal property | Glass transition temperature | 98 | 644.3266 | C
Homopolymer | polystyrene | P020001 | C8H8 | Thermal property | Heat of crystallization | 5.84 | 1.494462 | cal/g
Homopolymer | polystyrene | P020001 | C8H8 | Thermal property | Heat of fusion | 0.00642 | 8.089689e-05 | kcal/g
Homopolymer | polystyrene | P020001 | C8H8 | Thermal property | Heat of fusion mol conversion | 1.965 | 0.37912 | kcal/mol
Homopolymer | polystyrene | P020001 | C8H8 | Thermal property | Thermal decomposition temperature | 371 | 6726.68 | C
Homopolymer | polystyrene | P020001 | C8H8 | Thermal property | Thermal decomposition weight loss | 10 | 592.23 | %
Homopolymer | polystyrene | P020001 | C8H8 | Thermal property | Isothermal weight loss temperature | 225 | 5278.571 | C
Homopolymer | polystyrene | P020001 | C8H8 | Thermal property | Isothermal weight loss time | 7.5 | 30.91071 | hour
Homopolymer | polystyrene | P020001 | C8H8 | Thermal property | Lc phase transition temperature | 77.5 | 27.26667 | C
Homopolymer | polystyrene | P020001 | C8H8 | Thermal property | Melting temperature | 256 | 952.5136 | C
Homopolymer | polystyrene | P020001 | C8H8 | Thermal property | Specific heat capacity cp | 0.33 | 0.02109776 | cal/(g*C)
Homopolymer | polystyrene | P020001 | C8H8 | Thermal property | Thermal conductivity | 0.1525 | 0.004931015 | W/(m*K)
Homopolymer | polystyrene | P020001 | C8H8 | Thermal property | Thermal diffusivity | 1.13e-07 | 1.006441e-14 | m2/s
Homopolymer | polystyrene | P020001 | C8H8 | Electric property | Dielectric constant ac | 2.55 | 5226585.0
Homopolymer | polystyrene | P020001 | C8H8 | Electric property | Dielectric loss factor | 0.009 | 0.05022897
Homopolymer | polystyrene | P020001 | C8H8 | Electric property | Dielectric loss tangent | 0.0019 | 144.8195
Homopolymer | polystyrene | P020001 | C8H8 | Electric property | Electric conductivity | 1e-15 | 9997.851 | 1/(ohm*cm)
Homopolymer | polystyrene | P020001 | C8H8 | Electric property | Volume resistivity | 830000000000000 | 7.5429e+36 | ohm*cm
Homopolymer | polystyrene | P020001 | C8H8 | Physicochemical property | Cohesive energy density | 80.9 | 262.4689 | cal/cm3
Homopolymer | polystyrene | P020001 | C8H8 | Physicochemical property | Gas diffusion coefficient d | 4.97e-08 | 1.561882e-11 | cm2/s
Homopolymer | polystyrene | P020001 | C8H8 | Physicochemical property | Gas permeability coefficient p | 2.3e-13 | 6.058666e-19 | cm3(STP)cm/(cm2*s*Pa)
Homopolymer | polystyrene | P020001 | C8H8 | Physicochemical property | Gas solubility coefficient s | 2e-06 | 3.870535e-09 | cm3(STP)/(cm3*Pa)
Homopolymer | polystyrene | P020001 | C8H8 | Physicochemical property | Hansen parameter delta-d: dispersion component | 18 | 52.29067 | (J/cm3)1/2
Homopolymer | polystyrene | P020001 | C8H8 | Physicochemical property | Hansen parameter delta-h: hydrogen bonding | 2.8 | 0.4862222 | (J/cm3)1/2
Homopolymer | polystyrene | P020001 | C8H8 | Physicochemical property | Hansen parameter delta p polar | 1.9 | 51.74844 | (J/cm3)1/2
Homopolymer | polystyrene | P020001 | C8H8 | Physicochemical property | Interfacial tension | 5.06 | 74.29409 | mN/m
Homopolymer | polystyrene | P020001 | C8H8 | Physicochemical property | Solubility parameter | 18.4 | 4.489833 | (J/cm3)1/2
Homopolymer | polystyrene | P020001 | C8H8 | Physicochemical property | Surface tension | 33 | 62.99263 | mN/m
Homopolymer | polystyrene | P020001 | C8H8 | Physicochemical property | Water absorption | 0.04 | 0.1967319 | wt%
Homopolymer | polystyrene | P020001 | C8H8 | Physicochemical property | Water vapor transmission | 0.45 | 0 | g*mil/(cm2*24h)
Homopolymer | polystyrene | P020001 | C8H8 | Physicochemical property | Contact angle | 79 | 782.5459 | degree
Homopolymer | polystyrene | P020001 | C8H8 | Dilute solution property | Diffusion coefficient | 1.23e-07 | 1.545e-12 | cm2/s
Homopolymer | polystyrene | P020001 | C8H8 | Dilute solution property | Intrinsic viscosity eta | 0.9465 | 21.97802 | dl/g
Homopolymer | polystyrene | P020001 | C8H8 | Dilute solution property | Radius of gyration | 36 | 1936.683 | nm
Homopolymer | polystyrene | P020001 | C8H8 | Dilute solution property | Second virial coefficient | 0.0002625 | 3.940878e-08 | cm3*mol/g2
Homopolymer | polystyrene | P020001 | C8H8 | Dilute solution property | Sedimentation coefficient | 5.42e-13 | 6.667802e-25 | second
Homopolymer | polystyrene | P020001 | C8H8 | Rheological property | Dynamic viscosity loss tangent | 16.5 | 922.3793
Homopolymer | polystyrene | P020001 | C8H8 | Tensile property | Dynamic mechanical properties storage modulus | 1.71 | 16208.33 | GPa
Homopolymer | polystyrene | P020001 | C8H8 | Tensile property | Dynamic mechanical properties loss modulus | 0.23 | 0.6646566 | GPa
Homopolymer | polystyrene | P020001 | C8H8 | Tensile property | Dynamic mechanical properties loss tangent | 0.075 | 0.9173133
Homopolymer | polystyrene | P020001 | C8H8 | Tensile property | Elongation at break | 2.2 | 597.5964 | %
Homopolymer | polystyrene | P020001 | C8H8 | Tensile property | Elongation at yield | 3 | 1.23263 | %
Homopolymer | polystyrene | P020001 | C8H8 | Tensile property | Tensile modulus | 2.475 | 96.66143 | GPa
Homopolymer | polystyrene | P020001 | C8H8 | Tensile property | Tensile stress strength at break | 0.034 | 0.02251314 | GPa
Homopolymer | polystyrene | P020001 | C8H8 | Tensile property | Tensile stress strength at yield | 0.04415 | 0.1348699 | GPa
Homopolymer | polystyrene | P020001 | C8H8 | Shear property | Dynamic shear properties storage modulus | 1e-05 | 0.1360268 | GPa
Homopolymer | polystyrene | P020001 | C8H8 | Shear property | Dynamic shear properties loss modulus | 2.5e-05 | 0.001935777 | GPa
Homopolymer | polystyrene | P020001 | C8H8 | Shear property | Dynamic shear properties loss tangent | 1.25 | 621.0985
Homopolymer | polystyrene | P020001 | C8H8 | Shear property | Shear modulus | 1.2 | 0.3838392 | GPa
Homopolymer | polystyrene | P020001 | C8H8 | Shear property | Shear stress strength at yield | 0.096 | 0 | GPa
Homopolymer | polystyrene | P020001 | C8H8 | Flexural property | Dynamic flexural properties storage modulus | 2.29 | 4.514488 | GPa
Homopolymer | polystyrene | P020001 | C8H8 | Flexural property | Dynamic flexural properties loss modulus | 0.1 | 0.0199904 | GPa
Homopolymer | polystyrene | P020001 | C8H8 | Flexural property | Dynamic flexural properties loss tanget | 3.015 | 1.960193
Homopolymer | polystyrene | P020001 | C8H8 | Flexural property | Flexural modulus | 3.1 | 0.672014 | GPa
Homopolymer | polystyrene | P020001 | C8H8 | Flexural property | Flexural stress strength at break | 0.0603 | 0.0006933954 | GPa
Homopolymer | polystyrene | P020001 | C8H8 | Flexural property | Flexural stress strength at yield | 0.093 | 0 | GPa
Homopolymer | polystyrene | P020001 | C8H8 | Compression characteristics | Compressive modulus | 2.59225 | 5.573391 | GPa
Homopolymer | polystyrene | P020001 | C8H8 | Compression characteristics | Compressive stress strength at break | 0.065 | 0.001501654 | GPa
Homopolymer | polystyrene | P020001 | C8H8 | Compression characteristics | Compressive stress strength at yield | 0.088 | 3.84e-05 | GPa
Homopolymer | polystyrene | P020001 | C8H8 | Creep characteristics | Tensile creep compliance | 106.5 | 2935.583 | 1/(GPa)
Homopolymer | polystyrene | P020001 | C8H8 | Creep characteristics | Tensile creep strain | 1783.95 | 0 | %
Homopolymer | polystyrene | P020001 | C8H8 | Heat characteristics | Deflection temperature under load hdt | 96.65 | 192.8207 | C
Homopolymer | polystyrene | P020001 | C8H8 | Heat characteristics | Softening temperature | 105 | 162.5934 | C
Homopolymer | polystyrene | P020001 | C8H8 | Heat characteristics | Vicat softening temperature | 107 | 6410.4 | C
Homopolymer | polystyrene | P020001 | C8H8 | Impact strength | Charpy impact | 1.8 | 43.3414 | kJ/m2
Homopolymer | polystyrene | P020001 | C8H8 | Impact strength | Izod impact | 18.8 | 99.02481 | kJ/m
Homopolymer | polystyrene | P020001 | C8H8 | Hardness | Shore hardness | 85 | 9.351515
Homopolymer | polystyrene | P020001 | C8H8 | Heat resistance and combustion | Oxygen index | 17.45 | 27.71476 | %
Homopolymer | polystyrene | P020001 | C8H8 | Other physical property | Bulk modulus | 4 | 14.30971 | GPa
Homopolymer | polystyrene | P020001 | C8H8 | Other physical property | Compressibility | 0.25 | 0.03400995 | 1/(GPa)
Homopolymer | polystyrene | P020001 | C8H8 | Other physical property | G value | 0.02935 | 0.6805163 | events/100ev
Homopolymer | polystyrene | P020001 | C8H8 | Other physical property | Pvt relation pressure | 20 | 30923.06 | MPa
Homopolymer | polystyrene | P020001 | C8H8 | Other physical property | Pvt relation specific volume | 0.9614 | 0.005177671 | cm3/g
Homopolymer | polystyrene | P020001 | C8H8 | Other physical property | Pvt relation temperature | 127 | 4325541.7 | C
Homopolymer | polystyrene | P020001 | C8H8 | Other physical property | Radiation resistance | 1000 | 2246429.9 | Mrad
Homopolymer | polystyrene | P020001 | C8H8 | Polymer Information | SMILES | *CC(c1ccccc1)*
Homopolymer | poly(2-methylstyrene) | P020002 | C9H10 | Physical property | Density | 1.032 | 0.000422905 | g/cm3
Homopolymer | poly(2-methylstyrene) | P020002 | C9H10 | Physical property | Specific volume | 0.969 | 0.0003463019 | cm3/g
Homopolymer | poly(2-methylstyrene) | P020002 | C9H10 | Thermal property | Glass transition temperature | 131 | 228 | C
Homopolymer | poly(2-methylstyrene) | P020002 | C9H10 | Thermal property | Thermal decomposition temperature | 330 | 0 | C
Homopolymer | poly(2-methylstyrene) | P020002 | C9H10 | Thermal property | Melting temperature | 360 | 625 | C
Homopolymer | poly(2-methylstyrene) | P020002 | C9H10 | Thermal property | Specific heat capacity cp | 0.4665565 | 0.2897197 | cal/(g*C)
Homopolymer | poly(2-methylstyrene) | P020002 | C9H10 | Dilute solution property | Intrinsic viscosity eta | 1.335 | 0.3536333 | dl/g
Homopolymer | poly(2-methylstyrene) | P020002 | C9H10 | Tensile property | Elongation at break | 3 | 0 | %
Homopolymer | poly(2-methylstyrene) | P020002 | C9H10 | Tensile property | Tensile modulus | 4 | 0 | GPa
Homopolymer | poly(2-methylstyrene) | P020002 | C9H10 | Tensile property | Tensile stress strength at break | 0.0691 | 0 | GPa
Homopolymer | poly(2-methylstyrene) | P020002 | C9H10 | Tensile property | Tensile stress strength at yield | 0.0691 | 0 | GPa
Homopolymer | poly(2-methylstyrene) | P020002 | C9H10 | Heat characteristics | Deflection temperature under load hdt | 119 | 0 | C
Homopolymer | poly(2-methylstyrene) | P020002 | C9H10 | Heat characteristics | Softening temperature | 111 | 0 | C
Homopolymer | poly(2-methylstyrene) | P020002 | C9H10 | Impact strength | Charpy impact | 1.8 | 0 | kJ/m2
Homopolymer | poly(2-methylstyrene) | P020002 | C9H10 | Other physical property | Pvt relation pressure | 3.11e-07 | 0 | MPa
Homopolymer | poly(2-methylstyrene) | P020002 | C9H10 | Other physical property | Pvt relation specific volume | 0.887 | 0 | cm3/g
Homopolymer | poly(2-methylstyrene) | P020002 | C9H10 | Other physical property | Pvt relation temperature | 1317 | 0 | C
Homopolymer | poly(2-methylstyrene) | P020002 | C9H10 | Polymer Information | SMILES | *CC(c1ccccc1C)*
Homopolymer | poly(2-ethylstyrene) | P020003 | C10H12 | Heat characteristics | Softening temperature | 103 | 0 | C
Homopolymer | poly(2-ethylstyrene) | P020003 | C10H12 | Polymer Information | SMILES | *CC(c1ccccc1CC)*
Homopolymer | poly[2-(hydroxymethyl)styrene] | P020004 | C9H10O | Polymer Information | SMILES | *CC(c1ccccc1CO)*
Homopolymer | poly[2-(methoxymethyl)styrene] | P020005 | C10H12O | Thermal property | Glass transition temperature | 89 | 0 | C
Homopolymer | poly[2-(methoxymethyl)styrene] | P020005 | C10H12O | Dilute solution property | Intrinsic viscosity eta | 0.09 | 0 | dl/g
Homopolymer | poly[2-(methoxymethyl)styrene] | P020005 | C10H12O | Polymer Information | SMILES | COCc1ccccc1C(C*)*
Homopolymer | poly(2-ethoxymethylstyrene) | P020006 | C11H14O | Thermal property | Glass transition temperature | 74 | 0 | C
Homopolymer | poly(2-ethoxymethylstyrene) | P020006 | C11H14O | Dilute solution property | Intrinsic viscosity eta | 0.03 | 0 | dl/g
Homopolymer | poly(2-ethoxymethylstyrene) | P020006 | C11H14O | Polymer Information | SMILES | CCOCc1ccccc1C(C*)*
Homopolymer | poly[2-(propoxymethyl)styrene] | P020007 | C12H16O | Thermal property | Glass transition temperature | 97 | 0 | C
Homopolymer | poly[2-(propoxymethyl)styrene] | P020007 | C12H16O | Dilute solution property | Intrinsic viscosity eta | 0.01 | 0 | dl/g
Homopolymer | poly[2-(propoxymethyl)styrene] | P020007 | C12H16O | Polymer Information | SMILES | CCCOCc1ccccc1C(C*)*
Homopolymer | poly[2-(isopropoxymethyl)styrene] | P020008 | C12H16O | Thermal property | Glass transition temperature | 88 | 0 | C
Homopolymer | poly[2-(isopropoxymethyl)styrene] | P020008 | C12H16O | Dilute solution property | Intrinsic viscosity eta | 0.05 | 0 | dl/g
Homopolymer | poly[2-(isopropoxymethyl)styrene] | P020008 | C12H16O | Polymer Information | SMILES | *CC(c1ccccc1COC(C)C)*
Homopolymer | poly[2-(butoxymethyl)styrene] | P020009 | C13H18O | Thermal property | Glass transition temperature | 67 | 0 | C
Homopolymer | poly[2-(butoxymethyl)styrene] | P020009 | C13H18O | Dilute solution property | Intrinsic viscosity eta | 1 | 0 | dl/g
Homopolymer | poly[2-(butoxymethyl)styrene] | P020009 | C13H18O | Polymer Information | SMILES | CCCCOCc1ccccc1C(C*)*
Homopolymer | poly{2-[(pentyloxy)methyl]styrene} | P020010 | C14H20O | Thermal property | Glass transition temperature | 47 | 0 | C
Homopolymer | poly{2-[(pentyloxy)methyl]styrene} | P020010 | C14H20O | Dilute solution property | Intrinsic viscosity eta | 0.28 | 0 | dl/g
Homopolymer | poly{2-[(pentyloxy)methyl]styrene} | P020010 | C14H20O | Polymer Information | SMILES | CCCCCOCc1ccccc1C(C*)*
Homopolymer | poly{2-[(isopentyloxy)methyl]styrene} | P020011 | C14H20O | Thermal property | Glass transition temperature | 78 | 0 | C
Homopolymer | poly{2-[(isopentyloxy)methyl]styrene} | P020011 | C14H20O | Dilute solution property | Intrinsic viscosity eta | 0.24 | 0 | dl/g
Homopolymer | poly{2-[(isopentyloxy)methyl]styrene} | P020011 | C14H20O | Polymer Information | SMILES | *CC(c1ccccc1COCCC(C)C)*
Homopolymer | poly{2-[(benzyloxy)methyl]styrene} | P020012 | C16H16O | Thermal property | Glass transition temperature | 72 | 0 | C
Homopolymer | poly{2-[(benzyloxy)methyl]styrene} | P020012 | C16H16O | Dilute solution property | Intrinsic viscosity eta | 0.24 | 0 | dl/g
Homopolymer | poly{2-[(benzyloxy)methyl]styrene} | P020012 | C16H16O | Polymer Information | SMILES | *CC(c1ccccc1COCc1ccccc1)*
Homopolymer | poly{2-[(phenethyloxy)methyl]styrene} | P020013 | C17H18O | Thermal property | Glass transition temperature | 63 | 0 | C
Homopolymer | poly{2-[(phenethyloxy)methyl]styrene} | P020013 | C17H18O | Dilute solution property | Intrinsic viscosity eta | 0.16 | 0 | dl/g
Homopolymer | poly{2-[(phenethyloxy)methyl]styrene} | P020013 | C17H18O | Polymer Information | SMILES | *CC(c1ccccc1COCCc1ccccc1)*
Homopolymer | poly[2-(methylcarbamoyl)styrene] | P020014 | C10H11NO | Thermal property | Glass transition temperature | 189 | 0 | C
Homopolymer | poly[2-(methylcarbamoyl)styrene] | P020014 | C10H11NO | Dilute solution property | Intrinsic viscosity eta | 0.3 | 0 | dl/g
Homopolymer | poly[2-(methylcarbamoyl)styrene] | P020014 | C10H11NO | Polymer Information | SMILES | *CC(c1ccccc1C(=O)NC)*
Homopolymer | poly[2-(dimethylcarbamoyl)styrene] | P020015 | C11H13NO | Thermal property | Glass transition temperature | 190 | 0 | C
Homopolymer | poly[2-(dimethylcarbamoyl)styrene] | P020015 | C11H13NO | Dilute solution property | Intrinsic viscosity eta | 0.12 | 0 | dl/g
Homopolymer | poly[2-(dimethylcarbamoyl)styrene] | P020015 | C11H13NO | Polymer Information | SMILES | *CC(c1ccccc1C(=O)N(C)C)*
Homopolymer | poly[2-(phenylcarbamoyl)styrene] | P020016 | C15H13NO | Thermal property | Glass transition temperature | 191 | 0 | C
Homopolymer | poly[2-(phenylcarbamoyl)styrene] | P020016 | C15H13NO | Dilute solution property | Intrinsic viscosity eta | 0.15 | 0 | dl/g
Homopolymer | poly[2-(phenylcarbamoyl)styrene] | P020016 | C15H13NO | Polymer Information | SMILES | *CC(c1ccccc1C(=O)Nc1ccccc1)*
Homopolymer | poly(2-carboxystyrene) | P020017 | C9H8O2 | Thermal property | Glass transition temperature | 177 | 0 | C
Homopolymer | poly(2-carboxystyrene) | P020017 | C9H8O2 | Dilute solution property | Intrinsic viscosity eta | 0.46 | 0 | dl/g
Homopolymer | poly(2-carboxystyrene) | P020017 | C9H8O2 | Polymer Information | SMILES | *CC(c1ccccc1C(=O)O)*
Homopolymer | poly[2-(methoxycarbonyl)styrene] | P020018 | C10H10O2 | Thermal property | Glass transition temperature | 130 | 0 | C
Homopolymer | poly[2-(methoxycarbonyl)styrene] | P020018 | C10H10O2 | Dilute solution property | Intrinsic viscosity eta | 0.14 | 0 | dl/g
Homopolymer | poly[2-(methoxycarbonyl)styrene] | P020018 | C10H10O2 | Polymer Information | SMILES | *CC(c1ccccc1C(=O)OC)*
Homopolymer | poly[2-(ethoxycarbonyl)styrene] | P020019 | C11H12O2 | Thermal property | Glass transition temperature | 118 | 0 | C
Homopolymer | poly[2-(ethoxycarbonyl)styrene] | P020019 | C11H12O2 | Dilute solution property | Intrinsic viscosity eta | 0.45 | 0 | dl/g
Homopolymer | poly[2-(ethoxycarbonyl)styrene] | P020019 | C11H12O2 | Polymer Information | SMILES | CCOC(=O)c1ccccc1C(C*)*
Homopolymer | poly(2-propoxycarbonylstyrene) | P020020 | C12H14O2 | Thermal property | Glass transition temperature | 108 | 0 | C
Homopolymer | poly(2-propoxycarbonylstyrene) | P020020 | C12H14O2 | Dilute solution property | Intrinsic viscosity eta | 0.36 | 0 | dl/g
Homopolymer | poly(2-propoxycarbonylstyrene) | P020020 | C12H14O2 | Polymer Information | SMILES | CCCOC(=O)c1ccccc1C(C*)*
Homopolymer | poly(2-isopropoxycarbonylstyrene) | P020021 | C12H14O2 | Thermal property | Glass transition temperature | 146 | 0 | C
Homopolymer | poly(2-isopropoxycarbonylstyrene) | P020021 | C12H14O2 | Dilute solution property | Intrinsic viscosity eta | 0.48 | 0 | dl/g
Homopolymer | poly(2-isopropoxycarbonylstyrene) | P020021 | C12H14O2 | Polymer Information | SMILES | *CC(c1ccccc1C(=O)OC(C)C)*
Homopolymer | poly[2-(butoxycarbonyl)styrene] | P020022 | C13H16O2 | Thermal property | Glass transition temperature | 66 | 0 | C
Homopolymer | poly[2-(butoxycarbonyl)styrene] | P020022 | C13H16O2 | Dilute solution property | Intrinsic viscosity eta | 0.42 | 0 | dl/g
Homopolymer | poly[2-(butoxycarbonyl)styrene] | P020022 | C13H16O2 | Polymer Information | SMILES | CCCCOC(=O)c1ccccc1C(C*)*
Homopolymer | poly(2-isobutoxycarbonylstyrene) | P020023 | C13H16O2 | Thermal property | Glass transition temperature | 127 | 0 | C
Homopolymer | poly(2-isobutoxycarbonylstyrene) | P020023 | C13H16O2 | Dilute solution property | Intrinsic viscosity eta | 0.27 | 0 | dl/g
Homopolymer | poly(2-isobutoxycarbonylstyrene) | P020023 | C13H16O2 | Polymer Information | SMILES | *CC(c1ccccc1C(=O)OCC(C)C)*
Homopolymer | poly{2-[(pentyloxy)carbonyl]styrene} | P020024 | C14H18O2 | Thermal property | Glass transition temperature | 92 | 0 | C
Homopolymer | poly{2-[(pentyloxy)carbonyl]styrene} | P020024 | C14H18O2 | Dilute solution property | Intrinsic viscosity eta | 0.36 | 0 | dl/g
Homopolymer | poly{2-[(pentyloxy)carbonyl]styrene} | P020024 | C14H18O2 | Polymer Information | SMILES | CCCCCOC(=O)c1ccccc1C(C*)*
Homopolymer | poly{2-[(isopentyloxy)carbonyl]styrene} | P020025 | C14H18O2 | Thermal property | Glass transition temperature | 68 | 0 | C
Homopolymer | poly{2-[(isopentyloxy)carbonyl]styrene} | P020025 | C14H18O2 | Dilute solution property | Intrinsic viscosity eta | 0.55 | 0 | dl/g
Homopolymer | poly{2-[(isopentyloxy)carbonyl]styrene} | P020025 | C14H18O2 | Polymer Information | SMILES | *CC(c1ccccc1C(=O)OCCC(C)C)*
Homopolymer | poly{2-[(hexyloxy)carbonyl]styrene} | P020026 | C15H20O2 | Thermal property | Glass transition temperature | 45 | 0 | C
Homopolymer | poly{2-[(hexyloxy)carbonyl]styrene} | P020026 | C15H20O2 | Dilute solution property | Intrinsic viscosity eta | 0.45 | 0 | dl/g
Homopolymer | poly{2-[(hexyloxy)carbonyl]styrene} | P020026 | C15H20O2 | Polymer Information | SMILES | CCCCCCOC(=O)c1ccccc1C(C*)*
Homopolymer | poly[2-(phenoxycarbonyl)styrene] | P020027 | C15H12O2 | Thermal property | Glass transition temperature | 124 | 0 | C
Homopolymer | poly[2-(phenoxycarbonyl)styrene] | P020027 | C15H12O2 | Dilute solution property | Intrinsic viscosity eta | 0.08 | 0 | dl/g
Homopolymer | poly[2-(phenoxycarbonyl)styrene] | P020027 | C15H12O2 | Polymer Information | SMILES | *CC(c1ccccc1C(=O)Oc1ccccc1)*
Homopolymer | poly(2-{[2-(dimethylamino)ethoxy]carbonyl}styrene) | P020028 | C13H17NO2 | Thermal property | Glass transition temperature | 69 | 0 | C
Homopolymer | poly(2-{[2-(dimethylamino)ethoxy]carbonyl}styrene) | P020028 | C13H17NO2 | Dilute solution property | Intrinsic viscosity eta | 0.48 | 0 | dl/g
Homopolymer | poly(2-{[2-(dimethylamino)ethoxy]carbonyl}styrene) | P020028 | C13H17NO2 | Polymer Information | SMILES | *CC(c1ccccc1C(=O)OCCN(C)C)*
Homopolymer | poly(4-{[2-(dimethylamino)ethoxy]carbonyl}styrene) | P020029 | C13H17NO2 | Thermal property | Glass transition temperature | 91 | 108 | C
Homopolymer | poly(4-{[2-(dimethylamino)ethoxy]carbonyl}styrene) | P020029 | C13H17NO2 | Polymer Information | SMILES | *CC(c1ccc(cc1)C(=O)OCCN(C)C)*
Homopolymer | poly(2-methoxystyrene) | P020030 | C9H10O | Thermal property | Melting temperature | 192.5 | 12.5 | C
Homopolymer | poly(2-methoxystyrene) | P020030 | C9H10O | Dilute solution property | Intrinsic viscosity eta | 0.155 | 3.333333e-05 | dl/g
Homopolymer | poly(2-methoxystyrene) | P020030 | C9H10O | Heat characteristics | Softening temperature | 120 | 200 | C
Homopolymer | poly(2-methoxystyrene) | P020030 | C9H10O | Polymer Information | SMILES | *CC(c1ccccc1OC)*
Homopolymer | poly[2-(octyloxy)styrene] | P020031 | C16H24O | Polymer Information | SMILES | CCCCCCCCOc1ccccc1C(C*)*
Homopolymer | poly(2-chlorostyrene) | P020032 | C8H7Cl | Thermal property | Glass transition temperature | 123.95 | 31.37357 | C
Homopolymer | poly(2-chlorostyrene) | P020032 | C8H7Cl | Thermal property | Thermal decomposition temperature | 400 | 3333.333 | C
Homopolymer | poly(2-chlorostyrene) | P020032 | C8H7Cl | Thermal property | Thermal decomposition weight loss | 52.5 | 3008.333 | %
Homopolymer | poly(2-chlorostyrene) | P020032 | C8H7Cl | Thermal property | Specific heat capacity cp | 0.461052 | 0.2829288 | cal/(g*C)
Homopolymer | poly(2-chlorostyrene) | P020032 | C8H7Cl | Thermal property | Thermal conductivity | 0.226 | 0 | W/(m*K)
Homopolymer | poly(2-chlorostyrene) | P020032 | C8H7Cl | Electric property | Dielectric loss factor | 0.25 | 0
Homopolymer | poly(2-chlorostyrene) | P020032 | C8H7Cl | Physicochemical property | Cohesive energy density | 87.1 | 0 | cal/cm3
Homopolymer | poly(2-chlorostyrene) | P020032 | C8H7Cl | Physicochemical property | Solubility parameter | 19.1 | 0 | (J/cm3)1/2
Homopolymer | poly(2-chlorostyrene) | P020032 | C8H7Cl | Dilute solution property | Intrinsic viscosity eta | 1.525 | 0.9075 | dl/g
Homopolymer | poly(2-chlorostyrene) | P020032 | C8H7Cl | Tensile property | Tensile modulus | 4 | 0 | GPa
Homopolymer | poly(2-chlorostyrene) | P020032 | C8H7Cl | Tensile property | Tensile stress strength at yield | 0.09 | 0 | GPa
Homopolymer | poly(2-chlorostyrene) | P020032 | C8H7Cl | Polymer Information | SMILES | *CC(c1ccccc1Cl)*
Homopolymer | poly(2-fluorostyrene) | P020033 | C8H7F | Physical property | Density | 1.29 | 0 | g/cm3
Homopolymer | poly(2-fluorostyrene) | P020033 | C8H7F | Physical property | Specific volume | 0.775 | 0 | cm3/g
Homopolymer | poly(2-fluorostyrene) | P020033 | C8H7F | Thermal property | Thermal decomposition temperature | 400 | 12140 | C
Homopolymer | poly(2-fluorostyrene) | P020033 | C8H7F | Thermal property | Thermal decomposition weight loss | 50 | 0 | %
Homopolymer | poly(2-fluorostyrene) | P020033 | C8H7F | Thermal property | Melting temperature | 270 | 0 | C
Homopolymer | poly(2-fluorostyrene) | P020033 | C8H7F | Dilute solution property | Intrinsic viscosity eta | 2.3 | 0 | dl/g
Homopolymer | poly(2-fluorostyrene) | P020033 | C8H7F | Polymer Information | SMILES | *CC(c1ccccc1F)*
Homopolymer | poly(3-methylstyrene) | P020035 | C9H10 | Physical property | Density | 1.0235 | 0.0002165714 | g/cm3
Homopolymer | poly(3-methylstyrene) | P020035 | C9H10 | Physical property | Specific volume | 0.97685 | 0.0002769171 | cm3/g
Homopolymer | poly(3-methylstyrene) | P020035 | C9H10 | Optical property | Refractive index | 1.5831 | 0
Homopolymer | poly(3-methylstyrene) | P020035 | C9H10 | Thermal property | Glass transition temperature | 72 | 152.5152 | C
Homopolymer | poly(3-methylstyrene) | P020035 | C9H10 | Thermal property | Thermal decomposition temperature | 340 | 0 | C
Homopolymer | poly(3-methylstyrene) | P020035 | C9H10 | Thermal property | Melting temperature | 215 | 1024.747 | C
Homopolymer | poly(3-methylstyrene) | P020035 | C9H10 | Dilute solution property | Intrinsic viscosity eta | 3.8 | 1.778293 | dl/g
Homopolymer | poly(3-methylstyrene) | P020035 | C9H10 | Flexural property | Dynamic flexural properties loss tanget | 0.003 | 0
Homopolymer | poly(3-methylstyrene) | P020035 | C9H10 | Heat characteristics | Softening temperature | 82.5 | 75 | C
Homopolymer | poly(3-methylstyrene) | P020035 | C9H10 | Polymer Information | SMILES | *CC(c1cccc(c1)C)*
Homopolymer | poly(3-ethylstyrene) | P020036 | C10H12 | Heat characteristics | Softening temperature | 30 | 0 | C
Homopolymer | poly(3-ethylstyrene) | P020036 | C10H12 | Polymer Information | SMILES | *CC(c1cccc(c1)CC)*
Homopolymer | poly(3-vinyl-1,1':4',1''-terphenyl) | P020037 | C20H16 | Heat characteristics | Softening temperature | 197.5 | 12.5 | C
Homopolymer | poly(3-vinyl-1,1':4',1''-terphenyl) | P020037 | C20H16 | Polymer Information | SMILES | *CC(c1cccc(c1)c1ccc(cc1)c1ccccc1)*
Homopolymer | poly[3-(hydroxymethyl)styrene] | P020038 | C9H10O | Polymer Information | SMILES | *CC(c1cccc(c1)CO)*
Homopolymer | poly(3-chlorostyrene) | P020039 | C8H7Cl | Thermal property | Glass transition temperature | 87.5 | 8.785714 | C
Homopolymer | poly(3-chlorostyrene) | P020039 | C8H7Cl | Thermal property | Melting temperature | 158 | 1541.333 | C
Homopolymer | poly(3-chlorostyrene) | P020039 | C8H7Cl | Electric property | Dielectric constant ac | 2.85 | 0.0008333333
Homopolymer | poly(3-chlorostyrene) | P020039 | C8H7Cl | Dilute solution property | Intrinsic viscosity eta | 1.96 | 0 | dl/g
Homopolymer | poly(3-chlorostyrene) | P020039 | C8H7Cl | Tensile property | Dynamic mechanical properties storage modulus | 2.78 | 0.01333333 | GPa
Homopolymer | poly(3-chlorostyrene) | P020039 | C8H7Cl | Polymer Information | SMILES | *CC(c1cccc(c1)Cl)*
Homopolymer | poly(3-fluorostyrene) | P020040 | C8H7F | Thermal property | Glass transition temperature | 86 | 0 | C
Homopolymer | poly(3-fluorostyrene) | P020040 | C8H7F | Thermal property | Melting temperature | 262.5 | 683.3333 | C
Homopolymer | poly(3-fluorostyrene) | P020040 | C8H7F | Dilute solution property | Intrinsic viscosity eta | 0.191 | 0.03096629 | dl/g
Homopolymer | poly(3-fluorostyrene) | P020040 | C8H7F | Dilute solution property | Second virial coefficient | 0.000945 | 1.956e-07 | cm3*mol/g2
Homopolymer | poly(3-fluorostyrene) | P020040 | C8H7F | Polymer Information | SMILES | *CC(c1cccc(c1)F)*
Homopolymer | poly(4-methylstyrene) | P020041 | C9H10 | Physical property | Density | 1.016 | 0.005273714 | g/cm3
Homopolymer | poly(4-methylstyrene) | P020041 | C9H10 | Physical property | Specific volume | 0.98215 | 0.003648374 | cm3/g
Homopolymer | poly(4-methylstyrene) | P020041 | C9H10 | Optical property | Refractive index | 1.5766 | 0.0004401867
Homopolymer | poly(4-methylstyrene) | P020041 | C9H10 | Thermal property | Glass transition temperature | 103 | 87.77562 | C
Homopolymer | poly(4-methylstyrene) | P020041 | C9H10 | Thermal property | Heat of fusion | 0.0035 | 0 | kcal/g
Homopolymer | poly(4-methylstyrene) | P020041 | C9H10 | Thermal property | Thermal decomposition temperature | 320.5 | 1572 | C
Homopolymer | poly(4-methylstyrene) | P020041 | C9H10 | Thermal property | Thermal decomposition weight loss | 7.5 | 16.28571 | %
Homopolymer | poly(4-methylstyrene) | P020041 | C9H10 | Thermal property | Melting temperature | 201 | 279.8242 | C
Homopolymer | poly(4-methylstyrene) | P020041 | C9H10 | Thermal property | Specific heat capacity cp | 0.339 | 0.001947467 | cal/(g*C)
Homopolymer | poly(4-methylstyrene) | P020041 | C9H10 | Electric property | Dielectric constant ac | 2.63 | 0.03773262
Homopolymer | poly(4-methylstyrene) | P020041 | C9H10 | Physicochemical property | Gas diffusion coefficient d | 1.205e-07 | 8.91e-15 | cm2/s
Homopolymer | poly(4-methylstyrene) | P020041 | C9H10 | Physicochemical property | Gas permeability coefficient p | 5.4e-13 | 1.3913656e-24 | cm3(STP)cm/(cm2*s*Pa)
Homopolymer | poly(4-methylstyrene) | P020041 | C9H10 | Physicochemical property | Gas solubility coefficient s | 3.06e-06 | 3.987614e-11 | cm3(STP)/(cm3*Pa)
Homopolymer | poly(4-methylstyrene) | P020041 | C9H10 | Dilute solution property | Intrinsic viscosity eta | 1.09 | 0.7659572 | dl/g
Homopolymer | poly(4-methylstyrene) | P020041 | C9H10 | Dilute solution property | Radius of gyration | 34.5 | 108.4654 | nm
Homopolymer | poly(4-methylstyrene) | P020041 | C9H10 | Dilute solution property | Second virial coefficient | 0.000218 | 1.302509e-08 | cm3*mol/g2
Homopolymer | poly(4-methylstyrene) | P020041 | C9H10 | Tensile property | Tensile modulus | 3.1 | 0 | GPa
Homopolymer | poly(4-methylstyrene) | P020041 | C9H10 | Flexural property | Dynamic flexural properties storage modulus | 3.4 | 0 | GPa
Homopolymer | poly(4-methylstyrene) | P020041 | C9H10 | Flexural property | Dynamic flexural properties loss modulus | 0.08 | 0 | GPa
Homopolymer | poly(4-methylstyrene) | P020041 | C9H10 | Heat characteristics | Softening temperature | 109 | 588 | C
Homopolymer | poly(4-methylstyrene) | P020041 | C9H10 | Polymer Information | SMILES | *CC(c1ccc(cc1)C)*
Homopolymer | poly(4-ethylstyrene) | P020042 | C10H12 | Thermal property | Glass transition temperature | 45.9 | 623.5879 | C
Homopolymer | poly(4-ethylstyrene) | P020042 | C10H12 | Dilute solution property | Intrinsic viscosity eta | 1.27 | 0.75 | dl/g
Homopolymer | poly(4-ethylstyrene) | P020042 | C10H12 | Heat characteristics | Softening temperature | 35 | 0 | C
Homopolymer | poly(4-ethylstyrene) | P020042 | C10H12 | Polymer Information | SMILES | *CC(c1ccc(cc1)CC)*
Homopolymer | poly(4-isopropylstyrene) | P020043 | C11H14 | Thermal property | Glass transition temperature | 62.4 | 0 | C
Homopolymer | poly(4-isopropylstyrene) | P020043 | C11H14 | Thermal property | Thermal decomposition temperature | 339 | 0 | C
Homopolymer | poly(4-isopropylstyrene) | P020043 | C11H14 | Thermal property | Thermal decomposition weight loss | 10 | 0 | %
Homopolymer | poly(4-isopropylstyrene) | P020043 | C11H14 | Heat characteristics | Softening temperature | 87 | 0 | C
Homopolymer | poly(4-isopropylstyrene) | P020043 | C11H14 | Impact strength | Charpy impact | 1.3 | 0 | kJ/m2
Homopolymer | poly(4-isopropylstyrene) | P020043 | C11H14 | Polymer Information | SMILES | *CC(c1ccc(cc1)C(C)C)*
Homopolymer | poly(4-butylstyrene) | P020045 | C12H16 | Thermal property | Glass transition temperature | 6 | 313.6 | C
Homopolymer | poly(4-butylstyrene) | P020045 | C12H16 | Physicochemical property | Gas diffusion coefficient d | 6.7e-07 | 0 | cm2/s
Homopolymer | poly(4-butylstyrene) | P020045 | C12H16 | Physicochemical property | Gas permeability coefficient p | 3.3e-13 | 3.853333e-26 | cm3(STP)cm/(cm2*s*Pa)
Homopolymer | poly(4-butylstyrene) | P020045 | C12H16 | Physicochemical property | Gas solubility coefficient s | 7.5e-07 | 0 | cm3(STP)/(cm3*Pa)
Homopolymer | poly(4-butylstyrene) | P020045 | C12H16 | Dilute solution property | Intrinsic viscosity eta | 0.885 | 0.2080333 | dl/g
Homopolymer | poly(4-butylstyrene) | P020045 | C12H16 | Heat characteristics | Brittleness temperature | 5 | 0 | C
Homopolymer | poly(4-butylstyrene) | P020045 | C12H16 | Polymer Information | SMILES | CCCCc1ccc(cc1)C(C*)*
Homopolymer | poly(4-tert-butylstyrene) | P020046 | C12H16 | Physical property | Density | 0.9479 | 8.34684e-06 | g/cm3
Homopolymer | poly(4-tert-butylstyrene) | P020046 | C12H16 | Physical property | Specific volume | 1.057 | 0.0004081905 | cm3/g
Homopolymer | poly(4-tert-butylstyrene) | P020046 | C12H16 | Thermal property | Crystallization temperature | 250 | 0 | C
Homopolymer | poly(4-tert-butylstyrene) | P020046 | C12H16 | Thermal property | Glass transition temperature | 138 | 167.7682 | C
Homopolymer | poly(4-tert-butylstyrene) | P020046 | C12H16 | Thermal property | Thermal decomposition temperature | 327 | 0 | C
Homopolymer | poly(4-tert-butylstyrene) | P020046 | C12H16 | Thermal property | Thermal decomposition weight loss | 10 | 0 | %
Homopolymer | poly(4-tert-butylstyrene) | P020046 | C12H16 | Thermal property | Melting temperature | 137.1 | 8287.506 | C
Homopolymer | poly(4-tert-butylstyrene) | P020046 | C12H16 | Physicochemical property | Cohesive energy density | 49.85 | 6.242143 | cal/cm3
Homopolymer | poly(4-tert-butylstyrene) | P020046 | C12H16 | Physicochemical property | Gas diffusion coefficient d | 3.54e-07 | 5.5488e-14 | cm2/s
Homopolymer | poly(4-tert-butylstyrene) | P020046 | C12H16 | Physicochemical property | Gas permeability coefficient p | 2.66e-12 | 1.688052e-23 | cm3(STP)cm/(cm2*s*Pa)
Homopolymer | poly(4-tert-butylstyrene) | P020046 | C12H16 | Physicochemical property | Gas solubility coefficient s | 1.3545e-05 | 3.682003e-11 | cm3(STP)/(cm3*Pa)
Homopolymer | poly(4-tert-butylstyrene) | P020046 | C12H16 | Physicochemical property | Solubility parameter | 14.45 | 0.1314286 | (J/cm3)1/2
Homopolymer | poly(4-tert-butylstyrene) | P020046 | C12H16 | Dilute solution property | Intrinsic viscosity eta | 0.479 | 4.341667 | dl/g
Homopolymer | poly(4-tert-butylstyrene) | P020046 | C12H16 | Dilute solution property | Radius of gyration | 57.7 | 3034.607 | nm
Homopolymer | poly(4-tert-butylstyrene) | P020046 | C12H16 | Dilute solution property | Second virial coefficient | 0.000416 | 1.257831e-07 | cm3*mol/g2
Homopolymer | poly(4-tert-butylstyrene) | P020046 | C12H16 | Tensile property | Tensile modulus | 2.43 | 0 | GPa
Homopolymer | poly(4-tert-butylstyrene) | P020046 | C12H16 | Flexural property | Dynamic flexural properties storage modulus | 2.7 | 0 | GPa
Homopolymer | poly(4-tert-butylstyrene) | P020046 | C12H16 | Flexural property | Dynamic flexural properties loss modulus | 0.08 | 0 | GPa
Homopolymer | poly(4-tert-butylstyrene) | P020046 | C12H16 | Heat characteristics | Deflection temperature under load hdt | 117.8 | 0 | C
Homopolymer | poly(4-tert-butylstyrene) | P020046 | C12H16 | Heat characteristics | Softening temperature | 130 | 0 | C
Homopolymer | poly(4-tert-butylstyrene) | P020046 | C12H16 | Polymer Information | SMILES | *CC(c1ccc(cc1)C(C)(C)C)*
Homopolymer | poly(4-sec-butylstyrene) | P020047 | C12H16 | Heat characteristics | Softening temperature | 86 | 0 | C
Homopolymer | poly(4-sec-butylstyrene) | P020047 | C12H16 | Polymer Information | SMILES | *CC(c1ccc(cc1)C(CC)C)*
Homopolymer | poly(4-isobutylstyrene) | P020048 | C12H16 | Polymer Information | SMILES | *CC(c1ccc(cc1)CC(C)C)*
Homopolymer | poly(4-hexylstyrene) | P020049 | C14H20 | Thermal property | Glass transition temperature | -27 | 0 | C
Homopolymer | poly(4-hexylstyrene) | P020049 | C14H20 | Dilute solution property | Intrinsic viscosity eta | 0.885 | 0.6256333 | dl/g
Homopolymer | poly(4-hexylstyrene) | P020049 | C14H20 | Polymer Information | SMILES | CCCCCCc1ccc(cc1)C(C*)*
Homopolymer | poly(4-octylstyrene) | P020050 | C16H24 | Thermal property | Glass transition temperature | -45 | 0 | C
Homopolymer | poly(4-octylstyrene) | P020050 | C16H24 | Dilute solution property | Intrinsic viscosity eta | 1.11 | 0 | dl/g
Homopolymer | poly(4-octylstyrene) | P020050 | C16H24 | Polymer Information | SMILES | CCCCCCCCc1ccc(cc1)C(C*)*
Homopolymer | poly(4-nonylstyrene) | P020051 | C17H26 | Thermal property | Glass transition temperature | -53 | 0 | C
Homopolymer | poly(4-nonylstyrene) | P020051 | C17H26 | Dilute solution property | Intrinsic viscosity eta | 1.25 | 0 | dl/g
Homopolymer | poly(4-nonylstyrene) | P020051 | C17H26 | Polymer Information | SMILES | CCCCCCCCCc1ccc(cc1)C(C*)*
Homopolymer | poly(4-decylstyrene) | P020052 | C18H28 | Thermal property | Glass transition temperature | -65 | 0 | C
Homopolymer | poly(4-decylstyrene) | P020052 | C18H28 | Dilute solution property | Intrinsic viscosity eta | 0.9 | 0 | dl/g
Homopolymer | poly(4-decylstyrene) | P020052 | C18H28 | Polymer Information | SMILES | CCCCCCCCCCc1ccc(cc1)C(C*)*
Homopolymer | poly(4-dodecylstyrene) | P020053 | C20H32 | Thermal property | Glass transition temperature | -52 | 0 | C
Homopolymer | poly(4-dodecylstyrene) | P020053 | C20H32 | Dilute solution property | Intrinsic viscosity eta | 0.46 | 0 | dl/g
Homopolymer | poly(4-dodecylstyrene) | P020053 | C20H32 | Polymer Information | SMILES | CCCCCCCCCCCCc1ccc(cc1)C(C*)*
Homopolymer | poly(4-tetradecylstyrene) | P020054 | C22H36 | Thermal property | Glass transition temperature | -36 | 0 | C
Homopolymer | poly(4-tetradecylstyrene) | P020054 | C22H36 | Dilute solution property | Intrinsic viscosity eta | 1.3 | 0 | dl/g
Homopolymer | poly(4-tetradecylstyrene) | P020054 | C22H36 | Polymer Information | SMILES | CCCCCCCCCCCCCCc1ccc(cc1)C(C*)*
Homopolymer | poly(4-hexadecylstyrene) | P020055 | C24H40 | Thermal property | Glass transition temperature | 4.5 | 0 | C
Homopolymer | poly(4-hexadecylstyrene) | P020055 | C24H40 | Dilute solution property | Intrinsic viscosity eta | 1.33 | 0 | dl/g
Homopolymer | poly(4-hexadecylstyrene) | P020055 | C24H40 | Polymer Information | SMILES | CCCCCCCCCCCCCCCCc1ccc(cc1)C(C*)*
Homopolymer | poly(4-octadecylstyrene) | P020056 | C26H44 | Thermal property | Glass transition temperature | 32 | 0 | C
Homopolymer | poly(4-octadecylstyrene) | P020056 | C26H44 | Dilute solution property | Intrinsic viscosity eta | 1.44 | 0 | dl/g
Homopolymer | poly(4-octadecylstyrene) | P020056 | C26H44 | Polymer Information | SMILES | CCCCCCCCCCCCCCCCCCc1ccc(cc1)C(C*)*
Homopolymer | poly(4-nonadecylstyrene) | P020057 | C27H46 | Polymer Information | SMILES | CCCCCCCCCCCCCCCCCCCc1ccc(cc1)C(C*)*
Homopolymer | poly(4-phenylstyrene) | P020058 | C14H12 | Thermal property | Glass transition temperature | 161 | 0.6666667 | C
Homopolymer | poly(4-phenylstyrene) | P020058 | C14H12 | Physicochemical property | Surface tension | 41.7 | 0 | mN/m
Homopolymer | poly(4-phenylstyrene) | P020058 | C14H12 | Dilute solution property | Intrinsic viscosity eta | 0.15 | 0.03640154 | dl/g
Homopolymer | poly(4-phenylstyrene) | P020058 | C14H12 | Heat characteristics | Softening temperature | 182.5 | 12.5 | C
Homopolymer | poly(4-phenylstyrene) | P020058 | C14H12 | Polymer Information | SMILES | *CC(c1ccc(cc1)c1ccccc1)*
Homopolymer | poly{4-[(2-ethoxyethoxy)methyl]styrene} | P020059 | C13H18O2 | Thermal property | Glass transition temperature | 0 | 0 | C
Homopolymer | poly{4-[(2-ethoxyethoxy)methyl]styrene} | P020059 | C13H18O2 | Dilute solution property | Intrinsic viscosity eta | 0.43 | 0 | dl/g
Homopolymer | poly{4-[(2-ethoxyethoxy)methyl]styrene} | P020059 | C13H18O2 | Polymer Information | SMILES | CCOCCOCc1ccc(cc1)C(C*)*
Homopolymer | poly(4-cyanostyrene) | P020060 | C9H7N | Thermal property | Glass transition temperature | 180 | 0 | C
Homopolymer | poly(4-cyanostyrene) | P020060 | C9H7N | Polymer Information | SMILES | *CC(c1ccc(cc1)C#N)*
Homopolymer | poly(4-chlorostyrene) | P020061 | C8H7Cl | Physical property | Density | 1.21 | 0.04036377 | g/cm3
Homopolymer | poly(4-chlorostyrene) | P020061 | C8H7Cl | Physical property | Specific volume | 0.826 | 0.01842572 | cm3/g
Homopolymer | poly(4-chlorostyrene) | P020061 | C8H7Cl | Optical property | Refractive index | 1.604 | 6.816667e-05
Homopolymer | poly(4-chlorostyrene) | P020061 | C8H7Cl | Thermal property | Glass transition temperature | 124 | 74.98371 | C
Homopolymer | poly(4-chlorostyrene) | P020061 | C8H7Cl | Thermal property | Thermal decomposition temperature | 350 | 3421.067 | C
Homopolymer | poly(4-chlorostyrene) | P020061 | C8H7Cl | Thermal property | Thermal decomposition weight loss | 35 | 1726.667 | %
Homopolymer | poly(4-chlorostyrene) | P020061 | C8H7Cl | Thermal property | Melting temperature | 232 | 5985.333 | C
Homopolymer | poly(4-chlorostyrene) | P020061 | C8H7Cl | Thermal property | Specific heat capacity cp | 0.294 | 0.0018528 | cal/(g*C)
Homopolymer | poly(4-chlorostyrene) | P020061 | C8H7Cl | Thermal property | Thermal conductivity | 0.202 | 0 | W/(m*K)
Homopolymer | poly(4-chlorostyrene) | P020061 | C8H7Cl | Electric property | Dielectric constant ac | 2.67 | 0.07916989
Homopolymer | poly(4-chlorostyrene) | P020061 | C8H7Cl | Electric property | Dielectric loss factor | 0.005217 | 3.050279e-05
Homopolymer | poly(4-chlorostyrene) | P020061 | C8H7Cl | Physicochemical property | Cohesive energy density | 86 | 168.0107 | cal/cm3
Homopolymer | poly(4-chlorostyrene) | P020061 | C8H7Cl | Physicochemical property | Gas diffusion coefficient d | 2.3e-08 | 8.427736e-16 | cm2/s
Homopolymer | poly(4-chlorostyrene) | P020061 | C8H7Cl | Physicochemical property | Gas permeability coefficient p | 9e-14 | 2.359163e-25 | cm3(STP)cm/(cm2*s*Pa)
Homopolymer | poly(4-chlorostyrene) | P020061 | C8H7Cl | Physicochemical property | Gas solubility coefficient s | 2.22e-06 | 3.7708e-11 | cm3(STP)/(cm3*Pa)
Homopolymer | poly(4-chlorostyrene) | P020061 | C8H7Cl | Physicochemical property | Hansen parameter delta-d: dispersion component | 16.95 | 1.47 | (J/cm3)1/2
Homopolymer | poly(4-chlorostyrene) | P020061 | C8H7Cl | Physicochemical property | Hansen parameter delta-h: hydrogen bonding | 4.6 | 0.3333333 | (J/cm3)1/2
Homopolymer | poly(4-chlorostyrene) | P020061 | C8H7Cl | Physicochemical property | Hansen parameter delta p polar | 7.605 | 3.020033 | (J/cm3)1/2
Homopolymer | poly(4-chlorostyrene) | P020061 | C8H7Cl | Physicochemical property | Solubility parameter | 19 | 2.4 | (J/cm3)1/2
Homopolymer | poly(4-chlorostyrene) | P020061 | C8H7Cl | Dilute solution property | Intrinsic viscosity eta | 0.623 | 0.3333524 | dl/g
Homopolymer | poly(4-chlorostyrene) | P020061 | C8H7Cl | Dilute solution property | Radius of gyration | 30.55 | 359.6071 | nm
Homopolymer | poly(4-chlorostyrene) | P020061 | C8H7Cl | Dilute solution property | Second virial coefficient | 7.58e-05 | 4.646878e-09 | cm3*mol/g2
Homopolymer | poly(4-chlorostyrene) | P020061 | C8H7Cl | Tensile property | Tensile modulus | 3.125 | 0.0507 | GPa
Homopolymer | poly(4-chlorostyrene) | P020061 | C8H7Cl | Shear property | Dynamic shear properties storage modulus | 0.16 | 0 | GPa
Homopolymer | poly(4-chlorostyrene) | P020061 | C8H7Cl | Shear property | Dynamic shear properties loss modulus | 0.1537 | 0.02853825 | GPa
Homopolymer | poly(4-chlorostyrene) | P020061 | C8H7Cl | Polymer Information | SMILES | *CC(c1ccc(cc1)Cl)*
Homopolymer | poly(4-bromostyrene) | P020062 | C8H7Br | Physical property | Density | 1.408 | 0 | g/cm3
Homopolymer | poly(4-bromostyrene) | P020062 | C8H7Br | Physical property | Specific volume | 0.7102 | 0 | cm3/g
Homopolymer | poly(4-bromostyrene) | P020062 | C8H7Br | Optical property | Refractive index | 1.626 | 0
Homopolymer | poly(4-bromostyrene) | P020062 | C8H7Br | Thermal property | Glass transition temperature | 134.5 | 90.34621 | C
Homopolymer | poly(4-bromostyrene) | P020062 | C8H7Br | Thermal property | Thermal decomposition temperature | 335 | 0 | C
Homopolymer | poly(4-bromostyrene) | P020062 | C8H7Br | Thermal property | Thermal decomposition weight loss | 10 | 0 | %
Homopolymer | poly(4-bromostyrene) | P020062 | C8H7Br | Thermal property | Specific heat capacity cp | 0.2235 | 0.001587 | cal/(g*C)
Homopolymer | poly(4-bromostyrene) | P020062 | C8H7Br | Physicochemical property | Gas diffusion coefficient d | 3.25e-08 | 1.489677e-15 | cm2/s
Homopolymer | poly(4-bromostyrene) | P020062 | C8H7Br | Physicochemical property | Gas permeability coefficient p | 1.4e-13 | 2.415538e-25 | cm3(STP)cm/(cm2*s*Pa)
Homopolymer | poly(4-bromostyrene) | P020062 | C8H7Br | Physicochemical property | Gas solubility coefficient s | 3.055e-06 | 5.394286e-11 | cm3(STP)/(cm3*Pa)
Homopolymer | poly(4-bromostyrene) | P020062 | C8H7Br | Physicochemical property | Interfacial tension | 2.6 | 0.07377778 | mN/m
Homopolymer | poly(4-bromostyrene) | P020062 | C8H7Br | Dilute solution property | Intrinsic viscosity eta | 0.7805 | 0.430599 | dl/g
Homopolymer | poly(4-bromostyrene) | P020062 | C8H7Br | Dilute solution property | Radius of gyration | 38.9 | 151.0818 | nm
Homopolymer | poly(4-bromostyrene) | P020062 | C8H7Br | Dilute solution property | Second virial coefficient | 3.525e-05 | 2.067277e-09 | cm3*mol/g2
Homopolymer | poly(4-bromostyrene) | P020062 | C8H7Br | Shear property | Dynamic shear properties storage modulus | 0.15 | 0 | GPa
Homopolymer | poly(4-bromostyrene) | P020062 | C8H7Br | Shear property | Dynamic shear properties loss modulus | 0.15415 | 0.02836296 | GPa
Homopolymer | poly(4-bromostyrene) | P020062 | C8H7Br | Polymer Information | SMILES | *CC(c1ccc(cc1)Br)*
Homopolymer | poly[4-(pentadecafluoroheptyl)styrene] | P020063 | C15H7F15 | Thermal property | Glass transition temperature | 42 | 0 | C
Homopolymer | poly[4-(pentadecafluoroheptyl)styrene] | P020063 | C15H7F15 | Physicochemical property | Surface tension | 15.8 | 0 | mN/m
Homopolymer | poly[4-(pentadecafluoroheptyl)styrene] | P020063 | C15H7F15 | Polymer Information | SMILES | *CC(c1ccc(cc1)C(C(C(C(C(C(C(F)(F)F)(F)F)(F)F)(F)F)(F)F)(F)F)(F)F)*
Homopolymer | poly{4-[1-(hydroxyimino)ethyl]styrene} | P020064 | C10H11NO | Thermal property | Glass transition temperature | 134 | 0 | C
Homopolymer | poly{4-[1-(hydroxyimino)ethyl]styrene} | P020064 | C10H11NO | Polymer Information | SMILES | *CC(c1ccc(cc1)C(=NO)C)*
Homopolymer | poly[4-(1-hydroxy-1-methylethyl)styrene] | P020065 | C11H14O | Thermal property | Glass transition temperature | 165 | 50 | C
Homopolymer | poly[4-(1-hydroxy-1-methylethyl)styrene] | P020065 | C11H14O | Polymer Information | SMILES | *CC(c1ccc(cc1)C(O)(C)C)*
Homopolymer | poly[4-(1-hydroxy-1-methylpropyl)styrene] | P020066 | C12H16O | Thermal property | Glass transition temperature | 186 | 32 | C
Homopolymer | poly[4-(1-hydroxy-1-methylpropyl)styrene] | P020066 | C12H16O | Polymer Information | SMILES | *CC(c1ccc(cc1)C(CC)(O)C)*
Homopolymer | poly[4-(1-hydroxy-1-methylbutyl)styrene] | P020067 | C13H18O | Thermal property | Glass transition temperature | 130 | 50 | C
Homopolymer | poly[4-(1-hydroxy-1-methylbutyl)styrene] | P020067 | C13H18O | Polymer Information | SMILES | CCCC(c1ccc(cc1)C(C*)*)(O)C
Homopolymer | poly[4-(1-hydroxy-1-methylpentyl)styrene] | P020068 | C14H20O | Thermal property | Glass transition temperature | 82.5 | 112.5 | C
Homopolymer | poly[4-(1-hydroxy-1-methylpentyl)styrene] | P020068 | C14H20O | Polymer Information | SMILES | CCCCC(c1ccc(cc1)C(C*)*)(O)C
Homopolymer | poly[4-(1-hydroxy-1-methylhexyl)styrene] | P020069 | C15H22O | Thermal property | Glass transition temperature | 92.5 | 112.5 | C
Homopolymer | poly[4-(1-hydroxy-1-methylhexyl)styrene] | P020069 | C15H22O | Polymer Information | SMILES | CCCCCC(c1ccc(cc1)C(C*)*)(O)C
Homopolymer | poly{4-[1-hydroxy-3-(dimethylamino)propyl]styrene} | P020070 | C13H19NO | Thermal property | Glass transition temperature | 43 | 0 | C
Homopolymer | poly{4-[1-hydroxy-3-(dimethylamino)propyl]styrene} | P020070 | C13H19NO | Dilute solution property | Intrinsic viscosity eta | 0.05 | 0 | dl/g
Homopolymer | poly{4-[1-hydroxy-3-(dimethylamino)propyl]styrene} | P020070 | C13H19NO | Polymer Information | SMILES | *CC(c1ccc(cc1)C(CCN(C)C)O)*
Homopolymer | poly[4-(1-hydroxy-3-piperidinopropyl)styrene] | P020071 | C16H23NO | Thermal property | Glass transition temperature | 54 | 0 | C
Homopolymer | poly[4-(1-hydroxy-3-piperidinopropyl)styrene] | P020071 | C16H23NO | Dilute solution property | Intrinsic viscosity eta | 0.08 | 0 | dl/g
Homopolymer | poly[4-(1-hydroxy-3-piperidinopropyl)styrene] | P020071 | C16H23NO | Polymer Information | SMILES | *CC(c1ccc(cc1)C(CCN1CCCCC1)O)*
Homopolymer | poly{4-[1-hydroxy-3-(morpholin-4-yl)propyl]styrene} | P020072 | C15H21NO2 | Thermal property | Glass transition temperature | 50 | 0 | C
Homopolymer | poly{4-[1-hydroxy-3-(morpholin-4-yl)propyl]styrene} | P020072 | C15H21NO2 | Dilute solution property | Intrinsic viscosity eta | 0.025 | 0 | dl/g
Homopolymer | poly{4-[1-hydroxy-3-(morpholin-4-yl)propyl]styrene} | P020072 | C15H21NO2 | Polymer Information | SMILES | *CC(c1ccc(cc1)C(CCN1CCOCC1)O)*
Homopolymer | poly(4-hydroxymethylstyrene) | P020073 | C9H10O | Polymer Information | SMILES | *CC(c1ccc(cc1)CO)*
Homopolymer | poly(4-methoxymethylstyrene) | P020074 | C10H12O | Thermal property | Glass transition temperature | 77 | 0 | C
Homopolymer | poly(4-methoxymethylstyrene) | P020074 | C10H12O | Dilute solution property | Intrinsic viscosity eta | 0.65 | 0 | dl/g
Homopolymer | poly(4-methoxymethylstyrene) | P020074 | C10H12O | Polymer Information | SMILES | COCc1ccc(cc1)C(C*)*
Homopolymer | poly{4-[(2-hydroxyethoxy)methyl]styrene} | P020075 | C11H14O2 | Thermal property | Glass transition temperature | 46 | 0 | C
Homopolymer | poly{4-[(2-hydroxyethoxy)methyl]styrene} | P020075 | C11H14O2 | Dilute solution property | Intrinsic viscosity eta | 0.66 | 0 | dl/g
Homopolymer | poly{4-[(2-hydroxyethoxy)methyl]styrene} | P020075 | C11H14O2 | Polymer Information | SMILES | OCCOCc1ccc(cc1)C(C*)*
Homopolymer | poly[4-(propoxymethyl)styrene] | P020076 | C12H16O | Thermal property | Glass transition temperature | 22 | 0 | C
Homopolymer | poly[4-(propoxymethyl)styrene] | P020076 | C12H16O | Dilute solution property | Intrinsic viscosity eta | 0.5 | 0 | dl/g
Homopolymer | poly[4-(propoxymethyl)styrene] | P020076 | C12H16O | Polymer Information | SMILES | CCCOCc1ccc(cc1)C(C*)*
Homopolymer | poly[4-(butoxymethyl)styrene] | P020077 | C13H18O | Thermal property | Glass transition temperature | 10 | 0 | C
Homopolymer | poly[4-(butoxymethyl)styrene] | P020077 | C13H18O | Dilute solution property | Intrinsic viscosity eta | 0.57 | 0 | dl/g
Homopolymer | poly[4-(butoxymethyl)styrene] | P020077 | C13H18O | Polymer Information | SMILES | CCCCOCc1ccc(cc1)C(C*)*
Homopolymer | poly{4-[(4-hydroxybutoxy)methyl]styrene} | P020078 | C13H18O2 | Thermal property | Glass transition temperature | 20 | 0 | C
Homopolymer | poly{4-[(4-hydroxybutoxy)methyl]styrene} | P020078 | C13H18O2 | Dilute solution property | Intrinsic viscosity eta | 0.68 | 0 | dl/g
Homopolymer | poly{4-[(4-hydroxybutoxy)methyl]styrene} | P020078 | C13H18O2 | Polymer Information | SMILES | OCCCCOCc1ccc(cc1)C(C*)*
Homopolymer | poly[4-(sec-butoxymethyl)styrene] | P020079 | C13H18O | Thermal property | Glass transition temperature | 40 | 0 | C
Homopolymer | poly[4-(sec-butoxymethyl)styrene] | P020079 | C13H18O | Dilute solution property | Intrinsic viscosity eta | 0.48 | 0 | dl/g
Homopolymer | poly[4-(sec-butoxymethyl)styrene] | P020079 | C13H18O | Polymer Information | SMILES | *CC(c1ccc(cc1)COC(CC)C)*
Homopolymer | poly{4-[(hexyloxy)methyl]styrene} | P020080 | C15H22O | Thermal property | Glass transition temperature | -20 | 0 | C
Homopolymer | poly{4-[(hexyloxy)methyl]styrene} | P020080 | C15H22O | Dilute solution property | Intrinsic viscosity eta | 0.52 | 0 | dl/g
Homopolymer | poly{4-[(hexyloxy)methyl]styrene} | P020080 | C15H22O | Polymer Information | SMILES | CCCCCCOCc1ccc(cc1)C(C*)*
Homopolymer | poly{4-[(octyloxy)methyl]styrene} | P020081 | C17H26O | Polymer Information | SMILES | CCCCCCCCOCc1ccc(cc1)C(C*)*
Homopolymer | poly(4-{[(1-ethylhexyl)oxy]methyl}styrene) | P020082 | C17H26O | Polymer Information | SMILES | CCCCCC(OCc1ccc(cc1)C(C*)*)CC
Homopolymer | poly{4-[(2-butoxyethoxy)methyl]styrene} | P020083 | C15H22O2 | Thermal property | Glass transition temperature | -38 | 0 | C
Homopolymer | poly{4-[(2-butoxyethoxy)methyl]styrene} | P020083 | C15H22O2 | Dilute solution property | Intrinsic viscosity eta | 0.61 | 0 | dl/g
Homopolymer | poly{4-[(2-butoxyethoxy)methyl]styrene} | P020083 | C15H22O2 | Polymer Information | SMILES | CCCCOCCOCc1ccc(cc1)C(C*)*
Homopolymer | poly[4-(dimethylcarbamoyl)styrene] | P020084 | C11H13NO | Thermal property | Glass transition temperature | 125 | 0 | C
Homopolymer | poly[4-(dimethylcarbamoyl)styrene] | P020084 | C11H13NO | Polymer Information | SMILES | *CC(c1ccc(cc1)C(=O)N(C)C)*
Homopolymer | poly[4-(diethylcarbamoyl)styrene] | P020085 | C13H17NO | Thermal property | Glass transition temperature | 102 | 0 | C
Homopolymer | poly[4-(diethylcarbamoyl)styrene] | P020085 | C13H17NO | Polymer Information | SMILES | *CC(c1ccc(cc1)C(=O)N(CC)CC)*
Homopolymer | poly[4-(piperidinocarbonyl)styrene] | P020086 | C14H17NO | Thermal property | Glass transition temperature | 114 | 0 | C
Homopolymer | poly[4-(piperidinocarbonyl)styrene] | P020086 | C14H17NO | Polymer Information | SMILES | *CC(c1ccc(cc1)C(=O)N1CCCCC1)*
Homopolymer | poly[4-(3-piperidinopropionyl)styrene] | P020087 | C16H21NO | Thermal property | Glass transition temperature | 38 | 0 | C
Homopolymer | poly[4-(3-piperidinopropionyl)styrene] | P020087 | C16H21NO | Polymer Information | SMILES | *CC(c1ccc(cc1)C(=O)CCN1CCCCC1)*
Homopolymer | poly[4-(morpholin-4-ylcarbonyl)styrene] | P020088 | C13H15NO2 | Thermal property | Glass transition temperature | 127 | 0 | C
Homopolymer | poly[4-(morpholin-4-ylcarbonyl)styrene] | P020088 | C13H15NO2 | Polymer Information | SMILES | *CC(c1ccc(cc1)C(=O)N1CCOCC1)*
Homopolymer | poly(4-carboxystyrene) | P020089 | C9H8O2 | Polymer Information | SMILES | *CC(c1ccc(cc1)C(=O)O)*
Homopolymer | poly[4-(methoxycarbonyl)styrene] | P020090 | C10H10O2 | Thermal property | Glass transition temperature | 122 | 108 | C
Homopolymer | poly[4-(methoxycarbonyl)styrene] | P020090 | C10H10O2 | Polymer Information | SMILES | *CC(c1ccc(cc1)C(=O)OC)*
Homopolymer | poly[4-(ethoxycarbonyl)styrene] | P020091 | C11H12O2 | Thermal property | Glass transition temperature | 94 | 0 | C
Homopolymer | poly[4-(ethoxycarbonyl)styrene] | P020091 | C11H12O2 | Polymer Information | SMILES | CCOC(=O)c1ccc(cc1)C(C*)*
Homopolymer | poly[4-(propoxycarbonyl)styrene] | P020092 | C12H14O2 | Thermal property | Glass transition temperature | 92 | 0 | C
Homopolymer | poly[4-(propoxycarbonyl)styrene] | P020092 | C12H14O2 | Polymer Information | SMILES | CCCOC(=O)c1ccc(cc1)C(C*)*
Homopolymer | poly[4-(isopropoxycarbonyl)styrene] | P020093 | C12H14O2 | Thermal property | Glass transition temperature | 95 | 0 | C
Homopolymer | poly[4-(isopropoxycarbonyl)styrene] | P020093 | C12H14O2 | Polymer Information | SMILES | *CC(c1ccc(cc1)C(=O)OC(C)C)*
Homopolymer | poly[4-(butoxycarbonyl)styrene] | P020094 | C13H16O2 | Thermal property | Glass transition temperature | 76 | 0 | C
Homopolymer | poly[4-(butoxycarbonyl)styrene] | P020094 | C13H16O2 | Polymer Information | SMILES | CCCCOC(=O)c1ccc(cc1)C(C*)*
Homopolymer | poly[4-(isobutoxycarbonyl)styrene] | P020095 | C13H16O2 | Thermal property | Glass transition temperature | 90 | 0 | C
Homopolymer | poly[4-(isobutoxycarbonyl)styrene] | P020095 | C13H16O2 | Polymer Information | SMILES | *CC(c1ccc(cc1)C(=O)OCC(C)C)*
Homopolymer | poly{4-[(hexyloxy)carbonyl]styrene} | P020096 | C15H20O2 | Thermal property | Glass transition temperature | 66 | 0 | C
Homopolymer | poly{4-[(hexyloxy)carbonyl]styrene} | P020096 | C15H20O2 | Polymer Information | SMILES | CCCCCCOC(=O)c1ccc(cc1)C(C*)*
Homopolymer | poly(4-propionylstyrene) | P020098 | C11H12O | Thermal property | Glass transition temperature | 102 | 0 | C
Homopolymer | poly(4-propionylstyrene) | P020098 | C11H12O | Polymer Information | SMILES | *CC(c1ccc(cc1)C(=O)CC)*
Homopolymer | poly(4-butyrylstyrene) | P020099 | C12H14O | Thermal property | Glass transition temperature | 74 | 0 | C
Homopolymer | poly(4-butyrylstyrene) | P020099 | C12H14O | Polymer Information | SMILES | CCCC(=O)c1ccc(cc1)C(C*)*
Homopolymer | poly(4-pentanoylstyrene) | P020100 | C13H16O | Thermal property | Glass transition temperature | 70 | 0 | C
Homopolymer | poly(4-pentanoylstyrene) | P020100 | C13H16O | Polymer Information | SMILES | CCCCC(=O)c1ccc(cc1)C(C*)*
Homopolymer | poly(4-hexanoylstyrene) | P020101 | C14H18O | Thermal property | Glass transition temperature | 66 | 0 | C
Homopolymer | poly(4-hexanoylstyrene) | P020101 | C14H18O | Polymer Information | SMILES | CCCCCC(=O)c1ccc(cc1)C(C*)*
Homopolymer | poly(4-octanoylstyrene) | P020102 | C16H22O | Thermal property | Glass transition temperature | 50 | 0 | C
Homopolymer | poly(4-octanoylstyrene) | P020102 | C16H22O | Polymer Information | SMILES | CCCCCCCC(=O)c1ccc(cc1)C(C*)*
Homopolymer | poly[4-(phenylacetyl)styrene] | P020103 | C16H14O | Thermal property | Glass transition temperature | 78 | 0 | C
Homopolymer | poly[4-(phenylacetyl)styrene] | P020103 | C16H14O | Polymer Information | SMILES | *CC(c1ccc(cc1)C(=O)Cc1ccccc1)*
Homopolymer | poly(4-benzoylstyrene) | P020104 | C15H12O | Thermal property | Glass transition temperature | 98 | 0 | C
Homopolymer | poly(4-benzoylstyrene) | P020104 | C15H12O | Polymer Information | SMILES | *CC(c1ccc(cc1)C(=O)c1ccccc1)*
Homopolymer | poly(4-p-toluoylstyrene) | P020105 | C16H14O | Thermal property | Glass transition temperature | 99 | 0 | C
Homopolymer | poly(4-p-toluoylstyrene) | P020105 | C16H14O | Polymer Information | SMILES | *CC(c1ccc(cc1)C(=O)c1ccc(cc1)C)*
Homopolymer | poly(4-fluorostyrene) | P020108 | C8H7F | Physical property | Density | 1.176 | 0.0195552 | g/cm3
Homopolymer | poly(4-fluorostyrene) | P020108 | C8H7F | Physical property | Specific volume | 0.8503 | 0.01672909 | cm3/g
Homopolymer | poly(4-fluorostyrene) | P020108 | C8H7F | Optical property | Refractive index | 1.557 | 0
Homopolymer | poly(4-fluorostyrene) | P020108 | C8H7F | Thermal property | Glass transition temperature | 101 | 111.462 | C
Homopolymer | poly(4-fluorostyrene) | P020108 | C8H7F | Thermal property | Thermal decomposition temperature | 359 | 108 | C
Homopolymer | poly(4-fluorostyrene) | P020108 | C8H7F | Thermal property | Thermal decomposition weight loss | 5 | 0 | %
Homopolymer | poly(4-fluorostyrene) | P020108 | C8H7F | Thermal property | Melting temperature | 265 | 813.2967 | C
Homopolymer | poly(4-fluorostyrene) | P020108 | C8H7F | Thermal property | Specific heat capacity cp | 0.218 | 0 | cal/(g*C)
Homopolymer | poly(4-fluorostyrene) | P020108 | C8H7F | Physicochemical property | Gas diffusion coefficient d | 5.6e-08 | 4.116571e-15 | cm2/s
Homopolymer | poly(4-fluorostyrene) | P020108 | C8H7F | Physicochemical property | Gas permeability coefficient p | 3.3e-13 | 1.037742e-24 | cm3(STP)cm/(cm2*s*Pa)
Homopolymer | poly(4-fluorostyrene) | P020108 | C8H7F | Physicochemical property | Gas solubility coefficient s | 3.505e-06 | 7.965162e-11 | cm3(STP)/(cm3*Pa)
Homopolymer | poly(4-fluorostyrene) | P020108 | C8H7F | Dilute solution property | Intrinsic viscosity eta | 0.115 | 0.7406618 | dl/g
Homopolymer | poly(4-fluorostyrene) | P020108 | C8H7F | Dilute solution property | Second virial coefficient | 0.00126 | 3.225451e-07 | cm3*mol/g2
Homopolymer | poly(4-fluorostyrene) | P020108 | C8H7F | Shear property | Dynamic shear properties storage modulus | 0.16 | 0 | GPa
Homopolymer | poly(4-fluorostyrene) | P020108 | C8H7F | Shear property | Dynamic shear properties loss modulus | 0.15315 | 0.02875323 | GPa
Homopolymer | poly(4-fluorostyrene) | P020108 | C8H7F | Heat characteristics | Softening temperature | 125 | 0 | C
Homopolymer | poly(4-fluorostyrene) | P020108 | C8H7F | Polymer Information | SMILES | *CC(c1ccc(cc1)F)*
Homopolymer | poly(4-iodostyrene) | P020110 | C8H7I | Thermal property | Glass transition temperature | 156 | 10.4 | C
Homopolymer | poly(4-iodostyrene) | P020110 | C8H7I | Thermal property | Specific heat capacity cp | 0.194 | 0.001633333 | cal/(g*C)
Homopolymer | poly(4-iodostyrene) | P020110 | C8H7I | Dilute solution property | Intrinsic viscosity eta | 0.39 | 0 | dl/g
Homopolymer | poly(4-iodostyrene) | P020110 | C8H7I | Shear property | Dynamic shear properties storage modulus | 0.13 | 0 | GPa
Homopolymer | poly(4-iodostyrene) | P020110 | C8H7I | Shear property | Dynamic shear properties loss modulus | 0.15335 | 0.02867496 | GPa
Homopolymer | poly(4-iodostyrene) | P020110 | C8H7I | Polymer Information | SMILES | *CC(c1ccc(cc1)I)*
Homopolymer | poly[4-(dimethylamino)styrene] | P020111 | C10H13N | Polymer Information | SMILES | *CC(c1ccc(cc1)N(C)C)*
Homopolymer | poly(4-methoxystyrene) | P020112 | C9H10O | Physical property | Density | 1.0635 | 0.003960333 | g/cm3
Homopolymer | poly(4-methoxystyrene) | P020112 | C9H10O | Physical property | Specific volume | 0.9428 | 0.00311052 | cm3/g
Homopolymer | poly(4-methoxystyrene) | P020112 | C9H10O | Thermal property | Glass transition temperature | 108 | 117.3944 | C
Homopolymer | poly(4-methoxystyrene) | P020112 | C9H10O | Thermal property | Thermal decomposition temperature | 333 | 0 | C
Homopolymer | poly(4-methoxystyrene) | P020112 | C9H10O | Thermal property | Thermal decomposition weight loss | 10 | 0 | %
Homopolymer | poly(4-methoxystyrene) | P020112 | C9H10O | Electric property | Dielectric constant ac | 3.58 | 0.15392
Homopolymer | poly(4-methoxystyrene) | P020112 | C9H10O | Electric property | Dielectric loss tangent | 0.06 | 0
Homopolymer | poly(4-methoxystyrene) | P020112 | C9H10O | Physicochemical property | Gas diffusion coefficient d | 7.2e-08 | 3.076214e-15 | cm2/s
Homopolymer | poly(4-methoxystyrene) | P020112 | C9H10O | Physicochemical property | Gas permeability coefficient p | 6.65e-13 | 4.126832e-25 | cm3(STP)cm/(cm2*s*Pa)
Homopolymer | poly(4-methoxystyrene) | P020112 | C9H10O | Physicochemical property | Gas solubility coefficient s | 2.27e-06 | 5.631126e-11 | cm3(STP)/(cm3*Pa)
Homopolymer | poly(4-methoxystyrene) | P020112 | C9H10O | Dilute solution property | Intrinsic viscosity eta | 0.783 | 0.2453415 | dl/g
Homopolymer | poly(4-methoxystyrene) | P020112 | C9H10O | Dilute solution property | Second virial coefficient | 0.000178 | 3.164879e-09 | cm3*mol/g2
Homopolymer | poly(4-methoxystyrene) | P020112 | C9H10O | Tensile property | Dynamic mechanical properties storage modulus | 1.965 | 0.02083333 | GPa
Homopolymer | poly(4-methoxystyrene) | P020112 | C9H10O | Heat characteristics | Softening temperature | 235 | 50 | C
Homopolymer | poly(4-methoxystyrene) | P020112 | C9H10O | Polymer Information | SMILES | *CC(c1ccc(cc1)OC)*
Homopolymer | poly(4-ethoxystyrene) | P020113 | C10H12O | Thermal property | Glass transition temperature | 86 | 0 | C
Homopolymer | poly(4-ethoxystyrene) | P020113 | C10H12O | Polymer Information | SMILES | CCOc1ccc(cc1)C(C*)*
Homopolymer | poly(4-propoxystyrene) | P020114 | C11H14O | Thermal property | Glass transition temperature | 70 | 0 | C
Homopolymer | poly(4-propoxystyrene) | P020114 | C11H14O | Polymer Information | SMILES | CCCOc1ccc(cc1)C(C*)*
Homopolymer | poly(4-butoxystyrene) | P020115 | C12H16O | Thermal property | Glass transition temperature | 52 | 33.33333 | C
Homopolymer | poly(4-butoxystyrene) | P020115 | C12H16O | Electric property | Dielectric constant ac | 3.62 | 0
Homopolymer | poly(4-butoxystyrene) | P020115 | C12H16O | Polymer Information | SMILES | CCCCOc1ccc(cc1)C(C*)*
Homopolymer | poly[4-(isopentyloxy)styrene] | P020116 | C13H18O | Thermal property | Glass transition temperature | 57 | 0 | C
Homopolymer | poly[4-(isopentyloxy)styrene] | P020116 | C13H18O | Polymer Information | SMILES | *CC(c1ccc(cc1)OCCC(C)C)*
Homopolymer | poly(4-phenoxystyrene) | P020117 | C14H12O | Thermal property | Glass transition temperature | 85 | 48 | C
Homopolymer | poly(4-phenoxystyrene) | P020117 | C14H12O | Electric property | Dielectric constant ac | 2.93 | 0
Homopolymer | poly(4-phenoxystyrene) | P020117 | C14H12O | Heat characteristics | Softening temperature | 100 | 0 | C
Homopolymer | poly(4-phenoxystyrene) | P020117 | C14H12O | Heat characteristics | Vicat softening temperature | 102 | 0 | C
Homopolymer | poly(4-phenoxystyrene) | P020117 | C14H12O | Polymer Information | SMILES | *CC(c1ccc(cc1)Oc1ccccc1)*
Homopolymer | poly(4'-vinyl-1,1':4',1''-terphenyl) | P020118 | C20H16 | Heat characteristics | Softening temperature | 320 | 0 | C
Homopolymer | poly(4'-vinyl-1,1':4',1''-terphenyl) | P020118 | C20H16 | Polymer Information | SMILES | *CC(c1ccc(cc1)c1ccc(cc1)c1ccccc1)*
Homopolymer | poly[4-(propoxysulfonyl)styrene] | P020119 | C11H14O3S | Thermal property | Glass transition temperature | 217 | 0 | C
Homopolymer | poly[4-(propoxysulfonyl)styrene] | P020119 | C11H14O3S | Thermal property | Melting temperature | 349 | 0 | C
Homopolymer | poly[4-(propoxysulfonyl)styrene] | P020119 | C11H14O3S | Polymer Information | SMILES | CCCOS(=O)(=O)c1ccc(cc1)C(C*)*
Homopolymer | poly[4-(trimethylsilyl)styrene] | P020120 | C11H16Si | Thermal property | Glass transition temperature | 136 | 0 | C
Homopolymer | poly[4-(trimethylsilyl)styrene] | P020120 | C11H16Si | Thermal property | Melting temperature | 284 | 0 | C
Homopolymer | poly[4-(trimethylsilyl)styrene] | P020120 | C11H16Si | Physicochemical property | Gas permeability coefficient p | 6.9e-13 | 1.728e-25 | cm3(STP)cm/(cm2*s*Pa)
Homopolymer | poly[4-(trimethylsilyl)styrene] | P020120 | C11H16Si | Dilute solution property | Intrinsic viscosity eta | 1.42 | 1.526533 | dl/g
Homopolymer | poly[4-(trimethylsilyl)styrene] | P020120 | C11H16Si | Heat characteristics | Softening temperature | 125 | 0 | C
Homopolymer | poly[4-(trimethylsilyl)styrene] | P020120 | C11H16Si | Polymer Information | SMILES | *CC(c1ccc(cc1)[Si](C)(C)C)*
Homopolymer | poly(2,6-dichlorostyrene) | P020121 | C8H6Cl2 | Thermal property | Glass transition temperature | 165 | 0 | C
Homopolymer | poly(2,6-dichlorostyrene) | P020121 | C8H6Cl2 | Tensile property | Tensile modulus | 3.9 | 0 | GPa
Homopolymer | poly(2,6-dichlorostyrene) | P020121 | C8H6Cl2 | Heat characteristics | Softening temperature | 167 | 0 | C
Homopolymer | poly(2,6-dichlorostyrene) | P020121 | C8H6Cl2 | Heat characteristics | Vicat softening temperature | 169 | 0 | C
Homopolymer | poly(2,6-dichlorostyrene) | P020121 | C8H6Cl2 | Polymer Information | SMILES | *CC(c1c(Cl)cccc1Cl)*
Homopolymer | poly(2,4-dimethylstyrene) | P020122 | C10H12 | Thermal property | Glass transition temperature | 102.5 | 210.5667 | C
Homopolymer | poly(2,4-dimethylstyrene) | P020122 | C10H12 | Thermal property | Thermal decomposition temperature | 330 | 0 | C
Homopolymer | poly(2,4-dimethylstyrene) | P020122 | C10H12 | Thermal property | Melting temperature | 310 | 21.42857 | C
Homopolymer | poly(2,4-dimethylstyrene) | P020122 | C10H12 | Dilute solution property | Intrinsic viscosity eta | 3.4 | 0.7757714 | dl/g
Homopolymer | poly(2,4-dimethylstyrene) | P020122 | C10H12 | Heat characteristics | Softening temperature | 121 | 161.3333 | C
Homopolymer | poly(2,4-dimethylstyrene) | P020122 | C10H12 | Impact strength | Charpy impact | 1.6 | 0 | kJ/m2
Homopolymer | poly(2,4-dimethylstyrene) | P020122 | C10H12 | Polymer Information | SMILES | *CC(c1ccc(cc1C)C)*
Homopolymer | poly(2,4-diisopropylstyrene) | P020123 | C14H20 | Heat characteristics | Softening temperature | 162 | 0 | C
Homopolymer | poly(2,4-diisopropylstyrene) | P020123 | C14H20 | Polymer Information | SMILES | *CC(c1ccc(cc1C(C)C)C(C)C)*
Homopolymer | poly(2-methyl-4-fluorostyrene) | P020124 | C9H9F | Thermal property | Melting temperature | 360 | 0 | C
Homopolymer | poly(2-methyl-4-fluorostyrene) | P020124 | C9H9F | Polymer Information | SMILES | *CC(c1ccc(cc1C)F)*
Homopolymer | poly(4-chloro-2-methylstyrene) | P020125 | C9H9Cl | Thermal property | Glass transition temperature | 145 | 0 | C
Homopolymer | poly(4-chloro-2-methylstyrene) | P020125 | C9H9Cl | Dilute solution property | Intrinsic viscosity eta | 0.58 | 0 | dl/g
Homopolymer | poly(4-chloro-2-methylstyrene) | P020125 | C9H9Cl | Polymer Information | SMILES | *CC(c1ccc(cc1C)Cl)*
Homopolymer | poly(2,4-dichlorostyrene) | P020126 | C8H6Cl2 | Thermal property | Glass transition temperature | 135 | 0 | C
Homopolymer | poly(2,4-dichlorostyrene) | P020126 | C8H6Cl2 | Dilute solution property | Intrinsic viscosity eta | 1.02 | 0 | dl/g
Homopolymer | poly(2,4-dichlorostyrene) | P020126 | C8H6Cl2 | Polymer Information | SMILES | *CC(c1ccc(cc1Cl)Cl)*
Homopolymer | poly[2-bromo-4-(trifluoromethyl)styrene] | P020127 | C9H6BrF3 | Polymer Information | SMILES | *CC(c1ccc(cc1Br)C(F)(F)F)*
Homopolymer | poly[4-fluoro-2-(trifluoromethyl)styrene] | P020128 | C9H6F4 | Polymer Information | SMILES | *CC(c1ccc(cc1C(F)(F)F)F)*
Homopolymer | poly(4-methoxy-2-methylstyrene) | P020129 | C10H12O | Polymer Information | SMILES | *CC(c1ccc(cc1C)OC)*
Homopolymer | poly(2,5-dimethylstyrene) | P020130 | C10H12 | Thermal property | Glass transition temperature | 143 | 0 | C
Homopolymer | poly(2,5-dimethylstyrene) | P020130 | C10H12 | Thermal property | Thermal decomposition temperature | 330 | 0 | C
Homopolymer | poly(2,5-dimethylstyrene) | P020130 | C10H12 | Thermal property | Melting temperature | 330 | 133.9286 | C
Homopolymer | poly(2,5-dimethylstyrene) | P020130 | C10H12 | Dilute solution property | Intrinsic viscosity eta | 3.1 | 0.1428571 | dl/g
Homopolymer | poly(2,5-dimethylstyrene) | P020130 | C10H12 | Heat characteristics | Softening temperature | 132 | 0 | C
Homopolymer | poly(2,5-dimethylstyrene) | P020130 | C10H12 | Polymer Information | SMILES | *C(c1cc(C)ccc1C)C*
Homopolymer | poly(5-tert-butyl-2-methylstyrene) | P020131 | C13H18 | Thermal property | Glass transition temperature | 87 | 0 | C
Homopolymer | poly(5-tert-butyl-2-methylstyrene) | P020131 | C13H18 | Dilute solution property | Intrinsic viscosity eta | 1.54 | 0 | dl/g
Homopolymer | poly(5-tert-butyl-2-methylstyrene) | P020131 | C13H18 | Polymer Information | SMILES | *CC(c1cc(ccc1C)C(C)(C)C)*
Homopolymer | poly(2,5-diisopropylstyrene) | P020132 | C14H20 | Heat characteristics | Softening temperature | 168 | 0 | C
Homopolymer | poly(2,5-diisopropylstyrene) | P020132 | C14H20 | Polymer Information | SMILES | *CC(c1cc(ccc1C(C)C)C(C)C)*
Homopolymer | poly(2,5-dichlorostyrene) | P020133 | C8H6Cl2 | Thermal property | Glass transition temperature | 108 | 5.333333 | C
Homopolymer | poly(2,5-dichlorostyrene) | P020133 | C8H6Cl2 | Dilute solution property | Intrinsic viscosity eta | 1.36 | 0 | dl/g
Homopolymer | poly(2,5-dichlorostyrene) | P020133 | C8H6Cl2 | Tensile property | Tensile modulus | 3.89 | 0 | GPa
Homopolymer | poly(2,5-dichlorostyrene) | P020133 | C8H6Cl2 | Heat characteristics | Softening temperature | 137 | 0 | C
Homopolymer | poly(2,5-dichlorostyrene) | P020133 | C8H6Cl2 | Polymer Information | SMILES | *C(c1cc(Cl)ccc1Cl)C*
Homopolymer | poly(2,5-difluorostyrene) | P020134 | C8H6F2 | Heat characteristics | Softening temperature | 101 | 0 | C
Homopolymer | poly(2,5-difluorostyrene) | P020134 | C8H6F2 | Heat characteristics | Vicat softening temperature | 103 | 0 | C
Homopolymer | poly(2,5-difluorostyrene) | P020134 | C8H6F2 | Polymer Information | SMILES | *C(c1cc(F)ccc1F)C*
Homopolymer | poly(2-fluoro-5-methylstyrene) | P020135 | C9H9F | Heat characteristics | Softening temperature | 111 | 0 | C
Homopolymer | poly(2-fluoro-5-methylstyrene) | P020135 | C9H9F | Polymer Information | SMILES | *C(c1cc(C)ccc1F)C*
Homopolymer | poly(5-bromo-2-butoxystyrene) | P020136 | C12H15BrO | Thermal property | Glass transition temperature | 47 | 0 | C
Homopolymer | poly(5-bromo-2-butoxystyrene) | P020136 | C12H15BrO | Dilute solution property | Intrinsic viscosity eta | 0.25 | 0 | dl/g
Homopolymer | poly(5-bromo-2-butoxystyrene) | P020136 | C12H15BrO | Polymer Information | SMILES | CCCCOc1ccc(cc1C(C*)*)Br
Homopolymer | poly(5-bromo-2-ethoxystyrene) | P020137 | C10H11BrO | Thermal property | Glass transition temperature | 80 | 0 | C
Homopolymer | poly(5-bromo-2-ethoxystyrene) | P020137 | C10H11BrO | Dilute solution property | Intrinsic viscosity eta | 0.46 | 0 | dl/g
Homopolymer | poly(5-bromo-2-ethoxystyrene) | P020137 | C10H11BrO | Polymer Information | SMILES | CCOc1ccc(cc1C(C*)*)Br
Homopolymer | poly(5-bromo-2-methoxystyrene) | P020138 | C9H9BrO | Thermal property | Glass transition temperature | 86 | 0 | C
Homopolymer | poly(5-bromo-2-methoxystyrene) | P020138 | C9H9BrO | Dilute solution property | Intrinsic viscosity eta | 0.55 | 0 | dl/g
Homopolymer | poly(5-bromo-2-methoxystyrene) | P020138 | C9H9BrO | Polymer Information | SMILES | *C(c1cc(Br)ccc1OC)C*
Homopolymer | poly(5-bromo-2-propoxystyrene) | P020139 | C11H13BrO | Thermal property | Glass transition temperature | 54 | 0 | C
Homopolymer | poly(5-bromo-2-propoxystyrene) | P020139 | C11H13BrO | Dilute solution property | Intrinsic viscosity eta | 0.25 | 0 | dl/g
Homopolymer | poly(5-bromo-2-propoxystyrene) | P020139 | C11H13BrO | Polymer Information | SMILES | CCCOc1ccc(cc1C(C*)*)Br
Homopolymer | poly(5-bromo-2-isopropoxystyrene) | P020140 | C11H13BrO | Thermal property | Glass transition temperature | 35 | 0 | C
Homopolymer | poly(5-bromo-2-isopropoxystyrene) | P020140 | C11H13BrO | Dilute solution property | Intrinsic viscosity eta | 0.45 | 0 | dl/g
Homopolymer | poly(5-bromo-2-isopropoxystyrene) | P020140 | C11H13BrO | Polymer Information | SMILES | *CC(c1cc(Br)ccc1OC(C)C)*
Homopolymer | poly[5-bromo-2-(pentyloxy)styrene] | P020141 | C13H17BrO | Thermal property | Glass transition temperature | 49 | 0 | C
Homopolymer | poly[5-bromo-2-(pentyloxy)styrene] | P020141 | C13H17BrO | Dilute solution property | Intrinsic viscosity eta | 0.12 | 0 | dl/g
Homopolymer | poly[5-bromo-2-(pentyloxy)styrene] | P020141 | C13H17BrO | Polymer Information | SMILES | CCCCCOc1ccc(cc1C(C*)*)Br
Homopolymer | poly[5-bromo-2-(isopentyloxy)styrene] | P020142 | C13H17BrO | Thermal property | Glass transition temperature | 37 | 0 | C
Homopolymer | poly[5-bromo-2-(isopentyloxy)styrene] | P020142 | C13H17BrO | Dilute solution property | Intrinsic viscosity eta | 0.15 | 0 | dl/g
Homopolymer | poly[5-bromo-2-(isopentyloxy)styrene] | P020142 | C13H17BrO | Polymer Information | SMILES | *CC(c1cc(Br)ccc1OCCC(C)C)*
Homopolymer | poly(3,5-dimethylstyrene) | P020143 | C10H12 | Thermal property | Glass transition temperature | 104 | 150.3333 | C
Homopolymer | poly(3,5-dimethylstyrene) | P020143 | C10H12 | Thermal property | Thermal decomposition temperature | 310 | 0 | C
Homopolymer | poly(3,5-dimethylstyrene) | P020143 | C10H12 | Thermal property | Melting temperature | 290 | 85.71429 | C
Homopolymer | poly(3,5-dimethylstyrene) | P020143 | C10H12 | Dilute solution property | Intrinsic viscosity eta | 2.6 | 0.024 | dl/g
Homopolymer | poly(3,5-dimethylstyrene) | P020143 | C10H12 | Polymer Information | SMILES | *CC(c1cc(C)cc(c1)C)*
Homopolymer | poly(3,4-dimethylstyrene) | P020144 | C10H12 | Thermal property | Glass transition temperature | 108.5 | 64.8 | C
Homopolymer | poly(3,4-dimethylstyrene) | P020144 | C10H12 | Thermal property | Thermal decomposition temperature | 350 | 0 | C
Homopolymer | poly(3,4-dimethylstyrene) | P020144 | C10H12 | Thermal property | Melting temperature | 240 | 48.21429 | C
Homopolymer | poly(3,4-dimethylstyrene) | P020144 | C10H12 | Dilute solution property | Intrinsic viscosity eta | 3.2 | 0.002666667 | dl/g
Homopolymer | poly(3,4-dimethylstyrene) | P020144 | C10H12 | Heat characteristics | Softening temperature | 102 | 0 | C
Homopolymer | poly(3,4-dimethylstyrene) | P020144 | C10H12 | Polymer Information | SMILES | *CC(c1ccc(c(c1)C)C)*
Homopolymer | poly(4-chloro-3-methylstyrene) | P020145 | C9H9Cl | Thermal property | Glass transition temperature | 114 | 0 | C
Homopolymer | poly(4-chloro-3-methylstyrene) | P020145 | C9H9Cl | Dilute solution property | Intrinsic viscosity eta | 2.27 | 0 | dl/g
Homopolymer | poly(4-chloro-3-methylstyrene) | P020145 | C9H9Cl | Polymer Information | SMILES | *CC(c1ccc(c(c1)C)Cl)*
Homopolymer | poly(3,4-dichlorostyrene) | P020146 | C8H6Cl2 | Thermal property | Glass transition temperature | 128 | 0 | C
Homopolymer | poly(3,4-dichlorostyrene) | P020146 | C8H6Cl2 | Dilute solution property | Intrinsic viscosity eta | 0.457 | 0.05147723 | dl/g
Homopolymer | poly(3,4-dichlorostyrene) | P020146 | C8H6Cl2 | Dilute solution property | Second virial coefficient | 0.000115 | 1.428571e-10 | cm3*mol/g2
Homopolymer | poly(3,4-dichlorostyrene) | P020146 | C8H6Cl2 | Tensile property | Elongation at break | 2.3 | 0 | %
Homopolymer | poly(3,4-dichlorostyrene) | P020146 | C8H6Cl2 | Tensile property | Tensile modulus | 4 | 0 | GPa
Homopolymer | poly(3,4-dichlorostyrene) | P020146 | C8H6Cl2 | Tensile property | Tensile stress strength at break | 0.0838 | 0 | GPa
Homopolymer | poly(3,4-dichlorostyrene) | P020146 | C8H6Cl2 | Polymer Information | SMILES | *CC(c1ccc(c(c1)Cl)Cl)*
Homopolymer | poly(4-chloro-3-fluorostyrene) | P020147 | C8H6ClF | Thermal property | Glass transition temperature | 122 | 0 | C
Homopolymer | poly(4-chloro-3-fluorostyrene) | P020147 | C8H6ClF | Polymer Information | SMILES | *CC(c1ccc(c(c1)F)Cl)*
Homopolymer | poly(2,4,6-trimethylstyrene) | P020148 | C11H14 | Physical property | Density | 1.168 | 0 | g/cm3
Homopolymer | poly(2,4,6-trimethylstyrene) | P020148 | C11H14 | Physical property | Specific volume | 0.8562 | 0 | cm3/g
Homopolymer | poly(2,4,6-trimethylstyrene) | P020148 | C11H14 | Thermal property | Glass transition temperature | 126 | 0 | C
Homopolymer | poly(2,4,6-trimethylstyrene) | P020148 | C11H14 | Physicochemical property | Gas diffusion coefficient d | 5e-08 | 2.222286e-15 | cm2/s
Homopolymer | poly(2,4,6-trimethylstyrene) | P020148 | C11H14 | Physicochemical property | Gas permeability coefficient p | 6.65e-13 | 3.555544e-25 | cm3(STP)cm/(cm2*s*Pa)
Homopolymer | poly(2,4,6-trimethylstyrene) | P020148 | C11H14 | Physicochemical property | Gas solubility coefficient s | 2.765e-06 | 1.295561e-10 | cm3(STP)/(cm3*Pa)
Homopolymer | poly(2,4,6-trimethylstyrene) | P020148 | C11H14 | Heat characteristics | Softening temperature | 162 | 0 | C
Homopolymer | poly(2,4,6-trimethylstyrene) | P020148 | C11H14 | Polymer Information | SMILES | *CC(c1c(C)cc(cc1C)C)*
Homopolymer | poly(2,4,5-trimethylstyrene) | P020149 | C11H14 | Physical property | Density | 0.996 | 0 | g/cm3
Homopolymer | poly(2,4,5-trimethylstyrene) | P020149 | C11H14 | Physical property | Specific volume | 1 | 0 | cm3/g
Homopolymer | poly(2,4,5-trimethylstyrene) | P020149 | C11H14 | Optical property | Refractive index | 1.5711 | 0
Homopolymer | poly(2,4,5-trimethylstyrene) | P020149 | C11H14 | Thermal property | Glass transition temperature | 104 | 0 | C
Homopolymer | poly(2,4,5-trimethylstyrene) | P020149 | C11H14 | Heat characteristics | Softening temperature | 136 | 0 | C
Homopolymer | poly(2,4,5-trimethylstyrene) | P020149 | C11H14 | Polymer Information | SMILES | *CC(c1cc(C)c(cc1C)C)*
Homopolymer | poly(2,3,4,5,6-pentafluorostyrene) | P020150 | C8H3F5 | Thermal property | Glass transition temperature | 105 | 18.20346 | C
Homopolymer | poly(2,3,4,5,6-pentafluorostyrene) | P020150 | C8H3F5 | Thermal property | Thermal decomposition temperature | 392 | 3177.05 | C
Homopolymer | poly(2,3,4,5,6-pentafluorostyrene) | P020150 | C8H3F5 | Thermal property | Thermal decomposition weight loss | 15 | 73.33333 | %
Homopolymer | poly(2,3,4,5,6-pentafluorostyrene) | P020150 | C8H3F5 | Electric property | Dielectric constant ac | 2.13 | 0.0392069
Homopolymer | poly(2,3,4,5,6-pentafluorostyrene) | P020150 | C8H3F5 | Physicochemical property | Surface tension | 23.2 | 2.019286 | mN/m
Homopolymer | poly(2,3,4,5,6-pentafluorostyrene) | P020150 | C8H3F5 | Physicochemical property | Water absorption | 0 | 0 | wt%
Homopolymer | poly(2,3,4,5,6-pentafluorostyrene) | P020150 | C8H3F5 | Physicochemical property | Contact angle | 75.15 | 30.52214 | degree
Homopolymer | poly(2,3,4,5,6-pentafluorostyrene) | P020150 | C8H3F5 | Dilute solution property | Intrinsic viscosity eta | 4 | 2.738 | dl/g
Homopolymer | poly(2,3,4,5,6-pentafluorostyrene) | P020150 | C8H3F5 | Polymer Information | SMILES | *CC(c1c(F)c(F)c(c(c1F)F)F)*
Homopolymer | poly(alpha-methylstyrene) | P020151 | C9H10 | Physical property | Density | 1.065 | 0.0002406378 | g/cm3
Homopolymer | poly(alpha-methylstyrene) | P020151 | C9H10 | Physical property | Specific volume | 0.939 | 0.0002184625 | cm3/g
Homopolymer | poly(alpha-methylstyrene) | P020151 | C9H10 | Thermal property | Glass transition temperature | 168 | 2316.328 | C
Homopolymer | poly(alpha-methylstyrene) | P020151 | C9H10 | Thermal property | Thermal decomposition temperature | 300 | 0 | C
Homopolymer | poly(alpha-methylstyrene) | P020151 | C9H10 | Thermal property | Thermal decomposition weight loss | 10 | 0 | %
Homopolymer | poly(alpha-methylstyrene) | P020151 | C9H10 | Thermal property | Specific heat capacity cp | 0.43 | 0.04309209 | cal/(g*C)
Homopolymer | poly(alpha-methylstyrene) | P020151 | C9H10 | Physicochemical property | Cohesive energy density | 85.2 | 16.16 | cal/cm3
Homopolymer | poly(alpha-methylstyrene) | P020151 | C9H10 | Physicochemical property | Gas diffusion coefficient d | 5.7e-09 | 6.437714e-17 | cm2/s
Homopolymer | poly(alpha-methylstyrene) | P020151 | C9H10 | Physicochemical property | Gas permeability coefficient p | 6.2e-14 | 1.890762e-25 | cm3(STP)cm/(cm2*s*Pa)
Homopolymer | poly(alpha-methylstyrene) | P020151 | C9H10 | Physicochemical property | Gas solubility coefficient s | 5.035e-06 | 1.417212e-10 | cm3(STP)/(cm3*Pa)
Homopolymer | poly(alpha-methylstyrene) | P020151 | C9H10 | Physicochemical property | Solubility parameter | 18.9 | 0.1942857 | (J/cm3)1/2
Homopolymer | poly(alpha-methylstyrene) | P020151 | C9H10 | Physicochemical property | Surface tension | 29.7 | 2.930667 | mN/m
Homopolymer | poly(alpha-methylstyrene) | P020151 | C9H10 | Dilute solution property | Diffusion coefficient | 5.43e-08 | 1.281333e-17 | cm2/s
Homopolymer | poly(alpha-methylstyrene) | P020151 | C9H10 | Dilute solution property | Intrinsic viscosity eta | 0.74 | 2.633633 | dl/g
Homopolymer | poly(alpha-methylstyrene) | P020151 | C9H10 | Dilute solution property | Radius of gyration | 40.15 | 611.8727 | nm
Homopolymer | poly(alpha-methylstyrene) | P020151 | C9H10 | Dilute solution property | Second virial coefficient | 0.0001295 | 2.613024e-07 | cm3*mol/g2
Homopolymer | poly(alpha-methylstyrene) | P020151 | C9H10 | Tensile property | Dynamic mechanical properties storage modulus | 0.751 | 0.7480013 | GPa
Homopolymer | poly(alpha-methylstyrene) | P020151 | C9H10 | Tensile property | Dynamic mechanical properties loss modulus | 0.201 | 0.05280133 | GPa
Homopolymer | poly(alpha-methylstyrene) | P020151 | C9H10 | Tensile property | Tensile modulus | 0.34 | 2.646649 | GPa
Homopolymer | poly(alpha-methylstyrene) | P020151 | C9H10 | Heat characteristics | Softening temperature | 192 | 0 | C
Homopolymer | poly(alpha-methylstyrene) | P020151 | C9H10 | Heat characteristics | Vicat softening temperature | 194 | 0 | C
Homopolymer | poly(alpha-methylstyrene) | P020151 | C9H10 | Other physical property | G value | 0.08 | 0.003731667 | events/100ev
Homopolymer | poly(alpha-methylstyrene) | P020151 | C9H10 | Polymer Information | SMILES | *CC(c1ccccc1)(C)*
Homopolymer | poly(alpha-methyl-4-isopropylstyrene) | P020152 | C12H16 | Thermal property | Glass transition temperature | 140 | 499.5152 | C
Homopolymer | poly(alpha-methyl-4-isopropylstyrene) | P020152 | C12H16 | Thermal property | Melting temperature | 203 | 0 | C
Homopolymer | poly(alpha-methyl-4-isopropylstyrene) | P020152 | C12H16 | Polymer Information | SMILES | *CC(c1ccc(cc1)C(C)C)(C)*
Homopolymer | poly(1,2,2-trifluoro-1-phenylethene) | P020153 | C8H5F3 | Thermal property | Glass transition temperature | 202 | 4.266667 | C
Homopolymer | poly(1,2,2-trifluoro-1-phenylethene) | P020153 | C8H5F3 | Thermal property | Thermal decomposition temperature | 330 | 440.2667 | C
Homopolymer | poly(1,2,2-trifluoro-1-phenylethene) | P020153 | C8H5F3 | Electric property | Dielectric constant ac | 2.605 | 0.002566667
Homopolymer | poly(1,2,2-trifluoro-1-phenylethene) | P020153 | C8H5F3 | Physicochemical property | Cohesive energy density | 21 | 0 | cal/cm3
Homopolymer | poly(1,2,2-trifluoro-1-phenylethene) | P020153 | C8H5F3 | Physicochemical property | Solubility parameter | 9.3 | 0 | (J/cm3)1/2
Homopolymer | poly(1,2,2-trifluoro-1-phenylethene) | P020153 | C8H5F3 | Physicochemical property | Surface tension | 25.4 | 0 | mN/m
Homopolymer | poly(1,2,2-trifluoro-1-phenylethene) | P020153 | C8H5F3 | Dilute solution property | Intrinsic viscosity eta | 1 | 0 | dl/g
Homopolymer | poly(1,2,2-trifluoro-1-phenylethene) | P020153 | C8H5F3 | Heat characteristics | Softening temperature | 240 | 0 | C
Homopolymer | poly(1,2,2-trifluoro-1-phenylethene) | P020153 | C8H5F3 | Polymer Information | SMILES | *C(C(F)(F)*)(c1ccccc1)F
Homopolymer | poly[1-(2,3,4,5,6-pentafluorophenyl)-1,2,2-trifluoroethene] | P020154 | C8F8 | Thermal property | Glass transition temperature | 194 | 0 | C
Homopolymer | poly[1-(2,3,4,5,6-pentafluorophenyl)-1,2,2-trifluoroethene] | P020154 | C8F8 | Physicochemical property | Surface tension | 17.8 | 0 | mN/m
Homopolymer | poly[1-(2,3,4,5,6-pentafluorophenyl)-1,2,2-trifluoroethene] | P020154 | C8F8 | Dilute solution property | Intrinsic viscosity eta | 0.32 | 0.003333333 | dl/g
Homopolymer | poly[1-(2,3,4,5,6-pentafluorophenyl)-1,2,2-trifluoroethene] | P020154 | C8F8 | Polymer Information | SMILES | Fc1c(F)c(F)c(c(c1C(C(F)(F)*)(F)*)F)F
Homopolymer | poly{4-[2-(hydroxyimino)-2-phenylethyl]styrene} | P020155 | C16H15NO | Polymer Information | SMILES | *CC(c1ccc(cc1)CC(=NO)c1ccccc1)*
Homopolymer | poly(1-vinylnaphthalene) | P020156 | C12H10 | Physical property | Density | 1.12 | 0 | g/cm3
Homopolymer | poly(1-vinylnaphthalene) | P020156 | C12H10 | Physical property | Specific volume | 0.893 | 0 | cm3/g
Homopolymer | poly(1-vinylnaphthalene) | P020156 | C12H10 | Thermal property | Glass transition temperature | 159 | 2 | C
Homopolymer | poly(1-vinylnaphthalene) | P020156 | C12H10 | Thermal property | Melting temperature | 360 | 0 | C
Homopolymer | poly(1-vinylnaphthalene) | P020156 | C12H10 | Dilute solution property | Intrinsic viscosity eta | 2.3 | 0 | dl/g
Homopolymer | poly(1-vinylnaphthalene) | P020156 | C12H10 | Heat characteristics | Softening temperature | 162 | 0 | C
Homopolymer | poly(1-vinylnaphthalene) | P020156 | C12H10 | Heat characteristics | Vicat softening temperature | 164 | 0 | C
Homopolymer | poly(1-vinylnaphthalene) | P020156 | C12H10 | Polymer Information | SMILES | *CC(c1cccc2c1cccc2)*
Homopolymer | poly(4-acetylstyrene) | P020157 | C10H10O | Thermal property | Glass transition temperature | 115.5 | 0.3333333 | C
Homopolymer | poly(4-acetylstyrene) | P020157 | C10H10O | Polymer Information | SMILES | *CC(c1ccc(cc1)C(=O)C)*
Homopolymer | poly(1-{4-[3-(morpholin-4-yl)propanoyl]phenyl}ethylene) | P020158 | C15H19NO2 | Thermal property | Glass transition temperature | 41 | 0 | C
Homopolymer | poly(1-{4-[3-(morpholin-4-yl)propanoyl]phenyl}ethylene) | P020158 | C15H19NO2 | Polymer Information | SMILES | *CC(c1ccc(cc1)C(=O)CCN1CCOCC1)*
Homopolymer | poly(4-pentylstyrene) | P020162 | C13H18 | Polymer Information | SMILES | CCCCCc1ccc(cc1)C(C*)*
Homopolymer | poly(4-heptylstyrene) | P020164 | C15H22 | Polymer Information | SMILES | CCCCCCCc1ccc(cc1)C(C*)*
Homopolymer | poly(4-benzylstyrene) | P020165 | C15H14 | Polymer Information | SMILES | *CC(c1ccc(cc1)Cc1ccccc1)*
Homopolymer | poly(4-p-tolylstyrene) | P020166 | C15H14 | Polymer Information | SMILES | *CC(c1ccc(cc1)c1ccc(cc1)C)*
Homopolymer | poly(4-isopropoxystyrene) | P020167 | C11H14O | Polymer Information | SMILES | *CC(c1ccc(cc1)OC(C)C)*
Homopolymer | poly[4-(hexyloxy)styrene] | P020168 | C14H20O | Polymer Information | SMILES | CCCCCCOc1ccc(cc1)C(C*)*
Homopolymer | poly{4-[3-(dimethylamino)propoxy]styrene} | P020169 | C13H19NO | Polymer Information | SMILES | *CC(c1ccc(cc1)OCCCN(C)C)*
Homopolymer | poly(methyl 2-phenylacrylate) | P020177 | C10H10O2 | Thermal property | Glass transition temperature | 121 | 12 | C
Homopolymer | poly(methyl 2-phenylacrylate) | P020177 | C10H10O2 | Thermal property | Thermal decomposition temperature | 253 | 192 | C
Homopolymer | poly(methyl 2-phenylacrylate) | P020177 | C10H10O2 | Polymer Information | SMILES | *CC(c1ccccc1)(C(=O)OC)*
Homopolymer | poly[4-(2-methylpropoxy)styrene] | P020178 | C12H16O | Polymer Information | SMILES | *CC(c1ccc(cc1)OC(CC)C)*
Homopolymer | poly{4-[2-(dimethylamino)ethoxy]styrene} | P020179 | C12H17NO | Polymer Information | SMILES | *CC(c1ccc(cc1)OCCN(C)C)*
Homopolymer | poly(1-phenyl-2-fluoroethene) | P020180 | C8H7F | Polymer Information | SMILES | *C(c1ccccc1)C(F)*
Homopolymer | poly(1-isopropenyl-4-methylbenzene) | P020181 | C10H12 | Thermal property | Glass transition temperature | 175 | 49.15556 | C
Homopolymer | poly(1-isopropenyl-4-methylbenzene) | P020181 | C10H12 | Thermal property | Heat of fusion mol conversion | 2.4 | 0 | kcal/mol
Homopolymer | poly(1-isopropenyl-4-methylbenzene) | P020181 | C10H12 | Thermal property | Melting temperature | 224.5 | 72.9697 | C
Homopolymer | poly(1-isopropenyl-4-methylbenzene) | P020181 | C10H12 | Polymer Information | SMILES | *CC(c1ccc(cc1)C)(C)*
Homopolymer | poly(1,1,2,2-tetraphenylethene) | P020182 | C13H10 | Polymer Information | SMILES | *C(c1ccccc1)(c1ccccc1)*
Homopolymer | poly[bis(4-methylphenyl)methylene] | P020183 | C15H14 | Polymer Information | SMILES | *C(c1ccc(cc1)C)(c1ccc(cc1)C)*
Homopolymer | poly(1-nitro-2-phenylethene) | P020184 | C8H7NO2 | Thermal property | Melting temperature | 285 | 0 | C
Homopolymer | poly(1-nitro-2-phenylethene) | P020184 | C8H7NO2 | Heat characteristics | Softening temperature | 170 | 0 | C
Homopolymer | poly(1-nitro-2-phenylethene) | P020184 | C8H7NO2 | Polymer Information | SMILES | *C(C([N+](=O)[O-])*)c1ccccc1
Homopolymer | poly[p-(trifluoroacetyl)styrene] | P020185 | C10H7F3O | Thermal property | Glass transition temperature | 95 | 0 | C
Homopolymer | poly[p-(trifluoroacetyl)styrene] | P020185 | C10H7F3O | Thermal property | Melting temperature | 178 | 0 | C
Homopolymer | poly[p-(trifluoroacetyl)styrene] | P020185 | C10H7F3O | Polymer Information | SMILES | *CC(c1ccc(cc1)C(=O)C(F)(F)F)*
Homopolymer | poly[4-(4-methoxybenzoyl)styrene] | P020186 | C16H14O2 | Thermal property | Glass transition temperature | 103 | 0 | C
Homopolymer | poly[4-(4-methoxybenzoyl)styrene] | P020186 | C16H14O2 | Polymer Information | SMILES | *CC(c1ccc(cc1)C(=O)c1ccc(cc1)OC)*
Homopolymer | poly(4-{bis[(trimethylsilyl)oxy]boranyl}styrene) | P020187 | C14H25BO2Si2 | Physical property | Density | 0.9748 | 0 | g/cm3
Homopolymer | poly(4-{bis[(trimethylsilyl)oxy]boranyl}styrene) | P020187 | C14H25BO2Si2 | Physical property | Specific volume | 1.026 | 0 | cm3/g
Homopolymer | poly(4-{bis[(trimethylsilyl)oxy]boranyl}styrene) | P020187 | C14H25BO2Si2 | Optical property | Refractive index | 1.4976 | 0
Homopolymer | poly(4-{bis[(trimethylsilyl)oxy]boranyl}styrene) | P020187 | C14H25BO2Si2 | Thermal property | Glass transition temperature | 84 | 0 | C
Homopolymer | poly(4-{bis[(trimethylsilyl)oxy]boranyl}styrene) | P020187 | C14H25BO2Si2 | Polymer Information | SMILES | *CC(c1ccc(cc1)B(O[Si](C)(C)C)O[Si](C)(C)C)*
Homopolymer | poly(3-{bis[(trimethylsilyl)oxy]boranyl}styrene) | P020188 | C14H25BO2Si2 | Optical property | Refractive index | 1.4935 | 0
Homopolymer | poly(3-{bis[(trimethylsilyl)oxy]boranyl}styrene) | P020188 | C14H25BO2Si2 | Thermal property | Glass transition temperature | 35 | 0 | C
Homopolymer | poly(3-{bis[(trimethylsilyl)oxy]boranyl}styrene) | P020188 | C14H25BO2Si2 | Polymer Information | SMILES | *CC(c1cccc(c1)B(O[Si](C)(C)C)O[Si](C)(C)C)*
Homopolymer | poly(2-vinylnaphthalene) | P020189 | C12H10 | Physical property | Density | 1.108 | 0 | g/cm3
Homopolymer | poly(2-vinylnaphthalene) | P020189 | C12H10 | Physical property | Specific volume | 0.9025 | 0 | cm3/g
Homopolymer | poly(2-vinylnaphthalene) | P020189 | C12H10 | Optical property | Refractive index | 1.656 | 0.001352
Homopolymer | poly(2-vinylnaphthalene) | P020189 | C12H10 | Thermal property | Glass transition temperature | 143.5 | 56.51515 | C
Homopolymer | poly(2-vinylnaphthalene) | P020189 | C12H10 | Thermal property | Melting temperature | 360 | 0 | C
Homopolymer | poly(2-vinylnaphthalene) | P020189 | C12H10 | Electric property | Dielectric constant ac | 2.855 | 0.07927857
Homopolymer | poly(2-vinylnaphthalene) | P020189 | C12H10 | Physicochemical property | Cohesive energy density | 86 | 0 | cal/cm3
Homopolymer | poly(2-vinylnaphthalene) | P020189 | C12H10 | Physicochemical property | Solubility parameter | 19 | 0 | (J/cm3)1/2
Homopolymer | poly(2-vinylnaphthalene) | P020189 | C12H10 | Dilute solution property | Intrinsic viscosity eta | 2.3 | 0 | dl/g
Homopolymer | poly(2-vinylnaphthalene) | P020189 | C12H10 | Tensile property | Dynamic mechanical properties storage modulus | 0.7 | 0 | GPa
Homopolymer | poly(2-vinylnaphthalene) | P020189 | C12H10 | Tensile property | Dynamic mechanical properties loss modulus | 0.5 | 0 | GPa
Homopolymer | poly(2-vinylnaphthalene) | P020189 | C12H10 | Polymer Information | SMILES | *CC(c1ccc2c(c1)cccc2)*
Homopolymer | poly(4-vinylpyridine) | P020190 | C7H7N | Physical property | Density | 1.114 | 0.001806123 | g/cm3
Homopolymer | poly(4-vinylpyridine) | P020190 | C7H7N | Physical property | Specific volume | 0.8977 | 0.0008790485 | cm3/g
Homopolymer | poly(4-vinylpyridine) | P020190 | C7H7N | Thermal property | Glass transition temperature | 150 | 3414.82 | C
Homopolymer | poly(4-vinylpyridine) | P020190 | C7H7N | Thermal property | Thermal decomposition temperature | 350 | 12152.33 | C
Homopolymer | poly(4-vinylpyridine) | P020190 | C7H7N | Thermal property | Thermal decomposition weight loss | 10 | 983.0065 | %
Homopolymer | poly(4-vinylpyridine) | P020190 | C7H7N | Electric property | Dielectric constant ac | 3.685 | 0.01763333
Homopolymer | poly(4-vinylpyridine) | P020190 | C7H7N | Electric property | Electric conductivity | 3.6e-08 | 1.13557e-14 | 1/(ohm*cm)
Homopolymer | poly(4-vinylpyridine) | P020190 | C7H7N | Electric property | Volume resistivity | 27800000 | 1.0245e+21 | ohm*cm
Homopolymer | poly(4-vinylpyridine) | P020190 | C7H7N | Physicochemical property | Cohesive energy density | 143 | 0 | cal/cm3
Homopolymer | poly(4-vinylpyridine) | P020190 | C7H7N | Physicochemical property | Gas diffusion coefficient d | 4.3e-08 | 4.677634e-12 | cm2/s
Homopolymer | poly(4-vinylpyridine) | P020190 | C7H7N | Physicochemical property | Gas permeability coefficient p | 1.5575e-13 | 1.841111e-25 | cm3(STP)cm/(cm2*s*Pa)
Homopolymer | poly(4-vinylpyridine) | P020190 | C7H7N | Physicochemical property | Gas solubility coefficient s | 1.207e-06 | 6.587125e-11 | cm3(STP)/(cm3*Pa)
Homopolymer | poly(4-vinylpyridine) | P020190 | C7H7N | Physicochemical property | Solubility parameter | 24.5 | 0 | (J/cm3)1/2
Homopolymer | poly(4-vinylpyridine) | P020190 | C7H7N | Physicochemical property | Surface tension | 41.8 | 0.12 | mN/m
Homopolymer | poly(4-vinylpyridine) | P020190 | C7H7N | Dilute solution property | Intrinsic viscosity eta | 1.225 | 0 | dl/g
Homopolymer | poly(4-vinylpyridine) | P020190 | C7H7N | Tensile property | Dynamic mechanical properties storage modulus | 1.255 | 0.004033333 | GPa
Homopolymer | poly(4-vinylpyridine) | P020190 | C7H7N | Tensile property | Dynamic mechanical properties loss modulus | 0.118 | 1.333333e-06 | GPa
Homopolymer | poly(4-vinylpyridine) | P020190 | C7H7N | Tensile property | Dynamic mechanical properties loss tangent | 0.09 | 0
Homopolymer | poly(4-vinylpyridine) | P020190 | C7H7N | Tensile property | Elongation at break | 2.7 | 0 | %
Homopolymer | poly(4-vinylpyridine) | P020190 | C7H7N | Tensile property | Tensile stress strength at break | 0.0156 | 0 | GPa
Homopolymer | poly(4-vinylpyridine) | P020190 | C7H7N | Polymer Information | SMILES | *CC(c1ccncc1)*
Homopolymer | poly(2-methyl-6-vinylpyridine) | P020191 | C8H9N | Thermal property | Glass transition temperature | 92 | 0 | C
Homopolymer | poly(2-methyl-6-vinylpyridine) | P020191 | C8H9N | Polymer Information | SMILES | *C(c1cccc(n1)C)C*
Homopolymer | poly(2-methyl-5-vinylpyridine) | P020192 | C8H9N | Physical property | Density | 1.103 | 0 | g/cm3
Homopolymer | poly(2-methyl-5-vinylpyridine) | P020192 | C8H9N | Physical property | Specific volume | 0.9066 | 0 | cm3/g
Homopolymer | poly(2-methyl-5-vinylpyridine) | P020192 | C8H9N | Thermal property | Glass transition temperature | 130 | 37.92857 | C
Homopolymer | poly(2-methyl-5-vinylpyridine) | P020192 | C8H9N | Dilute solution property | Intrinsic viscosity eta | 1.24 | 0 | dl/g
Homopolymer | poly(2-methyl-5-vinylpyridine) | P020192 | C8H9N | Polymer Information | SMILES | *CC(c1ccc(nc1)C)*
Homopolymer | poly(2-vinylindazol) | P020193 | C9H8N2 | Physical property | Density | 1.23 | 0 | g/cm3
Homopolymer | poly(2-vinylindazol) | P020193 | C9H8N2 | Physical property | Specific volume | 0.813 | 0 | cm3/g
Homopolymer | poly(2-vinylindazol) | P020193 | C9H8N2 | Thermal property | Glass transition temperature | 41.5 | 363 | C
Homopolymer | poly(2-vinylindazol) | P020193 | C9H8N2 | Thermal property | Thermal decomposition temperature | 340 | 0 | C
Homopolymer | poly(2-vinylindazol) | P020193 | C9H8N2 | Dilute solution property | Intrinsic viscosity eta | 0.155 | 0 | dl/g
Homopolymer | poly(2-vinylindazol) | P020193 | C9H8N2 | Polymer Information | SMILES | *CC(n1cc2c(n1)cccc2)*
Homopolymer | poly[(2-styrylpyridine)-alt-(2-vinylpyridine)] | P020194 | C20H18N2 | Thermal property | Glass transition temperature | 150 | 0 | C
Homopolymer | poly[(2-styrylpyridine)-alt-(2-vinylpyridine)] | P020194 | C20H18N2 | Thermal property | Melting temperature | 350 | 0 | C
Homopolymer | poly[(2-styrylpyridine)-alt-(2-vinylpyridine)] | P020194 | C20H18N2 | Polymer Information | SMILES | *CC(C(C(c1ccccn1)*)c1ccccc1)c1ccccn1
Homopolymer | poly(p-hydroxystyrene) | P020195 | C8H8O | Physical property | Density | 1.1765 | 0.001593357 | g/cm3
Homopolymer | poly(p-hydroxystyrene) | P020195 | C8H8O | Physical property | Specific volume | 0.85075 | 0.000772625 | cm3/g
Homopolymer | poly(p-hydroxystyrene) | P020195 | C8H8O | Thermal property | Glass transition temperature | 159 | 422.5925 | C
Homopolymer | poly(p-hydroxystyrene) | P020195 | C8H8O | Thermal property | Specific heat capacity cp | 0.43 | 0 | cal/(g*C)
Homopolymer | poly(p-hydroxystyrene) | P020195 | C8H8O | Thermal property | Thermal conductivity | 0.3 | 0.02 | W/(m*K)
Homopolymer | poly(p-hydroxystyrene) | P020195 | C8H8O | Thermal property | Thermal diffusivity | 7.5e-08 | 1.25e-15 | m2/s
Homopolymer | poly(p-hydroxystyrene) | P020195 | C8H8O | Electric property | Dielectric constant ac | 4.65 | 0
Homopolymer | poly(p-hydroxystyrene) | P020195 | C8H8O | Physicochemical property | Cohesive energy density | 133 | 731.7143 | cal/cm3
Homopolymer | poly(p-hydroxystyrene) | P020195 | C8H8O | Physicochemical property | Gas diffusion coefficient d | 1.8e-09 | 0 | cm2/s
Homopolymer | poly(p-hydroxystyrene) | P020195 | C8H8O | Physicochemical property | Gas permeability coefficient p | 9e-15 | 1.734568e-26 | cm3(STP)cm/(cm2*s*Pa)
Homopolymer | poly(p-hydroxystyrene) | P020195 | C8H8O | Physicochemical property | Solubility parameter | 23.55 | 6.459286 | (J/cm3)1/2
Homopolymer | poly(p-hydroxystyrene) | P020195 | C8H8O | Physicochemical property | Surface tension | 43.8 | 0.2133333 | mN/m
Homopolymer | poly(p-hydroxystyrene) | P020195 | C8H8O | Physicochemical property | Water absorption | 10 | 4.094545 | wt%
Homopolymer | poly(p-hydroxystyrene) | P020195 | C8H8O | Physicochemical property | Contact angle | 30.5 | 408.3333 | degree
Homopolymer | poly(p-hydroxystyrene) | P020195 | C8H8O | Dilute solution property | Radius of gyration | 2.7 | 0 | nm
Homopolymer | poly(p-hydroxystyrene) | P020195 | C8H8O | Polymer Information | SMILES | *CC(c1ccc(cc1)O)*
Homopolymer | poly[m-(trifluoromethyl)styrene] | P020196 | C9H7F3 | Polymer Information | SMILES | *CC(c1cccc(c1)C(F)(F)F)*
Homopolymer | poly[3-(dimethylamino)styrene] | P020197 | C10H13N | Thermal property | Glass transition temperature | 82.5 | 5.357143 | C
Homopolymer | poly[3-(dimethylamino)styrene] | P020197 | C10H13N | Thermal property | Thermal decomposition temperature | 430.5 | 9.357143 | C
Homopolymer | poly[3-(dimethylamino)styrene] | P020197 | C10H13N | Thermal property | Thermal decomposition weight loss | 50 | 0 | %
Homopolymer | poly[3-(dimethylamino)styrene] | P020197 | C10H13N | Dilute solution property | Intrinsic viscosity eta | 0.335 | 0.07305 | dl/g
Homopolymer | poly[3-(dimethylamino)styrene] | P020197 | C10H13N | Polymer Information | SMILES | *CC(c1cccc(c1)N(C)C)*
Homopolymer | poly[4-(acetyloxy)styrene] | P020198 | C10H10O2 | Optical property | Refractive index | 1.568 | 0
Homopolymer | poly[4-(acetyloxy)styrene] | P020198 | C10H10O2 | Thermal property | Glass transition temperature | 112 | 21.48267 | C
Homopolymer | poly[4-(acetyloxy)styrene] | P020198 | C10H10O2 | Thermal property | Thermal decomposition temperature | 369.4 | 0 | C
Homopolymer | poly[4-(acetyloxy)styrene] | P020198 | C10H10O2 | Thermal property | Thermal decomposition weight loss | 5 | 0 | %
Homopolymer | poly[4-(acetyloxy)styrene] | P020198 | C10H10O2 | Physicochemical property | Cohesive energy density | 113.5 | 63.64286 | cal/cm3
Homopolymer | poly[4-(acetyloxy)styrene] | P020198 | C10H10O2 | Physicochemical property | Hansen parameter delta-d: dispersion component | 18 | 0 | (J/cm3)1/2
Homopolymer | poly[4-(acetyloxy)styrene] | P020198 | C10H10O2 | Physicochemical property | Hansen parameter delta-h: hydrogen bonding | 8.4 | 0 | (J/cm3)1/2
Homopolymer | poly[4-(acetyloxy)styrene] | P020198 | C10H10O2 | Physicochemical property | Hansen parameter delta p polar | 9 | 0 | (J/cm3)1/2
Homopolymer | poly[4-(acetyloxy)styrene] | P020198 | C10H10O2 | Physicochemical property | Solubility parameter | 21.8 | 0.3335714 | (J/cm3)1/2
Homopolymer | poly[4-(acetyloxy)styrene] | P020198 | C10H10O2 | Physicochemical property | Surface tension | 47 | 0 | mN/m
Homopolymer | poly[4-(acetyloxy)styrene] | P020198 | C10H10O2 | Physicochemical property | Water absorption | 2.65 | 0.2885714 | wt%
Homopolymer | poly[4-(acetyloxy)styrene] | P020198 | C10H10O2 | Physicochemical property | Contact angle | 59.5 | 1875 | degree
Homopolymer | poly[4-(acetyloxy)styrene] | P020198 | C10H10O2 | Polymer Information | SMILES | *CC(c1ccc(cc1)OC(=O)C)*
Homopolymer | poly{4-[hydroxy(methyl)(phenyl)silyl]styrene} | P024303 | C15H16OSi | Thermal property | Glass transition temperature | 116 | 0 | C
Homopolymer | poly{4-[hydroxy(methyl)(phenyl)silyl]styrene} | P024303 | C15H16OSi | Dilute solution property | Intrinsic viscosity eta | 0.76 | 0 | dl/g
Homopolymer | poly{4-[hydroxy(methyl)(phenyl)silyl]styrene} | P024303 | C15H16OSi | Polymer Information | SMILES | *CC(c1ccc(cc1)[Si](c1ccccc1)(O)C)*
Homopolymer | poly(p-propylstyrene) | P024305 | C11H14 | Thermal property | Glass transition temperature | 46.75 | 90.75 | C
Homopolymer | poly(p-propylstyrene) | P024305 | C11H14 | Polymer Information | SMILES | CCCc1ccc(cc1)C(C*)*
Homopolymer | poly{4-[6-(4'-methoxy-4-biphenyloxy)hexyloxy]methylstyrene} | P024371 | C28H32O3 | Thermal property | Lc phase transition temperature | 118.5 | 176.3333 | C
Homopolymer | poly{4-[6-(4'-methoxy-4-biphenyloxy)hexyloxy]methylstyrene} | P024371 | C28H32O3 | Polymer Information | SMILES | COc1ccc(cc1)c1ccc(cc1)OCCCCCCOCc1ccc(cc1)C(C*)*
Homopolymer | poly[4-(2-ethylhexyloxymethyl)styrene] | P024504 | C17H26O | Thermal property | Glass transition temperature | -23 | 0 | C
Homopolymer | poly[4-(2-ethylhexyloxymethyl)styrene] | P024504 | C17H26O | Dilute solution property | Intrinsic viscosity eta | 0.6 | 0 | dl/g
Homopolymer | poly[4-(2-ethylhexyloxymethyl)styrene] | P024504 | C17H26O | Polymer Information | SMILES | CCCCC(COCc1ccc(cc1)C(C*)*)CC
Homopolymer | poly{4-[2-(octyloxy)ethoxymethyl]styrene} | P024505 | C19H30O2 | Thermal property | Glass transition temperature | -42 | 0 | C
Homopolymer | poly{4-[2-(octyloxy)ethoxymethyl]styrene} | P024505 | C19H30O2 | Dilute solution property | Intrinsic viscosity eta | 0.64 | 0 | dl/g
Homopolymer | poly{4-[2-(octyloxy)ethoxymethyl]styrene} | P024505 | C19H30O2 | Polymer Information | SMILES | CCCCCCCCOCCOCc1ccc(cc1)C(C*)*
Homopolymer | poly[4-(6H-dodecafluorohexyl)styrene] | P024507 | C14H8F12 | Physicochemical property | Surface tension | 21 | 0 | mN/m
Homopolymer | poly[4-(6H-dodecafluorohexyl)styrene] | P024507 | C14H8F12 | Polymer Information | SMILES | *CC(c1ccc(cc1)C(C(C(C(C(C(F)F)(F)F)(F)F)(F)F)(F)F)(F)F)*
Homopolymer | poly[(butyl 2-cyanoacrylate)-alt-styrene] | P024515 | C16H19NO2 | Polymer Information | SMILES | CCCCOC(=O)C(CC(c1ccccc1)C*)(C#N)*
Homopolymer | poly[(methyl alpha-cyanoacrylate)-alt-styrene] | P024516 | C13H13NO2 | Heat characteristics | Vicat softening temperature | 133 | 0 | C
Homopolymer | poly[(methyl alpha-cyanoacrylate)-alt-styrene] | P024516 | C13H13NO2 | Polymer Information | SMILES | *CC(c1ccccc1)CC(C(=O)OC)(C#N)*
Homopolymer | poly{[methyl 2-(cyanomethyl)acrylate]-alt-(isopropenylbenzene)} | P024517 | C15H17NO2 | Polymer Information | SMILES | N#CCC(C(=O)OC)(CC(c1ccccc1)(C*)C)*
Homopolymer | poly(4-vinylphthalic acid) | P024527 | C10H8O4 | Thermal property | Thermal decomposition temperature | 380 | 466.6667 | C
Homopolymer | poly(4-vinylphthalic acid) | P024527 | C10H8O4 | Thermal property | Melting temperature | 184 | 128 | C
Homopolymer | poly(4-vinylphthalic acid) | P024527 | C10H8O4 | Dilute solution property | Intrinsic viscosity eta | 0.35 | 0 | dl/g
Homopolymer | poly(4-vinylphthalic acid) | P024527 | C10H8O4 | Polymer Information | SMILES | *CC(c1ccc(c(c1)C(=O)O)C(=O)O)*
Homopolymer | poly(styrene-d8) | P029029 | C8D8 | Physical property | Density | 1.116 | 0 | g/cm3
Homopolymer | poly(styrene-d8) | P029029 | C8D8 | Physical property | Specific volume | 0.8961 | 0 | cm3/g
Homopolymer | poly(styrene-d8) | P029029 | C8D8 | Thermal property | Glass transition temperature | 97 | 409.5831 | C
Homopolymer | poly(styrene-d8) | P029029 | C8D8 | Dilute solution property | Radius of gyration | 13.145 | 153.2132 | nm
Homopolymer | poly(styrene-d8) | P029029 | C8D8 | Dilute solution property | Second virial coefficient | 0.000203 | 0 | cm3*mol/g2
Homopolymer | poly(styrene-d8) | P029029 | C8D8 | Tensile property | Tensile stress strength at break | 0.02698 | 1.241707e-06 | GPa
Homopolymer | poly(styrene-d8) | P029029 | C8D8 | Polymer Information | SMILES | [2H]c1c([2H])c([2H])c(c(c1[2H])[2H])C(C([2H])([2H])*)([2H])*
Homopolymer | poly(vinyl alcohol) | P030001 | C2H4O | Physical property | Density | 1.3 | 0.009030646 | g/cm3
Homopolymer | poly(vinyl alcohol) | P030001 | C2H4O | Physical property | Specific volume | 0.769 | 0.005298001 | cm3/g
Homopolymer | poly(vinyl alcohol) | P030001 | C2H4O | Optical property | Refractive index | 1.5205 | 0.007802355
Homopolymer | poly(vinyl alcohol) | P030001 | C2H4O | Thermal property | Crystallization kinetics n | 1.79 | 2.269627
Homopolymer | poly(vinyl alcohol) | P030001 | C2H4O | Thermal property | Crystallization kinetics half time of crystallization | 575 | 227425.3 | second
Homopolymer | poly(vinyl alcohol) | P030001 | C2H4O | Thermal property | Crystallization temperature | 167 | 1645.173 | C
Homopolymer | poly(vinyl alcohol) | P030001 | C2H4O | Thermal property | Glass transition temperature | 76.5 | 549.0547 | C
Homopolymer | poly(vinyl alcohol) | P030001 | C2H4O | Thermal property | Heat of crystallization | 9.775 | 63.57203 | cal/g
Homopolymer | poly(vinyl alcohol) | P030001 | C2H4O | Thermal property | Heat of fusion | 0.01592085 | 0.0009137651 | kcal/g
Homopolymer | poly(vinyl alcohol) | P030001 | C2H4O | Thermal property | Heat of fusion mol conversion | 0.835 | 0.01987285 | kcal/mol
Homopolymer | poly(vinyl alcohol) | P030001 | C2H4O | Thermal property | Thermal decomposition temperature | 255 | 3129.945 | C
Homopolymer | poly(vinyl alcohol) | P030001 | C2H4O | Thermal property | Thermal decomposition weight loss | 10 | 334.0419 | %
Homopolymer | poly(vinyl alcohol) | P030001 | C2H4O | Thermal property | Isothermal weight loss temperature | 200 | 0 | C
Homopolymer | poly(vinyl alcohol) | P030001 | C2H4O | Thermal property | Isothermal weight loss time | 5 | 0 | hour
Homopolymer | poly(vinyl alcohol) | P030001 | C2H4O | Thermal property | Melting temperature | 226.3 | 581.5695 | C
Homopolymer | poly(vinyl alcohol) | P030001 | C2H4O | Thermal property | Specific heat capacity cp | 0.63765 | 0.03931147 | cal/(g*C)
Homopolymer | poly(vinyl alcohol) | P030001 | C2H4O | Thermal property | Thermal conductivity | 0.1 | 0.008846008 | W/(m*K)
Homopolymer | poly(vinyl alcohol) | P030001 | C2H4O | Thermal property | Thermal diffusivity | 4.9e-08 | 1.4792e-15 | m2/s
Homopolymer | poly(vinyl alcohol) | P030001 | C2H4O | Electric property | Dielectric constant ac | 11.2 | 101714.8
Homopolymer | poly(vinyl alcohol) | P030001 | C2H4O | Electric property | Dielectric loss factor | 0.7 | 189.93
Homopolymer | poly(vinyl alcohol) | P030001 | C2H4O | Electric property | Dielectric loss tangent | 0.285 | 13.39549
Homopolymer | poly(vinyl alcohol) | P030001 | C2H4O | Electric property | Electric conductivity | 7e-10 | 0.001759764 | 1/(ohm*cm)
Homopolymer | poly(vinyl alcohol) | P030001 | C2H4O | Electric property | Surface resistivity | 520000000 | 0 | ohm
Homopolymer | poly(vinyl alcohol) | P030001 | C2H4O | Electric property | Volume resistivity | 1200000000 | 5.3047e+25 | ohm*cm
Homopolymer | poly(vinyl alcohol) | P030001 | C2H4O | Physicochemical property | Cohesive energy density | 159 | 6889.867 | cal/cm3
Homopolymer | poly(vinyl alcohol) | P030001 | C2H4O | Physicochemical property | Gas diffusion coefficient d | 4.775e-09 | 4.69217085e-16 | cm2/s
Homopolymer | poly(vinyl alcohol) | P030001 | C2H4O | Physicochemical property | Gas permeability coefficient p | 3.1e-16 | 2.458988e-15 | cm3(STP)cm/(cm2*s*Pa)
Homopolymer | poly(vinyl alcohol) | P030001 | C2H4O | Physicochemical property | Gas solubility coefficient s | 3.59e-05 | 7.636682e-10 | cm3(STP)/(cm3*Pa)
Homopolymer | poly(vinyl alcohol) | P030001 | C2H4O | Physicochemical property | Solubility parameter | 25.8 | 36.51467 | (J/cm3)1/2
Homopolymer | poly(vinyl alcohol) | P030001 | C2H4O | Physicochemical property | Surface tension | 37 | 126.8309 | mN/m
Homopolymer | poly(vinyl alcohol) | P030001 | C2H4O | Physicochemical property | Water absorption | 80.555 | 28625.25 | wt%
Homopolymer | poly(vinyl alcohol) | P030001 | C2H4O | Physicochemical property | Water vapor transmission | 4.15 | 1.47 | g*mil/(cm2*24h)
Homopolymer | poly(vinyl alcohol) | P030001 | C2H4O | Physicochemical property | Contact angle | 64.5 | 223.6516 | degree
Homopolymer | poly(vinyl alcohol) | P030001 | C2H4O | Dilute solution property | Intrinsic viscosity eta | 0.525 | 0.02405485 | dl/g
Homopolymer | poly(vinyl alcohol) | P030001 | C2H4O | Dilute solution property | Radius of gyration | 17.25 | 6.75 | nm
Homopolymer | poly(vinyl alcohol) | P030001 | C2H4O | Tensile property | Dynamic mechanical properties storage modulus | 1.2 | 2.816003 | GPa
Homopolymer | poly(vinyl alcohol) | P030001 | C2H4O | Tensile property | Dynamic mechanical properties loss modulus | 0.145 | 0.007280674 | GPa
Homopolymer | poly(vinyl alcohol) | P030001 | C2H4O | Tensile property | Dynamic mechanical properties loss tangent | 0.138 | 6.848998
Homopolymer | poly(vinyl alcohol) | P030001 | C2H4O | Tensile property | Elongation at break | 150.25 | 14400.37 | %
Homopolymer | poly(vinyl alcohol) | P030001 | C2H4O | Tensile property | Fiber tensile elongation at break | 140 | 18250.38 | %
Homopolymer | poly(vinyl alcohol) | P030001 | C2H4O | Tensile property | Tensile modulus | 2.7 | 3616.489 | GPa
Homopolymer | poly(vinyl alcohol) | P030001 | C2H4O | Tensile property | Tensile stress strength at break | 0.035 | 0.06835471 | GPa
Homopolymer | poly(vinyl alcohol) | P030001 | C2H4O | Tensile property | Tensile stress strength at yield | 0.0537 | 0.00074892 | GPa
Homopolymer | poly(vinyl alcohol) | P030001 | C2H4O | Shear property | Dynamic shear properties storage modulus | 0.044 | 0 | GPa
Homopolymer | poly(vinyl alcohol) | P030001 | C2H4O | Flexural property | Flexural modulus | 3.3 | 0 | GPa
Homopolymer | poly(vinyl alcohol) | P030001 | C2H4O | Compression characteristics | Compressive modulus | 2.8 | 14.89355 | GPa
Homopolymer | poly(vinyl alcohol) | P030001 | C2H4O | Heat characteristics | Deflection temperature under load hdt | 101 | 0 | C
Homopolymer | poly(vinyl alcohol) | P030001 | C2H4O | Heat characteristics | Softening temperature | 115 | 0 | C
Homopolymer | poly(vinyl alcohol) | P030001 | C2H4O | Heat resistance and combustion | Oxygen index | 22.75 | 0.08333333 | %
Homopolymer | poly(vinyl alcohol) | P030001 | C2H4O | Other physical property | Pvt relation specific volume | 0.7048 | 0 | cm3/g
Homopolymer | poly(vinyl alcohol) | P030001 | C2H4O | Other physical property | Pvt relation temperature | 20 | 0 | C
Homopolymer | poly(vinyl alcohol) | P030001 | C2H4O | Other physical property | Radiation resistance | 40 | 45085.27 | Mrad
Homopolymer | poly(vinyl alcohol) | P030001 | C2H4O | Polymer Information | SMILES | *CC(O)*
Homopolymer | poly(acrylaldehyde) | P030002 | C3H4O | Thermal property | Thermal decomposition temperature | 230 | 0 | C
Homopolymer | poly(acrylaldehyde) | P030002 | C3H4O | Thermal property | Thermal decomposition weight loss | 20 | 0 | %
Homopolymer | poly(acrylaldehyde) | P030002 | C3H4O | Electric property | Dielectric loss tangent | 0.167 | 0
Homopolymer | poly(acrylaldehyde) | P030002 | C3H4O | Polymer Information | SMILES | *C(C=O)C*
Homopolymer | poly(vinyl dodecanoate) | P030003 | C14H26O2 | Physical property | Density | 0.897 | 0 | g/cm3
Homopolymer | poly(vinyl dodecanoate) | P030003 | C14H26O2 | Physical property | Specific volume | 1.11 | 0 | cm3/g
Homopolymer | poly(vinyl dodecanoate) | P030003 | C14H26O2 | Thermal property | Heat of fusion | 0.00578 | 0 | kcal/g
Homopolymer | poly(vinyl dodecanoate) | P030003 | C14H26O2 | Thermal property | Melting temperature | 22.15 | 52.08333 | C
Homopolymer | poly(vinyl dodecanoate) | P030003 | C14H26O2 | Physicochemical property | Cohesive energy density | 71.5 | 0 | cal/cm3
Homopolymer | poly(vinyl dodecanoate) | P030003 | C14H26O2 | Physicochemical property | Solubility parameter | 17.3 | 0 | (J/cm3)1/2
Homopolymer | poly(vinyl dodecanoate) | P030003 | C14H26O2 | Physicochemical property | Surface tension | 22.8 | 4.813333 | mN/m
Homopolymer | poly(vinyl dodecanoate) | P030003 | C14H26O2 | Polymer Information | SMILES | CCCCCCCCCCCC(=O)OC(C*)*
Homopolymer | poly(vinyl palmitate) | P030004 | C18H34O2 | Physical property | Density | 0.891 | 0 | g/cm3
Homopolymer | poly(vinyl palmitate) | P030004 | C18H34O2 | Physical property | Specific volume | 1.12 | 0 | cm3/g
Homopolymer | poly(vinyl palmitate) | P030004 | C18H34O2 | Optical property | Refractive index | 1.463 | 0
Homopolymer | poly(vinyl palmitate) | P030004 | C18H34O2 | Thermal property | Heat of fusion | 0.01737 | 0 | kcal/g
Homopolymer | poly(vinyl palmitate) | P030004 | C18H34O2 | Thermal property | Melting temperature | 41.1 | 4.576111 | C
Homopolymer | poly(vinyl palmitate) | P030004 | C18H34O2 | Physicochemical property | Cohesive energy density | 70.7 | 0 | cal/cm3
Homopolymer | poly(vinyl palmitate) | P030004 | C18H34O2 | Physicochemical property | Solubility parameter | 17.2 | 0 | (J/cm3)1/2
Homopolymer | poly(vinyl palmitate) | P030004 | C18H34O2 | Physicochemical property | Surface tension | 24.35 | 5.07 | mN/m
Homopolymer | poly(vinyl palmitate) | P030004 | C18H34O2 | Polymer Information | SMILES | CCCCCCCCCCCCCCCC(=O)OC(C*)*
Homopolymer | poly(vinyl stearate) | P030005 | C20H38O2 | Optical property | Refractive index | 1.458 | 0
Homopolymer | poly(vinyl stearate) | P030005 | C20H38O2 | Thermal property | Heat of fusion | 0.01982 | 0 | kcal/g
Homopolymer | poly(vinyl stearate) | P030005 | C20H38O2 | Thermal property | Melting temperature | 51.45 | 14.05429 | C
Homopolymer | poly(vinyl stearate) | P030005 | C20H38O2 | Polymer Information | SMILES | CCCCCCCCCCCCCCCCCC(=O)OC(C*)*
Homopolymer | poly(methyl vinyl ketone) | P030006 | C4H6O | Physical property | Density | 1.195 | 0.0008333333 | g/cm3
Homopolymer | poly(methyl vinyl ketone) | P030006 | C4H6O | Physical property | Specific volume | 0.8375 | 0.0004083333 | cm3/g
Homopolymer | poly(methyl vinyl ketone) | P030006 | C4H6O | Thermal property | Glass transition temperature | 115 | 2406.667 | C
Homopolymer | poly(methyl vinyl ketone) | P030006 | C4H6O | Thermal property | Thermal decomposition temperature | 430 | 5600 | C
Homopolymer | poly(methyl vinyl ketone) | P030006 | C4H6O | Thermal property | Thermal decomposition weight loss | 96 | 0 | %
Homopolymer | poly(methyl vinyl ketone) | P030006 | C4H6O | Thermal property | Melting temperature | 133 | 319.9 | C
Homopolymer | poly(methyl vinyl ketone) | P030006 | C4H6O | Electric property | Electric conductivity | 3e-05 | 1.306579e-09 | 1/(ohm*cm)
Homopolymer | poly(methyl vinyl ketone) | P030006 | C4H6O | Electric property | Volume resistivity | 30000 | 23996800186666700 | ohm*cm
Homopolymer | poly(methyl vinyl ketone) | P030006 | C4H6O | Physicochemical property | Gas diffusion coefficient d | 2.516e-07 | 4.645058e-12 | cm2/s
Homopolymer | poly(methyl vinyl ketone) | P030006 | C4H6O | Physicochemical property | Gas permeability coefficient p | 2.09e-14 | 1.780319e-26 | cm3(STP)cm/(cm2*s*Pa)
Homopolymer | poly(methyl vinyl ketone) | P030006 | C4H6O | Physicochemical property | Gas solubility coefficient s | 0.000738 | 0 | cm3(STP)/(cm3*Pa)
Homopolymer | poly(methyl vinyl ketone) | P030006 | C4H6O | Dilute solution property | Intrinsic viscosity eta | 3.1 | 1.70496 | dl/g
Homopolymer | poly(methyl vinyl ketone) | P030006 | C4H6O | Polymer Information | SMILES | *C(C(=O)C)C*
Homopolymer | poly(vinyl isopropyl ketone) | P030007 | C6H10O | Thermal property | Melting temperature | 220 | 0 | C
Homopolymer | poly(vinyl isopropyl ketone) | P030007 | C6H10O | Polymer Information | SMILES | *CC(C(=O)C(C)C)*
Homopolymer | poly(methyl isopropenyl ketone) | P030009 | C5H8O | Physical property | Density | 1.15 | 0.0004362667 | g/cm3
Homopolymer | poly(methyl isopropenyl ketone) | P030009 | C5H8O | Physical property | Specific volume | 0.87 | 0.0002581227 | cm3/g
Homopolymer | poly(methyl isopropenyl ketone) | P030009 | C5H8O | Thermal property | Melting temperature | 240 | 377.5 | C
Homopolymer | poly(methyl isopropenyl ketone) | P030009 | C5H8O | Heat characteristics | Softening temperature | 80 | 308.2667 | C
Homopolymer | poly(methyl isopropenyl ketone) | P030009 | C5H8O | Polymer Information | SMILES | *C(C(=O)C)(C*)C
Homopolymer | polyacrylonitrile | P030010 | C3H3N | Physical property | Density | 1.18 | 0.01134511 | g/cm3
Homopolymer | polyacrylonitrile | P030010 | C3H3N | Physical property | Specific volume | 0.847 | 0.1848561 | cm3/g
Homopolymer | polyacrylonitrile | P030010 | C3H3N | Optical property | Refractive index | 1.5182 | 1.514514e-05
Homopolymer | polyacrylonitrile | P030010 | C3H3N | Thermal property | Crystallization temperature | 210.8 | 4362.453 | C
Homopolymer | polyacrylonitrile | P030010 | C3H3N | Thermal property | Glass transition temperature | 95.35 | 447.1217 | C
Homopolymer | polyacrylonitrile | P030010 | C3H3N | Thermal property | Heat of crystallization | 49.3 | 2563.763 | cal/g
Homopolymer | polyacrylonitrile | P030010 | C3H3N | Thermal property | Heat of fusion | 0.08207 | 0.1628944 | kcal/g
Homopolymer | polyacrylonitrile | P030010 | C3H3N | Thermal property | Thermal decomposition temperature | 303.5 | 3142.397 | C
Homopolymer | polyacrylonitrile | P030010 | C3H3N | Thermal property | Thermal decomposition weight loss | 10 | 79.99721 | %
Homopolymer | polyacrylonitrile | P030010 | C3H3N | Thermal property | Melting temperature | 304 | 3816.269 | C
Homopolymer | polyacrylonitrile | P030010 | C3H3N | Thermal property | Specific heat capacity cp | 0.3079 | 8.026667e-07 | cal/(g*C)
Homopolymer | polyacrylonitrile | P030010 | C3H3N | Thermal property | Thermal conductivity | 0.158 | 0.017328 | W/(m*K)
Homopolymer | polyacrylonitrile | P030010 | C3H3N | Electric property | Dielectric constant ac | 12.75 | 33.84112
Homopolymer | polyacrylonitrile | P030010 | C3H3N | Electric property | Dielectric loss tangent | 0.27 | 0.011858
Homopolymer | polyacrylonitrile | P030010 | C3H3N | Electric property | Electric conductivity | 2.8e-09 | 152.6892 | 1/(ohm*cm)
Homopolymer | polyacrylonitrile | P030010 | C3H3N | Electric property | Volume resistivity | 255000000 | 7.4428e+26 | ohm*cm
Homopolymer | polyacrylonitrile | P030010 | C3H3N | Physicochemical property | Cohesive energy density | 166.5 | 849.9782 | cal/cm3
Homopolymer | polyacrylonitrile | P030010 | C3H3N | Physicochemical property | Gas diffusion coefficient d | 2.3e-12 | 4.336335e-17 | cm2/s
Homopolymer | polyacrylonitrile | P030010 | C3H3N | Physicochemical property | Gas permeability coefficient p | 5.25e-17 | 6.745758e-25 | cm3(STP)cm/(cm2*s*Pa)
Homopolymer | polyacrylonitrile | P030010 | C3H3N | Physicochemical property | Solubility parameter | 26.4 | 4.561745 | (J/cm3)1/2
Homopolymer | polyacrylonitrile | P030010 | C3H3N | Physicochemical property | Surface tension | 49 | 33.33333 | mN/m
Homopolymer | polyacrylonitrile | P030010 | C3H3N | Physicochemical property | Water absorption | 1.8 | 0 | wt%
Homopolymer | polyacrylonitrile | P030010 | C3H3N | Physicochemical property | Water vapor transmission | 0.239745 | 0.07068982 | g*mil/(cm2*24h)
Homopolymer | polyacrylonitrile | P030010 | C3H3N | Dilute solution property | Intrinsic viscosity eta | 2.614 | 4.538379 | dl/g
Homopolymer | polyacrylonitrile | P030010 | C3H3N | Dilute solution property | Radius of gyration | 31.45 | 170.4306 | nm
Homopolymer | polyacrylonitrile | P030010 | C3H3N | Dilute solution property | Second virial coefficient | 0.00065 | 1.09371e-07 | cm3*mol/g2
Homopolymer | polyacrylonitrile | P030010 | C3H3N | Tensile property | Dynamic mechanical properties storage modulus | 0.3 | 57.92030768 | GPa
Homopolymer | polyacrylonitrile | P030010 | C3H3N | Tensile property | Dynamic mechanical properties loss modulus | 0.1045 | 0.009747 | GPa
Homopolymer | polyacrylonitrile | P030010 | C3H3N | Tensile property | Dynamic mechanical properties loss tangent | 0.2165 | 0.01872969
Homopolymer | polyacrylonitrile | P030010 | C3H3N | Tensile property | Elongation at break | 17.65 | 298.391 | %
Homopolymer | polyacrylonitrile | P030010 | C3H3N | Tensile property | Elongation at yield | 3.9 | 11.21333 | %
Homopolymer | polyacrylonitrile | P030010 | C3H3N | Tensile property | Fiber tensile elongation at break | 15 | 8.969697 | %
Homopolymer | polyacrylonitrile | P030010 | C3H3N | Tensile property | Fiber tensile modulus | 50 | 1105.067 | g/denier
Homopolymer | polyacrylonitrile | P030010 | C3H3N | Tensile property | Fiber tensile stress strength at break | 3.7 | 1.838222 | g/denier
Homopolymer | polyacrylonitrile | P030010 | C3H3N | Tensile property | Tensile modulus | 1.7106 | 59.55264 | GPa
Homopolymer | polyacrylonitrile | P030010 | C3H3N | Tensile property | Tensile stress strength at break | 0.074 | 0.0768812 | GPa
Homopolymer | polyacrylonitrile | P030010 | C3H3N | Tensile property | Tensile stress strength at yield | 0.04485 | 0.00121203 | GPa
Homopolymer | polyacrylonitrile | P030010 | C3H3N | Shear property | Dynamic shear properties loss tangent | 0.67 | 0
Homopolymer | polyacrylonitrile | P030010 | C3H3N | Flexural property | Dynamic flexural properties loss tanget | 0.188 | 0
Homopolymer | polyacrylonitrile | P030010 | C3H3N | Flexural property | Flexural modulus | 11.33 | 26.40333 | GPa
Homopolymer | polyacrylonitrile | P030010 | C3H3N | Compression characteristics | Compressive stress strength at break | 0.1216 | 0 | GPa
Homopolymer | polyacrylonitrile | P030010 | C3H3N | Heat characteristics | Softening temperature | 230 | 0 | C
Homopolymer | polyacrylonitrile | P030010 | C3H3N | Heat resistance and combustion | Oxygen index | 18 | 19.20267 | %
Homopolymer | polyacrylonitrile | P030010 | C3H3N | Polymer Information | SMILES | *C(C#N)C*
Homopolymer | poly(methacrylonitrile) | P030011 | C4H5N | Physical property | Density | 1.1357 | 0.001283871 | g/cm3
Homopolymer | poly(methacrylonitrile) | P030011 | C4H5N | Physical property | Specific volume | 0.88051 | 0.0008895088 | cm3/g
Homopolymer | poly(methacrylonitrile) | P030011 | C4H5N | Thermal property | Glass transition temperature | 67 | 913.1556 | C
Homopolymer | poly(methacrylonitrile) | P030011 | C4H5N | Thermal property | Thermal decomposition temperature | 560 | 133.3333 | C
Homopolymer | poly(methacrylonitrile) | P030011 | C4H5N | Thermal property | Thermal decomposition weight loss | 7.5 | 8.333333 | %
Homopolymer | poly(methacrylonitrile) | P030011 | C4H5N | Electric property | Dielectric constant ac | 5.8 | 0
Homopolymer | poly(methacrylonitrile) | P030011 | C4H5N | Electric property | Dielectric loss tangent | 0.43 | 0
Homopolymer | poly(methacrylonitrile) | P030011 | C4H5N | Physicochemical property | Cohesive energy density | 154 | 699.4667 | cal/cm3
Homopolymer | poly(methacrylonitrile) | P030011 | C4H5N | Physicochemical property | Gas diffusion coefficient d | 2.95e-09 | 8.495343e-11 | cm2/s
Homopolymer | poly(methacrylonitrile) | P030011 | C4H5N | Physicochemical property | Gas permeability coefficient p | 2.6e-16 | 1.004937e-22 | cm3(STP)cm/(cm2*s*Pa)
Homopolymer | poly(methacrylonitrile) | P030011 | C4H5N | Physicochemical property | Gas solubility coefficient s | 7.5e-08 | 2.7e-15 | cm3(STP)/(cm3*Pa)
Homopolymer | poly(methacrylonitrile) | P030011 | C4H5N | Physicochemical property | Hansen parameter delta-d: dispersion component | 18 | 0 | (J/cm3)1/2
Homopolymer | poly(methacrylonitrile) | P030011 | C4H5N | Physicochemical property | Hansen parameter delta-h: hydrogen bonding | 8 | 0 | (J/cm3)1/2
Homopolymer | poly(methacrylonitrile) | P030011 | C4H5N | Physicochemical property | Hansen parameter delta p polar | 16 | 0 | (J/cm3)1/2
Homopolymer | poly(methacrylonitrile) | P030011 | C4H5N | Physicochemical property | Solubility parameter | 25.4 | 5.266667 | (J/cm3)1/2
Homopolymer | poly(methacrylonitrile) | P030011 | C4H5N | Physicochemical property | Surface tension | 43 | 0 | mN/m
Homopolymer | poly(methacrylonitrile) | P030011 | C4H5N | Physicochemical property | Water vapor transmission | 0.00504 | 0 | g*mil/(cm2*24h)
Homopolymer | poly(methacrylonitrile) | P030011 | C4H5N | Shear property | Dynamic shear properties loss tangent | 0.023 | 0
Homopolymer | poly(methacrylonitrile) | P030011 | C4H5N | Flexural property | Dynamic flexural properties loss tanget | 0.03 | 0
Homopolymer | poly(methacrylonitrile) | P030011 | C4H5N | Hardness | Shore hardness | 84 | 0
Homopolymer | poly(methacrylonitrile) | P030011 | C4H5N | Polymer Information | SMILES | *C(C#N)(C*)C
Homopolymer | poly(alpha-propylacrylonitrile) | P030012 | C6H9N | Polymer Information | SMILES | CCCC(C#N)(C*)*
Homopolymer | poly(alpha-isopropylacrylonitrile) | P030013 | C6H9N | Polymer Information | SMILES | *CC(C(C)C)(C#N)*
Homopolymer | poly(2-vinylpyridine) | P030014 | C7H7N | Physical property | Density | 1.139 | 0.0005037143 | g/cm3
Homopolymer | poly(2-vinylpyridine) | P030014 | C7H7N | Physical property | Specific volume | 0.875 | 6.416286e-05 | cm3/g
Homopolymer | poly(2-vinylpyridine) | P030014 | C7H7N | Thermal property | Glass transition temperature | 100 | 114.4714 | C
Homopolymer | poly(2-vinylpyridine) | P030014 | C7H7N | Thermal property | Thermal decomposition temperature | 350 | 18556.73 | C
Homopolymer | poly(2-vinylpyridine) | P030014 | C7H7N | Thermal property | Thermal decomposition weight loss | 16.0335 | 1932.01 | %
Homopolymer | poly(2-vinylpyridine) | P030014 | C7H7N | Thermal property | Melting temperature | 206.75 | 1958.956 | C
Homopolymer | poly(2-vinylpyridine) | P030014 | C7H7N | Electric property | Dielectric constant ac | 6.5 | 8.526222
Homopolymer | poly(2-vinylpyridine) | P030014 | C7H7N | Electric property | Dielectric loss factor | 0.47 | 0.2147467
Homopolymer | poly(2-vinylpyridine) | P030014 | C7H7N | Electric property | Dielectric loss tangent | 0.0258 | 0
Homopolymer | poly(2-vinylpyridine) | P030014 | C7H7N | Electric property | Electric conductivity | 1.405e-12 | 1.736454e-22 | 1/(ohm*cm)
Homopolymer | poly(2-vinylpyridine) | P030014 | C7H7N | Electric property | Volume resistivity | 1215000000000 | 5.8993e+27 | ohm*cm
Homopolymer | poly(2-vinylpyridine) | P030014 | C7H7N | Physicochemical property | Cohesive energy density | 86.1 | 639.48 | cal/cm3
Homopolymer | poly(2-vinylpyridine) | P030014 | C7H7N | Physicochemical property | Solubility parameter | 18.85 | 8.003333 | (J/cm3)1/2
Homopolymer | poly(2-vinylpyridine) | P030014 | C7H7N | Physicochemical property | Surface tension | 32.5 | 261.314 | mN/m
Homopolymer | poly(2-vinylpyridine) | P030014 | C7H7N | Physicochemical property | Contact angle | 70 | 0 | degree
Homopolymer | poly(2-vinylpyridine) | P030014 | C7H7N | Dilute solution property | Intrinsic viscosity eta | 0.6284 | 1.542132 | dl/g
Homopolymer | poly(2-vinylpyridine) | P030014 | C7H7N | Dilute solution property | Radius of gyration | 20.2 | 282.95528 | nm
Homopolymer | poly(2-vinylpyridine) | P030014 | C7H7N | Dilute solution property | Second virial coefficient | 0.000218 | 7.234e-08 | cm3*mol/g2
Homopolymer | poly(2-vinylpyridine) | P030014 | C7H7N | Polymer Information | SMILES | *CC(c1ccccn1)*
Homopolymer | poly(9-vinyl-9H-carbazole) | P030015 | C14H11N | Physical property | Density | 1.18775 | 1.009606e-05 | g/cm3
Homopolymer | poly(9-vinyl-9H-carbazole) | P030015 | C14H11N | Physical property | Specific volume | 0.84193 | 5.074572e-06 | cm3/g
Homopolymer | poly(9-vinyl-9H-carbazole) | P030015 | C14H11N | Optical property | Refractive index | 1.6215 | 0.002550113
Homopolymer | poly(9-vinyl-9H-carbazole) | P030015 | C14H11N | Thermal property | Glass transition temperature | 224.5 | 1442.159 | C
Homopolymer | poly(9-vinyl-9H-carbazole) | P030015 | C14H11N | Thermal property | Thermal decomposition temperature | 280 | 8042.894 | C
Homopolymer | poly(9-vinyl-9H-carbazole) | P030015 | C14H11N | Thermal property | Thermal decomposition weight loss | 0 | 16.84211 | %
Homopolymer | poly(9-vinyl-9H-carbazole) | P030015 | C14H11N | Thermal property | Melting temperature | 333.5 | 283 | C
Homopolymer | poly(9-vinyl-9H-carbazole) | P030015 | C14H11N | Thermal property | Thermal conductivity | 0.14 | 0 | W/(m*K)
Homopolymer | poly(9-vinyl-9H-carbazole) | P030015 | C14H11N | Electric property | Dielectric constant ac | 4 | 0.5713791
Homopolymer | poly(9-vinyl-9H-carbazole) | P030015 | C14H11N | Electric property | Dielectric loss tangent | 0.0084 | 20.42024
Homopolymer | poly(9-vinyl-9H-carbazole) | P030015 | C14H11N | Electric property | Electric conductivity | 2.2e-11 | 1.635868e-09 | 1/(ohm*cm)
Homopolymer | poly(9-vinyl-9H-carbazole) | P030015 | C14H11N | Electric property | Volume resistivity | 45000000000 | 4.5449e+32 | ohm*cm
Homopolymer | poly(9-vinyl-9H-carbazole) | P030015 | C14H11N | Dilute solution property | Intrinsic viscosity eta | 0.55 | 0.4037292 | dl/g
Homopolymer | poly(9-vinyl-9H-carbazole) | P030015 | C14H11N | Dilute solution property | Radius of gyration | 43.5 | 96.33333 | nm
Homopolymer | poly(9-vinyl-9H-carbazole) | P030015 | C14H11N | Other physical property | Radiation resistance | 1000 | 0 | Mrad
Homopolymer | poly(9-vinyl-9H-carbazole) | P030015 | C14H11N | Polymer Information | SMILES | *CC(n1c2ccccc2c2c1cccc2)*
Homopolymer | poly(allylsilane) | P030016 | C3H8Si | Thermal property | Melting temperature | 127.5 | 0.5 | C
Homopolymer | poly(allylsilane) | P030016 | C3H8Si | Polymer Information | SMILES | *CC(C[SiH3])*
Homopolymer | poly(allyltrimethylsilane) | P030017 | C6H14Si | Physical property | Density | 0.872 | 4.333333e-05 | g/cm3
Homopolymer | poly(allyltrimethylsilane) | P030017 | C6H14Si | Physical property | Specific volume | 1.145 | 0.0001066667 | cm3/g
Homopolymer | poly(allyltrimethylsilane) | P030017 | C6H14Si | Thermal property | Glass transition temperature | 114 | 0 | C
Homopolymer | poly(allyltrimethylsilane) | P030017 | C6H14Si | Thermal property | Melting temperature | 214 | 9557.839 | C
Homopolymer | poly(allyltrimethylsilane) | P030017 | C6H14Si | Dilute solution property | Intrinsic viscosity eta | 0.405 | 0.02537889 | dl/g
Homopolymer | poly(allyltrimethylsilane) | P030017 | C6H14Si | Polymer Information | SMILES | *CC(C[Si](C)(C)C)*
Homopolymer | poly(methyl vinyl ether) | P030018 | C3H6O | Physical property | Density | 1.05 | 0.001467848 | g/cm3
Homopolymer | poly(methyl vinyl ether) | P030018 | C3H6O | Physical property | Specific volume | 0.952 | 0.001000525 | cm3/g
Homopolymer | poly(methyl vinyl ether) | P030018 | C3H6O | Optical property | Refractive index | 1.47 | 0
Homopolymer | poly(methyl vinyl ether) | P030018 | C3H6O | Thermal property | Glass transition temperature | -26 | 194.6624 | C
Homopolymer | poly(methyl vinyl ether) | P030018 | C3H6O | Thermal property | Melting temperature | 127 | 77.06667 | C
Homopolymer | poly(methyl vinyl ether) | P030018 | C3H6O | Thermal property | Specific heat capacity cp | 0.3707 | 0.009921107 | cal/(g*C)
Homopolymer | poly(methyl vinyl ether) | P030018 | C3H6O | Thermal property | Thermal diffusivity | 7.6e-08 | 0 | m2/s
Homopolymer | poly(methyl vinyl ether) | P030018 | C3H6O | Electric property | Dielectric constant ac | 3.1 | 2.38625
Homopolymer | poly(methyl vinyl ether) | P030018 | C3H6O | Electric property | Dielectric loss factor | 0.42 | 0.0512109
Homopolymer | poly(methyl vinyl ether) | P030018 | C3H6O | Electric property | Dielectric loss tangent | 0.034 | 0.002197261
Homopolymer | poly(methyl vinyl ether) | P030018 | C3H6O | Electric property | Electric conductivity | 5.4e-14 | 1.763672e-24 | 1/(ohm*cm)
Homopolymer | poly(methyl vinyl ether) | P030018 | C3H6O | Electric property | Volume resistivity | 19000000000000 | 2.2544e+28 | ohm*cm
Homopolymer | poly(methyl vinyl ether) | P030018 | C3H6O | Physicochemical property | Cohesive energy density | 69 | 0 | cal/cm3
Homopolymer | poly(methyl vinyl ether) | P030018 | C3H6O | Physicochemical property | Gas diffusion coefficient d | 1.803e-06 | 4.808446e-11 | cm2/s
Homopolymer | poly(methyl vinyl ether) | P030018 | C3H6O | Physicochemical property | Gas permeability coefficient p | 2.5e-13 | 6.796194e-25 | cm3(STP)cm/(cm2*s*Pa)
Homopolymer | poly(methyl vinyl ether) | P030018 | C3H6O | Physicochemical property | Gas solubility coefficient s | 0.00037 | 0 | cm3(STP)/(cm3*Pa)
Homopolymer | poly(methyl vinyl ether) | P030018 | C3H6O | Physicochemical property | Solubility parameter | 17 | 0 | (J/cm3)1/2
Homopolymer | poly(methyl vinyl ether) | P030018 | C3H6O | Physicochemical property | Surface tension | 36 | 17.51111 | mN/m
Homopolymer | poly(methyl vinyl ether) | P030018 | C3H6O | Physicochemical property | Water absorption | 17.4 | 211.68 | wt%
Homopolymer | poly(methyl vinyl ether) | P030018 | C3H6O | Dilute solution property | Intrinsic viscosity eta | 0.429 | 0.1229073 | dl/g
Homopolymer | poly(methyl vinyl ether) | P030018 | C3H6O | Dilute solution property | Radius of gyration | 24.9 | 143.0201 | nm
Homopolymer | poly(methyl vinyl ether) | P030018 | C3H6O | Dilute solution property | Second virial coefficient | 0.00042 | 8.589879e-07 | cm3*mol/g2
Homopolymer | poly(methyl vinyl ether) | P030018 | C3H6O | Tensile property | Elongation at break | 370 | 47598.4 | %
Homopolymer | poly(methyl vinyl ether) | P030018 | C3H6O | Tensile property | Tensile modulus | 0.15858 | 0.0087597 | GPa
Homopolymer | poly(methyl vinyl ether) | P030018 | C3H6O | Tensile property | Tensile stress strength at break | 0.01 | 0.0001077601 | GPa
Homopolymer | poly(methyl vinyl ether) | P030018 | C3H6O | Tensile property | Tensile stress strength at yield | 0.0049595 | 2.4418827e-05 | GPa
Homopolymer | poly(methyl vinyl ether) | P030018 | C3H6O | Shear property | Dynamic shear properties storage modulus | 0.2 | 0 | GPa
Homopolymer | poly(methyl vinyl ether) | P030018 | C3H6O | Shear property | Dynamic shear properties loss modulus | 0.07 | 0 | GPa
Homopolymer | poly(methyl vinyl ether) | P030018 | C3H6O | Shear property | Dynamic shear properties loss tangent | 0.4 | 0
Homopolymer | poly(methyl vinyl ether) | P030018 | C3H6O | Heat characteristics | Softening temperature | 62.5 | 112.5 | C
Homopolymer | poly(methyl vinyl ether) | P030018 | C3H6O | Hardness | Shore hardness | 70 | 0
Homopolymer | poly(methyl vinyl ether) | P030018 | C3H6O | Polymer Information | SMILES | *C(OC)C*
Homopolymer | poly(ethyl vinyl ether) | P030019 | C4H8O | Physical property | Density | 0.96 | 0.0001459556 | g/cm3
Homopolymer | poly(ethyl vinyl ether) | P030019 | C4H8O | Physical property | Specific volume | 1.03 | 0.0005066667 | cm3/g
Homopolymer | poly(ethyl vinyl ether) | P030019 | C4H8O | Optical property | Refractive index | 1.454 | 0
Homopolymer | poly(ethyl vinyl ether) | P030019 | C4H8O | Thermal property | Glass transition temperature | -42 | 46.44265 | C
Homopolymer | poly(ethyl vinyl ether) | P030019 | C4H8O | Thermal property | Melting temperature | 86 | 0 | C
Homopolymer | poly(ethyl vinyl ether) | P030019 | C4H8O | Electric property | Dielectric constant ac | 2.465 | 0.005633333
Homopolymer | poly(ethyl vinyl ether) | P030019 | C4H8O | Electric property | Dielectric loss factor | 0.41 | 0
Homopolymer | poly(ethyl vinyl ether) | P030019 | C4H8O | Electric property | Dielectric loss tangent | 0.021 | 5.333333e-06
Homopolymer | poly(ethyl vinyl ether) | P030019 | C4H8O | Physicochemical property | Cohesive energy density | 71.5 | 5304.5 | cal/cm3
Homopolymer | poly(ethyl vinyl ether) | P030019 | C4H8O | Physicochemical property | Solubility parameter | 16.35 | 80.645 | (J/cm3)1/2
Homopolymer | poly(ethyl vinyl ether) | P030019 | C4H8O | Dilute solution property | Intrinsic viscosity eta | 1.45 | 3.601608 | dl/g
Homopolymer | poly(ethyl vinyl ether) | P030019 | C4H8O | Heat characteristics | Softening temperature | 62.5 | 60.5 | C
Homopolymer | poly(ethyl vinyl ether) | P030019 | C4H8O | Hardness | Shore hardness | 15 | 0
Homopolymer | poly(ethyl vinyl ether) | P030019 | C4H8O | Polymer Information | SMILES | CCOC(C*)*
Homopolymer | poly(butyl vinyl ether) | P030020 | C6H12O | Physical property | Density | 0.9265 | 6.935714e-05 | g/cm3
Homopolymer | poly(butyl vinyl ether) | P030020 | C6H12O | Physical property | Specific volume | 1.09 | 0.0001142857 | cm3/g
Homopolymer | poly(butyl vinyl ether) | P030020 | C6H12O | Optical property | Refractive index | 1.4563 | 0
Homopolymer | poly(butyl vinyl ether) | P030020 | C6H12O | Thermal property | Glass transition temperature | -53.5 | 84 | C
Homopolymer | poly(butyl vinyl ether) | P030020 | C6H12O | Thermal property | Melting temperature | 64 | 0 | C
Homopolymer | poly(butyl vinyl ether) | P030020 | C6H12O | Electric property | Dielectric constant ac | 2.4 | 0
Homopolymer | poly(butyl vinyl ether) | P030020 | C6H12O | Electric property | Dielectric loss tangent | 0.026 | 0
Homopolymer | poly(butyl vinyl ether) | P030020 | C6H12O | Physicochemical property | Water absorption | 0.32 | 0 | wt%
Homopolymer | poly(butyl vinyl ether) | P030020 | C6H12O | Dilute solution property | Intrinsic viscosity eta | 1.965 | 2.0667 | dl/g
Homopolymer | poly(butyl vinyl ether) | P030020 | C6H12O | Heat characteristics | Brittleness temperature | -65 | 0 | C
Homopolymer | poly(butyl vinyl ether) | P030020 | C6H12O | Heat characteristics | Softening temperature | 58 | 32 | C
Homopolymer | poly(butyl vinyl ether) | P030020 | C6H12O | Hardness | Shore hardness | 6.5 | 56.33333
Homopolymer | poly(butyl vinyl ether) | P030020 | C6H12O | Polymer Information | SMILES | CCCCOC(C*)*
Homopolymer | poly(pentyl vinyl ether) | P030021 | C7H14O | Physical property | Density | 0.918 | 0 | g/cm3
Homopolymer | poly(pentyl vinyl ether) | P030021 | C7H14O | Physical property | Specific volume | 1.09 | 0 | cm3/g
Homopolymer | poly(pentyl vinyl ether) | P030021 | C7H14O | Optical property | Refractive index | 1.4581 | 0
Homopolymer | poly(pentyl vinyl ether) | P030021 | C7H14O | Thermal property | Glass transition temperature | -66 | 0 | C
Homopolymer | poly(pentyl vinyl ether) | P030021 | C7H14O | Polymer Information | SMILES | CCCCCOC(C*)*
Homopolymer | poly(hexyl vinyl ether) | P030022 | C8H16O | Physical property | Density | 0.9135 | 0.0001763333 | g/cm3
Homopolymer | poly(hexyl vinyl ether) | P030022 | C8H16O | Physical property | Specific volume | 1.095 | 0.0003 | cm3/g
Homopolymer | poly(hexyl vinyl ether) | P030022 | C8H16O | Optical property | Refractive index | 1.4591 | 0
Homopolymer | poly(hexyl vinyl ether) | P030022 | C8H16O | Thermal property | Glass transition temperature | -75.5 | 2.571429 | C
Homopolymer | poly(hexyl vinyl ether) | P030022 | C8H16O | Dilute solution property | Intrinsic viscosity eta | 0.55 | 0 | dl/g
Homopolymer | poly(hexyl vinyl ether) | P030022 | C8H16O | Heat characteristics | Softening temperature | 53 | 32 | C
Homopolymer | poly(hexyl vinyl ether) | P030022 | C8H16O | Hardness | Shore hardness | 0 | 0
Homopolymer | poly(hexyl vinyl ether) | P030022 | C8H16O | Polymer Information | SMILES | CCCCCCOC(C*)*
Homopolymer | poly(decyl vinyl ether) | P030023 | C12H24O | Physical property | Density | 0.8815 | 3e-06 | g/cm3
Homopolymer | poly(decyl vinyl ether) | P030023 | C12H24O | Physical property | Specific volume | 1.115 | 0.0003 | cm3/g
Homopolymer | poly(decyl vinyl ether) | P030023 | C12H24O | Optical property | Refractive index | 1.4628 | 0
Homopolymer | poly(decyl vinyl ether) | P030023 | C12H24O | Thermal property | Glass transition temperature | -62 | 0 | C
Homopolymer | poly(decyl vinyl ether) | P030023 | C12H24O | Thermal property | Melting temperature | 7 | 0 | C
Homopolymer | poly(decyl vinyl ether) | P030023 | C12H24O | Polymer Information | SMILES | CCCCCCCCCCOC(C*)*
Homopolymer | poly(vinyl acetate) | P030024 | C4H6O2 | Physical property | Density | 1.1855 | 0.002418925 | g/cm3
Homopolymer | poly(vinyl acetate) | P030024 | C4H6O2 | Physical property | Specific volume | 0.84355 | 0.001826355 | cm3/g
Homopolymer | poly(vinyl acetate) | P030024 | C4H6O2 | Optical property | Refractive index | 1.46655 | 4.615152e-05
Homopolymer | poly(vinyl acetate) | P030024 | C4H6O2 | Thermal property | Glass transition temperature | 31.8 | 75.05229 | C
Homopolymer | poly(vinyl acetate) | P030024 | C4H6O2 | Thermal property | Thermal decomposition temperature | 352 | 3657.102 | C
Homopolymer | poly(vinyl acetate) | P030024 | C4H6O2 | Thermal property | Thermal decomposition weight loss | 30 | 551.4667 | %
Homopolymer | poly(vinyl acetate) | P030024 | C4H6O2 | Thermal property | Melting temperature | 41.25 | 0.75 | C
Homopolymer | poly(vinyl acetate) | P030024 | C4H6O2 | Thermal property | Specific heat capacity cp | 0.33 | 0.003159835 | cal/(g*C)
Homopolymer | poly(vinyl acetate) | P030024 | C4H6O2 | Thermal property | Specific heat capacity cv | 0.324 | 0.001825333 | cal/(g*C)
Homopolymer | poly(vinyl acetate) | P030024 | C4H6O2 | Thermal property | Thermal conductivity | 0.013 | 0.01159073 | W/(m*K)
Homopolymer | poly(vinyl acetate) | P030024 | C4H6O2 | Electric property | Dielectric constant ac | 3.275 | 2.878049
Homopolymer | poly(vinyl acetate) | P030024 | C4H6O2 | Electric property | Dielectric loss factor | 0.885 | 0.7246785
Homopolymer | poly(vinyl acetate) | P030024 | C4H6O2 | Electric property | Dielectric loss tangent | 0.07 | 13027.13
Homopolymer | poly(vinyl acetate) | P030024 | C4H6O2 | Electric property | Electric conductivity | 5e-11 | 5.907143e-19 | 1/(ohm*cm)
Homopolymer | poly(vinyl acetate) | P030024 | C4H6O2 | Electric property | Volume resistivity | 20000000000 | 3.5677e+20 | ohm*cm
Homopolymer | poly(vinyl acetate) | P030024 | C4H6O2 | Physicochemical property | Cohesive energy density | 88 | 194.713 | cal/cm3
Homopolymer | poly(vinyl acetate) | P030024 | C4H6O2 | Physicochemical property | Gas diffusion coefficient d | 9.15e-09 | 3.56842e-12 | cm2/s
Homopolymer | poly(vinyl acetate) | P030024 | C4H6O2 | Physicochemical property | Gas permeability coefficient p | 7.1e-14 | 1.164154e-25 | cm3(STP)cm/(cm2*s*Pa)
Homopolymer | poly(vinyl acetate) | P030024 | C4H6O2 | Physicochemical property | Gas solubility coefficient s | 6.38e-07 | 8.075327e-08 | cm3(STP)/(cm3*Pa)
Homopolymer | poly(vinyl acetate) | P030024 | C4H6O2 | Physicochemical property | Hansen parameter delta-d: dispersion component | 17.1 | 1.842667 | (J/cm3)1/2
Homopolymer | poly(vinyl acetate) | P030024 | C4H6O2 | Physicochemical property | Hansen parameter delta-h: hydrogen bonding | 8.2 | 2.72936 | (J/cm3)1/2
Homopolymer | poly(vinyl acetate) | P030024 | C4H6O2 | Physicochemical property | Hansen parameter delta p polar | 9.8 | 18.824 | (J/cm3)1/2
Homopolymer | poly(vinyl acetate) | P030024 | C4H6O2 | Physicochemical property | Interfacial tension | 5.06 | 12.38204 | mN/m
Homopolymer | poly(vinyl acetate) | P030024 | C4H6O2 | Physicochemical property | Solubility parameter | 19.2 | 2.108306 | (J/cm3)1/2
Homopolymer | poly(vinyl acetate) | P030024 | C4H6O2 | Physicochemical property | Surface tension | 30.7 | 45.58283 | mN/m
Homopolymer | poly(vinyl acetate) | P030024 | C4H6O2 | Physicochemical property | Water absorption | 0.6 | 0.45176 | wt%
Homopolymer | poly(vinyl acetate) | P030024 | C4H6O2 | Physicochemical property | Contact angle | 58 | 0 | degree
Homopolymer | poly(vinyl acetate) | P030024 | C4H6O2 | Dilute solution property | Diffusion coefficient | 2.95e-08 | 0 | cm2/s
Homopolymer | poly(vinyl acetate) | P030024 | C4H6O2 | Dilute solution property | Intrinsic viscosity eta | 0.752 | 1.555164 | dl/g
Homopolymer | poly(vinyl acetate) | P030024 | C4H6O2 | Dilute solution property | Radius of gyration | 45.8 | 901.225 | nm
Homopolymer | poly(vinyl acetate) | P030024 | C4H6O2 | Dilute solution property | Second virial coefficient | 0.000309 | 3.616183e-08 | cm3*mol/g2
Homopolymer | poly(vinyl acetate) | P030024 | C4H6O2 | Tensile property | Dynamic mechanical properties storage modulus | 0.3825 | 0.03520833 | GPa
Homopolymer | poly(vinyl acetate) | P030024 | C4H6O2 | Tensile property | Dynamic mechanical properties loss modulus | 0.305 | 0 | GPa
Homopolymer | poly(vinyl acetate) | P030024 | C4H6O2 | Tensile property | Dynamic mechanical properties loss tangent | 1.85 | 1.203333
Homopolymer | poly(vinyl acetate) | P030024 | C4H6O2 | Tensile property | Elongation at break | 5.5 | 12415.53 | %
Homopolymer | poly(vinyl acetate) | P030024 | C4H6O2 | Tensile property | Tensile modulus | 1.1 | 0.3698393 | GPa
Homopolymer | poly(vinyl acetate) | P030024 | C4H6O2 | Tensile property | Tensile stress strength at break | 0.04 | 0.0002249722 | GPa
Homopolymer | poly(vinyl acetate) | P030024 | C4H6O2 | Shear property | Dynamic shear properties storage modulus | 0.000332 | 1.60934e-05 | GPa
Homopolymer | poly(vinyl acetate) | P030024 | C4H6O2 | Shear property | Dynamic shear properties loss modulus | 0.01 | 0 | GPa
Homopolymer | poly(vinyl acetate) | P030024 | C4H6O2 | Shear property | Dynamic shear properties loss tangent | 2.6 | 0.05333333
Homopolymer | poly(vinyl acetate) | P030024 | C4H6O2 | Compression characteristics | Dynamic compressive properties loss tangent | 0.31 | 0
Homopolymer | poly(vinyl acetate) | P030024 | C4H6O2 | Heat characteristics | Softening temperature | 105 | 0 | C
Homopolymer | poly(vinyl acetate) | P030024 | C4H6O2 | Heat resistance and combustion | Oxygen index | 20.2 | 0 | %
Homopolymer | poly(vinyl acetate) | P030024 | C4H6O2 | Other physical property | Bulk modulus | 3.8 | 0 | GPa
Homopolymer | poly(vinyl acetate) | P030024 | C4H6O2 | Other physical property | Compressibility | 0.26 | 0 | 1/(GPa)
Homopolymer | poly(vinyl acetate) | P030024 | C4H6O2 | Other physical property | G value | 0.275 | 0.003 | events/100ev
Homopolymer | poly(vinyl acetate) | P030024 | C4H6O2 | Other physical property | Pvt relation pressure | 35 | 50905.93 | MPa
Homopolymer | poly(vinyl acetate) | P030024 | C4H6O2 | Other physical property | Pvt relation specific volume | 0.8032 | 0.001831463 | cm3/g
Homopolymer | poly(vinyl acetate) | P030024 | C4H6O2 | Other physical property | Pvt relation temperature | 120 | 112502 | C
Homopolymer | poly(vinyl acetate) | P030024 | C4H6O2 | Polymer Information | SMILES | *C(OC(=O)C)C*
Homopolymer | poly(vinyl propionate) | P030025 | C5H8O2 | Physical property | Density | 1.048 | 0.001045333 | g/cm3
Homopolymer | poly(vinyl propionate) | P030025 | C5H8O2 | Physical property | Specific volume | 0.9547 | 0.0008534533 | cm3/g
Homopolymer | poly(vinyl propionate) | P030025 | C5H8O2 | Thermal property | Glass transition temperature | 10.95 | 1.203333 | C
Homopolymer | poly(vinyl propionate) | P030025 | C5H8O2 | Electric property | Dielectric constant ac | 3.4 | 0
Homopolymer | poly(vinyl propionate) | P030025 | C5H8O2 | Electric property | Dielectric loss tangent | 0.08 | 0
Homopolymer | poly(vinyl propionate) | P030025 | C5H8O2 | Physicochemical property | Cohesive energy density | 81.7 | 10.08267 | cal/cm3
Homopolymer | poly(vinyl propionate) | P030025 | C5H8O2 | Physicochemical property | Interfacial tension | 2.5 | 0 | mN/m
Homopolymer | poly(vinyl propionate) | P030025 | C5H8O2 | Physicochemical property | Solubility parameter | 18.5 | 0.128 | (J/cm3)1/2
Homopolymer | poly(vinyl propionate) | P030025 | C5H8O2 | Physicochemical property | Surface tension | 26.8 | 6.453333 | mN/m
Homopolymer | poly(vinyl propionate) | P030025 | C5H8O2 | Dilute solution property | Intrinsic viscosity eta | 0.68 | 0.0432 | dl/g
Homopolymer | poly(vinyl propionate) | P030025 | C5H8O2 | Polymer Information | SMILES | *CC(OC(=O)CC)*
Homopolymer | poly(vinyl benzoate) | P030026 | C9H8O2 | Physical property | Density | 1.214 | 6.206061e-05 | g/cm3
Homopolymer | poly(vinyl benzoate) | P030026 | C9H8O2 | Physical property | Specific volume | 0.8237 | 2.933333e-05 | cm3/g
Homopolymer | poly(vinyl benzoate) | P030026 | C9H8O2 | Optical property | Refractive index | 1.5736 | 0
Homopolymer | poly(vinyl benzoate) | P030026 | C9H8O2 | Thermal property | Glass transition temperature | 70.4 | 43.12892 | C
Homopolymer | poly(vinyl benzoate) | P030026 | C9H8O2 | Thermal property | Specific heat capacity cp | 0.2637 | 0.008260267 | cal/(g*C)
Homopolymer | poly(vinyl benzoate) | P030026 | C9H8O2 | Electric property | Dielectric constant ac | 4.7 | 0
Homopolymer | poly(vinyl benzoate) | P030026 | C9H8O2 | Electric property | Dielectric loss factor | 0.62 | 0
Homopolymer | poly(vinyl benzoate) | P030026 | C9H8O2 | Electric property | Dielectric loss tangent | 0.136 | 0
Homopolymer | poly(vinyl benzoate) | P030026 | C9H8O2 | Physicochemical property | Gas diffusion coefficient d | 3.95e-08 | 1.2288e-16 | cm2/s
Homopolymer | poly(vinyl benzoate) | P030026 | C9H8O2 | Physicochemical property | Gas permeability coefficient p | 2.5995e-13 | 6.108987e-26 | cm3(STP)cm/(cm2*s*Pa)
Homopolymer | poly(vinyl benzoate) | P030026 | C9H8O2 | Physicochemical property | Gas solubility coefficient s | 8.566e-06 | 7.770394e-11 | cm3(STP)/(cm3*Pa)
Homopolymer | poly(vinyl benzoate) | P030026 | C9H8O2 | Physicochemical property | Water absorption | 0.49 | 0 | wt%
Homopolymer | poly(vinyl benzoate) | P030026 | C9H8O2 | Dilute solution property | Intrinsic viscosity eta | 0.29 | 0.1736622 | dl/g
Homopolymer | poly(vinyl benzoate) | P030026 | C9H8O2 | Heat characteristics | Softening temperature | 124.5 | 0.5 | C
Homopolymer | poly(vinyl benzoate) | P030026 | C9H8O2 | Polymer Information | SMILES | *CC(OC(=O)c1ccccc1)*
Homopolymer | poly(isobutyl vinyl ether) | P030027 | C6H12O | Physical property | Density | 0.93 | 0.000244732 | g/cm3
Homopolymer | poly(isobutyl vinyl ether) | P030027 | C6H12O | Physical property | Specific volume | 1.1 | 0.0002143791 | cm3/g
Homopolymer | poly(isobutyl vinyl ether) | P030027 | C6H12O | Optical property | Refractive index | 1.46 | 2.3064e-05
Homopolymer | poly(isobutyl vinyl ether) | P030027 | C6H12O | Thermal property | Glass transition temperature | -22 | 6.724396 | C
Homopolymer | poly(isobutyl vinyl ether) | P030027 | C6H12O | Thermal property | Melting temperature | 141 | 3019.714 | C
Homopolymer | poly(isobutyl vinyl ether) | P030027 | C6H12O | Electric property | Dielectric constant ac | 2.535 | 0.009633333
Homopolymer | poly(isobutyl vinyl ether) | P030027 | C6H12O | Electric property | Dielectric loss factor | 0.14 | 0
Homopolymer | poly(isobutyl vinyl ether) | P030027 | C6H12O | Electric property | Dielectric loss tangent | 0.029 | 0.0002253333
Homopolymer | poly(isobutyl vinyl ether) | P030027 | C6H12O | Physicochemical property | Water absorption | 0.64 | 0 | wt%
Homopolymer | poly(isobutyl vinyl ether) | P030027 | C6H12O | Dilute solution property | Intrinsic viscosity eta | 0.85 | 0.8353589 | dl/g
Homopolymer | poly(isobutyl vinyl ether) | P030027 | C6H12O | Tensile property | Tensile modulus | 0.000689 | 3.095774e-06 | GPa
Homopolymer | poly(isobutyl vinyl ether) | P030027 | C6H12O | Heat characteristics | Brittleness temperature | -20 | 5.333333 | C
Homopolymer | poly(isobutyl vinyl ether) | P030027 | C6H12O | Heat characteristics | Softening temperature | 70.5 | 60.5 | C
Homopolymer | poly(isobutyl vinyl ether) | P030027 | C6H12O | Hardness | Shore hardness | 52 | 311.2889
Homopolymer | poly(isobutyl vinyl ether) | P030027 | C6H12O | Polymer Information | SMILES | *CC(OCC(C)C)*
Homopolymer | poly(vinyl heptadecyl ether) | P030028 | C19H38O | Polymer Information | SMILES | CCCCCCCCCCCCCCCCCOC(C*)*
Homopolymer | poly(docosyl methacrylate) | P030029 | C26H50O2 | Polymer Information | SMILES | CCCCCCCCCCCCCCCCCCCCCCOC(=O)C(C*)(C)*
Homopolymer | poly(undec-10-enol) | P030031 | C11H22O | Thermal property | Melting temperature | 134 | 0 | C
Homopolymer | poly(undec-10-enol) | P030031 | C11H22O | Polymer Information | SMILES | OCCCCCCCCCC(C*)*
Homopolymer | poly[4-(diisopropylamino)but-1-ene] | P030032 | C10H21N | Thermal property | Melting temperature | 315 | 0 | C
Homopolymer | poly[4-(diisopropylamino)but-1-ene] | P030032 | C10H21N | Dilute solution property | Intrinsic viscosity eta | 1 | 0 | dl/g
Homopolymer | poly[4-(diisopropylamino)but-1-ene] | P030032 | C10H21N | Polymer Information | SMILES | *CC(CCN(C(C)C)C(C)C)*
Homopolymer | poly[5-(diisopropylamino)pent-1-ene] | P030033 | C11H23N | Physical property | Density | 0.889 | 0 | g/cm3
Homopolymer | poly[5-(diisopropylamino)pent-1-ene] | P030033 | C11H23N | Physical property | Specific volume | 1.12 | 0 | cm3/g
Homopolymer | poly[5-(diisopropylamino)pent-1-ene] | P030033 | C11H23N | Thermal property | Melting temperature | 130 | 0 | C
Homopolymer | poly[5-(diisopropylamino)pent-1-ene] | P030033 | C11H23N | Dilute solution property | Intrinsic viscosity eta | 1.95 | 0 | dl/g
Homopolymer | poly[5-(diisopropylamino)pent-1-ene] | P030033 | C11H23N | Polymer Information | SMILES | *CC(CCCN(C(C)C)C(C)C)*
Homopolymer | poly[5-(diisobutylamino)pent-1-ene] | P030034 | C13H27N | Physical property | Density | 0.867 | 0 | g/cm3
Homopolymer | poly[5-(diisobutylamino)pent-1-ene] | P030034 | C13H27N | Physical property | Specific volume | 1.15 | 0 | cm3/g
Homopolymer | poly[5-(diisobutylamino)pent-1-ene] | P030034 | C13H27N | Thermal property | Melting temperature | 112 | 0 | C
Homopolymer | poly[5-(diisobutylamino)pent-1-ene] | P030034 | C13H27N | Dilute solution property | Intrinsic viscosity eta | 1.2 | 0 | dl/g
Homopolymer | poly[5-(diisobutylamino)pent-1-ene] | P030034 | C13H27N | Polymer Information | SMILES | *CC(CCCN(CC(C)C)CC(C)C)*
Homopolymer | poly(vinyl nitrate) | P030035 | C2H3NO3 | Physical property | Density | 1.586 | 0 | g/cm3
Homopolymer | poly(vinyl nitrate) | P030035 | C2H3NO3 | Physical property | Specific volume | 0.6305 | 0 | cm3/g
Homopolymer | poly(vinyl nitrate) | P030035 | C2H3NO3 | Optical property | Refractive index | 1.5195 | 8.333333e-06
Homopolymer | poly(vinyl nitrate) | P030035 | C2H3NO3 | Thermal property | Glass transition temperature | 33 | 17.42857 | C
Homopolymer | poly(vinyl nitrate) | P030035 | C2H3NO3 | Electric property | Dielectric constant ac | 27 | 0
Homopolymer | poly(vinyl nitrate) | P030035 | C2H3NO3 | Polymer Information | SMILES | [O-][N+](=O)OC(C*)*
Homopolymer | 1,4-poly(methyl hexa-2,4-dienoate) | P030036 | C7H10O2 | Thermal property | Glass transition temperature | 53 | 0 | C
Homopolymer | 1,4-poly(methyl hexa-2,4-dienoate) | P030036 | C7H10O2 | Thermal property | Thermal decomposition temperature | 269 | 3605.333 | C
Homopolymer | 1,4-poly(methyl hexa-2,4-dienoate) | P030036 | C7H10O2 | Thermal property | Thermal decomposition weight loss | 0 | 0 | %
Homopolymer | 1,4-poly(methyl hexa-2,4-dienoate) | P030036 | C7H10O2 | Thermal property | Melting temperature | 200 | 0 | C
Homopolymer | 1,4-poly(methyl hexa-2,4-dienoate) | P030036 | C7H10O2 | Electric property | Dielectric constant ac | 3.5 | 0.3333333
Homopolymer | 1,4-poly(methyl hexa-2,4-dienoate) | P030036 | C7H10O2 | Electric property | Dielectric loss factor | 0.089 | 0.000432
Homopolymer | 1,4-poly(methyl hexa-2,4-dienoate) | P030036 | C7H10O2 | Electric property | Dielectric loss tangent | 0.0275 | 3e-06
Homopolymer | 1,4-poly(methyl hexa-2,4-dienoate) | P030036 | C7H10O2 | Polymer Information | SMILES | *C=CC(C(C(=O)OC)*)C
Homopolymer | poly{1,6-bis[(p-tolylsulfonyl)oxy]-2,4-hexadiyne} | P030037 | C20H18O6S2 | Physical property | Density | 1.483 | 0.0001464 | g/cm3
Homopolymer | poly{1,6-bis[(p-tolylsulfonyl)oxy]-2,4-hexadiyne} | P030037 | C20H18O6S2 | Physical property | Specific volume | 0.6743 | 3.1384e-05 | cm3/g
Homopolymer | poly{1,6-bis[(p-tolylsulfonyl)oxy]-2,4-hexadiyne} | P030037 | C20H18O6S2 | Optical property | Refractive index | 1.75 | 0.7337124
Homopolymer | poly{1,6-bis[(p-tolylsulfonyl)oxy]-2,4-hexadiyne} | P030037 | C20H18O6S2 | Thermal property | Glass transition temperature | -73 | 0 | C
Homopolymer | poly{1,6-bis[(p-tolylsulfonyl)oxy]-2,4-hexadiyne} | P030037 | C20H18O6S2 | Thermal property | Thermal decomposition temperature | 210 | 4033.333 | C
Homopolymer | poly{1,6-bis[(p-tolylsulfonyl)oxy]-2,4-hexadiyne} | P030037 | C20H18O6S2 | Thermal property | Specific heat capacity cp | 0.234 | 0 | cal/(g*C)
Homopolymer | poly{1,6-bis[(p-tolylsulfonyl)oxy]-2,4-hexadiyne} | P030037 | C20H18O6S2 | Electric property | Dielectric constant ac | 6.975 | 3.579621
Homopolymer | poly{1,6-bis[(p-tolylsulfonyl)oxy]-2,4-hexadiyne} | P030037 | C20H18O6S2 | Electric property | Dielectric loss factor | 0.01 | 0
Homopolymer | poly{1,6-bis[(p-tolylsulfonyl)oxy]-2,4-hexadiyne} | P030037 | C20H18O6S2 | Polymer Information | SMILES | *C#CC(=C(COS(=O)(=O)c1ccc(cc1)C)*)COS(=O)(=O)c1ccc(cc1)C
Homopolymer | poly[4-(trimethylsilyl)but-1-ene] | P030038 | C7H16Si | Physical property | Density | 0.898 | 0.000108 | g/cm3
Homopolymer | poly[4-(trimethylsilyl)but-1-ene] | P030038 | C7H16Si | Physical property | Specific volume | 1.11 | 0.0001333333 | cm3/g
Homopolymer | poly[4-(trimethylsilyl)but-1-ene] | P030038 | C7H16Si | Thermal property | Glass transition temperature | 132 | 0 | C
Homopolymer | poly[4-(trimethylsilyl)but-1-ene] | P030038 | C7H16Si | Thermal property | Melting temperature | 206 | 0 | C
Homopolymer | poly[4-(trimethylsilyl)but-1-ene] | P030038 | C7H16Si | Polymer Information | SMILES | *CC(CC[Si](C)(C)C)*
Homopolymer | poly[5-(trimethylsilyl)pent-1-ene] | P030039 | C8H18Si | Polymer Information | SMILES | *CC(CCC[Si](C)(C)C)*
Homopolymer | poly(vinyl formate) | P030040 | C3H4O2 | Physical property | Density | 1.3488 | 0.004363831 | g/cm3
Homopolymer | poly(vinyl formate) | P030040 | C3H4O2 | Physical property | Specific volume | 0.74153 | 0.001089766 | cm3/g
Homopolymer | poly(vinyl formate) | P030040 | C3H4O2 | Thermal property | Glass transition temperature | 34.75 | 9.214286 | C
Homopolymer | poly(vinyl formate) | P030040 | C3H4O2 | Physicochemical property | Gas diffusion coefficient d | 1.2e-11 | 7.792857e-23 | cm2/s
Homopolymer | poly(vinyl formate) | P030040 | C3H4O2 | Polymer Information | SMILES | *C(OC=O)C*
Homopolymer | poly(benzyl vinyl ether) | P030041 | C9H10O | Thermal property | Melting temperature | 151 | 161.3333 | C
Homopolymer | poly(benzyl vinyl ether) | P030041 | C9H10O | Dilute solution property | Intrinsic viscosity eta | 3 | 0 | dl/g
Homopolymer | poly(benzyl vinyl ether) | P030041 | C9H10O | Polymer Information | SMILES | *CC(OCc1ccccc1)*
Homopolymer | poly(1-methylbutyl vinyl ether) | P030042 | C7H14O | Polymer Information | SMILES | CCCC(OC(C*)*)C
Homopolymer | poly(tert-butyl vinyl ether) | P030043 | C6H12O | Physical property | Density | 0.951 | 0.0004413571 | g/cm3
Homopolymer | poly(tert-butyl vinyl ether) | P030043 | C6H12O | Physical property | Specific volume | 1.055 | 0.00065 | cm3/g
Homopolymer | poly(tert-butyl vinyl ether) | P030043 | C6H12O | Thermal property | Melting temperature | 239 | 1772.286 | C
Homopolymer | poly(tert-butyl vinyl ether) | P030043 | C6H12O | Dilute solution property | Intrinsic viscosity eta | 0.1875 | 0.04477558 | dl/g
Homopolymer | poly(tert-butyl vinyl ether) | P030043 | C6H12O | Heat characteristics | Softening temperature | 73.5 | 60.5 | C
Homopolymer | poly(tert-butyl vinyl ether) | P030043 | C6H12O | Hardness | Shore hardness | 95 | 0
Homopolymer | poly(tert-butyl vinyl ether) | P030043 | C6H12O | Polymer Information | SMILES | *CC(OC(C)(C)C)*
Homopolymer | poly[1-(isobutoxy)prop-1-ene] | P030044 | C7H14O | Polymer Information | SMILES | CC(COC(C(C)*)*)C
Homopolymer | poly(isopropyl vinyl ether) | P030045 | C5H10O | Physical property | Density | 0.9275 | 8.785714e-06 | g/cm3
Homopolymer | poly(isopropyl vinyl ether) | P030045 | C5H10O | Physical property | Specific volume | 1.09 | 0.0001142857 | cm3/g
Homopolymer | poly(isopropyl vinyl ether) | P030045 | C5H10O | Thermal property | Glass transition temperature | -7.5 | 27 | C
Homopolymer | poly(isopropyl vinyl ether) | P030045 | C5H10O | Thermal property | Melting temperature | 190 | 2281.867 | C
Homopolymer | poly(isopropyl vinyl ether) | P030045 | C5H10O | Dilute solution property | Intrinsic viscosity eta | 4.5 | 0 | dl/g
Homopolymer | poly(isopropyl vinyl ether) | P030045 | C5H10O | Heat characteristics | Softening temperature | 76 | 72 | C
Homopolymer | poly(isopropyl vinyl ether) | P030045 | C5H10O | Hardness | Shore hardness | 0 | 0
Homopolymer | poly(isopropyl vinyl ether) | P030045 | C5H10O | Polymer Information | SMILES | *CC(OC(C)C)*
Homopolymer | poly(alpha-methylvinyl methyl ether) | P030046 | C4H8O | Physical property | Density | 0.9805 | 0.002683788 | g/cm3
Homopolymer | poly(alpha-methylvinyl methyl ether) | P030046 | C4H8O | Physical property | Specific volume | 1.01955 | 0.00375942 | cm3/g
Homopolymer | poly(alpha-methylvinyl methyl ether) | P030046 | C4H8O | Thermal property | Glass transition temperature | 67 | 0 | C
Homopolymer | poly(alpha-methylvinyl methyl ether) | P030046 | C4H8O | Thermal property | Melting temperature | 95 | 50 | C
Homopolymer | poly(alpha-methylvinyl methyl ether) | P030046 | C4H8O | Dilute solution property | Intrinsic viscosity eta | 0.25 | 0.005 | dl/g
Homopolymer | poly(alpha-methylvinyl methyl ether) | P030046 | C4H8O | Polymer Information | SMILES | *C(OC)(C*)C
Homopolymer | poly(neopentyl vinyl ether) | P030047 | C7H14O | Physical property | Density | 0.91 | 0 | g/cm3
Homopolymer | poly(neopentyl vinyl ether) | P030047 | C7H14O | Physical property | Specific volume | 1.1 | 0 | cm3/g
Homopolymer | poly(neopentyl vinyl ether) | P030047 | C7H14O | Thermal property | Melting temperature | 216 | 992.2667 | C
Homopolymer | poly(neopentyl vinyl ether) | P030047 | C7H14O | Dilute solution property | Intrinsic viscosity eta | 0.9 | 0 | dl/g
Homopolymer | poly(neopentyl vinyl ether) | P030047 | C7H14O | Heat characteristics | Softening temperature | 151 | 18 | C
Homopolymer | poly(neopentyl vinyl ether) | P030047 | C7H14O | Hardness | Shore hardness | 100 | 0
Homopolymer | poly(neopentyl vinyl ether) | P030047 | C7H14O | Polymer Information | SMILES | *CC(OCC(C)(C)C)*
Homopolymer | poly(1-methylpropyl vinyl ether) | P030048 | C6H12O | Physical property | Density | 0.9395 | 0.0003203333 | g/cm3
Homopolymer | poly(1-methylpropyl vinyl ether) | P030048 | C6H12O | Physical property | Specific volume | 1.065 | 0.0003 | cm3/g
Homopolymer | poly(1-methylpropyl vinyl ether) | P030048 | C6H12O | Optical property | Refractive index | 1.474 | 0
Homopolymer | poly(1-methylpropyl vinyl ether) | P030048 | C6H12O | Thermal property | Glass transition temperature | -26 | 48 | C
Homopolymer | poly(1-methylpropyl vinyl ether) | P030048 | C6H12O | Polymer Information | SMILES | *CC(OC(CC)C)*
Homopolymer | poly(vinyl trifluoroacetate) | P030049 | C4H3F3O2 | Physical property | Density | 1.55 | 0 | g/cm3
Homopolymer | poly(vinyl trifluoroacetate) | P030049 | C4H3F3O2 | Physical property | Specific volume | 0.645 | 0 | cm3/g
Homopolymer | poly(vinyl trifluoroacetate) | P030049 | C4H3F3O2 | Optical property | Refractive index | 1.379 | 2.133333e-05
Homopolymer | poly(vinyl trifluoroacetate) | P030049 | C4H3F3O2 | Thermal property | Glass transition temperature | 46 | 112.8611 | C
Homopolymer | poly(vinyl trifluoroacetate) | P030049 | C4H3F3O2 | Thermal property | Melting temperature | 137 | 53.6 | C
Homopolymer | poly(vinyl trifluoroacetate) | P030049 | C4H3F3O2 | Physicochemical property | Gas diffusion coefficient d | 6.8e-09 | 0 | cm2/s
Homopolymer | poly(vinyl trifluoroacetate) | P030049 | C4H3F3O2 | Physicochemical property | Gas permeability coefficient p | 2e-14 | 0 | cm3(STP)cm/(cm2*s*Pa)
Homopolymer | poly(vinyl trifluoroacetate) | P030049 | C4H3F3O2 | Physicochemical property | Gas solubility coefficient s | 2.7e-06 | 0 | cm3(STP)/(cm3*Pa)
Homopolymer | poly(vinyl trifluoroacetate) | P030049 | C4H3F3O2 | Physicochemical property | Surface tension | 30 | 0 | mN/m
Homopolymer | poly(vinyl trifluoroacetate) | P030049 | C4H3F3O2 | Physicochemical property | Contact angle | 88 | 0 | degree
Homopolymer | poly(vinyl trifluoroacetate) | P030049 | C4H3F3O2 | Dilute solution property | Intrinsic viscosity eta | 0.875 | 0.1885667 | dl/g
Homopolymer | poly(vinyl trifluoroacetate) | P030049 | C4H3F3O2 | Tensile property | Fiber tensile stress strength at break | 0.8 | 0 | g/denier
Homopolymer | poly(vinyl trifluoroacetate) | P030049 | C4H3F3O2 | Heat characteristics | Softening temperature | 172 | 0 | C
Homopolymer | poly(vinyl trifluoroacetate) | P030049 | C4H3F3O2 | Polymer Information | SMILES | *CC(OC(=O)C(F)(F)F)*
Homopolymer | poly(alpha-ethylacrylonitrile) | P030050 | C5H7N | Polymer Information | SMILES | *CC(C#N)(CC)*
Homopolymer | trans-1,4-poly-1-methoxy-1,3-butadiene | P030051 | C5H8O | Thermal property | Melting temperature | 118 | 0 | C
Homopolymer | trans-1,4-poly-1-methoxy-1,3-butadiene | P030051 | C5H8O | Polymer Information | SMILES | */C=C/C(OC)C*
Homopolymer | poly[(butadiene)-alt-(methyl methacrylate)] | P030052 | C9H14O2 | Thermal property | Melting temperature | 56 | 0 | C
Homopolymer | poly[(butadiene)-alt-(methyl methacrylate)] | P030052 | C9H14O2 | Dilute solution property | Intrinsic viscosity eta | 0.96 | 0.1731467 | dl/g
Homopolymer | poly[(butadiene)-alt-(methyl methacrylate)] | P030052 | C9H14O2 | Polymer Information | SMILES | *CCC(C(=O)OC)(CC=C*)C
Homopolymer | poly(4-o-tolylbut-1-ene) | P030053 | C11H14 | Thermal property | Melting temperature | 236.5 | 12.5 | C
Homopolymer | poly(4-o-tolylbut-1-ene) | P030053 | C11H14 | Polymer Information | SMILES | *CC(CCc1ccccc1C)*
Homopolymer | poly(4-p-tolylbut-1-ene) | P030054 | C11H14 | Thermal property | Melting temperature | 192.5 | 24.5 | C
Homopolymer | poly(4-p-tolylbut-1-ene) | P030054 | C11H14 | Polymer Information | SMILES | *CC(CCc1ccc(cc1)C)*
Homopolymer | poly(dodecyl vinyl ether) | P030055 | C14H28O | Physical property | Density | 0.892 | 0 | g/cm3
Homopolymer | poly(dodecyl vinyl ether) | P030055 | C14H28O | Physical property | Specific volume | 1.12 | 0 | cm3/g
Homopolymer | poly(dodecyl vinyl ether) | P030055 | C14H28O | Optical property | Refractive index | 1.464 | 0
Homopolymer | poly(dodecyl vinyl ether) | P030055 | C14H28O | Thermal property | Melting temperature | 30 | 0 | C
Homopolymer | poly(dodecyl vinyl ether) | P030055 | C14H28O | Polymer Information | SMILES | CCCCCCCCCCCCOC(C*)*
Homopolymer | poly(1-butoxyprop-1-ene) | P030056 | C7H14O | Thermal property | Melting temperature | 100 | 0 | C
Homopolymer | poly(1-butoxyprop-1-ene) | P030056 | C7H14O | Dilute solution property | Intrinsic viscosity eta | 0.79 | 0 | dl/g
Homopolymer | poly(1-butoxyprop-1-ene) | P030056 | C7H14O | Polymer Information | SMILES | CCCCOC(C(C)*)*
Homopolymer | poly[1-(tert-butoxy)prop-1-ene] | P030057 | C7H14O | Thermal property | Melting temperature | 250 | 0 | C
Homopolymer | poly[1-(tert-butoxy)prop-1-ene] | P030057 | C7H14O | Polymer Information | SMILES | *C(C(OC(C)(C)C)*)C
Homopolymer | poly(ethyl propenyl ether) | P030058 | C5H10O | Thermal property | Melting temperature | 207 | 307.4667 | C
Homopolymer | poly(ethyl propenyl ether) | P030058 | C5H10O | Polymer Information | SMILES | CCOC(C(C)*)*
Homopolymer | poly[1-(isopropoxy)prop-1-ene] | P030059 | C6H12O | Thermal property | Melting temperature | 207.5 | 16.33333 | C
Homopolymer | poly[1-(isopropoxy)prop-1-ene] | P030059 | C6H12O | Dilute solution property | Intrinsic viscosity eta | 0.23 | 0 | dl/g
Homopolymer | poly[1-(isopropoxy)prop-1-ene] | P030059 | C6H12O | Polymer Information | SMILES | CC(OC(C(C)*)*)C
Homopolymer | poly(methyl propenyl ether) | P030060 | C4H8O | Thermal property | Melting temperature | 230 | 3789.067 | C
Homopolymer | poly(methyl propenyl ether) | P030060 | C4H8O | Dilute solution property | Intrinsic viscosity eta | 0.3 | 0 | dl/g
Homopolymer | poly(methyl propenyl ether) | P030060 | C4H8O | Polymer Information | SMILES | COC(C(C)*)*
Homopolymer | poly(propyl propenyl ether) | P030061 | C6H12O | Thermal property | Melting temperature | 168 | 0 | C
Homopolymer | poly(propyl propenyl ether) | P030061 | C6H12O | Polymer Information | SMILES | CCCOC(C(C)*)*
Homopolymer | poly(bicyclo[1.1.0]butane-1-carbonitrile) | P030062 | C5H5N | Physical property | Density | 1.1 | 0 | g/cm3
Homopolymer | poly(bicyclo[1.1.0]butane-1-carbonitrile) | P030062 | C5H5N | Physical property | Specific volume | 0.91 | 0 | cm3/g
Homopolymer | poly(bicyclo[1.1.0]butane-1-carbonitrile) | P030062 | C5H5N | Thermal property | Glass transition temperature | 220 | 0 | C
Homopolymer | poly(bicyclo[1.1.0]butane-1-carbonitrile) | P030062 | C5H5N | Thermal property | Melting temperature | 370 | 0 | C
Homopolymer | poly(bicyclo[1.1.0]butane-1-carbonitrile) | P030062 | C5H5N | Tensile property | Fiber tensile modulus | 62 | 0 | g/denier
Homopolymer | poly(bicyclo[1.1.0]butane-1-carbonitrile) | P030062 | C5H5N | Tensile property | Fiber tensile stress strength at break | 3.9 | 0 | g/denier
Homopolymer | poly(bicyclo[1.1.0]butane-1-carbonitrile) | P030062 | C5H5N | Polymer Information | SMILES | *C1CC(C1)(*)C#N
Homopolymer | poly(1-ethoxy-2-methoxyethene) | P030063 | C5H10O2 | Polymer Information | SMILES | CCOC(C(OC)*)*
Homopolymer | poly[3-(2,5-dimethylphenyl)prop-1-ene] | P030064 | C11H14 | Thermal property | Melting temperature | 336 | 8 | C
Homopolymer | poly[3-(2,5-dimethylphenyl)prop-1-ene] | P030064 | C11H14 | Polymer Information | SMILES | *C(C*)Cc1cc(C)ccc1C
Homopolymer | poly[3-(3,4-dimethylphenyl)prop-1-ene] | P030065 | C11H14 | Thermal property | Melting temperature | 271.5 | 24.5 | C
Homopolymer | poly[3-(3,4-dimethylphenyl)prop-1-ene] | P030065 | C11H14 | Polymer Information | SMILES | *CC(Cc1ccc(c(c1)C)C)*
Homopolymer | poly[3-(3,5-dimethylphenyl)prop-1-ene] | P030066 | C11H14 | Thermal property | Melting temperature | 249.5 | 12.5 | C
Homopolymer | poly[3-(3,5-dimethylphenyl)prop-1-ene] | P030066 | C11H14 | Polymer Information | SMILES | *CC(Cc1cc(C)cc(c1)C)*
Homopolymer | poly(3-m-tolylprop-1-ene) | P030067 | C10H12 | Physical property | Density | 1.037 | 8e-06 | g/cm3
Homopolymer | poly(3-m-tolylprop-1-ene) | P030067 | C10H12 | Physical property | Specific volume | 0.96435 | 6.845e-06 | cm3/g
Homopolymer | poly(3-m-tolylprop-1-ene) | P030067 | C10H12 | Thermal property | Glass transition temperature | 40 | 6.25 | C
Homopolymer | poly(3-m-tolylprop-1-ene) | P030067 | C10H12 | Thermal property | Melting temperature | 180 | 0 | C
Homopolymer | poly(3-m-tolylprop-1-ene) | P030067 | C10H12 | Polymer Information | SMILES | *CC(Cc1cccc(c1)C)*
Homopolymer | poly(3-o-tolylprop-1-ene) | P030068 | C10H12 | Physical property | Density | 1.031 | 0 | g/cm3
Homopolymer | poly(3-o-tolylprop-1-ene) | P030068 | C10H12 | Physical property | Specific volume | 0.9699 | 0 | cm3/g
Homopolymer | poly(3-o-tolylprop-1-ene) | P030068 | C10H12 | Thermal property | Glass transition temperature | 80 | 0 | C
Homopolymer | poly(3-o-tolylprop-1-ene) | P030068 | C10H12 | Thermal property | Melting temperature | 290 | 0 | C
Homopolymer | poly(3-o-tolylprop-1-ene) | P030068 | C10H12 | Polymer Information | SMILES | *CC(Cc1ccccc1C)*
Homopolymer | poly(3-p-tolylprop-1-ene) | P030069 | C10H12 | Physical property | Density | 1.035 | 0 | g/cm3
Homopolymer | poly(3-p-tolylprop-1-ene) | P030069 | C10H12 | Physical property | Specific volume | 0.9662 | 0 | cm3/g
Homopolymer | poly(3-p-tolylprop-1-ene) | P030069 | C10H12 | Thermal property | Glass transition temperature | 62.5 | 8.333333 | C
Homopolymer | poly(3-p-tolylprop-1-ene) | P030069 | C10H12 | Thermal property | Melting temperature | 240 | 0 | C
Homopolymer | poly(3-p-tolylprop-1-ene) | P030069 | C10H12 | Polymer Information | SMILES | *CC(Cc1ccc(cc1)C)*
Homopolymer | poly(2-methylvinyl alcohol) | P030070 | C3H6O | Thermal property | Melting temperature | 140 | 0 | C
Homopolymer | poly(2-methylvinyl alcohol) | P030070 | C3H6O | Dilute solution property | Intrinsic viscosity eta | 0.15 | 0 | dl/g
Homopolymer | poly(2-methylvinyl alcohol) | P030070 | C3H6O | Polymer Information | SMILES | *C(C(C)*)O
Homopolymer | poly(vinyl p-tert-butylbenzoate) | P030071 | C13H16O2 | Physical property | Density | 1.112 | 0 | g/cm3
Homopolymer | poly(vinyl p-tert-butylbenzoate) | P030071 | C13H16O2 | Physical property | Specific volume | 0.8993 | 0 | cm3/g
Homopolymer | poly(vinyl p-tert-butylbenzoate) | P030071 | C13H16O2 | Optical property | Refractive index | 1.5378 | 0
Homopolymer | poly(vinyl p-tert-butylbenzoate) | P030071 | C13H16O2 | Thermal property | Glass transition temperature | 121 | 238.4 | C
Homopolymer | poly(vinyl p-tert-butylbenzoate) | P030071 | C13H16O2 | Thermal property | Melting temperature | 326 | 2 | C
Homopolymer | poly(vinyl p-tert-butylbenzoate) | P030071 | C13H16O2 | Thermal property | Specific heat capacity cp | 0.3198 | 0.007344003 | cal/(g*C)
Homopolymer | poly(vinyl p-tert-butylbenzoate) | P030071 | C13H16O2 | Dilute solution property | Intrinsic viscosity eta | 0.843 | 0.534252 | dl/g
Homopolymer | poly(vinyl p-tert-butylbenzoate) | P030071 | C13H16O2 | Polymer Information | SMILES | *CC(OC(=O)c1ccc(cc1)C(C)(C)C)*
Homopolymer | poly(vinyl tert-butyl ketone) | P030072 | C7H12O | Thermal property | Melting temperature | 145 | 50 | C
Homopolymer | poly(vinyl tert-butyl ketone) | P030072 | C7H12O | Heat characteristics | Softening temperature | 240 | 0 | C
Homopolymer | poly(vinyl tert-butyl ketone) | P030072 | C7H12O | Polymer Information | SMILES | *CC(C(=O)C(C)(C)C)*
Homopolymer | poly[vinyl(4-methoxy)cyclohexane] | P030073 | C9H16O | Polymer Information | SMILES | *CC(C1CCC(CC1)OC)*
Homopolymer | poly(vinyl cyclohexyl ketone) | P030074 | C9H14O | Heat characteristics | Softening temperature | 240 | 0 | C
Homopolymer | poly(vinyl cyclohexyl ketone) | P030074 | C9H14O | Polymer Information | SMILES | *CC(C(=O)C1CCCCC1)*
Homopolymer | poly(vinyl tetradecanoate) | P030075 | C16H30O2 | Optical property | Refractive index | 1.4675 | 0
Homopolymer | poly(vinyl tetradecanoate) | P030075 | C16H30O2 | Thermal property | Melting temperature | 28.5 | 0 | C
Homopolymer | poly(vinyl tetradecanoate) | P030075 | C16H30O2 | Polymer Information | SMILES | CCCCCCCCCCCCCC(=O)OC(C*)*
Homopolymer | poly[vinyl (o-hydroxy)phenyl ketone] | P030076 | C9H8O2 | Thermal property | Melting temperature | 192.5 | 12.5 | C
Homopolymer | poly[vinyl (o-hydroxy)phenyl ketone] | P030076 | C9H8O2 | Dilute solution property | Intrinsic viscosity eta | 0.42 | 0 | dl/g
Homopolymer | poly[vinyl (o-hydroxy)phenyl ketone] | P030076 | C9H8O2 | Polymer Information | SMILES | *CC(C(=O)c1ccccc1O)*
Homopolymer | 1,4-poly(1-methoxy-1,3-butadiene) | P030077 | C5H8O | Thermal property | Glass transition temperature | -10.5 | 56.33333 | C
Homopolymer | 1,4-poly(1-methoxy-1,3-butadiene) | P030077 | C5H8O | Polymer Information | SMILES | *C=CC(OC)C*
Homopolymer | 1,4-poly(2-phenyl-1,3-butadiene) | P030078 | C10H10 | Physical property | Density | 1.063 | 0 | g/cm3
Homopolymer | 1,4-poly(2-phenyl-1,3-butadiene) | P030078 | C10H10 | Physical property | Specific volume | 0.9407 | 0 | cm3/g
Homopolymer | 1,4-poly(2-phenyl-1,3-butadiene) | P030078 | C10H10 | Thermal property | Glass transition temperature | 28 | 224.2222 | C
Homopolymer | 1,4-poly(2-phenyl-1,3-butadiene) | P030078 | C10H10 | Dilute solution property | Intrinsic viscosity eta | 0.305 | 0.04065434 | dl/g
Homopolymer | 1,4-poly(2-phenyl-1,3-butadiene) | P030078 | C10H10 | Dilute solution property | Radius of gyration | 3.495 | 0 | nm
Homopolymer | 1,4-poly(2-phenyl-1,3-butadiene) | P030078 | C10H10 | Shear property | Shear modulus | 0.000126 | 0 | GPa
Homopolymer | 1,4-poly(2-phenyl-1,3-butadiene) | P030078 | C10H10 | Polymer Information | SMILES | *CCC=C(c1ccccc1)*
Homopolymer | poly(vinylene carbonate) | P030079 | CH2O | Thermal property | Glass transition temperature | 137 | 12 | C
Homopolymer | poly(vinylene carbonate) | P030079 | CH2O | Polymer Information | SMILES | *C(O)*
Homopolymer | poly(2-ethylhexyl vinyl ether) | P030080 | C10H20O | Physical property | Density | 0.9005 | 1.633333e-05 | g/cm3
Homopolymer | poly(2-ethylhexyl vinyl ether) | P030080 | C10H20O | Physical property | Specific volume | 1.11 | 0 | cm3/g
Homopolymer | poly(2-ethylhexyl vinyl ether) | P030080 | C10H20O | Optical property | Refractive index | 1.4626 | 0
Homopolymer | poly(2-ethylhexyl vinyl ether) | P030080 | C10H20O | Thermal property | Glass transition temperature | -66 | 0 | C
Homopolymer | poly(2-ethylhexyl vinyl ether) | P030080 | C10H20O | Polymer Information | SMILES | CCCCC(COC(C*)*)CC
Homopolymer | poly(butyl vinyl sulfide) | P030081 | C6H12S | Physical property | Density | 0.984 | 0 | g/cm3
Homopolymer | poly(butyl vinyl sulfide) | P030081 | C6H12S | Physical property | Specific volume | 1.02 | 0 | cm3/g
Homopolymer | poly(butyl vinyl sulfide) | P030081 | C6H12S | Thermal property | Glass transition temperature | -20 | 0 | C
Homopolymer | poly(butyl vinyl sulfide) | P030081 | C6H12S | Polymer Information | SMILES | CCCCSC(C*)*
Homopolymer | poly(cyclohexyl vinyl ether) | P030082 | C8H14O | Dilute solution property | Intrinsic viscosity eta | 1.7 | 0 | dl/g
Homopolymer | poly(cyclohexyl vinyl ether) | P030082 | C8H14O | Heat characteristics | Softening temperature | 82 | 8 | C
Homopolymer | poly(cyclohexyl vinyl ether) | P030082 | C8H14O | Hardness | Shore hardness | 95 | 0
Homopolymer | poly(cyclohexyl vinyl ether) | P030082 | C8H14O | Polymer Information | SMILES | *CC(OC1CCCCC1)*
Homopolymer | poly(ethyl vinyl sulfide) | P030083 | C4H8S | Thermal property | Glass transition temperature | -7 | 0 | C
Homopolymer | poly(ethyl vinyl sulfide) | P030083 | C4H8S | Polymer Information | SMILES | CCSC(C*)*
Homopolymer | poly(nonafluorobutyl trifluorovinyl ether) | P030084 | C6F12O | Thermal property | Glass transition temperature | -10 | 0 | C
Homopolymer | poly(nonafluorobutyl trifluorovinyl ether) | P030084 | C6F12O | Polymer Information | SMILES | *C(C(F)(F)*)(OC(C(C(C(F)(F)F)(F)F)(F)F)(F)F)F
Homopolymer | poly(perfluoroethoxyethylene) | P030085 | C4F8O | Thermal property | Glass transition temperature | 29 | 0 | C
Homopolymer | poly(perfluoroethoxyethylene) | P030085 | C4F8O | Polymer Information | SMILES | *C(C(F)(F)*)(OC(C(F)(F)F)(F)F)F
Homopolymer | poly[1,1-bis(trifluoromethoxy)-2,2-difluoroethylene] | P030086 | C4F8O2 | Thermal property | Glass transition temperature | -60 | 0 | C
Homopolymer | poly[1,1-bis(trifluoromethoxy)-2,2-difluoroethylene] | P030086 | C4F8O2 | Polymer Information | SMILES | *C(C(F)(F)*)(OC(F)(F)F)OC(F)(F)F
Homopolymer | poly[1,1-difluoro-2-(trifluoromethoxy)ethene] | P030087 | C3HF5O | Thermal property | Glass transition temperature | -10 | 0 | C
Homopolymer | poly[1,1-difluoro-2-(trifluoromethoxy)ethene] | P030087 | C3HF5O | Polymer Information | SMILES | *C(C(F)(F)*)OC(F)(F)F
Homopolymer | poly[1,2-difluoro-1-(trifluoromethoxy)ethene] | P030088 | C3HF5O | Thermal property | Glass transition temperature | -10 | 0 | C
Homopolymer | poly[1,2-difluoro-1-(trifluoromethoxy)ethene] | P030088 | C3HF5O | Polymer Information | SMILES | *C(C(OC(F)(F)F)(F)*)F
Homopolymer | poly(trifluoromethyl trifluorovinyl ether) | P030089 | C3F6O | Thermal property | Glass transition temperature | -5 | 0 | C
Homopolymer | poly(trifluoromethyl trifluorovinyl ether) | P030089 | C3F6O | Polymer Information | SMILES | FC(OC(C(F)(F)*)(F)*)(F)F
Homopolymer | poly[1-(heptafluoropropoxy)ethene] | P030090 | C5H3F7O | Polymer Information | SMILES | *CC(OC(C(C(F)(F)F)(F)F)(F)F)*
Homopolymer | poly(vinyl 2,2-dimethylbutyl ether) | P030091 | C8H16O | Thermal property | Glass transition temperature | 9 | 0 | C
Homopolymer | poly(vinyl 2,2-dimethylbutyl ether) | P030091 | C8H16O | Dilute solution property | Intrinsic viscosity eta | 2.3 | 0 | dl/g
Homopolymer | poly(vinyl 2,2-dimethylbutyl ether) | P030091 | C8H16O | Heat characteristics | Softening temperature | 118 | 8 | C
Homopolymer | poly(vinyl 2,2-dimethylbutyl ether) | P030091 | C8H16O | Hardness | Shore hardness | 80 | 0
Homopolymer | poly(vinyl 2,2-dimethylbutyl ether) | P030091 | C8H16O | Polymer Information | SMILES | *CC(OCC(CC)(C)C)*
Homopolymer | poly(methyl vinyl sulfide) | P030092 | C3H6S | Physical property | Density | 1.184 | 0 | g/cm3
Homopolymer | poly(methyl vinyl sulfide) | P030092 | C3H6S | Physical property | Specific volume | 0.8446 | 0 | cm3/g
Homopolymer | poly(methyl vinyl sulfide) | P030092 | C3H6S | Thermal property | Glass transition temperature | -1 | 0 | C
Homopolymer | poly(methyl vinyl sulfide) | P030092 | C3H6S | Polymer Information | SMILES | *C(SC)C*
Homopolymer | poly(vinyl octyl ether) | P030093 | C10H20O | Physical property | Density | 0.9035 | 0.000147 | g/cm3
Homopolymer | poly(vinyl octyl ether) | P030093 | C10H20O | Physical property | Specific volume | 1.105 | 0.0003 | cm3/g
Homopolymer | poly(vinyl octyl ether) | P030093 | C10H20O | Thermal property | Glass transition temperature | -80 | 0.2142857 | C
Homopolymer | poly(vinyl octyl ether) | P030093 | C10H20O | Polymer Information | SMILES | CCCCCCCCOC(C*)*
Homopolymer | poly(vinyl propyl ether) | P030094 | C5H10O | Physical property | Density | 0.94 | 0 | g/cm3
Homopolymer | poly(vinyl propyl ether) | P030094 | C5H10O | Physical property | Specific volume | 1.1 | 0 | cm3/g
Homopolymer | poly(vinyl propyl ether) | P030094 | C5H10O | Thermal property | Melting temperature | 76 | 0 | C
Homopolymer | poly(vinyl propyl ether) | P030094 | C5H10O | Electric property | Dielectric constant ac | 2.3 | 0
Homopolymer | poly(vinyl propyl ether) | P030094 | C5H10O | Electric property | Dielectric loss tangent | 0.042 | 0
Homopolymer | poly(vinyl propyl ether) | P030094 | C5H10O | Dilute solution property | Intrinsic viscosity eta | 1.92 | 0 | dl/g
Homopolymer | poly(vinyl propyl ether) | P030094 | C5H10O | Polymer Information | SMILES | CCCOC(C*)*
Homopolymer | poly(alpha-fluorovinyl methyl ketone) | P030095 | C4H5FO | Thermal property | Glass transition temperature | 142 | 0 | C
Homopolymer | poly(alpha-fluorovinyl methyl ketone) | P030095 | C4H5FO | Thermal property | Thermal decomposition temperature | 298 | 480.2143 | C
Homopolymer | poly(alpha-fluorovinyl methyl ketone) | P030095 | C4H5FO | Thermal property | Thermal decomposition weight loss | 10 | 0 | %
Homopolymer | poly(alpha-fluorovinyl methyl ketone) | P030095 | C4H5FO | Dilute solution property | Intrinsic viscosity eta | 3.1 | 0 | dl/g
Homopolymer | poly(alpha-fluorovinyl methyl ketone) | P030095 | C4H5FO | Polymer Information | SMILES | *C(C(=O)C)(C*)F
Homopolymer | poly(phenyl vinyl ketone) | P030096 | C9H8O | Thermal property | Glass transition temperature | 59.5 | 241.625 | C
Homopolymer | poly(phenyl vinyl ketone) | P030096 | C9H8O | Thermal property | Thermal decomposition temperature | 371.35 | 823.3633 | C
Homopolymer | poly(phenyl vinyl ketone) | P030096 | C9H8O | Thermal property | Thermal decomposition weight loss | 50 | 0 | %
Homopolymer | poly(phenyl vinyl ketone) | P030096 | C9H8O | Thermal property | Melting temperature | 90 | 203.4667 | C
Homopolymer | poly(phenyl vinyl ketone) | P030096 | C9H8O | Dilute solution property | Intrinsic viscosity eta | 0.35 | 0.01333333 | dl/g
Homopolymer | poly(phenyl vinyl ketone) | P030096 | C9H8O | Heat characteristics | Softening temperature | 85 | 50 | C
Homopolymer | poly(phenyl vinyl ketone) | P030096 | C9H8O | Polymer Information | SMILES | *CC(C(=O)c1ccccc1)*
Homopolymer | poly(3-methoxy-4-bromophenyl vinyl ketone) | P030097 | C10H9BrO2 | Thermal property | Glass transition temperature | 44 | 0 | C
Homopolymer | poly(3-methoxy-4-bromophenyl vinyl ketone) | P030097 | C10H9BrO2 | Dilute solution property | Intrinsic viscosity eta | 0.48 | 0 | dl/g
Homopolymer | poly(3-methoxy-4-bromophenyl vinyl ketone) | P030097 | C10H9BrO2 | Polymer Information | SMILES | *CC(C(=O)c1ccc(c(c1)OC)Br)*
Homopolymer | poly(4-tert-butylphenyl vinyl ketone) | P030098 | C13H16O | Thermal property | Glass transition temperature | 103.5 | 0 | C
Homopolymer | poly(4-tert-butylphenyl vinyl ketone) | P030098 | C13H16O | Polymer Information | SMILES | *CC(C(=O)c1ccc(cc1)C(C)(C)C)*
Homopolymer | poly(p-chlorophenyl vinyl ketone) | P030099 | C9H7ClO | Thermal property | Glass transition temperature | 63 | 901.3333 | C
Homopolymer | poly(p-chlorophenyl vinyl ketone) | P030099 | C9H7ClO | Dilute solution property | Intrinsic viscosity eta | 0.2 | 0 | dl/g
Homopolymer | poly(p-chlorophenyl vinyl ketone) | P030099 | C9H7ClO | Polymer Information | SMILES | *CC(C(=O)c1ccc(cc1)Cl)*
Homopolymer | poly(4-ethylphenyl vinyl ketone) | P030100 | C11H12O | Thermal property | Glass transition temperature | 49.25 | 6.75 | C
Homopolymer | poly(4-ethylphenyl vinyl ketone) | P030100 | C11H12O | Dilute solution property | Intrinsic viscosity eta | 0.27 | 0 | dl/g
Homopolymer | poly(4-ethylphenyl vinyl ketone) | P030100 | C11H12O | Polymer Information | SMILES | *CC(C(=O)c1ccc(cc1)CC)*
Homopolymer | poly(4-isopropylphenyl vinyl ketone) | P030101 | C12H14O | Thermal property | Glass transition temperature | 62.5 | 0 | C
Homopolymer | poly(4-isopropylphenyl vinyl ketone) | P030101 | C12H14O | Polymer Information | SMILES | *CC(C(=O)c1ccc(cc1)C(C)C)*
Homopolymer | poly(4-methoxyphenyl vinyl ketone) | P030102 | C10H10O2 | Thermal property | Glass transition temperature | 46 | 0 | C
Homopolymer | poly(4-methoxyphenyl vinyl ketone) | P030102 | C10H10O2 | Dilute solution property | Intrinsic viscosity eta | 0.43 | 0 | dl/g
Homopolymer | poly(4-methoxyphenyl vinyl ketone) | P030102 | C10H10O2 | Polymer Information | SMILES | *CC(C(=O)c1ccc(cc1)OC)*
Homopolymer | poly(3,4-dimethylphenyl vinyl ketone) | P030103 | C11H12O | Thermal property | Glass transition temperature | 42 | 0 | C
Homopolymer | poly(3,4-dimethylphenyl vinyl ketone) | P030103 | C11H12O | Dilute solution property | Intrinsic viscosity eta | 0.27 | 0 | dl/g
Homopolymer | poly(3,4-dimethylphenyl vinyl ketone) | P030103 | C11H12O | Polymer Information | SMILES | *CC(C(=O)c1ccc(c(c1)C)C)*
Homopolymer | poly(4-propylphenyl vinyl ketone) | P030104 | C12H14O | Thermal property | Glass transition temperature | 44 | 0 | C
Homopolymer | poly(4-propylphenyl vinyl ketone) | P030104 | C12H14O | Polymer Information | SMILES | CCCc1ccc(cc1)C(=O)C(C*)*
Homopolymer | poly(4-methylphenyl vinyl ketone) | P030105 | C10H10O | Thermal property | Glass transition temperature | 59.5 | 176.3333 | C
Homopolymer | poly(4-methylphenyl vinyl ketone) | P030105 | C10H10O | Dilute solution property | Intrinsic viscosity eta | 0.12 | 0 | dl/g
Homopolymer | poly(4-methylphenyl vinyl ketone) | P030105 | C10H10O | Polymer Information | SMILES | *CC(C(=O)c1ccc(cc1)C)*
Homopolymer | poly(1-cyanovinyl acetate) | P030106 | C5H5NO2 | Polymer Information | SMILES | *C(C#N)(OC(=O)C)C*
Homopolymer | poly(vinyl 2-acetoxybenzoate) | P030107 | C11H10O4 | Thermal property | Glass transition temperature | 59.5 | 0 | C
Homopolymer | poly(vinyl 2-acetoxybenzoate) | P030107 | C11H10O4 | Polymer Information | SMILES | *CC(OC(=O)c1ccccc1OC(=O)C)*
Homopolymer | poly(vinyl 4-acetoxybenzoate) | P030108 | C11H10O4 | Thermal property | Glass transition temperature | 76 | 0 | C
Homopolymer | poly(vinyl 4-acetoxybenzoate) | P030108 | C11H10O4 | Polymer Information | SMILES | *CC(OC(=O)c1ccc(cc1)OC(=O)C)*
Homopolymer | poly(vinyl 4-benzoylbutanoate) | P030109 | C13H14O3 | Physical property | Density | 0.851 | 0 | g/cm3
Homopolymer | poly(vinyl 4-benzoylbutanoate) | P030109 | C13H14O3 | Physical property | Specific volume | 1.18 | 0 | cm3/g
Homopolymer | poly(vinyl 4-benzoylbutanoate) | P030109 | C13H14O3 | Thermal property | Glass transition temperature | 45 | 0 | C
Homopolymer | poly(vinyl 4-benzoylbutanoate) | P030109 | C13H14O3 | Dilute solution property | Intrinsic viscosity eta | 0.0951 | 0 | dl/g
Homopolymer | poly(vinyl 4-benzoylbutanoate) | P030109 | C13H14O3 | Polymer Information | SMILES | *CC(OC(=O)CCCC(=O)c1ccccc1)*
Homopolymer | poly(vinyl 2-bromobenzoate) | P030110 | C9H7BrO2 | Thermal property | Glass transition temperature | 57.5 | 0 | C
Homopolymer | poly(vinyl 2-bromobenzoate) | P030110 | C9H7BrO2 | Polymer Information | SMILES | *CC(OC(=O)c1cccc(c1)Br)*
Homopolymer | poly(vinyl 4-bromobenzoate) | P030111 | C9H7BrO2 | Thermal property | Glass transition temperature | 85.5 | 56.33333 | C
Homopolymer | poly(vinyl 4-bromobenzoate) | P030111 | C9H7BrO2 | Dilute solution property | Intrinsic viscosity eta | 0.23 | 0.0192 | dl/g
Homopolymer | poly(vinyl 4-bromobenzoate) | P030111 | C9H7BrO2 | Heat characteristics | Softening temperature | 136 | 8 | C
Homopolymer | poly(vinyl 4-bromobenzoate) | P030111 | C9H7BrO2 | Polymer Information | SMILES | *CC(OC(=O)c1ccc(cc1)Br)*
Homopolymer | poly[vinyl 4-(butyryloxy)benzoate] | P030112 | C13H14O4 | Thermal property | Glass transition temperature | 61 | 0 | C
Homopolymer | poly[vinyl 4-(butyryloxy)benzoate] | P030112 | C13H14O4 | Polymer Information | SMILES | CCCC(=O)Oc1ccc(cc1)C(=O)OC(C*)*
Homopolymer | poly(vinyl 2-chlorobenzoate) | P030113 | C9H7ClO2 | Thermal property | Glass transition temperature | 55.75 | 44.08333 | C
Homopolymer | poly(vinyl 2-chlorobenzoate) | P030113 | C9H7ClO2 | Dilute solution property | Intrinsic viscosity eta | 0.21 | 0 | dl/g
Homopolymer | poly(vinyl 2-chlorobenzoate) | P030113 | C9H7ClO2 | Polymer Information | SMILES | *CC(OC(=O)c1ccccc1Cl)*
Homopolymer | poly(vinyl 3-chlorobenzoate) | P030114 | C9H7ClO2 | Thermal property | Glass transition temperature | 61.75 | 10.08333 | C
Homopolymer | poly(vinyl 3-chlorobenzoate) | P030114 | C9H7ClO2 | Dilute solution property | Intrinsic viscosity eta | 0.2 | 0 | dl/g
Homopolymer | poly(vinyl 3-chlorobenzoate) | P030114 | C9H7ClO2 | Polymer Information | SMILES | *CC(OC(=O)c1cccc(c1)Cl)*
Homopolymer | poly(vinyl 4-chlorobenzoate) | P030115 | C9H7ClO2 | Thermal property | Glass transition temperature | 70.25 | 234.0833 | C
Homopolymer | poly(vinyl 4-chlorobenzoate) | P030115 | C9H7ClO2 | Dilute solution property | Intrinsic viscosity eta | 0.3645 | 0.003960333 | dl/g
Homopolymer | poly(vinyl 4-chlorobenzoate) | P030115 | C9H7ClO2 | Heat characteristics | Softening temperature | 132 | 72 | C
Homopolymer | poly(vinyl 4-chlorobenzoate) | P030115 | C9H7ClO2 | Polymer Information | SMILES | *CC(OC(=O)c1ccc(cc1)Cl)*
Homopolymer | poly[vinyl cyclohexanecarboxylate] | P030116 | C9H14O2 | Physical property | Density | 1.119 | 0 | g/cm3
Homopolymer | poly[vinyl cyclohexanecarboxylate] | P030116 | C9H14O2 | Physical property | Specific volume | 0.8937 | 0 | cm3/g
Homopolymer | poly[vinyl cyclohexanecarboxylate] | P030116 | C9H14O2 | Thermal property | Glass transition temperature | 52 | 371.4333 | C
Homopolymer | poly[vinyl cyclohexanecarboxylate] | P030116 | C9H14O2 | Physicochemical property | Gas diffusion coefficient d | 6.165e-08 | 1.462735e-12 | cm2/s
Homopolymer | poly[vinyl cyclohexanecarboxylate] | P030116 | C9H14O2 | Physicochemical property | Gas permeability coefficient p | 2.705e-13 | 8.271922e-26 | cm3(STP)cm/(cm2*s*Pa)
Homopolymer | poly[vinyl cyclohexanecarboxylate] | P030116 | C9H14O2 | Physicochemical property | Gas solubility coefficient s | 7.999e-06 | 6.34984e-11 | cm3(STP)/(cm3*Pa)
Homopolymer | poly[vinyl cyclohexanecarboxylate] | P030116 | C9H14O2 | Polymer Information | SMILES | *CC(OC(=O)C1CCCCC1)*
Homopolymer | poly(vinyl cyclohexylacetate) | P030117 | C10H16O2 | Thermal property | Glass transition temperature | 25 | 0 | C
Homopolymer | poly(vinyl cyclohexylacetate) | P030117 | C10H16O2 | Polymer Information | SMILES | *CC(OC(=O)CC1CCCCC1)*
Homopolymer | poly(vinyl 4-cyclohexylbutanoate) | P030118 | C12H20O2 | Thermal property | Glass transition temperature | -10 | 0 | C
Homopolymer | poly(vinyl 4-cyclohexylbutanoate) | P030118 | C12H20O2 | Polymer Information | SMILES | *CC(OC(=O)CCCC1CCCCC1)*
Homopolymer | poly(vinyl 3-cyclopentylpropanoate) | P030119 | C10H16O2 | Polymer Information | SMILES | *CC(OC(=O)CCC1CCCC1)*
Homopolymer | poly(vinyl 4-ethoxybenzoate) | P030120 | C11H12O3 | Thermal property | Glass transition temperature | 70 | 0 | C
Homopolymer | poly(vinyl 4-ethoxybenzoate) | P030120 | C11H12O3 | Polymer Information | SMILES | CCOc1ccc(cc1)C(=O)OC(C*)*
Homopolymer | poly(vinyl 4-ethylbenzoate) | P030121 | C11H12O2 | Physical property | Density | 1.145 | 0 | g/cm3
Homopolymer | poly(vinyl 4-ethylbenzoate) | P030121 | C11H12O2 | Physical property | Specific volume | 0.8734 | 0 | cm3/g
Homopolymer | poly(vinyl 4-ethylbenzoate) | P030121 | C11H12O2 | Optical property | Refractive index | 1.5643 | 0
Homopolymer | poly(vinyl 4-ethylbenzoate) | P030121 | C11H12O2 | Thermal property | Glass transition temperature | 54.75 | 5.916429 | C
Homopolymer | poly(vinyl 4-ethylbenzoate) | P030121 | C11H12O2 | Thermal property | Specific heat capacity cp | 0.2969 | 0.005727192 | cal/(g*C)
Homopolymer | poly(vinyl 4-ethylbenzoate) | P030121 | C11H12O2 | Dilute solution property | Intrinsic viscosity eta | 0.11 | 0 | dl/g
Homopolymer | poly(vinyl 4-ethylbenzoate) | P030121 | C11H12O2 | Polymer Information | SMILES | *CC(OC(=O)c1ccc(cc1)CC)*
Homopolymer | poly(vinyl 2-ethyl-2,3,3-trimethylbutanoate) | P030122 | C11H20O2 | Thermal property | Glass transition temperature | 115 | 50 | C
Homopolymer | poly(vinyl 2-ethyl-2,3,3-trimethylbutanoate) | P030122 | C11H20O2 | Polymer Information | SMILES | *CC(OC(=O)C(C(C)(C)C)(CC)C)*
Homopolymer | poly(vinyl heptafluorobutanoate) | P030123 | C6H3F7O2 | Optical property | Refractive index | 1.363 | 0
Homopolymer | poly(vinyl heptafluorobutanoate) | P030123 | C6H3F7O2 | Thermal property | Glass transition temperature | 27 | 0 | C
Homopolymer | poly(vinyl heptafluorobutanoate) | P030123 | C6H3F7O2 | Dilute solution property | Intrinsic viscosity eta | 0.5 | 0.02 | dl/g
Homopolymer | poly(vinyl heptafluorobutanoate) | P030123 | C6H3F7O2 | Polymer Information | SMILES | *CC(OC(=O)C(C(C(F)(F)F)(F)F)(F)F)*
Homopolymer | poly(vinyl undecafluorocyclohexane-1-carboxylate) | P030124 | C9H3F11O2 | Optical property | Refractive index | 1.369 | 0
Homopolymer | poly(vinyl undecafluorocyclohexane-1-carboxylate) | P030124 | C9H3F11O2 | Thermal property | Glass transition temperature | 54 | 0 | C
Homopolymer | poly(vinyl undecafluorocyclohexane-1-carboxylate) | P030124 | C9H3F11O2 | Dilute solution property | Intrinsic viscosity eta | 0.5 | 0.02 | dl/g
Homopolymer | poly(vinyl undecafluorocyclohexane-1-carboxylate) | P030124 | C9H3F11O2 | Polymer Information | SMILES | *CC(OC(=O)C1(F)C(F)(F)C(F)(F)C(C(C1(F)F)(F)F)(F)F)*
Homopolymer | poly(tert-butyl vinylcarbamate) | P030125 | C7H13NO2 | Thermal property | Glass transition temperature | 120 | 0 | C
Homopolymer | poly(tert-butyl vinylcarbamate) | P030125 | C7H13NO2 | Thermal property | Melting temperature | 263 | 0 | C
Homopolymer | poly(tert-butyl vinylcarbamate) | P030125 | C7H13NO2 | Polymer Information | SMILES | *CC(NC(=O)OC(C)(C)C)*
Homopolymer | poly(vinyl nonadecafluorodecanoate) | P030126 | C12H3F19O2 | Optical property | Refractive index | 1.334 | 0
Homopolymer | poly(vinyl nonadecafluorodecanoate) | P030126 | C12H3F19O2 | Thermal property | Glass transition temperature | -19 | 2 | C
Homopolymer | poly(vinyl nonadecafluorodecanoate) | P030126 | C12H3F19O2 | Dilute solution property | Intrinsic viscosity eta | 0.5 | 0.02 | dl/g
Homopolymer | poly(vinyl nonadecafluorodecanoate) | P030126 | C12H3F19O2 | Polymer Information | SMILES | *CC(OC(=O)C(C(C(C(C(C(C(C(C(F)(F)F)(F)F)(F)F)(F)F)(F)F)(F)F)(F)F)(F)F)(F)F)*
Homopolymer | poly(vinyl undecafluorohexanoate) | P030127 | C8H3F11O2 | Optical property | Refractive index | 1.344 | 0
Homopolymer | poly(vinyl undecafluorohexanoate) | P030127 | C8H3F11O2 | Thermal property | Glass transition temperature | -9 | 0 | C
Homopolymer | poly(vinyl undecafluorohexanoate) | P030127 | C8H3F11O2 | Dilute solution property | Intrinsic viscosity eta | 0.5 | 0.02 | dl/g
Homopolymer | poly(vinyl undecafluorohexanoate) | P030127 | C8H3F11O2 | Polymer Information | SMILES | *CC(OC(=O)C(C(C(C(C(F)(F)F)(F)F)(F)F)(F)F)(F)F)*
Homopolymer | poly(vinyl pentadecafluorooctanoate) | P030128 | C10H3F15O2 | Optical property | Refractive index | 1.338 | 0
Homopolymer | poly(vinyl pentadecafluorooctanoate) | P030128 | C10H3F15O2 | Thermal property | Glass transition temperature | -12.5 | 12.5 | C
Homopolymer | poly(vinyl pentadecafluorooctanoate) | P030128 | C10H3F15O2 | Dilute solution property | Intrinsic viscosity eta | 0.5 | 0.02 | dl/g
Homopolymer | poly(vinyl pentadecafluorooctanoate) | P030128 | C10H3F15O2 | Polymer Information | SMILES | *CC(OC(=O)C(C(C(C(C(C(C(F)(F)F)(F)F)(F)F)(F)F)(F)F)(F)F)(F)F)*
Homopolymer | poly(vinyl pentafluoropropionate) | P030129 | C5H3F5O2 | Optical property | Refractive index | 1.364 | 0
Homopolymer | poly(vinyl pentafluoropropionate) | P030129 | C5H3F5O2 | Thermal property | Glass transition temperature | 42 | 0 | C
Homopolymer | poly(vinyl pentafluoropropionate) | P030129 | C5H3F5O2 | Dilute solution property | Intrinsic viscosity eta | 0.5 | 0.02 | dl/g
Homopolymer | poly(vinyl pentafluoropropionate) | P030129 | C5H3F5O2 | Polymer Information | SMILES | *CC(OC(=O)C(C(F)(F)F)(F)F)*
Homopolymer | poly(vinyl nonafluorovalerate) | P030130 | C7H3F9O2 | Optical property | Refractive index | 1.353 | 0
Homopolymer | poly(vinyl nonafluorovalerate) | P030130 | C7H3F9O2 | Thermal property | Glass transition temperature | 17.5 | 12.5 | C
Homopolymer | poly(vinyl nonafluorovalerate) | P030130 | C7H3F9O2 | Dilute solution property | Intrinsic viscosity eta | 0.5 | 0.02 | dl/g
Homopolymer | poly(vinyl nonafluorovalerate) | P030130 | C7H3F9O2 | Polymer Information | SMILES | *CC(OC(=O)C(C(C(C(F)(F)F)(F)F)(F)F)(F)F)*
Homopolymer | poly(vinyl isonicotinate) | P030131 | C8H7NO2 | Physical property | Density | 1.288 | 0 | g/cm3
Homopolymer | poly(vinyl isonicotinate) | P030131 | C8H7NO2 | Physical property | Specific volume | 0.7764 | 0 | cm3/g
Homopolymer | poly(vinyl isonicotinate) | P030131 | C8H7NO2 | Optical property | Refractive index | 1.5682 | 0
Homopolymer | poly(vinyl isonicotinate) | P030131 | C8H7NO2 | Thermal property | Glass transition temperature | 98.5 | 0 | C
Homopolymer | poly(vinyl isonicotinate) | P030131 | C8H7NO2 | Polymer Information | SMILES | *CC(OC(=O)c1ccncc1)*
Homopolymer | poly(vinyl 4-isopropylbenzoate) | P030132 | C12H14O2 | Physical property | Density | 1.12 | 0.0016872 | g/cm3
Homopolymer | poly(vinyl 4-isopropylbenzoate) | P030132 | C12H14O2 | Physical property | Specific volume | 0.8929 | 0.000942048 | cm3/g
Homopolymer | poly(vinyl 4-isopropylbenzoate) | P030132 | C12H14O2 | Optical property | Refractive index | 1.5532 | 0
Homopolymer | poly(vinyl 4-isopropylbenzoate) | P030132 | C12H14O2 | Thermal property | Glass transition temperature | 66.5 | 8.05 | C
Homopolymer | poly(vinyl 4-isopropylbenzoate) | P030132 | C12H14O2 | Thermal property | Specific heat capacity cp | 0.2978 | 0.006201675 | cal/(g*C)
Homopolymer | poly(vinyl 4-isopropylbenzoate) | P030132 | C12H14O2 | Physicochemical property | Gas diffusion coefficient d | 1.775e-07 | 5.376333e-15 | cm2/s
Homopolymer | poly(vinyl 4-isopropylbenzoate) | P030132 | C12H14O2 | Physicochemical property | Gas permeability coefficient p | 9.53e-13 | 6.85452e-25 | cm3(STP)cm/(cm2*s*Pa)
Homopolymer | poly(vinyl 4-isopropylbenzoate) | P030132 | C12H14O2 | Physicochemical property | Gas solubility coefficient s | 7.7925e-06 | 6.178941e-11 | cm3(STP)/(cm3*Pa)
Homopolymer | poly(vinyl 4-isopropylbenzoate) | P030132 | C12H14O2 | Dilute solution property | Intrinsic viscosity eta | 0.11 | 0 | dl/g
Homopolymer | poly(vinyl 4-isopropylbenzoate) | P030132 | C12H14O2 | Polymer Information | SMILES | *CC(OC(=O)c1ccc(cc1)C(C)C)*
Homopolymer | poly (vinyl 2-isopropyl-2,3-dimethylbutyrate) | P030133 | C11H20O2 | Thermal property | Glass transition temperature | 120 | 0 | C
Homopolymer | poly (vinyl 2-isopropyl-2,3-dimethylbutyrate) | P030133 | C11H20O2 | Polymer Information | SMILES | *CC(OC(=O)C(C(C)C)(C(C)C)C)*
Homopolymer | poly(vinyl 2-methoxybenzoate) | P030134 | C10H10O3 | Thermal property | Glass transition temperature | 65 | 0 | C
Homopolymer | poly(vinyl 2-methoxybenzoate) | P030134 | C10H10O3 | Polymer Information | SMILES | *CC(OC(=O)c1ccccc1OC)*
Homopolymer | poly(vinyl 3-methoxybenzoate) | P030135 | C10H10O3 | Thermal property | Glass transition temperature | 44 | 0 | C
Homopolymer | poly(vinyl 3-methoxybenzoate) | P030135 | C10H10O3 | Polymer Information | SMILES | *CC(OC(=O)c1cccc(c1)OC)*
Homopolymer | poly(vinyl 4-methoxybenzoate) | P030136 | C10H10O3 | Thermal property | Glass transition temperature | 85 | 341.2667 | C
Homopolymer | poly(vinyl 4-methoxybenzoate) | P030136 | C10H10O3 | Electric property | Dielectric constant ac | 2.59 | 0
Homopolymer | poly(vinyl 4-methoxybenzoate) | P030136 | C10H10O3 | Electric property | Dielectric loss tangent | 0.0295 | 0
Homopolymer | poly(vinyl 4-methoxybenzoate) | P030136 | C10H10O3 | Dilute solution property | Intrinsic viscosity eta | 0.2775 | 0.0004083333 | dl/g
Homopolymer | poly(vinyl 4-methoxybenzoate) | P030136 | C10H10O3 | Heat characteristics | Softening temperature | 151.5 | 24.5 | C
Homopolymer | poly(vinyl 4-methoxybenzoate) | P030136 | C10H10O3 | Polymer Information | SMILES | *CC(OC(=O)c1ccc(cc1)OC)*
Homopolymer | poly(vinyl 2-methylbenzoate) | P030137 | C10H10O2 | Thermal property | Glass transition temperature | 42.5 | 40.33333 | C
Homopolymer | poly(vinyl 2-methylbenzoate) | P030137 | C10H10O2 | Dilute solution property | Intrinsic viscosity eta | 0.33 | 0 | dl/g
Homopolymer | poly(vinyl 2-methylbenzoate) | P030137 | C10H10O2 | Polymer Information | SMILES | *CC(OC(=O)c1ccccc1C)*
Homopolymer | poly(vinyl 3-methylbenzoate) | P030138 | C10H10O2 | Thermal property | Glass transition temperature | 49 | 5.333333 | C
Homopolymer | poly(vinyl 3-methylbenzoate) | P030138 | C10H10O2 | Dilute solution property | Intrinsic viscosity eta | 0.19 | 0 | dl/g
Homopolymer | poly(vinyl 3-methylbenzoate) | P030138 | C10H10O2 | Polymer Information | SMILES | *CC(OC(=O)c1cccc(c1)C)*
Homopolymer | poly(vinyl 4-methylbenzoate) | P030139 | C10H10O2 | Physical property | Density | 1.163 | 0 | g/cm3
Homopolymer | poly(vinyl 4-methylbenzoate) | P030139 | C10H10O2 | Physical property | Specific volume | 0.8598 | 0 | cm3/g
Homopolymer | poly(vinyl 4-methylbenzoate) | P030139 | C10H10O2 | Thermal property | Glass transition temperature | 71 | 110.5 | C
Homopolymer | poly(vinyl 4-methylbenzoate) | P030139 | C10H10O2 | Physicochemical property | Gas diffusion coefficient d | 5.495e-08 | 4.737633e-16 | cm2/s
Homopolymer | poly(vinyl 4-methylbenzoate) | P030139 | C10H10O2 | Physicochemical property | Gas permeability coefficient p | 2.846e-13 | 6.476821e-26 | cm3(STP)cm/(cm2*s*Pa)
Homopolymer | poly(vinyl 4-methylbenzoate) | P030139 | C10H10O2 | Physicochemical property | Gas solubility coefficient s | 7.486e-06 | 5.832666e-11 | cm3(STP)/(cm3*Pa)
Homopolymer | poly(vinyl 4-methylbenzoate) | P030139 | C10H10O2 | Dilute solution property | Intrinsic viscosity eta | 0.185 | 0.0003 | dl/g
Homopolymer | poly(vinyl 4-methylbenzoate) | P030139 | C10H10O2 | Heat characteristics | Softening temperature | 128 | 8 | C
Homopolymer | poly(vinyl 4-methylbenzoate) | P030139 | C10H10O2 | Polymer Information | SMILES | *CC(OC(=O)c1ccc(cc1)C)*
Homopolymer | poly(vinyl 3-methyl-3-phenylbutanoate) | P030140 | C13H16O2 | Thermal property | Glass transition temperature | 20 | 0 | C
Homopolymer | poly(vinyl 3-methyl-3-phenylbutanoate) | P030140 | C13H16O2 | Polymer Information | SMILES | *CC(OC(=O)CC(c1ccccc1)(C)C)*
Homopolymer | poly[vinyl 3-(trimethylsilyl)benzoate] | P030141 | C12H16O2Si | Thermal property | Glass transition temperature | 80 | 0 | C
Homopolymer | poly[vinyl 3-(trimethylsilyl)benzoate] | P030141 | C12H16O2Si | Thermal property | Thermal decomposition temperature | 330 | 0 | C
Homopolymer | poly[vinyl 3-(trimethylsilyl)benzoate] | P030141 | C12H16O2Si | Dilute solution property | Intrinsic viscosity eta | 2.14 | 0 | dl/g
Homopolymer | poly[vinyl 3-(trimethylsilyl)benzoate] | P030141 | C12H16O2Si | Polymer Information | SMILES | *CC(OC(=O)c1cccc(c1)[Si](C)(C)C)*
Homopolymer | poly[vinyl 4-(trimethylsilyl)benzoate] | P030142 | C12H16O2Si | Thermal property | Glass transition temperature | 123 | 43.07143 | C
Homopolymer | poly[vinyl 4-(trimethylsilyl)benzoate] | P030142 | C12H16O2Si | Thermal property | Thermal decomposition temperature | 325 | 0 | C
Homopolymer | poly[vinyl 4-(trimethylsilyl)benzoate] | P030142 | C12H16O2Si | Thermal property | Melting temperature | 327 | 69.06667 | C
Homopolymer | poly[vinyl 4-(trimethylsilyl)benzoate] | P030142 | C12H16O2Si | Dilute solution property | Intrinsic viscosity eta | 1.36 | 0 | dl/g
Homopolymer | poly[vinyl 4-(trimethylsilyl)benzoate] | P030142 | C12H16O2Si | Polymer Information | SMILES | *CC(OC(=O)c1ccc(cc1)[Si](C)(C)C)*
Homopolymer | poly(vinyl 2,2-dimethylpentanoate) | P030143 | C9H16O2 | Thermal property | Glass transition temperature | 10 | 0 | C
Homopolymer | poly(vinyl 2,2-dimethylpentanoate) | P030143 | C9H16O2 | Polymer Information | SMILES | CCCC(C(=O)OC(C*)*)(C)C
Homopolymer | poly(vinyl 2,2,3,3-tetramethylpentanoate) | P030144 | C11H20O2 | Thermal property | Glass transition temperature | 90 | 0 | C
Homopolymer | poly(vinyl 2,2,3,3-tetramethylpentanoate) | P030144 | C11H20O2 | Polymer Information | SMILES | *CC(OC(=O)C(C(CC)(C)C)(C)C)*
Homopolymer | poly(vinyl 2,2,3,4-tetramethylpentanoate) | P030145 | C11H20O2 | Thermal property | Glass transition temperature | 50 | 50 | C
Homopolymer | poly(vinyl 2,2,3,4-tetramethylpentanoate) | P030145 | C11H20O2 | Polymer Information | SMILES | *CC(OC(=O)C(C(C(C)C)C)(C)C)*
Homopolymer | poly(vinyl 2,2,4,4-tetramethylpentanoate) | P030146 | C11H20O2 | Thermal property | Glass transition temperature | 55 | 0 | C
Homopolymer | poly(vinyl 2,2,4,4-tetramethylpentanoate) | P030146 | C11H20O2 | Polymer Information | SMILES | *CC(OC(=O)C(CC(C)(C)C)(C)C)*
Homopolymer | poly(vinyl nicotinate) | P030147 | C8H7NO2 | Physical property | Density | 1.296 | 0 | g/cm3
Homopolymer | poly(vinyl nicotinate) | P030147 | C8H7NO2 | Physical property | Specific volume | 0.7716 | 0 | cm3/g
Homopolymer | poly(vinyl nicotinate) | P030147 | C8H7NO2 | Optical property | Refractive index | 1.5754 | 0
Homopolymer | poly(vinyl nicotinate) | P030147 | C8H7NO2 | Thermal property | Glass transition temperature | 86.5 | 0 | C
Homopolymer | poly(vinyl nicotinate) | P030147 | C8H7NO2 | Polymer Information | SMILES | *CC(OC(=O)c1cccnc1)*
Homopolymer | poly(vinyl 3-nitrobenzoate) | P030148 | C9H7NO4 | Thermal property | Glass transition temperature | 93 | 0 | C
Homopolymer | poly(vinyl 3-nitrobenzoate) | P030148 | C9H7NO4 | Polymer Information | SMILES | *CC(OC(=O)c1cccc(c1)[N+](=O)[O-])*
Homopolymer | poly(vinyl 4-nitrobenzoate) | P030149 | C9H7NO4 | Thermal property | Glass transition temperature | 122 | 0 | C
Homopolymer | poly(vinyl 4-nitrobenzoate) | P030149 | C9H7NO4 | Polymer Information | SMILES | *CC(OC(=O)c1ccc(cc1)[N+](=O)[O-])*
Homopolymer | poly(vinyl biphenyl-4-carboxylate) | P030150 | C15H12O2 | Thermal property | Glass transition temperature | 84.5 | 0 | C
Homopolymer | poly(vinyl biphenyl-4-carboxylate) | P030150 | C15H12O2 | Polymer Information | SMILES | *CC(OC(=O)c1ccc(cc1)c1ccccc1)*
Homopolymer | poly(vinyl 2,2-dimethylpropanoate) | P030151 | C7H12O2 | Thermal property | Glass transition temperature | 86 | 0 | C
Homopolymer | poly(vinyl 2,2-dimethylpropanoate) | P030151 | C7H12O2 | Dilute solution property | Intrinsic viscosity eta | 0.985 | 0.3353929 | dl/g
Homopolymer | poly(vinyl 2,2-dimethylpropanoate) | P030151 | C7H12O2 | Heat characteristics | Softening temperature | 76.5 | 124.8 | C
Homopolymer | poly(vinyl 2,2-dimethylpropanoate) | P030151 | C7H12O2 | Impact strength | Charpy impact | 17 | 184.32 | kJ/m2
Homopolymer | poly(vinyl 2,2-dimethylpropanoate) | P030151 | C7H12O2 | Polymer Information | SMILES | *CC(OC(=O)C(C)(C)C)*
Homopolymer | poly[vinyl 4-(propanoyloxy)benzoate] | P030152 | C12H12O4 | Thermal property | Glass transition temperature | 71.5 | 0 | C
Homopolymer | poly[vinyl 4-(propanoyloxy)benzoate] | P030152 | C12H12O4 | Polymer Information | SMILES | *CC(OC(=O)c1ccc(cc1)OC(=O)CC)*
Homopolymer | poly[vinyl (4-methylbenzoyl)butanoate] | P030153 | C14H16O3 | Physical property | Density | 0.85 | 0 | g/cm3
Homopolymer | poly[vinyl (4-methylbenzoyl)butanoate] | P030153 | C14H16O3 | Physical property | Specific volume | 1.18 | 0 | cm3/g
Homopolymer | poly[vinyl (4-methylbenzoyl)butanoate] | P030153 | C14H16O3 | Thermal property | Glass transition temperature | 40 | 0 | C
Homopolymer | poly[vinyl (4-methylbenzoyl)butanoate] | P030153 | C14H16O3 | Dilute solution property | Intrinsic viscosity eta | 0.1065 | 0 | dl/g
Homopolymer | poly[vinyl (4-methylbenzoyl)butanoate] | P030153 | C14H16O3 | Polymer Information | SMILES | *CC(OC(=O)CCCC(=O)c1ccc(cc1)C)*
Homopolymer | poly(N-vinylphthalimide) | P030154 | C10H7NO2 | Polymer Information | SMILES | *CC(N1C(=O)c2c(C1=O)cccc2)*
Homopolymer | poly[1-(pyrrolidin-1-yl)ethylene] | P030155 | C6H11N | Polymer Information | SMILES | *CC(N1CCCC1)*
Homopolymer | poly(4-pentenylbenzene) | P030156 | C11H14 | Thermal property | Melting temperature | 110 | 0 | C
Homopolymer | poly(4-pentenylbenzene) | P030156 | C11H14 | Dilute solution property | Intrinsic viscosity eta | 0.73 | 0 | dl/g
Homopolymer | poly(4-pentenylbenzene) | P030156 | C11H14 | Heat characteristics | Softening temperature | -28 | 0 | C
Homopolymer | poly(4-pentenylbenzene) | P030156 | C11H14 | Polymer Information | SMILES | *CC(CCCc1ccccc1)*
Homopolymer | poly[2-vinyl-4,4-dimethyl-1,3-oxazole-5(4H)-one] | P030157 | C7H9NO2 | Optical property | Refractive index | 1.495 | 0
Homopolymer | poly[2-vinyl-4,4-dimethyl-1,3-oxazole-5(4H)-one] | P030157 | C7H9NO2 | Thermal property | Glass transition temperature | 100 | 85.33333 | C
Homopolymer | poly[2-vinyl-4,4-dimethyl-1,3-oxazole-5(4H)-one] | P030157 | C7H9NO2 | Thermal property | Thermal decomposition temperature | 250 | 0 | C
Homopolymer | poly[2-vinyl-4,4-dimethyl-1,3-oxazole-5(4H)-one] | P030157 | C7H9NO2 | Polymer Information | SMILES | *CC(C1=NC(C(=O)O1)(C)C)*
Homopolymer | poly(2-isopropenyl-4,4-dimethyl-2-oxazolin-5-one) | P030158 | C8H11NO2 | Thermal property | Glass transition temperature | 165 | 0 | C
Homopolymer | poly(2-isopropenyl-4,4-dimethyl-2-oxazolin-5-one) | P030158 | C8H11NO2 | Thermal property | Thermal decomposition temperature | 250 | 0 | C
Homopolymer | poly(2-isopropenyl-4,4-dimethyl-2-oxazolin-5-one) | P030158 | C8H11NO2 | Dilute solution property | Intrinsic viscosity eta | 1.26 | 0 | dl/g
Homopolymer | poly(2-isopropenyl-4,4-dimethyl-2-oxazolin-5-one) | P030158 | C8H11NO2 | Polymer Information | SMILES | *CC(C1=NC(C(=O)O1)(C)C)(C)*
Homopolymer | poly(vinyltrimethylgermane) | P030159 | C5H12Ge | Polymer Information | SMILES | *CC([Ge](C)(C)C)*
Homopolymer | poly(phenylacetylene) | P030160 | C8H6 | Physical property | Density | 1.15 | 0.0004448 | g/cm3
Homopolymer | poly(phenylacetylene) | P030160 | C8H6 | Physical property | Specific volume | 0.8696 | 0.000246392 | cm3/g
Homopolymer | poly(phenylacetylene) | P030160 | C8H6 | Thermal property | Thermal decomposition temperature | 490 | 36900 | C
Homopolymer | poly(phenylacetylene) | P030160 | C8H6 | Thermal property | Thermal decomposition weight loss | 49.85 | 372.645 | %
Homopolymer | poly(phenylacetylene) | P030160 | C8H6 | Thermal property | Melting temperature | 185 | 4553.064 | C
Homopolymer | poly(phenylacetylene) | P030160 | C8H6 | Electric property | Electric conductivity | 3.8e-15 | 6.519686e-22 | 1/(ohm*cm)
Homopolymer | poly(phenylacetylene) | P030160 | C8H6 | Electric property | Volume resistivity | 260000000000000 | 5.7249e+35 | ohm*cm
Homopolymer | poly(phenylacetylene) | P030160 | C8H6 | Physicochemical property | Cohesive energy density | 83.5 | 0 | cal/cm3
Homopolymer | poly(phenylacetylene) | P030160 | C8H6 | Physicochemical property | Solubility parameter | 18.7 | 0 | (J/cm3)1/2
Homopolymer | poly(phenylacetylene) | P030160 | C8H6 | Dilute solution property | Intrinsic viscosity eta | 0.285 | 0.1745867 | dl/g
Homopolymer | poly(phenylacetylene) | P030160 | C8H6 | Heat characteristics | Softening temperature | 188 | 7127.606 | C
Homopolymer | poly(phenylacetylene) | P030160 | C8H6 | Polymer Information | SMILES | *C=C(c1ccccc1)*
Homopolymer | poly(vinyl butyrate) | P030161 | C6H10O2 | Physical property | Density | 1.026 | 0 | g/cm3
Homopolymer | poly(vinyl butyrate) | P030161 | C6H10O2 | Physical property | Specific volume | 0.9747 | 0 | cm3/g
Homopolymer | poly(vinyl butyrate) | P030161 | C6H10O2 | Thermal property | Glass transition temperature | -10.1 | 0 | C
Homopolymer | poly(vinyl butyrate) | P030161 | C6H10O2 | Physicochemical property | Cohesive energy density | 80.9 | 0 | cal/cm3
Homopolymer | poly(vinyl butyrate) | P030161 | C6H10O2 | Physicochemical property | Interfacial tension | 0.91 | 0 | mN/m
Homopolymer | poly(vinyl butyrate) | P030161 | C6H10O2 | Physicochemical property | Solubility parameter | 18.4 | 0 | (J/cm3)1/2
Homopolymer | poly(vinyl butyrate) | P030161 | C6H10O2 | Physicochemical property | Surface tension | 24.1 | 5.88 | mN/m
Homopolymer | poly(vinyl butyrate) | P030161 | C6H10O2 | Polymer Information | SMILES | CCCC(=O)OC(C*)*
Homopolymer | poly(vinyl octanoate) | P030162 | C10H18O2 | Physical property | Density | 0.939 | 0 | g/cm3
Homopolymer | poly(vinyl octanoate) | P030162 | C10H18O2 | Physical property | Specific volume | 1.06 | 0 | cm3/g
Homopolymer | poly(vinyl octanoate) | P030162 | C10H18O2 | Physicochemical property | Cohesive energy density | 75.7 | 0 | cal/cm3
Homopolymer | poly(vinyl octanoate) | P030162 | C10H18O2 | Physicochemical property | Solubility parameter | 17.8 | 0 | (J/cm3)1/2
Homopolymer | poly(vinyl octanoate) | P030162 | C10H18O2 | Physicochemical property | Surface tension | 22.5 | 4.813333 | mN/m
Homopolymer | poly(vinyl octanoate) | P030162 | C10H18O2 | Polymer Information | SMILES | CCCCCCCC(=O)OC(C*)*
Homopolymer | poly(heptafluoroisopropyl vinyl ether) | P030163 | C5H3F7O | Thermal property | Glass transition temperature | 60 | 30 | C
Homopolymer | poly(heptafluoroisopropyl vinyl ether) | P030163 | C5H3F7O | Thermal property | Thermal decomposition temperature | 250 | 0 | C
Homopolymer | poly(heptafluoroisopropyl vinyl ether) | P030163 | C5H3F7O | Physicochemical property | Surface tension | 14.6 | 0.04266667 | mN/m
Homopolymer | poly(heptafluoroisopropyl vinyl ether) | P030163 | C5H3F7O | Polymer Information | SMILES | *CC(OC(C(F)(F)F)(C(F)(F)F)F)*
Homopolymer | poly[1-(heptafluoroisopropoxy)prop-1-ene] | P030164 | C6H5F7O | Polymer Information | SMILES | *C(C(C)*)OC(C(F)(F)F)(C(F)(F)F)F
Homopolymer | poly(cyclohexyl alpha-ethoxyacrylate) | P030165 | C11H18O3 | Polymer Information | SMILES | *CC(C(=O)OC1CCCCC1)(OCC)*
Homopolymer | poly(vinyl chloroacetate) | P030166 | C4H5ClO2 | Physical property | Density | 1.46 | 0 | g/cm3
Homopolymer | poly(vinyl chloroacetate) | P030166 | C4H5ClO2 | Physical property | Specific volume | 0.685 | 0 | cm3/g
Homopolymer | poly(vinyl chloroacetate) | P030166 | C4H5ClO2 | Optical property | Refractive index | 1.512 | 5.066667e-06
Homopolymer | poly(vinyl chloroacetate) | P030166 | C4H5ClO2 | Thermal property | Glass transition temperature | 20.935 | 29.07464 | C
Homopolymer | poly(vinyl chloroacetate) | P030166 | C4H5ClO2 | Thermal property | Thermal decomposition temperature | 302 | 19994.4 | C
Homopolymer | poly(vinyl chloroacetate) | P030166 | C4H5ClO2 | Thermal property | Thermal decomposition weight loss | 0 | 0 | %
Homopolymer | poly(vinyl chloroacetate) | P030166 | C4H5ClO2 | Polymer Information | SMILES | *CC(OC(=O)CCl)*
Homopolymer | poly(2-vinyltetrahydrofuran) | P030167 | C6H10O | Polymer Information | SMILES | *CC(C1CCCO1)*
Homopolymer | poly(2-vinylthiophene) | P030168 | C6H6S | Thermal property | Glass transition temperature | 71 | 0 | C
Homopolymer | poly(2-vinylthiophene) | P030168 | C6H6S | Thermal property | Thermal decomposition temperature | 380 | 0 | C
Homopolymer | poly(2-vinylthiophene) | P030168 | C6H6S | Thermal property | Thermal decomposition weight loss | 50 | 0 | %
Homopolymer | poly(2-vinylthiophene) | P030168 | C6H6S | Electric property | Electric conductivity | 1e-12 | 0 | 1/(ohm*cm)
Homopolymer | poly(2-vinylthiophene) | P030168 | C6H6S | Electric property | Volume resistivity | 1000000000000 | 0 | ohm*cm
Homopolymer | poly(2-vinylthiophene) | P030168 | C6H6S | Polymer Information | SMILES | *CC(c1cccs1)*
Homopolymer | poly(vinyl ethylsilane) | P030169 | C4H10Si | Physical property | Density | 0.98 | 0 | g/cm3
Homopolymer | poly(vinyl ethylsilane) | P030169 | C4H10Si | Physical property | Specific volume | 1 | 0 | cm3/g
Homopolymer | poly(vinyl ethylsilane) | P030169 | C4H10Si | Dilute solution property | Intrinsic viscosity eta | 0.3 | 0 | dl/g
Homopolymer | poly(vinyl ethylsilane) | P030169 | C4H10Si | Polymer Information | SMILES | CC[SiH2]C(C*)*
Homopolymer | poly(divinylbenzal) | P030170 | C11H12O2 | Polymer Information | SMILES | *CC1CC(*)OC(O1)c1ccccc1
Homopolymer | poly[divinyl-(2-methyl)benzal] | P030171 | C12H14O2 | Polymer Information | SMILES | *CC1CC(*)OC(O1)c1ccccc1C
Homopolymer | poly[divinyl-(4-methyl)benzal] | P030172 | C12H14O2 | Polymer Information | SMILES | *CC1CC(*)OC(O1)c1ccc(cc1)C
Homopolymer | poly(divinylfurfural) | P030173 | C9H10O3 | Polymer Information | SMILES | *CC1CC(*)OC(O1)c1ccco1
Homopolymer | poly(2-chloroethyl vinyl ether) | P030174 | C4H7ClO | Thermal property | Melting temperature | 150 | 0 | C
Homopolymer | poly(2-chloroethyl vinyl ether) | P030174 | C4H7ClO | Polymer Information | SMILES | ClCCOC(C*)*
Homopolymer | poly(2-methoxyethyl vinyl ether) | P030175 | C5H10O2 | Thermal property | Melting temperature | 73 | 0 | C
Homopolymer | poly(2-methoxyethyl vinyl ether) | P030175 | C5H10O2 | Polymer Information | SMILES | *C(OCCOC)C*
Homopolymer | poly(2,2,2-trifluoroethyl vinyl ether) | P030176 | C4H5F3O | Thermal property | Melting temperature | 128 | 0 | C
Homopolymer | poly(2,2,2-trifluoroethyl vinyl ether) | P030176 | C4H5F3O | Polymer Information | SMILES | *CC(OCC(F)(F)F)*
Homopolymer | poly(diheptyl itaconate) | P030177 | C19H34O4 | Thermal property | Glass transition temperature | -23 | 1.066667 | C
Homopolymer | poly(diheptyl itaconate) | P030177 | C19H34O4 | Thermal property | Specific heat capacity cp | 0.3465 | 0.005896333 | cal/(g*C)
Homopolymer | poly(diheptyl itaconate) | P030177 | C19H34O4 | Physicochemical property | Cohesive energy density | 68.2 | 0 | cal/cm3
Homopolymer | poly(diheptyl itaconate) | P030177 | C19H34O4 | Physicochemical property | Solubility parameter | 16.9 | 0 | (J/cm3)1/2
Homopolymer | poly(diheptyl itaconate) | P030177 | C19H34O4 | Dilute solution property | Intrinsic viscosity eta | 0.2555 | 0.01748033 | dl/g
Homopolymer | poly(diheptyl itaconate) | P030177 | C19H34O4 | Polymer Information | SMILES | CCCCCCCOC(=O)CC(C(=O)OCCCCCCC)(C*)*
Homopolymer | poly(vinyl cyclopentanecarboxylate) | P030178 | C8H12O2 | Thermal property | Glass transition temperature | 36 | 0 | C
Homopolymer | poly(vinyl cyclopentanecarboxylate) | P030178 | C8H12O2 | Polymer Information | SMILES | *CC(OC(=O)C1CCCC1)*
Homopolymer | poly(vinyl 1-methylcyclohexanecarboxylate) | P030179 | C10H16O2 | Thermal property | Glass transition temperature | 86 | 0 | C
Homopolymer | poly(vinyl 1-methylcyclohexanecarboxylate) | P030179 | C10H16O2 | Polymer Information | SMILES | *CC(OC(=O)C1(C)CCCCC1)*
Homopolymer | poly(diphenylvinylphosphine oxide) | P030180 | C14H13OP | Thermal property | Glass transition temperature | 127.5 | 3675 | C
Homopolymer | poly(diphenylvinylphosphine oxide) | P030180 | C14H13OP | Thermal property | Melting temperature | 140 | 450 | C
Homopolymer | poly(diphenylvinylphosphine oxide) | P030180 | C14H13OP | Other physical property | G value | 350 | 0 | events/100ev
Homopolymer | poly(diphenylvinylphosphine oxide) | P030180 | C14H13OP | Polymer Information | SMILES | *CC(P(=O)(c1ccccc1)c1ccccc1)*
Homopolymer | poly(ethyl N,N-dimethyl-P-vinylphosphonamidate) | P030181 | C6H14NO2P | Thermal property | Glass transition temperature | 32 | 0 | C
Homopolymer | poly(ethyl N,N-dimethyl-P-vinylphosphonamidate) | P030181 | C6H14NO2P | Dilute solution property | Intrinsic viscosity eta | 0.08 | 0 | dl/g
Homopolymer | poly(ethyl N,N-dimethyl-P-vinylphosphonamidate) | P030181 | C6H14NO2P | Polymer Information | SMILES | CCOP(=O)(C(C*)*)N(C)C
Homopolymer | poly(phenyl N,N-dimethyl-P-vinylphosphonamidate) | P030182 | C10H14NO2P | Thermal property | Glass transition temperature | 27 | 0 | C
Homopolymer | poly(phenyl N,N-dimethyl-P-vinylphosphonamidate) | P030182 | C10H14NO2P | Dilute solution property | Intrinsic viscosity eta | 1 | 0 | dl/g
Homopolymer | poly(phenyl N,N-dimethyl-P-vinylphosphonamidate) | P030182 | C10H14NO2P | Polymer Information | SMILES | *CC(P(=O)(N(C)C)Oc1ccccc1)*
Homopolymer | poly(2,4-dimethyl-6-vinyl-1,3,5-triazine) | P030183 | C7H9N3 | Thermal property | Glass transition temperature | 70 | 0 | C
Homopolymer | poly(2,4-dimethyl-6-vinyl-1,3,5-triazine) | P030183 | C7H9N3 | Dilute solution property | Intrinsic viscosity eta | 1.14 | 0 | dl/g
Homopolymer | poly(2,4-dimethyl-6-vinyl-1,3,5-triazine) | P030183 | C7H9N3 | Heat characteristics | Softening temperature | 105 | 0 | C
Homopolymer | poly(2,4-dimethyl-6-vinyl-1,3,5-triazine) | P030183 | C7H9N3 | Polymer Information | SMILES | *CC(c1nc(C)nc(n1)C)*
Homopolymer | poly(vinyl decanoate) | P030184 | C12H22O2 | Physical property | Density | 0.916 | 0 | g/cm3
Homopolymer | poly(vinyl decanoate) | P030184 | C12H22O2 | Physical property | Specific volume | 1.09 | 0 | cm3/g
Homopolymer | poly(vinyl decanoate) | P030184 | C12H22O2 | Physicochemical property | Cohesive energy density | 72.3 | 0 | cal/cm3
Homopolymer | poly(vinyl decanoate) | P030184 | C12H22O2 | Physicochemical property | Solubility parameter | 17.4 | 0 | (J/cm3)1/2
Homopolymer | poly(vinyl decanoate) | P030184 | C12H22O2 | Physicochemical property | Surface tension | 22.75 | 4.563333 | mN/m
Homopolymer | poly(vinyl decanoate) | P030184 | C12H22O2 | Polymer Information | SMILES | CCCCCCCCCC(=O)OC(C*)*
Homopolymer | poly(vinyl hexanoate) | P030185 | C8H14O2 | Physical property | Density | 0.975 | 0 | g/cm3
Homopolymer | poly(vinyl hexanoate) | P030185 | C8H14O2 | Physical property | Specific volume | 1.03 | 0 | cm3/g
Homopolymer | poly(vinyl hexanoate) | P030185 | C8H14O2 | Physicochemical property | Cohesive energy density | 77.4 | 0 | cal/cm3
Homopolymer | poly(vinyl hexanoate) | P030185 | C8H14O2 | Physicochemical property | Solubility parameter | 18 | 0 | (J/cm3)1/2
Homopolymer | poly(vinyl hexanoate) | P030185 | C8H14O2 | Physicochemical property | Surface tension | 23.2 | 4.32 | mN/m
Homopolymer | poly(vinyl hexanoate) | P030185 | C8H14O2 | Polymer Information | SMILES | CCCCCC(=O)OC(C*)*
Homopolymer | poly(bicyclo[2.2.1]hept-5-ene-2-methanol) | P030186 | C8H12O | Polymer Information | SMILES | OCC1CC2CC1C(C2*)*
Homopolymer | poly(indene) | P030187 | C9H8 | Thermal property | Glass transition temperature | 200 | 0 | C
Homopolymer | poly(indene) | P030187 | C9H8 | Thermal property | Thermal decomposition temperature | 358.5 | 11861.97 | C
Homopolymer | poly(indene) | P030187 | C9H8 | Thermal property | Thermal decomposition weight loss | 31.5 | 1233.242 | %
Homopolymer | poly(indene) | P030187 | C9H8 | Electric property | Electric conductivity | 0.000173 | 0 | 1/(ohm*cm)
Homopolymer | poly(indene) | P030187 | C9H8 | Electric property | Volume resistivity | 5780 | 0 | ohm*cm
Homopolymer | poly(indene) | P030187 | C9H8 | Polymer Information | SMILES | *C1C(*)Cc2c1cccc2
Homopolymer | poly[(methylethynyl)benzene] | P030188 | C9H8 | Thermal property | Glass transition temperature | 200 | 0 | C
Homopolymer | poly[(methylethynyl)benzene] | P030188 | C9H8 | Electric property | Electric conductivity | 3.2e-19 | 0 | 1/(ohm*cm)
Homopolymer | poly[(methylethynyl)benzene] | P030188 | C9H8 | Electric property | Volume resistivity | 3.1e+18 | 0 | ohm*cm
Homopolymer | poly[(methylethynyl)benzene] | P030188 | C9H8 | Physicochemical property | Gas diffusion coefficient d | 1.15e-07 | 4.616943e-12 | cm2/s
Homopolymer | poly[(methylethynyl)benzene] | P030188 | C9H8 | Physicochemical property | Gas permeability coefficient p | 2.1e-12 | 5.211048e-23 | cm3(STP)cm/(cm2*s*Pa)
Homopolymer | poly[(methylethynyl)benzene] | P030188 | C9H8 | Physicochemical property | Gas solubility coefficient s | 2.89e-06 | 4.340052e-11 | cm3(STP)/(cm3*Pa)
Homopolymer | poly[(methylethynyl)benzene] | P030188 | C9H8 | Dilute solution property | Radius of gyration | 22.5 | 385.7143 | nm
Homopolymer | poly[(methylethynyl)benzene] | P030188 | C9H8 | Dilute solution property | Second virial coefficient | 0 | 0 | cm3*mol/g2
Homopolymer | poly[(methylethynyl)benzene] | P030188 | C9H8 | Tensile property | Dynamic mechanical properties storage modulus | 3 | 0 | GPa
Homopolymer | poly[(methylethynyl)benzene] | P030188 | C9H8 | Tensile property | Dynamic mechanical properties loss modulus | 0.1 | 0 | GPa
Homopolymer | poly[(methylethynyl)benzene] | P030188 | C9H8 | Tensile property | Dynamic mechanical properties loss tangent | 0.04 | 0
Homopolymer | poly[(methylethynyl)benzene] | P030188 | C9H8 | Tensile property | Elongation at break | 4.3 | 0 | %
Homopolymer | poly[(methylethynyl)benzene] | P030188 | C9H8 | Tensile property | Tensile modulus | 2.5 | 0 | GPa
Homopolymer | poly[(methylethynyl)benzene] | P030188 | C9H8 | Tensile property | Tensile stress strength at break | 0.093 | 0 | GPa
Homopolymer | poly[(methylethynyl)benzene] | P030188 | C9H8 | Polymer Information | SMILES | *C(=C(C)*)c1ccccc1
Homopolymer | poly(vinyl perfluoroheptanoate) | P030189 | C9H3F13O2 | Polymer Information | SMILES | *CC(OC(=O)C(C(C(C(C(C(F)(F)F)(F)F)(F)F)(F)F)(F)F)(F)F)*
Homopolymer | poly(vinyl perfluorononanoate) | P030190 | C11H3F17O2 | Polymer Information | SMILES | *CC(OC(=O)C(C(C(C(C(C(C(C(F)(F)F)(F)F)(F)F)(F)F)(F)F)(F)F)(F)F)(F)F)*
Homopolymer | poly[(methyl vinyl ether)-alt-(maleic anhydride)] | P030191 | C7H8O4 | Thermal property | Glass transition temperature | 152.5 | 95.07143 | C
Homopolymer | poly[(methyl vinyl ether)-alt-(maleic anhydride)] | P030191 | C7H8O4 | Polymer Information | SMILES | *C1C(C(OC)C*)C(=O)OC1=O
Homopolymer | poly[(methyl vinyl ether)-alt-(maleic acid)] | P030192 | C7H10O5 | Thermal property | Glass transition temperature | 143 | 187.4667 | C
Homopolymer | poly[(methyl vinyl ether)-alt-(maleic acid)] | P030192 | C7H10O5 | Thermal property | Thermal decomposition temperature | 166 | 0 | C
Homopolymer | poly[(methyl vinyl ether)-alt-(maleic acid)] | P030192 | C7H10O5 | Thermal property | Thermal decomposition weight loss | 10 | 0 | %
Homopolymer | poly[(methyl vinyl ether)-alt-(maleic acid)] | P030192 | C7H10O5 | Polymer Information | SMILES | *CC(C(C(C(=O)O)*)C(=O)O)OC
Homopolymer | poly(diacetylene bistoluenesulfonate) | P030193 | C18H14O6S2 | Optical property | Refractive index | 4.75 | 4.102107
Homopolymer | poly(diacetylene bistoluenesulfonate) | P030193 | C18H14O6S2 | Polymer Information | SMILES | *C#CC(=C(OS(=O)(=O)c1ccc(cc1)C)*)OS(=O)(=O)c1ccc(cc1)C
Homopolymer | poly(vinyl furan) | P030194 | C6H6O | Polymer Information | SMILES | *CC(c1ccco1)*
Homopolymer | poly[1-(p-methoxyphenyl)cyclopentene] | P030195 | C12H14O | Physical property | Density | 1.083 | 0 | g/cm3
Homopolymer | poly[1-(p-methoxyphenyl)cyclopentene] | P030195 | C12H14O | Physical property | Specific volume | 0.9234 | 0 | cm3/g
Homopolymer | poly[1-(p-methoxyphenyl)cyclopentene] | P030195 | C12H14O | Thermal property | Glass transition temperature | 11 | 0 | C
Homopolymer | poly[1-(p-methoxyphenyl)cyclopentene] | P030195 | C12H14O | Thermal property | Thermal decomposition temperature | 369 | 0 | C
Homopolymer | poly[1-(p-methoxyphenyl)cyclopentene] | P030195 | C12H14O | Thermal property | Thermal decomposition weight loss | 10 | 0 | %
Homopolymer | poly[1-(p-methoxyphenyl)cyclopentene] | P030195 | C12H14O | Polymer Information | SMILES | *CCCC=C(c1ccc(cc1)OC)*
Homopolymer | poly(1-phenylcyclopentene) | P030196 | C11H12 | Physical property | Density | 1.04 | 0 | g/cm3
Homopolymer | poly(1-phenylcyclopentene) | P030196 | C11H12 | Physical property | Specific volume | 0.9615 | 0 | cm3/g
Homopolymer | poly(1-phenylcyclopentene) | P030196 | C11H12 | Thermal property | Glass transition temperature | 0 | 0 | C
Homopolymer | poly(1-phenylcyclopentene) | P030196 | C11H12 | Thermal property | Thermal decomposition temperature | 356 | 0 | C
Homopolymer | poly(1-phenylcyclopentene) | P030196 | C11H12 | Thermal property | Thermal decomposition weight loss | 10 | 0 | %
Homopolymer | poly(1-phenylcyclopentene) | P030196 | C11H12 | Polymer Information | SMILES | *CCCC=C(c1ccccc1)*
Homopolymer | poly[1-(p-chlorophenyl)cyclopentene] | P030197 | C11H11Cl | Physical property | Density | 1.173 | 0 | g/cm3
Homopolymer | poly[1-(p-chlorophenyl)cyclopentene] | P030197 | C11H11Cl | Physical property | Specific volume | 0.8525 | 0 | cm3/g
Homopolymer | poly[1-(p-chlorophenyl)cyclopentene] | P030197 | C11H11Cl | Thermal property | Glass transition temperature | 16 | 0 | C
Homopolymer | poly[1-(p-chlorophenyl)cyclopentene] | P030197 | C11H11Cl | Thermal property | Thermal decomposition temperature | 350 | 0 | C
Homopolymer | poly[1-(p-chlorophenyl)cyclopentene] | P030197 | C11H11Cl | Thermal property | Thermal decomposition weight loss | 10 | 0 | %
Homopolymer | poly[1-(p-chlorophenyl)cyclopentene] | P030197 | C11H11Cl | Polymer Information | SMILES | *CCCC=C(c1ccc(cc1)Cl)*
Homopolymer | poly[1-(trimethylsilyl)prop-1-yne] | P030198 | C6H12Si | Physical property | Density | 0.77 | 0.0143431 | g/cm3
Homopolymer | poly[1-(trimethylsilyl)prop-1-yne] | P030198 | C6H12Si | Physical property | Specific volume | 1.25 | 0.02205004 | cm3/g
Homopolymer | poly[1-(trimethylsilyl)prop-1-yne] | P030198 | C6H12Si | Thermal property | Glass transition temperature | 200 | 8922.615 | C
Homopolymer | poly[1-(trimethylsilyl)prop-1-yne] | P030198 | C6H12Si | Thermal property | Thermal decomposition temperature | 330 | 2369.444 | C
Homopolymer | poly[1-(trimethylsilyl)prop-1-yne] | P030198 | C6H12Si | Thermal property | Thermal decomposition weight loss | 3 | 4.571429 | %
Homopolymer | poly[1-(trimethylsilyl)prop-1-yne] | P030198 | C6H12Si | Electric property | Electric conductivity | 1e-17 | 0 | 1/(ohm*cm)
Homopolymer | poly[1-(trimethylsilyl)prop-1-yne] | P030198 | C6H12Si | Electric property | Volume resistivity | 1e+17 | 0 | ohm*cm
Homopolymer | poly[1-(trimethylsilyl)prop-1-yne] | P030198 | C6H12Si | Physicochemical property | Cohesive energy density | 77.5 | 319.3667 | cal/cm3
Homopolymer | poly[1-(trimethylsilyl)prop-1-yne] | P030198 | C6H12Si | Physicochemical property | Gas diffusion coefficient d | 1.55e-05 | 1.122747e-09 | cm2/s
Homopolymer | poly[1-(trimethylsilyl)prop-1-yne] | P030198 | C6H12Si | Physicochemical property | Gas permeability coefficient p | 4.599e-10 | 5.307788e-18 | cm3(STP)cm/(cm2*s*Pa)
Homopolymer | poly[1-(trimethylsilyl)prop-1-yne] | P030198 | C6H12Si | Physicochemical property | Gas solubility coefficient s | 1.264e-05 | 7.84361e-08 | cm3(STP)/(cm3*Pa)
Homopolymer | poly[1-(trimethylsilyl)prop-1-yne] | P030198 | C6H12Si | Physicochemical property | Solubility parameter | 18 | 4.7 | (J/cm3)1/2
Homopolymer | poly[1-(trimethylsilyl)prop-1-yne] | P030198 | C6H12Si | Dilute solution property | Intrinsic viscosity eta | 3.9 | 3.29168 | dl/g
Homopolymer | poly[1-(trimethylsilyl)prop-1-yne] | P030198 | C6H12Si | Tensile property | Dynamic mechanical properties storage modulus | 0.8 | 0 | GPa
Homopolymer | poly[1-(trimethylsilyl)prop-1-yne] | P030198 | C6H12Si | Tensile property | Dynamic mechanical properties loss modulus | 0.025 | 0 | GPa
Homopolymer | poly[1-(trimethylsilyl)prop-1-yne] | P030198 | C6H12Si | Tensile property | Dynamic mechanical properties loss tangent | 0.04 | 0
Homopolymer | poly[1-(trimethylsilyl)prop-1-yne] | P030198 | C6H12Si | Tensile property | Elongation at break | 73 | 0 | %
Homopolymer | poly[1-(trimethylsilyl)prop-1-yne] | P030198 | C6H12Si | Tensile property | Tensile modulus | 0.63 | 0 | GPa
Homopolymer | poly[1-(trimethylsilyl)prop-1-yne] | P030198 | C6H12Si | Tensile property | Tensile stress strength at break | 0.04 | 0 | GPa
Homopolymer | poly[1-(trimethylsilyl)prop-1-yne] | P030198 | C6H12Si | Heat characteristics | Softening temperature | 345 | 56.25 | C
Homopolymer | poly[1-(trimethylsilyl)prop-1-yne] | P030198 | C6H12Si | Polymer Information | SMILES | *C(=C([Si](C)(C)C)*)C
Homopolymer | poly[1-(ethyldimethylsilyl)prop-1-yne] | P030199 | C7H14Si | Physicochemical property | Gas permeability coefficient p | 6.2e-11 | 9.896732e-21 | cm3(STP)cm/(cm2*s*Pa)
Homopolymer | poly[1-(ethyldimethylsilyl)prop-1-yne] | P030199 | C7H14Si | Polymer Information | SMILES | CC[Si](C(=C(C)*)*)(C)C
Homopolymer | poly[1-(propyldimethylsilyl)prop-1-yne] | P030200 | C8H16Si | Physicochemical property | Gas permeability coefficient p | 5.3e-12 | 4.031529e-23 | cm3(STP)cm/(cm2*s*Pa)
Homopolymer | poly[1-(propyldimethylsilyl)prop-1-yne] | P030200 | C8H16Si | Polymer Information | SMILES | CCC[Si](C(=C(C)*)*)(C)C
Homopolymer | poly[1-(butyldimethylsilyl)prop-1-yne] | P030201 | C9H18Si | Physicochemical property | Gas permeability coefficient p | 2.2e-12 | 6.245745e-24 | cm3(STP)cm/(cm2*s*Pa)
Homopolymer | poly[1-(butyldimethylsilyl)prop-1-yne] | P030201 | C9H18Si | Polymer Information | SMILES | CCCC[Si](C(=C(C)*)*)(C)C
Homopolymer | poly[1-(n-octyldimethylsilyl)prop-1-yne] | P030202 | C13H26Si | Physicochemical property | Gas permeability coefficient p | 1.7e-12 | 5.096998e-24 | cm3(STP)cm/(cm2*s*Pa)
Homopolymer | poly[1-(n-octyldimethylsilyl)prop-1-yne] | P030202 | C13H26Si | Tensile property | Dynamic mechanical properties storage modulus | 0.25 | 0 | GPa
Homopolymer | poly[1-(n-octyldimethylsilyl)prop-1-yne] | P030202 | C13H26Si | Tensile property | Dynamic mechanical properties loss tangent | 0.02 | 0
Homopolymer | poly[1-(n-octyldimethylsilyl)prop-1-yne] | P030202 | C13H26Si | Polymer Information | SMILES | CCCCCCCC[Si](C(=C(C)*)*)(C)C
Homopolymer | poly[1-(isopropyldimethylsilyl)prop-1-yne] | P030203 | C8H16Si | Physicochemical property | Gas permeability coefficient p | 3.5e-11 | 3.385802e-21 | cm3(STP)cm/(cm2*s*Pa)
Homopolymer | poly[1-(isopropyldimethylsilyl)prop-1-yne] | P030203 | C8H16Si | Polymer Information | SMILES | *C(=C([Si](C(C)C)(C)C)*)C
Homopolymer | poly[1-(phenyldimethylsilyl)prop-1-yne] | P030204 | C11H14Si | Physicochemical property | Gas permeability coefficient p | 3.3e-13 | 8.787604e-25 | cm3(STP)cm/(cm2*s*Pa)
Homopolymer | poly[1-(phenyldimethylsilyl)prop-1-yne] | P030204 | C11H14Si | Polymer Information | SMILES | *C(=C(C)*)[Si](c1ccccc1)(C)C
Homopolymer | poly{1-[p-(trimethylsilyl)phenyl]prop-1-yne} | P030205 | C12H16Si | Thermal property | Glass transition temperature | -5 | 0 | C
Homopolymer | poly{1-[p-(trimethylsilyl)phenyl]prop-1-yne} | P030205 | C12H16Si | Physicochemical property | Gas permeability coefficient p | 1.8e-11 | 4.681569e-22 | cm3(STP)cm/(cm2*s*Pa)
Homopolymer | poly{1-[p-(trimethylsilyl)phenyl]prop-1-yne} | P030205 | C12H16Si | Polymer Information | SMILES | *C(=C(c1ccc(cc1)[Si](C)(C)C)*)C
Homopolymer | poly(4-nitrophenylallylamine) | P034237 | C9H10N2O2 | Optical property | Refractive index | 1.74 | 0
Homopolymer | poly(4-nitrophenylallylamine) | P034237 | C9H10N2O2 | Thermal property | Glass transition temperature | 144 | 117.5833 | C
Homopolymer | poly(4-nitrophenylallylamine) | P034237 | C9H10N2O2 | Thermal property | Thermal decomposition temperature | 250 | 942.8571 | C
Homopolymer | poly(4-nitrophenylallylamine) | P034237 | C9H10N2O2 | Thermal property | Thermal decomposition weight loss | 5 | 1080.267 | %
Homopolymer | poly(4-nitrophenylallylamine) | P034237 | C9H10N2O2 | Polymer Information | SMILES | *CC(CNc1ccc(cc1)[N+](=O)[O-])*
Homopolymer | poly[allyl(5-nitro-2-pyridyl)amine] | P034238 | C8H9N3O2 | Thermal property | Glass transition temperature | 151 | 0 | C
Homopolymer | poly[allyl(5-nitro-2-pyridyl)amine] | P034238 | C8H9N3O2 | Thermal property | Thermal decomposition temperature | 225 | 0 | C
Homopolymer | poly[allyl(5-nitro-2-pyridyl)amine] | P034238 | C8H9N3O2 | Polymer Information | SMILES | *CC(CNc1ccc(cn1)[N+](=O)[O-])*
Homopolymer | poly{allyl[2-methyl-4-nitrophenyl]amine} | P034239 | C10H12N2O2 | Optical property | Refractive index | 1.72 | 0
Homopolymer | poly{allyl[2-methyl-4-nitrophenyl]amine} | P034239 | C10H12N2O2 | Thermal property | Glass transition temperature | 151 | 0 | C
Homopolymer | poly{allyl[2-methyl-4-nitrophenyl]amine} | P034239 | C10H12N2O2 | Thermal property | Thermal decomposition temperature | 260 | 0 | C
Homopolymer | poly{allyl[2-methyl-4-nitrophenyl]amine} | P034239 | C10H12N2O2 | Polymer Information | SMILES | *CC(CNc1ccc(cc1C)[N+](=O)[O-])*
Homopolymer | poly{allyl[4-nitro-3-(trifluoromethyl)phenyl]amine} | P034240 | C10H9F3N2O2 | Optical property | Refractive index | 1.73 | 0
Homopolymer | poly{allyl[4-nitro-3-(trifluoromethyl)phenyl]amine} | P034240 | C10H9F3N2O2 | Thermal property | Glass transition temperature | 153 | 0 | C
Homopolymer | poly{allyl[4-nitro-3-(trifluoromethyl)phenyl]amine} | P034240 | C10H9F3N2O2 | Thermal property | Thermal decomposition temperature | 220 | 0 | C
Homopolymer | poly{allyl[4-nitro-3-(trifluoromethyl)phenyl]amine} | P034240 | C10H9F3N2O2 | Polymer Information | SMILES | *CC(CNc1ccc(c(c1)C(F)(F)F)[N+](=O)[O-])*
Homopolymer | poly[2,4-dinitrophenyl(allyl)amine] | P034241 | C9H9N3O4 | Thermal property | Glass transition temperature | 160 | 0 | C
Homopolymer | poly[2,4-dinitrophenyl(allyl)amine] | P034241 | C9H9N3O4 | Thermal property | Thermal decomposition temperature | 220 | 0 | C
Homopolymer | poly[2,4-dinitrophenyl(allyl)amine] | P034241 | C9H9N3O4 | Polymer Information | SMILES | *CC(CNc1ccc(cc1[N+](=O)[O-])[N+](=O)[O-])*
Homopolymer | poly{1,1-bis[1-(11-(4'-cyano-4-biphenyloxy)undecanoyloxy)-2-propene]} | P034359 | C54H64N2O6 | Thermal property | Glass transition temperature | 14.5 | 0 | C
Homopolymer | poly{1,1-bis[1-(11-(4'-cyano-4-biphenyloxy)undecanoyloxy)-2-propene]} | P034359 | C54H64N2O6 | Thermal property | Lc phase transition temperature | 132.5 | 0 | C
Homopolymer | poly{1,1-bis[1-(11-(4'-cyano-4-biphenyloxy)undecanoyloxy)-2-propene]} | P034359 | C54H64N2O6 | Polymer Information | SMILES | N#Cc1ccc(cc1)c1ccc(cc1)OCCCCCCCCCCC(=O)OC1C(C*)CC(C1OC(=O)CCCCCCCCCCOc1ccc(cc1)c1ccc(cc1)C#N)*
Homopolymer | poly[1-vinyl-3-butenyl 11-(4'-cyano-4-biphenyloxy)undecanoate] | P034360 | C30H37NO3 | Thermal property | Glass transition temperature | 30.5 | 0 | C
Homopolymer | poly[1-vinyl-3-butenyl 11-(4'-cyano-4-biphenyloxy)undecanoate] | P034360 | C30H37NO3 | Thermal property | Lc phase transition temperature | 58 | 0 | C
Homopolymer | poly[1-vinyl-3-butenyl 11-(4'-cyano-4-biphenyloxy)undecanoate] | P034360 | C30H37NO3 | Polymer Information | SMILES | *CC1CC(C(C1)OC(=O)CCCCCCCCCCOc1ccc(cc1)c1ccc(cc1)C#N)*
Homopolymer | poly[1-(2-propenyl)-3-butenyl 11-(4'-cyano-4-biphenyloxy)undecanoate] | P034361 | C31H39NO3 | Thermal property | Glass transition temperature | 24 | 0 | C
Homopolymer | poly[1-(2-propenyl)-3-butenyl 11-(4'-cyano-4-biphenyloxy)undecanoate] | P034361 | C31H39NO3 | Thermal property | Lc phase transition temperature | 63 | 0 | C
Homopolymer | poly[1-(2-propenyl)-3-butenyl 11-(4'-cyano-4-biphenyloxy)undecanoate] | P034361 | C31H39NO3 | Polymer Information | SMILES | *CCC1CC(CC1*)OC(=O)CCCCCCCCCCOc1ccc(cc1)c1ccc(cc1)C#N
Homopolymer | poly(1-vinylimidazole) | P034424 | C5H6N2 | Physical property | Density | 1.07 | 0 | g/cm3
Homopolymer | poly(1-vinylimidazole) | P034424 | C5H6N2 | Physical property | Specific volume | 0.935 | 0 | cm3/g
Homopolymer | poly(1-vinylimidazole) | P034424 | C5H6N2 | Thermal property | Glass transition temperature | 175 | 124.8206 | C
Homopolymer | poly(1-vinylimidazole) | P034424 | C5H6N2 | Thermal property | Thermal decomposition temperature | 300 | 5698.489 | C
Homopolymer | poly(1-vinylimidazole) | P034424 | C5H6N2 | Thermal property | Thermal decomposition weight loss | 2 | 13.72889 | %
Homopolymer | poly(1-vinylimidazole) | P034424 | C5H6N2 | Electric property | Electric conductivity | 6.27e-09 | 3.897793e-14 | 1/(ohm*cm)
Homopolymer | poly(1-vinylimidazole) | P034424 | C5H6N2 | Electric property | Volume resistivity | 159000000 | 1.4379e+20 | ohm*cm
Homopolymer | poly(1-vinylimidazole) | P034424 | C5H6N2 | Dilute solution property | Intrinsic viscosity eta | 0.58 | 0.07562526 | dl/g
Homopolymer | poly(1-vinylimidazole) | P034424 | C5H6N2 | Dilute solution property | Radius of gyration | 81.35 | 8547.116 | nm
Homopolymer | poly(1-vinylimidazole) | P034424 | C5H6N2 | Dilute solution property | Second virial coefficient | 0.00027 | 5.954602e-08 | cm3*mol/g2
Homopolymer | poly(1-vinylimidazole) | P034424 | C5H6N2 | Polymer Information | SMILES | *CC(n1cncc1)*
Homopolymer | poly(vinyl docosanoate) | P034501 | C24H46O2 | Thermal property | Melting temperature | 57 | 0 | C
Homopolymer | poly(vinyl docosanoate) | P034501 | C24H46O2 | Polymer Information | SMILES | CCCCCCCCCCCCCCCCCCCCCC(=O)OC(C*)*
Homopolymer | poly(octadecyl vinyl ether) | P034502 | C20H40O | Thermal property | Melting temperature | 47 | 0 | C
Homopolymer | poly(octadecyl vinyl ether) | P034502 | C20H40O | Dilute solution property | Intrinsic viscosity eta | 0.19 | 0 | dl/g
Homopolymer | poly(octadecyl vinyl ether) | P034502 | C20H40O | Heat characteristics | Softening temperature | 51 | 18 | C
Homopolymer | poly(octadecyl vinyl ether) | P034502 | C20H40O | Polymer Information | SMILES | CCCCCCCCCCCCCCCCCCOC(C*)*
Homopolymer | poly(vinyl 4-cyanobenzoate) | P034519 | C10H7NO2 | Dilute solution property | Intrinsic viscosity eta | 0.11 | 0 | dl/g
Homopolymer | poly(vinyl 4-cyanobenzoate) | P034519 | C10H7NO2 | Heat characteristics | Softening temperature | 192.5 | 12.5 | C
Homopolymer | poly(vinyl 4-cyanobenzoate) | P034519 | C10H7NO2 | Polymer Information | SMILES | *CC(OC(=O)c1ccc(cc1)C#N)*
Homopolymer | cis-1,4-poly[2-(tributylstannyl)-1,3-butadiene] | P034524 | C16H32Sn | Thermal property | Glass transition temperature | -85 | 50 | C
Homopolymer | cis-1,4-poly[2-(tributylstannyl)-1,3-butadiene] | P034524 | C16H32Sn | Polymer Information | SMILES | *CC/C=C(/[Sn](CCCC)(CCCC)CCCC)\*
Homopolymer | poly(vinyl 2,2,4-trimethylpentyl ether) | P034595 | C10H20O | Dilute solution property | Intrinsic viscosity eta | 1.24 | 0 | dl/g
Homopolymer | poly(vinyl 2,2,4-trimethylpentyl ether) | P034595 | C10H20O | Heat characteristics | Softening temperature | 71.5 | 84.5 | C
Homopolymer | poly(vinyl 2,2,4-trimethylpentyl ether) | P034595 | C10H20O | Hardness | Shore hardness | 0 | 0
Homopolymer | poly(vinyl 2,2,4-trimethylpentyl ether) | P034595 | C10H20O | Polymer Information | SMILES | *CC(OCC(CC(C)C)(C)C)*
Homopolymer | poly(trifluoroethyl trifluorovinyl ether) | P034596 | C4H2F6O | Thermal property | Glass transition temperature | 35 | 0 | C
Homopolymer | poly(trifluoroethyl trifluorovinyl ether) | P034596 | C4H2F6O | Polymer Information | SMILES | FC(C(OC(C(F)(F)*)(F)*)F)F
Homopolymer | poly(vinyl 4-bromophenyl ketone) | P034597 | C9H7BrO | Thermal property | Glass transition temperature | 101.5 | 0 | C
Homopolymer | poly(vinyl 4-bromophenyl ketone) | P034597 | C9H7BrO | Polymer Information | SMILES | *CC(C(=O)c1ccc(cc1)Br)*
Homopolymer | poly (vinyl cyclopentylacetate) | P034603 | C9H14O2 | Thermal property | Glass transition temperature | -3 | 0 | C
Homopolymer | poly (vinyl cyclopentylacetate) | P034603 | C9H14O2 | Polymer Information | SMILES | *CC(OC(=O)CC1CCCC1)*
Homopolymer | poly(N-vinylpyrrolidone) | P039005 | C6H9NO | Physical property | Density | 1.2 | 0.07926223 | g/cm3
Homopolymer | poly(N-vinylpyrrolidone) | P039005 | C6H9NO | Physical property | Specific volume | 0.833 | 1.081979 | cm3/g
Homopolymer | poly(N-vinylpyrrolidone) | P039005 | C6H9NO | Optical property | Refractive index | 1.5061 | 0
Homopolymer | poly(N-vinylpyrrolidone) | P039005 | C6H9NO | Thermal property | Glass transition temperature | 158 | 1672.972 | C
Homopolymer | poly(N-vinylpyrrolidone) | P039005 | C6H9NO | Thermal property | Thermal decomposition temperature | 400 | 20912.21 | C
Homopolymer | poly(N-vinylpyrrolidone) | P039005 | C6H9NO | Thermal property | Thermal decomposition weight loss | 20 | 973.7005 | %
Homopolymer | poly(N-vinylpyrrolidone) | P039005 | C6H9NO | Thermal property | Melting temperature | 119.51 | 537.30936 | C
Homopolymer | poly(N-vinylpyrrolidone) | P039005 | C6H9NO | Electric property | Dielectric constant ac | 4.445 | 6.983555
Homopolymer | poly(N-vinylpyrrolidone) | P039005 | C6H9NO | Electric property | Dielectric loss factor | 0.13 | 0.20904
Homopolymer | poly(N-vinylpyrrolidone) | P039005 | C6H9NO | Electric property | Dielectric loss tangent | 0.068 | 0.006289357
Homopolymer | poly(N-vinylpyrrolidone) | P039005 | C6H9NO | Electric property | Electric conductivity | 2.08e-08 | 1.878118e-15 | 1/(ohm*cm)
Homopolymer | poly(N-vinylpyrrolidone) | P039005 | C6H9NO | Electric property | Volume resistivity | 123990000 | 6.9172e+32 | ohm*cm
Homopolymer | poly(N-vinylpyrrolidone) | P039005 | C6H9NO | Physicochemical property | Cohesive energy density | 216 | 0 | cal/cm3
Homopolymer | poly(N-vinylpyrrolidone) | P039005 | C6H9NO | Physicochemical property | Gas diffusion coefficient d | 5.08e-08 | 1.136853e-15 | cm2/s
Homopolymer | poly(N-vinylpyrrolidone) | P039005 | C6H9NO | Physicochemical property | Gas permeability coefficient p | 1.20000075e-09 | 1.919998e-18 | cm3(STP)cm/(cm2*s*Pa)
Homopolymer | poly(N-vinylpyrrolidone) | P039005 | C6H9NO | Physicochemical property | Solubility parameter | 30.1 | 0 | (J/cm3)1/2
Homopolymer | poly(N-vinylpyrrolidone) | P039005 | C6H9NO | Physicochemical property | Water absorption | 18.35 | 660.3705 | wt%
Homopolymer | poly(N-vinylpyrrolidone) | P039005 | C6H9NO | Dilute solution property | Intrinsic viscosity eta | 0.325 | 0.3200217 | dl/g
Homopolymer | poly(N-vinylpyrrolidone) | P039005 | C6H9NO | Dilute solution property | Radius of gyration | 6 | 0.04711111 | nm
Homopolymer | poly(N-vinylpyrrolidone) | P039005 | C6H9NO | Dilute solution property | Second virial coefficient | 0.000262 | 9.203788e-09 | cm3*mol/g2
Homopolymer | poly(N-vinylpyrrolidone) | P039005 | C6H9NO | Tensile property | Dynamic mechanical properties storage modulus | 0.00063 | 0 | GPa
Homopolymer | poly(N-vinylpyrrolidone) | P039005 | C6H9NO | Tensile property | Dynamic mechanical properties loss modulus | 0.00245 | 0 | GPa
Homopolymer | poly(N-vinylpyrrolidone) | P039005 | C6H9NO | Tensile property | Dynamic mechanical properties loss tangent | 7.125 | 66.74083
Homopolymer | poly(N-vinylpyrrolidone) | P039005 | C6H9NO | Tensile property | Elongation at break | 2.1 | 48.08879 | %
Homopolymer | poly(N-vinylpyrrolidone) | P039005 | C6H9NO | Tensile property | Elongation at yield | 10.5 | 0 | %
Homopolymer | poly(N-vinylpyrrolidone) | P039005 | C6H9NO | Tensile property | Tensile modulus | 1.42 | 0.1718844 | GPa
Homopolymer | poly(N-vinylpyrrolidone) | P039005 | C6H9NO | Tensile property | Tensile stress strength at break | 0.025 | 9.695152e-05 | GPa
Homopolymer | poly(N-vinylpyrrolidone) | P039005 | C6H9NO | Tensile property | Tensile stress strength at yield | 0.0332 | 0 | GPa
Homopolymer | poly(N-vinylpyrrolidone) | P039005 | C6H9NO | Polymer Information | SMILES | *CC(N1CCCC1=O)*
Homopolymer | poly[1-vinylallyl 11-(4'-cyano-4-biphenyloxy)undecanoate] | P039028 | C58H70N2O6 | Thermal property | Glass transition temperature | 23.5 | 0 | C
Homopolymer | poly[1-vinylallyl 11-(4'-cyano-4-biphenyloxy)undecanoate] | P039028 | C58H70N2O6 | Thermal property | Lc phase transition temperature | 68.5 | 0 | C
Homopolymer | poly[1-vinylallyl 11-(4'-cyano-4-biphenyloxy)undecanoate] | P039028 | C58H70N2O6 | Polymer Information | SMILES | *CCC1CC2C(C1OC(=O)CCCCCCCCCCOc1ccc(cc1)c1ccc(cc1)C#N)CC(C2OC(=O)CCCCCCCCCCOc1ccc(cc1)c1ccc(cc1)C#N)*
Homopolymer | poly(vinylferrocene) | P039034 | C12H12Fe | Thermal property | Glass transition temperature | 189 | 50 | C
Homopolymer | poly(vinylferrocene) | P039034 | C12H12Fe | Thermal property | Thermal decomposition temperature | 410 | 0 | C
Homopolymer | poly(vinylferrocene) | P039034 | C12H12Fe | Dilute solution property | Intrinsic viscosity eta | 0.05415 | 0.0001448293 | dl/g
Homopolymer | poly(acrylic acid) | P040001 | C3H4O2 | Physical property | Density | 1.415 | 0.00025 | g/cm3
Homopolymer | poly(acrylic acid) | P040001 | C3H4O2 | Physical property | Specific volume | 0.7065 | 6.25e-05 | cm3/g
Homopolymer | poly(acrylic acid) | P040001 | C3H4O2 | Thermal property | Glass transition temperature | 115.5 | 411.4033 | C
Homopolymer | poly(acrylic acid) | P040001 | C3H4O2 | Thermal property | Heat of fusion | 0.1161 | 0 | kcal/g
Homopolymer | poly(acrylic acid) | P040001 | C3H4O2 | Thermal property | Thermal decomposition temperature | 233 | 7656.654 | C
Homopolymer | poly(acrylic acid) | P040001 | C3H4O2 | Thermal property | Thermal decomposition weight loss | 10 | 174.684 | %
Homopolymer | poly(acrylic acid) | P040001 | C3H4O2 | Thermal property | Melting temperature | 133 | 2462.189 | C
Homopolymer | poly(acrylic acid) | P040001 | C3H4O2 | Thermal property | Specific heat capacity cp | 0.299 | 0 | cal/(g*C)
Homopolymer | poly(acrylic acid) | P040001 | C3H4O2 | Physicochemical property | Gas diffusion coefficient d | 6.6665e-09 | 2.291791e-16 | cm2/s
Homopolymer | poly(acrylic acid) | P040001 | C3H4O2 | Physicochemical property | Surface tension | 36.54 | 117.42432 | mN/m
Homopolymer | poly(acrylic acid) | P040001 | C3H4O2 | Physicochemical property | Water absorption | 18 | 14404.49 | wt%
Homopolymer | poly(acrylic acid) | P040001 | C3H4O2 | Dilute solution property | Intrinsic viscosity eta | 1.13 | 5.704026 | dl/g
Homopolymer | poly(acrylic acid) | P040001 | C3H4O2 | Dilute solution property | Radius of gyration | 37.3 | 0 | nm
Homopolymer | poly(acrylic acid) | P040001 | C3H4O2 | Tensile property | Dynamic mechanical properties storage modulus | 0.675 | 15.08738858 | GPa
Homopolymer | poly(acrylic acid) | P040001 | C3H4O2 | Tensile property | Dynamic mechanical properties loss modulus | 0.245 | 3.333333e-05 | GPa
Homopolymer | poly(acrylic acid) | P040001 | C3H4O2 | Tensile property | Tensile modulus | 1.9949e-05 | 0 | GPa
Homopolymer | poly(acrylic acid) | P040001 | C3H4O2 | Shear property | Dynamic shear properties storage modulus | 0.000741 | 0 | GPa
Homopolymer | poly(acrylic acid) | P040001 | C3H4O2 | Shear property | Dynamic shear properties loss tangent | 0.9 | 0
Homopolymer | poly(acrylic acid) | P040001 | C3H4O2 | Flexural property | Dynamic flexural properties storage modulus | 3 | 0 | GPa
Homopolymer | poly(acrylic acid) | P040001 | C3H4O2 | Flexural property | Dynamic flexural properties loss modulus | 0.7 | 0 | GPa
Homopolymer | poly(acrylic acid) | P040001 | C3H4O2 | Compression characteristics | Compressive modulus | 6.457e-06 | 0 | GPa
Homopolymer | poly(acrylic acid) | P040001 | C3H4O2 | Polymer Information | SMILES | *C(C(=O)O)C*
Homopolymer | poly(methyl acrylate) | P040002 | C4H6O2 | Physical property | Density | 1.212 | 0.0007928692 | g/cm3
Homopolymer | poly(methyl acrylate) | P040002 | C4H6O2 | Physical property | Specific volume | 0.82485 | 0.0004023554 | cm3/g
Homopolymer | poly(methyl acrylate) | P040002 | C4H6O2 | Optical property | Refractive index | 1.4769 | 0.004016509
Homopolymer | poly(methyl acrylate) | P040002 | C4H6O2 | Thermal property | Glass transition temperature | 10 | 73.7467 | C
Homopolymer | poly(methyl acrylate) | P040002 | C4H6O2 | Thermal property | Thermal decomposition temperature | 358 | 19557.78 | C
Homopolymer | poly(methyl acrylate) | P040002 | C4H6O2 | Thermal property | Thermal decomposition weight loss | 10 | 1667.426 | %
Homopolymer | poly(methyl acrylate) | P040002 | C4H6O2 | Thermal property | Specific heat capacity cp | 0.4261 | 0.014166704 | cal/(g*C)
Homopolymer | poly(methyl acrylate) | P040002 | C4H6O2 | Thermal property | Thermal conductivity | 0.216 | 0.000219224 | W/(m*K)
Homopolymer | poly(methyl acrylate) | P040002 | C4H6O2 | Thermal property | Thermal diffusivity | 2.9155e-06 | 1.077747e-12 | m2/s
Homopolymer | poly(methyl acrylate) | P040002 | C4H6O2 | Electric property | Dielectric constant ac | 4.1 | 2.831905
Homopolymer | poly(methyl acrylate) | P040002 | C4H6O2 | Electric property | Dielectric loss factor | 0.11 | 0.08375098
Homopolymer | poly(methyl acrylate) | P040002 | C4H6O2 | Electric property | Dielectric loss tangent | 0.029 | 0.01346392
Homopolymer | poly(methyl acrylate) | P040002 | C4H6O2 | Physicochemical property | Cohesive energy density | 102 | 74.79907 | cal/cm3
Homopolymer | poly(methyl acrylate) | P040002 | C4H6O2 | Physicochemical property | Gas diffusion coefficient d | 3.7e-08 | 1.290979e-11 | cm2/s
Homopolymer | poly(methyl acrylate) | P040002 | C4H6O2 | Physicochemical property | Gas permeability coefficient p | 5.89e-14 | 1.387329e-25 | cm3(STP)cm/(cm2*s*Pa)
Homopolymer | poly(methyl acrylate) | P040002 | C4H6O2 | Physicochemical property | Gas solubility coefficient s | 1.1035e-06 | 1.162027e-07 | cm3(STP)/(cm3*Pa)
Homopolymer | poly(methyl acrylate) | P040002 | C4H6O2 | Physicochemical property | Hansen parameter delta-d: dispersion component | 17.1 | 0 | (J/cm3)1/2
Homopolymer | poly(methyl acrylate) | P040002 | C4H6O2 | Physicochemical property | Hansen parameter delta-h: hydrogen bonding | 8.39 | 0 | (J/cm3)1/2
Homopolymer | poly(methyl acrylate) | P040002 | C4H6O2 | Physicochemical property | Hansen parameter delta p polar | 1.5 | 0 | (J/cm3)1/2
Homopolymer | poly(methyl acrylate) | P040002 | C4H6O2 | Physicochemical property | Interfacial tension | 3.2 | 4.011556 | mN/m
Homopolymer | poly(methyl acrylate) | P040002 | C4H6O2 | Physicochemical property | Solubility parameter | 20.685 | 0.8777487 | (J/cm3)1/2
Homopolymer | poly(methyl acrylate) | P040002 | C4H6O2 | Physicochemical property | Surface tension | 40.6 | 35.11134 | mN/m
Homopolymer | poly(methyl acrylate) | P040002 | C4H6O2 | Physicochemical property | Water absorption | 0.21895 | 0.05989923 | wt%
Homopolymer | poly(methyl acrylate) | P040002 | C4H6O2 | Physicochemical property | Contact angle | 48.25 | 0.9633333 | degree
Homopolymer | poly(methyl acrylate) | P040002 | C4H6O2 | Dilute solution property | Diffusion coefficient | 4.3e-08 | 0 | cm2/s
Homopolymer | poly(methyl acrylate) | P040002 | C4H6O2 | Dilute solution property | Intrinsic viscosity eta | 1.31 | 1.385431 | dl/g
Homopolymer | poly(methyl acrylate) | P040002 | C4H6O2 | Tensile property | Dynamic mechanical properties storage modulus | 0.014 | 0 | GPa
Homopolymer | poly(methyl acrylate) | P040002 | C4H6O2 | Tensile property | Dynamic mechanical properties loss tangent | 2.6 | 0
Homopolymer | poly(methyl acrylate) | P040002 | C4H6O2 | Tensile property | Elongation at break | 815 | 32033.33 | %
Homopolymer | poly(methyl acrylate) | P040002 | C4H6O2 | Tensile property | Tensile modulus | 0.00262 | 0 | GPa
Homopolymer | poly(methyl acrylate) | P040002 | C4H6O2 | Tensile property | Tensile stress strength at break | 0.00115 | 5.633333e-07 | GPa
Homopolymer | poly(methyl acrylate) | P040002 | C4H6O2 | Shear property | Dynamic shear properties storage modulus | 0.0412 | 0.5066359 | GPa
Homopolymer | poly(methyl acrylate) | P040002 | C4H6O2 | Shear property | Dynamic shear properties loss modulus | 0.158 | 0 | GPa
Homopolymer | poly(methyl acrylate) | P040002 | C4H6O2 | Shear property | Dynamic shear properties loss tangent | 1.13 | 1.085385
Homopolymer | poly(methyl acrylate) | P040002 | C4H6O2 | Flexural property | Dynamic flexural properties storage modulus | 0.54 | 0 | GPa
Homopolymer | poly(methyl acrylate) | P040002 | C4H6O2 | Flexural property | Dynamic flexural properties loss modulus | 0.18 | 0 | GPa
Homopolymer | poly(methyl acrylate) | P040002 | C4H6O2 | Flexural property | Dynamic flexural properties loss tanget | 1.225 | 0.8008333
Homopolymer | poly(methyl acrylate) | P040002 | C4H6O2 | Compression characteristics | Compressive modulus | 0.03 | 0.0007389167 | GPa
Homopolymer | poly(methyl acrylate) | P040002 | C4H6O2 | Heat characteristics | Brittleness temperature | 4 | 0.8 | C
Homopolymer | poly(methyl acrylate) | P040002 | C4H6O2 | Other physical property | Bulk modulus | 1.7 | 0 | GPa
Homopolymer | poly(methyl acrylate) | P040002 | C4H6O2 | Other physical property | Compressibility | 0.6 | 0 | 1/(GPa)
Homopolymer | poly(methyl acrylate) | P040002 | C4H6O2 | Other physical property | Pvt relation pressure | 569.5 | 4107 | MPa
Homopolymer | poly(methyl acrylate) | P040002 | C4H6O2 | Other physical property | Pvt relation specific volume | 0.76385 | 0.001041603 | cm3/g
Homopolymer | poly(methyl acrylate) | P040002 | C4H6O2 | Other physical property | Pvt relation temperature | 3822 | 16249441.3 | C
Homopolymer | poly(methyl acrylate) | P040002 | C4H6O2 | Polymer Information | SMILES | *C(C(=O)OC)C*
Homopolymer | poly(ethyl acrylate) | P040003 | C5H8O2 | Physical property | Density | 1.125 | 0.001047219 | g/cm3
Homopolymer | poly(ethyl acrylate) | P040003 | C5H8O2 | Physical property | Specific volume | 0.889 | 0.0006153149 | cm3/g
Homopolymer | poly(ethyl acrylate) | P040003 | C5H8O2 | Optical property | Refractive index | 1.46675 | 2.433714e-05
Homopolymer | poly(ethyl acrylate) | P040003 | C5H8O2 | Thermal property | Glass transition temperature | -20 | 490.7681 | C
Homopolymer | poly(ethyl acrylate) | P040003 | C5H8O2 | Thermal property | Thermal decomposition temperature | 390 | 3744.727 | C
Homopolymer | poly(ethyl acrylate) | P040003 | C5H8O2 | Thermal property | Thermal decomposition weight loss | 20 | 1499.429 | %
Homopolymer | poly(ethyl acrylate) | P040003 | C5H8O2 | Thermal property | Specific heat capacity cp | 0.4268 | 0.01559178 | cal/(g*C)
Homopolymer | poly(ethyl acrylate) | P040003 | C5H8O2 | Thermal property | Thermal conductivity | 0.214 | 0 | W/(m*K)
Homopolymer | poly(ethyl acrylate) | P040003 | C5H8O2 | Electric property | Dielectric constant ac | 2.63 | 0
Homopolymer | poly(ethyl acrylate) | P040003 | C5H8O2 | Electric property | Dielectric loss factor | 0.4 | 0
Homopolymer | poly(ethyl acrylate) | P040003 | C5H8O2 | Electric property | Dielectric loss tangent | 0.05 | 0.0009216732
Homopolymer | poly(ethyl acrylate) | P040003 | C5H8O2 | Physicochemical property | Cohesive energy density | 86.55 | 10.36486 | cal/cm3
Homopolymer | poly(ethyl acrylate) | P040003 | C5H8O2 | Physicochemical property | Gas diffusion coefficient d | 2e-09 | 0 | cm2/s
Homopolymer | poly(ethyl acrylate) | P040003 | C5H8O2 | Physicochemical property | Gas permeability coefficient p | 1.12e-12 | 9.243443e-24 | cm3(STP)cm/(cm2*s*Pa)
Homopolymer | poly(ethyl acrylate) | P040003 | C5H8O2 | Physicochemical property | Hansen parameter delta-d: dispersion component | 17.2 | 0 | (J/cm3)1/2
Homopolymer | poly(ethyl acrylate) | P040003 | C5H8O2 | Physicochemical property | Hansen parameter delta-h: hydrogen bonding | 7.65 | 0 | (J/cm3)1/2
Homopolymer | poly(ethyl acrylate) | P040003 | C5H8O2 | Physicochemical property | Hansen parameter delta p polar | 1.4 | 0 | (J/cm3)1/2
Homopolymer | poly(ethyl acrylate) | P040003 | C5H8O2 | Physicochemical property | Interfacial tension | 1.5 | 3.099556 | mN/m
Homopolymer | poly(ethyl acrylate) | P040003 | C5H8O2 | Physicochemical property | Solubility parameter | 19.05 | 0.1065714 | (J/cm3)1/2
Homopolymer | poly(ethyl acrylate) | P040003 | C5H8O2 | Physicochemical property | Surface tension | 28.4 | 20.81101 | mN/m
Homopolymer | poly(ethyl acrylate) | P040003 | C5H8O2 | Dilute solution property | Diffusion coefficient | 3.9e-07 | 0 | cm2/s
Homopolymer | poly(ethyl acrylate) | P040003 | C5H8O2 | Dilute solution property | Intrinsic viscosity eta | 0.98 | 7.715107 | dl/g
Homopolymer | poly(ethyl acrylate) | P040003 | C5H8O2 | Tensile property | Dynamic mechanical properties storage modulus | 0.010395 | 0.000123008 | GPa
Homopolymer | poly(ethyl acrylate) | P040003 | C5H8O2 | Tensile property | Dynamic mechanical properties loss tangent | 0.126 | 0
Homopolymer | poly(ethyl acrylate) | P040003 | C5H8O2 | Tensile property | Elongation at break | 355 | 1604266.7 | %
Homopolymer | poly(ethyl acrylate) | P040003 | C5H8O2 | Tensile property | Tensile modulus | 0.001 | 0 | GPa
Homopolymer | poly(ethyl acrylate) | P040003 | C5H8O2 | Tensile property | Tensile stress strength at break | 0.00635 | 4.736214e-05 | GPa
Homopolymer | poly(ethyl acrylate) | P040003 | C5H8O2 | Shear property | Dynamic shear properties storage modulus | 0.000257 | 0.8637951 | GPa
Homopolymer | poly(ethyl acrylate) | P040003 | C5H8O2 | Shear property | Dynamic shear properties loss tangent | 0.007 | 0
Homopolymer | poly(ethyl acrylate) | P040003 | C5H8O2 | Heat characteristics | Brittleness temperature | -17.5 | 75 | C
Homopolymer | poly(ethyl acrylate) | P040003 | C5H8O2 | Hardness | Shore hardness | 44.5 | 507
Homopolymer | poly(ethyl acrylate) | P040003 | C5H8O2 | Heat resistance and combustion | Oxygen index | 25.5 | 0 | %
Homopolymer | poly(ethyl acrylate) | P040003 | C5H8O2 | Other physical property | Radiation resistance | 30 | 0 | Mrad
Homopolymer | poly(ethyl acrylate) | P040003 | C5H8O2 | Polymer Information | SMILES | CCOC(=O)C(C*)*
Homopolymer | poly(n-propyl acrylate) | P040004 | C6H10O2 | Physical property | Density | 1.1 | 0 | g/cm3
Homopolymer | poly(n-propyl acrylate) | P040004 | C6H10O2 | Physical property | Specific volume | 0.9091 | 0 | cm3/g
Homopolymer | poly(n-propyl acrylate) | P040004 | C6H10O2 | Thermal property | Glass transition temperature | -40 | 57.51111 | C
Homopolymer | poly(n-propyl acrylate) | P040004 | C6H10O2 | Physicochemical property | Cohesive energy density | 81.35 | 6.065167 | cal/cm3
Homopolymer | poly(n-propyl acrylate) | P040004 | C6H10O2 | Physicochemical property | Solubility parameter | 18.45 | 0.07583333 | (J/cm3)1/2
Homopolymer | poly(n-propyl acrylate) | P040004 | C6H10O2 | Dilute solution property | Intrinsic viscosity eta | 2.33 | 0 | dl/g
Homopolymer | poly(n-propyl acrylate) | P040004 | C6H10O2 | Shear property | Dynamic shear properties storage modulus | 0.00014 | 0 | GPa
Homopolymer | poly(n-propyl acrylate) | P040004 | C6H10O2 | Polymer Information | SMILES | CCCOC(=O)C(C*)*
Homopolymer | poly(isopropyl acrylate) | P040005 | C6H10O2 | Physical property | Density | 1.13 | 0.003333333 | g/cm3
Homopolymer | poly(isopropyl acrylate) | P040005 | C6H10O2 | Physical property | Specific volume | 0.8865 | 0.002080333 | cm3/g
Homopolymer | poly(isopropyl acrylate) | P040005 | C6H10O2 | Optical property | Refractive index | 1.4538 | 0
Homopolymer | poly(isopropyl acrylate) | P040005 | C6H10O2 | Thermal property | Glass transition temperature | -5.5 | 141.0915 | C
Homopolymer | poly(isopropyl acrylate) | P040005 | C6H10O2 | Thermal property | Heat of fusion | 0.0123 | 0 | kcal/g
Homopolymer | poly(isopropyl acrylate) | P040005 | C6H10O2 | Thermal property | Melting temperature | 162 | 622.2857 | C
Homopolymer | poly(isopropyl acrylate) | P040005 | C6H10O2 | Electric property | Dielectric constant ac | 4.55 | 0
Homopolymer | poly(isopropyl acrylate) | P040005 | C6H10O2 | Electric property | Dielectric loss factor | 0.32 | 0.03253627
Homopolymer | poly(isopropyl acrylate) | P040005 | C6H10O2 | Dilute solution property | Intrinsic viscosity eta | 2.81 | 19.9448 | dl/g
Homopolymer | poly(isopropyl acrylate) | P040005 | C6H10O2 | Heat characteristics | Brittleness temperature | 0 | 0 | C
Homopolymer | poly(isopropyl acrylate) | P040005 | C6H10O2 | Polymer Information | SMILES | *CC(C(=O)OC(C)C)*
Homopolymer | poly(butyl acrylate) | P040006 | C7H12O2 | Physical property | Density | 1.06 | 0.0008445275 | g/cm3
Homopolymer | poly(butyl acrylate) | P040006 | C7H12O2 | Physical property | Specific volume | 0.9434 | 0.0007122914 | cm3/g
Homopolymer | poly(butyl acrylate) | P040006 | C7H12O2 | Optical property | Refractive index | 1.463 | 5.628444e-06
Homopolymer | poly(butyl acrylate) | P040006 | C7H12O2 | Thermal property | Glass transition temperature | -49 | 783.0563 | C
Homopolymer | poly(butyl acrylate) | P040006 | C7H12O2 | Thermal property | Thermal decomposition temperature | 343 | 5043.934 | C
Homopolymer | poly(butyl acrylate) | P040006 | C7H12O2 | Thermal property | Thermal decomposition weight loss | 5 | 1109.007 | %
Homopolymer | poly(butyl acrylate) | P040006 | C7H12O2 | Thermal property | Melting temperature | 45 | 8 | C
Homopolymer | poly(butyl acrylate) | P040006 | C7H12O2 | Thermal property | Specific heat capacity cp | 0.43185 | 0.01620886 | cal/(g*C)
Homopolymer | poly(butyl acrylate) | P040006 | C7H12O2 | Thermal property | Thermal conductivity | 0.206 | 0 | W/(m*K)
Homopolymer | poly(butyl acrylate) | P040006 | C7H12O2 | Electric property | Dielectric constant ac | 3.4 | 0.3809067
Homopolymer | poly(butyl acrylate) | P040006 | C7H12O2 | Electric property | Dielectric loss factor | 0.5 | 0.7777611
Homopolymer | poly(butyl acrylate) | P040006 | C7H12O2 | Electric property | Dielectric loss tangent | 0.071 | 0.0003287059
Homopolymer | poly(butyl acrylate) | P040006 | C7H12O2 | Physicochemical property | Cohesive energy density | 79.55 | 86.62389 | cal/cm3
Homopolymer | poly(butyl acrylate) | P040006 | C7H12O2 | Physicochemical property | Hansen parameter delta-d: dispersion component | 16.2 | 0 | (J/cm3)1/2
Homopolymer | poly(butyl acrylate) | P040006 | C7H12O2 | Physicochemical property | Hansen parameter delta-h: hydrogen bonding | 6.63 | 0 | (J/cm3)1/2
Homopolymer | poly(butyl acrylate) | P040006 | C7H12O2 | Physicochemical property | Hansen parameter delta p polar | 1.1 | 0 | (J/cm3)1/2
Homopolymer | poly(butyl acrylate) | P040006 | C7H12O2 | Physicochemical property | Interfacial tension | 2.75 | 1.702136 | mN/m
Homopolymer | poly(butyl acrylate) | P040006 | C7H12O2 | Physicochemical property | Solubility parameter | 18.25 | 1.015239 | (J/cm3)1/2
Homopolymer | poly(butyl acrylate) | P040006 | C7H12O2 | Physicochemical property | Surface tension | 26.55 | 27.35643 | mN/m
Homopolymer | poly(butyl acrylate) | P040006 | C7H12O2 | Physicochemical property | Contact angle | 86 | 0 | degree
Homopolymer | poly(butyl acrylate) | P040006 | C7H12O2 | Dilute solution property | Diffusion coefficient | 1.6e-07 | 0 | cm2/s
Homopolymer | poly(butyl acrylate) | P040006 | C7H12O2 | Dilute solution property | Intrinsic viscosity eta | 2.645 | 3.270351 | dl/g
Homopolymer | poly(butyl acrylate) | P040006 | C7H12O2 | Tensile property | Elongation at break | 3000 | 0 | %
Homopolymer | poly(butyl acrylate) | P040006 | C7H12O2 | Tensile property | Tensile stress strength at break | 0.0001 | 0 | GPa
Homopolymer | poly(butyl acrylate) | P040006 | C7H12O2 | Shear property | Dynamic shear properties storage modulus | 1.12e-05 | 6.786721e-10 | GPa
Homopolymer | poly(butyl acrylate) | P040006 | C7H12O2 | Shear property | Dynamic shear properties loss modulus | 1e-05 | 5.732991e-10 | GPa
Homopolymer | poly(butyl acrylate) | P040006 | C7H12O2 | Shear property | Dynamic shear properties loss tangent | 0.178 | 0
Homopolymer | poly(butyl acrylate) | P040006 | C7H12O2 | Heat characteristics | Brittleness temperature | -37.5 | 75 | C
Homopolymer | poly(butyl acrylate) | P040006 | C7H12O2 | Polymer Information | SMILES | CCCCOC(=O)C(C*)*
Homopolymer | poly(isobutyl acrylate) | P040007 | C7H12O2 | Physical property | Density | 1.0335 | 0.0003876429 | g/cm3
Homopolymer | poly(isobutyl acrylate) | P040007 | C7H12O2 | Physical property | Specific volume | 0.96785 | 0.0003455221 | cm3/g
Homopolymer | poly(isobutyl acrylate) | P040007 | C7H12O2 | Thermal property | Glass transition temperature | -17 | 257.1686 | C
Homopolymer | poly(isobutyl acrylate) | P040007 | C7H12O2 | Thermal property | Melting temperature | 76.5 | 40.5 | C
Homopolymer | poly(isobutyl acrylate) | P040007 | C7H12O2 | Thermal property | Specific heat capacity cp | 0.4325 | 0 | cal/(g*C)
Homopolymer | poly(isobutyl acrylate) | P040007 | C7H12O2 | Dilute solution property | Diffusion coefficient | 4.4e-06 | 0 | cm2/s
Homopolymer | poly(isobutyl acrylate) | P040007 | C7H12O2 | Heat characteristics | Brittleness temperature | -24 | 0 | C
Homopolymer | poly(isobutyl acrylate) | P040007 | C7H12O2 | Polymer Information | SMILES | *CC(C(=O)OCC(C)C)*
Homopolymer | poly(sec-butyl acrylate) | P040008 | C7H12O2 | Physical property | Density | 1.155 | 0.02565336 | g/cm3
Homopolymer | poly(sec-butyl acrylate) | P040008 | C7H12O2 | Physical property | Specific volume | 0.8717 | 0.01196413 | cm3/g
Homopolymer | poly(sec-butyl acrylate) | P040008 | C7H12O2 | Thermal property | Glass transition temperature | -20 | 64.74383 | C
Homopolymer | poly(sec-butyl acrylate) | P040008 | C7H12O2 | Thermal property | Melting temperature | 127.5 | 12.5 | C
Homopolymer | poly(sec-butyl acrylate) | P040008 | C7H12O2 | Heat characteristics | Brittleness temperature | -10 | 0 | C
Homopolymer | poly(sec-butyl acrylate) | P040008 | C7H12O2 | Polymer Information | SMILES | *CC(C(=O)OC(CC)C)*
Homopolymer | poly(tert-butyl acrylate) | P040010 | C7H12O2 | Physical property | Density | 1.045 | 0.02273022 | g/cm3
Homopolymer | poly(tert-butyl acrylate) | P040010 | C7H12O2 | Physical property | Specific volume | 0.95675 | 0.01113514 | cm3/g
Homopolymer | poly(tert-butyl acrylate) | P040010 | C7H12O2 | Optical property | Refractive index | 1.46 | 0.0001268966
Homopolymer | poly(tert-butyl acrylate) | P040010 | C7H12O2 | Thermal property | Glass transition temperature | 41.5 | 308.5144 | C
Homopolymer | poly(tert-butyl acrylate) | P040010 | C7H12O2 | Thermal property | Thermal decomposition temperature | 233 | 4677.81 | C
Homopolymer | poly(tert-butyl acrylate) | P040010 | C7H12O2 | Thermal property | Thermal decomposition weight loss | 7.5 | 8.333333 | %
Homopolymer | poly(tert-butyl acrylate) | P040010 | C7H12O2 | Thermal property | Melting temperature | 195.5 | 17.86667 | C
Homopolymer | poly(tert-butyl acrylate) | P040010 | C7H12O2 | Physicochemical property | Contact angle | 56 | 1452 | degree
Homopolymer | poly(tert-butyl acrylate) | P040010 | C7H12O2 | Dilute solution property | Radius of gyration | 15.6 | 0 | nm
Homopolymer | poly(tert-butyl acrylate) | P040010 | C7H12O2 | Shear property | Dynamic shear properties storage modulus | 7.75e-05 | 4.408333e-09 | GPa
Homopolymer | poly(tert-butyl acrylate) | P040010 | C7H12O2 | Shear property | Dynamic shear properties loss modulus | 1.3e-05 | 0 | GPa
Homopolymer | poly(tert-butyl acrylate) | P040010 | C7H12O2 | Heat characteristics | Softening temperature | 72 | 0 | C
Homopolymer | poly(tert-butyl acrylate) | P040010 | C7H12O2 | Polymer Information | SMILES | *CC(C(=O)OC(C)(C)C)*
Homopolymer | poly(hexyl acrylate) | P040011 | C9H16O2 | Physical property | Density | 0.98 | 0 | g/cm3
Homopolymer | poly(hexyl acrylate) | P040011 | C9H16O2 | Physical property | Specific volume | 1.02 | 0 | cm3/g
Homopolymer | poly(hexyl acrylate) | P040011 | C9H16O2 | Thermal property | Glass transition temperature | -54 | 12 | C
Homopolymer | poly(hexyl acrylate) | P040011 | C9H16O2 | Dilute solution property | Diffusion coefficient | 6.4e-06 | 0 | cm2/s
Homopolymer | poly(hexyl acrylate) | P040011 | C9H16O2 | Dilute solution property | Intrinsic viscosity eta | 0.159 | 5.333333e-06 | dl/g
Homopolymer | poly(hexyl acrylate) | P040011 | C9H16O2 | Heat characteristics | Brittleness temperature | -56 | 1.333333 | C
Homopolymer | poly(hexyl acrylate) | P040011 | C9H16O2 | Polymer Information | SMILES | CCCCCCOC(=O)C(C*)*
Homopolymer | poly(heptyl acrylate) | P040012 | C10H18O2 | Thermal property | Glass transition temperature | -60 | 0 | C
Homopolymer | poly(heptyl acrylate) | P040012 | C10H18O2 | Heat characteristics | Brittleness temperature | -60 | 0 | C
Homopolymer | poly(heptyl acrylate) | P040012 | C10H18O2 | Polymer Information | SMILES | CCCCCCCOC(=O)C(C*)*
Homopolymer | poly(octyl acrylate) | P040013 | C11H20O2 | Thermal property | Glass transition temperature | -65 | 0 | C
Homopolymer | poly(octyl acrylate) | P040013 | C11H20O2 | Heat characteristics | Brittleness temperature | -65 | 0 | C
Homopolymer | poly(octyl acrylate) | P040013 | C11H20O2 | Polymer Information | SMILES | CCCCCCCCOC(=O)C(C*)*
Homopolymer | poly(dodecyl acrylate) | P040014 | C15H28O2 | Thermal property | Heat of fusion | 0.00875 | 0 | kcal/g
Homopolymer | poly(dodecyl acrylate) | P040014 | C15H28O2 | Thermal property | Melting temperature | 1 | 42.80267 | C
Homopolymer | poly(dodecyl acrylate) | P040014 | C15H28O2 | Dilute solution property | Diffusion coefficient | 4.2e-07 | 4.951579e-15 | cm2/s
Homopolymer | poly(dodecyl acrylate) | P040014 | C15H28O2 | Heat characteristics | Brittleness temperature | -1.5 | 0.3333333 | C
Homopolymer | poly(dodecyl acrylate) | P040014 | C15H28O2 | Polymer Information | SMILES | CCCCCCCCCCCCOC(=O)C(C*)*
Homopolymer | poly(tetradecyl acrylate) | P040015 | C17H32O2 | Thermal property | Heat of fusion | 0.01384 | 1.442133e-06 | kcal/g
Homopolymer | poly(tetradecyl acrylate) | P040015 | C17H32O2 | Thermal property | Melting temperature | 28 | 7.634667 | C
Homopolymer | poly(tetradecyl acrylate) | P040015 | C17H32O2 | Physicochemical property | Gas permeability coefficient p | 4.58e-12 | 5.142515e-23 | cm3(STP)cm/(cm2*s*Pa)
Homopolymer | poly(tetradecyl acrylate) | P040015 | C17H32O2 | Heat characteristics | Brittleness temperature | 22.5 | 0.3333333 | C
Homopolymer | poly(tetradecyl acrylate) | P040015 | C17H32O2 | Polymer Information | SMILES | CCCCCCCCCCCCCCOC(=O)C(C*)*
Homopolymer | poly(hexadecyl acrylate) | P040016 | C19H36O2 | Thermal property | Heat of fusion | 0.01819 | 0 | kcal/g
Homopolymer | poly(hexadecyl acrylate) | P040016 | C19H36O2 | Thermal property | Melting temperature | 38.1 | 5.956429 | C
Homopolymer | poly(hexadecyl acrylate) | P040016 | C19H36O2 | Heat characteristics | Brittleness temperature | 35.5 | 0.3333333 | C
Homopolymer | poly(hexadecyl acrylate) | P040016 | C19H36O2 | Polymer Information | SMILES | CCCCCCCCCCCCCCCCOC(=O)C(C*)*
Homopolymer | poly(octadecyl acrylate) | P040017 | C21H40O2 | Physical property | Density | 0.9754 | 0 | g/cm3
Homopolymer | poly(octadecyl acrylate) | P040017 | C21H40O2 | Physical property | Specific volume | 1.025 | 0 | cm3/g
Homopolymer | poly(octadecyl acrylate) | P040017 | C21H40O2 | Thermal property | Glass transition temperature | -110 | 6075 | C
Homopolymer | poly(octadecyl acrylate) | P040017 | C21H40O2 | Thermal property | Heat of fusion | 0.02032 | 2.407629e-06 | kcal/g
Homopolymer | poly(octadecyl acrylate) | P040017 | C21H40O2 | Thermal property | Melting temperature | 49.4 | 9.026667 | C
Homopolymer | poly(octadecyl acrylate) | P040017 | C21H40O2 | Thermal property | Specific heat capacity cp | 0.4273 | 0 | cal/(g*C)
Homopolymer | poly(octadecyl acrylate) | P040017 | C21H40O2 | Physicochemical property | Gas permeability coefficient p | 6.22e-12 | 1.099181e-22 | cm3(STP)cm/(cm2*s*Pa)
Homopolymer | poly(octadecyl acrylate) | P040017 | C21H40O2 | Polymer Information | SMILES | CCCCCCCCCCCCCCCCCCOC(=O)C(C*)*
Homopolymer | poly(docosyl acrylate) | P040018 | C25H48O2 | Physical property | Density | 0.9752 | 0 | g/cm3
Homopolymer | poly(docosyl acrylate) | P040018 | C25H48O2 | Physical property | Specific volume | 1.025 | 0 | cm3/g
Homopolymer | poly(docosyl acrylate) | P040018 | C25H48O2 | Thermal property | Crystallization temperature | 60.8 | 0 | C
Homopolymer | poly(docosyl acrylate) | P040018 | C25H48O2 | Thermal property | Heat of fusion | 0.026095 | 1.290017e-06 | kcal/g
Homopolymer | poly(docosyl acrylate) | P040018 | C25H48O2 | Thermal property | Lc phase transition temperature | 76.5 | 0 | C
Homopolymer | poly(docosyl acrylate) | P040018 | C25H48O2 | Thermal property | Melting temperature | 68.25 | 8.608788 | C
Homopolymer | poly(docosyl acrylate) | P040018 | C25H48O2 | Physicochemical property | Gas permeability coefficient p | 6.365e-12 | 9.326588e-23 | cm3(STP)cm/(cm2*s*Pa)
Homopolymer | poly(docosyl acrylate) | P040018 | C25H48O2 | Polymer Information | SMILES | CCCCCCCCCCCCCCCCCCCCCCOC(=O)C(C*)*
Homopolymer | poly(allyl acrylate) | P040019 | C6H8O2 | Thermal property | Melting temperature | 88 | 8 | C
Homopolymer | poly(allyl acrylate) | P040019 | C6H8O2 | Dilute solution property | Intrinsic viscosity eta | 1.5 | 0.5 | dl/g
Homopolymer | poly(allyl acrylate) | P040019 | C6H8O2 | Polymer Information | SMILES | *C(C(=O)OCC=C)C*
Homopolymer | poly(isobornyl acrylate) | P040020 | C13H20O2 | Optical property | Refractive index | 1.5061 | 0
Homopolymer | poly(isobornyl acrylate) | P040020 | C13H20O2 | Thermal property | Glass transition temperature | 98 | 62.78788 | C
Homopolymer | poly(isobornyl acrylate) | P040020 | C13H20O2 | Thermal property | Thermal decomposition temperature | 255 | 5460 | C
Homopolymer | poly(isobornyl acrylate) | P040020 | C13H20O2 | Physicochemical property | Cohesive energy density | 69 | 0 | cal/cm3
Homopolymer | poly(isobornyl acrylate) | P040020 | C13H20O2 | Physicochemical property | Solubility parameter | 17 | 0 | (J/cm3)1/2
Homopolymer | poly(isobornyl acrylate) | P040020 | C13H20O2 | Shear property | Dynamic shear properties storage modulus | 8e-05 | 0 | GPa
Homopolymer | poly(isobornyl acrylate) | P040020 | C13H20O2 | Polymer Information | SMILES | *CC(C(=O)OC1CC2C(C1(C)CC2)(C)C)*
Homopolymer | poly(2,2,2-trifluoroethyl acrylate) | P040021 | C5H5F3O2 | Optical property | Refractive index | 1.4041 | 1.121333e-05
Homopolymer | poly(2,2,2-trifluoroethyl acrylate) | P040021 | C5H5F3O2 | Thermal property | Glass transition temperature | -6.75 | 236.1596 | C
Homopolymer | poly(2,2,2-trifluoroethyl acrylate) | P040021 | C5H5F3O2 | Electric property | Dielectric loss factor | 0.431 | 0
Homopolymer | poly(2,2,2-trifluoroethyl acrylate) | P040021 | C5H5F3O2 | Heat characteristics | Brittleness temperature | -10 | 0 | C
Homopolymer | poly(2,2,2-trifluoroethyl acrylate) | P040021 | C5H5F3O2 | Polymer Information | SMILES | *CC(C(=O)OCC(F)(F)F)*
Homopolymer | poly(2,2,3,3,3-pentafluoropropyl acrylate) | P040022 | C6H5F5O2 | Optical property | Refractive index | 1.385 | 0
Homopolymer | poly(2,2,3,3,3-pentafluoropropyl acrylate) | P040022 | C6H5F5O2 | Thermal property | Glass transition temperature | -26 | 0 | C
Homopolymer | poly(2,2,3,3,3-pentafluoropropyl acrylate) | P040022 | C6H5F5O2 | Heat characteristics | Brittleness temperature | -11 | 0 | C
Homopolymer | poly(2,2,3,3,3-pentafluoropropyl acrylate) | P040022 | C6H5F5O2 | Polymer Information | SMILES | *CC(C(=O)OCC(C(F)(F)F)(F)F)*
Homopolymer | poly[1-(trifluoromethyl)-2,2,2-trifluoroethyl acrylate] | P040023 | C6H4F6O2 | Optical property | Refractive index | 1.3646 | 0
Homopolymer | poly[1-(trifluoromethyl)-2,2,2-trifluoroethyl acrylate] | P040023 | C6H4F6O2 | Thermal property | Glass transition temperature | 24 | 611.7905 | C
Homopolymer | poly[1-(trifluoromethyl)-2,2,2-trifluoroethyl acrylate] | P040023 | C6H4F6O2 | Electric property | Dielectric constant ac | 3.25 | 0
Homopolymer | poly[1-(trifluoromethyl)-2,2,2-trifluoroethyl acrylate] | P040023 | C6H4F6O2 | Electric property | Dielectric loss factor | 0.278 | 0.001925333
Homopolymer | poly[1-(trifluoromethyl)-2,2,2-trifluoroethyl acrylate] | P040023 | C6H4F6O2 | Physicochemical property | Surface tension | 15.4 | 0 | mN/m
Homopolymer | poly[1-(trifluoromethyl)-2,2,2-trifluoroethyl acrylate] | P040023 | C6H4F6O2 | Polymer Information | SMILES | *CC(C(=O)OC(C(F)(F)F)C(F)(F)F)*
Homopolymer | poly[1,2,2,2-tetrafluoro-1-(trifluoromethyl)ethyl acrylate] | P040024 | C6H3F7O2 | Thermal property | Glass transition temperature | 7.5 | 12.5 | C
Homopolymer | poly[1,2,2,2-tetrafluoro-1-(trifluoromethyl)ethyl acrylate] | P040024 | C6H3F7O2 | Physicochemical property | Surface tension | 14.1 | 0 | mN/m
Homopolymer | poly[1,2,2,2-tetrafluoro-1-(trifluoromethyl)ethyl acrylate] | P040024 | C6H3F7O2 | Polymer Information | SMILES | *CC(C(=O)OC(C(F)(F)F)(C(F)(F)F)F)*
Homopolymer | poly[2-chloro-1,2,2-trifluoro-1-(trifluoromethyl)ethyl acrylate] | P040025 | C6H3ClF6O2 | Physicochemical property | Surface tension | 18.9 | 0 | mN/m
Homopolymer | poly[2-chloro-1,2,2-trifluoro-1-(trifluoromethyl)ethyl acrylate] | P040025 | C6H3ClF6O2 | Polymer Information | SMILES | *CC(C(=O)OC(C(Cl)(F)F)(C(F)(F)F)F)*
Homopolymer | poly[2-chloro-1-(chlorodifluoromethyl)-1,2,2-trifluoroethyl acrylate] | P040026 | C6H3Cl2F5O2 | Physicochemical property | Surface tension | 20.3 | 0 | mN/m
Homopolymer | poly[2-chloro-1-(chlorodifluoromethyl)-1,2,2-trifluoroethyl acrylate] | P040026 | C6H3Cl2F5O2 | Polymer Information | SMILES | *CC(C(=O)OC(C(Cl)(F)F)(C(Cl)(F)F)F)*
Homopolymer | poly(2,2,3,4,4,4-hexafluorobutyl acrylate) | P040027 | C7H6F6O2 | Optical property | Refractive index | 1.392 | 0
Homopolymer | poly(2,2,3,4,4,4-hexafluorobutyl acrylate) | P040027 | C7H6F6O2 | Thermal property | Glass transition temperature | -22 | 0 | C
Homopolymer | poly(2,2,3,4,4,4-hexafluorobutyl acrylate) | P040027 | C7H6F6O2 | Polymer Information | SMILES | *CC(C(=O)OCC(C(C(F)(F)F)F)(F)F)*
Homopolymer | poly(2,2,3,3,4,4,4-heptafluorobutyl acrylate) | P040028 | C7H5F7O2 | Optical property | Refractive index | 1.367 | 0
Homopolymer | poly(2,2,3,3,4,4,4-heptafluorobutyl acrylate) | P040028 | C7H5F7O2 | Thermal property | Glass transition temperature | -30 | 0 | C
Homopolymer | poly(2,2,3,3,4,4,4-heptafluorobutyl acrylate) | P040028 | C7H5F7O2 | Physicochemical property | Cohesive energy density | 47 | 0 | cal/cm3
Homopolymer | poly(2,2,3,3,4,4,4-heptafluorobutyl acrylate) | P040028 | C7H5F7O2 | Physicochemical property | Solubility parameter | 14 | 0 | (J/cm3)1/2
Homopolymer | poly(2,2,3,3,4,4,4-heptafluorobutyl acrylate) | P040028 | C7H5F7O2 | Physicochemical property | Surface tension | 13.5 | 0.7706667 | mN/m
Homopolymer | poly(2,2,3,3,4,4,4-heptafluorobutyl acrylate) | P040028 | C7H5F7O2 | Tensile property | Elongation at break | 400 | 0 | %
Homopolymer | poly(2,2,3,3,4,4,4-heptafluorobutyl acrylate) | P040028 | C7H5F7O2 | Tensile property | Tensile stress strength at break | 0.0056215 | 1.48875e-05 | GPa
Homopolymer | poly(2,2,3,3,4,4,4-heptafluorobutyl acrylate) | P040028 | C7H5F7O2 | Heat characteristics | Brittleness temperature | -13 | 5.333333 | C
Homopolymer | poly(2,2,3,3,4,4,4-heptafluorobutyl acrylate) | P040028 | C7H5F7O2 | Heat characteristics | Softening temperature | -30 | 0 | C
Homopolymer | poly(2,2,3,3,4,4,4-heptafluorobutyl acrylate) | P040028 | C7H5F7O2 | Hardness | Shore hardness | 51.5 | 96.33333
Homopolymer | poly(2,2,3,3,4,4,4-heptafluorobutyl acrylate) | P040028 | C7H5F7O2 | Polymer Information | SMILES | *CC(C(=O)OCC(C(C(F)(F)F)(F)F)(F)F)*
Homopolymer | poly[1,1,2,3,3,3-hexafluoro-2-(trifluoromethyl)propoxy acrylate] | P040029 | C7H3F9O2 | Polymer Information | SMILES | *CC(C(=O)OC(C(C(F)(F)F)(C(F)(F)F)F)(F)F)*
Homopolymer | poly(2,2,3,3,4,4,5,5,5-nonafluoropentyl acrylate) | P040030 | C8H5F9O2 | Optical property | Refractive index | 1.36 | 0
Homopolymer | poly(2,2,3,3,4,4,5,5,5-nonafluoropentyl acrylate) | P040030 | C8H5F9O2 | Thermal property | Glass transition temperature | -37 | 0 | C
Homopolymer | poly(2,2,3,3,4,4,5,5,5-nonafluoropentyl acrylate) | P040030 | C8H5F9O2 | Polymer Information | SMILES | *CC(C(=O)OCC(C(C(C(F)(F)F)(F)F)(F)F)(F)F)*
Homopolymer | poly(2,2,3,3,4,4,5,5,6,6,6-undecafluorohexyl acrylate) | P040031 | C9H5F11O2 | Optical property | Refractive index | 1.356 | 0
Homopolymer | poly(2,2,3,3,4,4,5,5,6,6,6-undecafluorohexyl acrylate) | P040031 | C9H5F11O2 | Thermal property | Glass transition temperature | -39 | 0 | C
Homopolymer | poly(2,2,3,3,4,4,5,5,6,6,6-undecafluorohexyl acrylate) | P040031 | C9H5F11O2 | Physicochemical property | Cohesive energy density | 40 | 0 | cal/cm3
Homopolymer | poly(2,2,3,3,4,4,5,5,6,6,6-undecafluorohexyl acrylate) | P040031 | C9H5F11O2 | Physicochemical property | Solubility parameter | 13 | 0 | (J/cm3)1/2
Homopolymer | poly(2,2,3,3,4,4,5,5,6,6,6-undecafluorohexyl acrylate) | P040031 | C9H5F11O2 | Heat characteristics | Brittleness temperature | -14.5 | 12.5 | C
Homopolymer | poly(2,2,3,3,4,4,5,5,6,6,6-undecafluorohexyl acrylate) | P040031 | C9H5F11O2 | Polymer Information | SMILES | *CC(C(=O)OCC(C(C(C(C(F)(F)F)(F)F)(F)F)(F)F)(F)F)*
Homopolymer | poly(2,2,3,3,4,4,5,5,6,6,7,7,8,8,8-pentadecafluorooctyl acrylate) | P040032 | C11H5F15O2 | Optical property | Refractive index | 1.339 | 0
Homopolymer | poly(2,2,3,3,4,4,5,5,6,6,7,7,8,8,8-pentadecafluorooctyl acrylate) | P040032 | C11H5F15O2 | Thermal property | Glass transition temperature | -17 | 0 | C
Homopolymer | poly(2,2,3,3,4,4,5,5,6,6,7,7,8,8,8-pentadecafluorooctyl acrylate) | P040032 | C11H5F15O2 | Physicochemical property | Surface tension | 10.4 | 0 | mN/m
Homopolymer | poly(2,2,3,3,4,4,5,5,6,6,7,7,8,8,8-pentadecafluorooctyl acrylate) | P040032 | C11H5F15O2 | Dilute solution property | Radius of gyration | 6.4575 | 14.32348 | nm
Homopolymer | poly(2,2,3,3,4,4,5,5,6,6,7,7,8,8,8-pentadecafluorooctyl acrylate) | P040032 | C11H5F15O2 | Dilute solution property | Second virial coefficient | 9.5e-05 | 3.791907e-08 | cm3*mol/g2
Homopolymer | poly(2,2,3,3,4,4,5,5,6,6,7,7,8,8,8-pentadecafluorooctyl acrylate) | P040032 | C11H5F15O2 | Polymer Information | SMILES | *CC(C(=O)OCC(C(C(C(C(C(C(F)(F)F)(F)F)(F)F)(F)F)(F)F)(F)F)(F)F)*
Homopolymer | poly(2,2,3,3,4,4,5,5,6,6,7,7,8,8,9,9,10,10,10-nonadecafluorodecyl acrylate) | P040033 | C13H5F19O2 | Polymer Information | SMILES | *CC(C(=O)OCC(C(C(C(C(C(C(C(C(F)(F)F)(F)F)(F)F)(F)F)(F)F)(F)F)(F)F)(F)F)(F)F)*
Homopolymer | poly(2-methoxyethyl acrylate) | P040034 | C6H10O3 | Optical property | Refractive index | 1.463 | 0
Homopolymer | poly(2-methoxyethyl acrylate) | P040034 | C6H10O3 | Thermal property | Glass transition temperature | -37.5 | 39.42857 | C
Homopolymer | poly(2-methoxyethyl acrylate) | P040034 | C6H10O3 | Thermal property | Thermal decomposition temperature | 300 | 13333.33 | C
Homopolymer | poly(2-methoxyethyl acrylate) | P040034 | C6H10O3 | Thermal property | Thermal decomposition weight loss | 29.5 | 1083 | %
Homopolymer | poly(2-methoxyethyl acrylate) | P040034 | C6H10O3 | Shear property | Dynamic shear properties storage modulus | 3.0025e-05 | 1.198001e-09 | GPa
Homopolymer | poly(2-methoxyethyl acrylate) | P040034 | C6H10O3 | Shear property | Dynamic shear properties loss modulus | 3.035e-05 | 1.172163e-09 | GPa
Homopolymer | poly(2-methoxyethyl acrylate) | P040034 | C6H10O3 | Polymer Information | SMILES | *C(C(=O)OCCOC)C*
Homopolymer | poly(2-ethoxyethyl acrylate) | P040035 | C7H12O3 | Optical property | Refractive index | 1.471 | 0
Homopolymer | poly(2-ethoxyethyl acrylate) | P040035 | C7H12O3 | Thermal property | Glass transition temperature | -50 | 0 | C
Homopolymer | poly(2-ethoxyethyl acrylate) | P040035 | C7H12O3 | Polymer Information | SMILES | CCOCCOC(=O)C(C*)*
Homopolymer | poly(3-methoxypropyl acrylate) | P040036 | C7H12O3 | Optical property | Refractive index | 1.471 | 0
Homopolymer | poly(3-methoxypropyl acrylate) | P040036 | C7H12O3 | Thermal property | Glass transition temperature | -66.5 | 96.33333 | C
Homopolymer | poly(3-methoxypropyl acrylate) | P040036 | C7H12O3 | Polymer Information | SMILES | *C(C(=O)OCCCOC)C*
Homopolymer | poly(3-ethoxypropyl acrylate) | P040037 | C8H14O3 | Optical property | Refractive index | 1.465 | 0
Homopolymer | poly(3-ethoxypropyl acrylate) | P040037 | C8H14O3 | Thermal property | Glass transition temperature | -61.5 | 56.33333 | C
Homopolymer | poly(3-ethoxypropyl acrylate) | P040037 | C8H14O3 | Polymer Information | SMILES | CCOCCCOC(=O)C(C*)*
Homopolymer | poly[2-(trifluoroethoxy)ethyl acrylate] | P040038 | C7H9F3O3 | Optical property | Refractive index | 1.419 | 0
Homopolymer | poly[2-(trifluoroethoxy)ethyl acrylate] | P040038 | C7H9F3O3 | Thermal property | Glass transition temperature | -38 | 0 | C
Homopolymer | poly[2-(trifluoroethoxy)ethyl acrylate] | P040038 | C7H9F3O3 | Polymer Information | SMILES | *CC(C(=O)OCCOCC(F)(F)F)*
Homopolymer | poly[2-(1,1,2,2-tetrafluoroethoxy)ethyl acrylate] | P040039 | C7H8F4O3 | Optical property | Refractive index | 1.412 | 0
Homopolymer | poly[2-(1,1,2,2-tetrafluoroethoxy)ethyl acrylate] | P040039 | C7H8F4O3 | Thermal property | Glass transition temperature | -22 | 0 | C
Homopolymer | poly[2-(1,1,2,2-tetrafluoroethoxy)ethyl acrylate] | P040039 | C7H8F4O3 | Polymer Information | SMILES | *CC(C(=O)OCCOC(C(F)F)(F)F)*
Homopolymer | poly[2-(2,2,3,3,4,4,4-heptafluorobutoxy)ethyl acrylate] | P040040 | C9H9F7O3 | Optical property | Refractive index | 1.39 | 0
Homopolymer | poly[2-(2,2,3,3,4,4,4-heptafluorobutoxy)ethyl acrylate] | P040040 | C9H9F7O3 | Thermal property | Glass transition temperature | -45 | 0 | C
Homopolymer | poly[2-(2,2,3,3,4,4,4-heptafluorobutoxy)ethyl acrylate] | P040040 | C9H9F7O3 | Polymer Information | SMILES | *CC(C(=O)OCCOCC(C(C(F)(F)F)(F)F)(F)F)*
Homopolymer | poly[2,2,3,3-tetrafluoro-3-(trifluoromethoxy)propyl acrylate] | P040041 | C7H5F7O3 | Optical property | Refractive index | 1.36 | 0
Homopolymer | poly[2,2,3,3-tetrafluoro-3-(trifluoromethoxy)propyl acrylate] | P040041 | C7H5F7O3 | Thermal property | Glass transition temperature | -55 | 0 | C
Homopolymer | poly[2,2,3,3-tetrafluoro-3-(trifluoromethoxy)propyl acrylate] | P040041 | C7H5F7O3 | Polymer Information | SMILES | *CC(C(=O)OCC(C(OC(F)(F)F)(F)F)(F)F)*
Homopolymer | poly[2,2,3,3-tetrafluoro-3-(pentafluoroethoxy)propyl acrylate] | P040042 | C8H5F9O3 | Optical property | Refractive index | 1.348 | 0
Homopolymer | poly[2,2,3,3-tetrafluoro-3-(pentafluoroethoxy)propyl acrylate] | P040042 | C8H5F9O3 | Thermal property | Glass transition temperature | -49 | 0 | C
Homopolymer | poly[2,2,3,3-tetrafluoro-3-(pentafluoroethoxy)propyl acrylate] | P040042 | C8H5F9O3 | Polymer Information | SMILES | *CC(C(=O)OCC(C(OC(C(F)(F)F)(F)F)(F)F)(F)F)*
Homopolymer | poly[2,2,3,3-tetrafluoro-3-(heptafluoropropoxy)propyl acrylate] | P040043 | C9H5F11O3 | Optical property | Refractive index | 1.346 | 0
Homopolymer | poly[2,2,3,3-tetrafluoro-3-(heptafluoropropoxy)propyl acrylate] | P040043 | C9H5F11O3 | Thermal property | Glass transition temperature | -68 | 0 | C
Homopolymer | poly[2,2,3,3-tetrafluoro-3-(heptafluoropropoxy)propyl acrylate] | P040043 | C9H5F11O3 | Polymer Information | SMILES | *CC(C(=O)OCC(C(OC(C(C(F)(F)F)(F)F)(F)F)(F)F)(F)F)*
Homopolymer | poly{5-[1,2,2,2-tetrafluoro-1-(trifluoromethyl)ethoxy]pentyl acrylate} | P040044 | C11H13F7O3 | Physicochemical property | Surface tension | 17.7 | 0 | mN/m
Homopolymer | poly{5-[1,2,2,2-tetrafluoro-1-(trifluoromethyl)ethoxy]pentyl acrylate} | P040044 | C11H13F7O3 | Polymer Information | SMILES | *CC(C(=O)OCCCCCOC(C(F)(F)F)(C(F)(F)F)F)*
Homopolymer | poly{11-[1,2,2,2-tetrafluoro-1-(trifluoromethyl)ethoxy]undecyl acrylate} | P040045 | C17H25F7O3 | Physicochemical property | Surface tension | 20.3 | 0 | mN/m
Homopolymer | poly{11-[1,2,2,2-tetrafluoro-1-(trifluoromethyl)ethoxy]undecyl acrylate} | P040045 | C17H25F7O3 | Polymer Information | SMILES | *CC(C(=O)OCCCCCCCCCCCOC(C(F)(F)F)(C(F)(F)F)F)*
Homopolymer | poly[2-(N-propylheptadecafluorooctylsulfonamido)ethyl acrylate] | P040046 | C16H14F17NO4S | Physicochemical property | Surface tension | 11.1 | 2.658667 | mN/m
Homopolymer | poly[2-(N-propylheptadecafluorooctylsulfonamido)ethyl acrylate] | P040046 | C16H14F17NO4S | Physicochemical property | Contact angle | 97 | 360.4444 | degree
Homopolymer | poly[2-(N-propylheptadecafluorooctylsulfonamido)ethyl acrylate] | P040046 | C16H14F17NO4S | Polymer Information | SMILES | CCCN(S(=O)(=O)C(C(C(C(C(C(C(C(F)(F)F)(F)F)(F)F)(F)F)(F)F)(F)F)(F)F)(F)F)CCOC(=O)C(C*)*
Homopolymer | poly(methacrylic acid) | P040047 | C4H6O2 | Physical property | Density | 1.29 | 0 | g/cm3
Homopolymer | poly(methacrylic acid) | P040047 | C4H6O2 | Physical property | Specific volume | 0.775 | 0 | cm3/g
Homopolymer | poly(methacrylic acid) | P040047 | C4H6O2 | Thermal property | Glass transition temperature | 169.8 | 1921.944 | C
Homopolymer | poly(methacrylic acid) | P040047 | C4H6O2 | Thermal property | Thermal decomposition temperature | 200 | 0 | C
Homopolymer | poly(methacrylic acid) | P040047 | C4H6O2 | Thermal property | Thermal decomposition weight loss | 0 | 0 | %
Homopolymer | poly(methacrylic acid) | P040047 | C4H6O2 | Thermal property | Specific heat capacity cp | 0.2861 | 0.00090828 | cal/(g*C)
Homopolymer | poly(methacrylic acid) | P040047 | C4H6O2 | Electric property | Dielectric constant ac | 2.96 | 0
Homopolymer | poly(methacrylic acid) | P040047 | C4H6O2 | Electric property | Dielectric loss tangent | 0.035 | 0
Homopolymer | poly(methacrylic acid) | P040047 | C4H6O2 | Physicochemical property | Cohesive energy density | 172 | 0 | cal/cm3
Homopolymer | poly(methacrylic acid) | P040047 | C4H6O2 | Physicochemical property | Hansen parameter delta-d: dispersion component | 17 | 0 | (J/cm3)1/2
Homopolymer | poly(methacrylic acid) | P040047 | C4H6O2 | Physicochemical property | Hansen parameter delta-h: hydrogen bonding | 16 | 0 | (J/cm3)1/2
Homopolymer | poly(methacrylic acid) | P040047 | C4H6O2 | Physicochemical property | Hansen parameter delta p polar | 12 | 0 | (J/cm3)1/2
Homopolymer | poly(methacrylic acid) | P040047 | C4H6O2 | Physicochemical property | Solubility parameter | 26.8 | 0 | (J/cm3)1/2
Homopolymer | poly(methacrylic acid) | P040047 | C4H6O2 | Dilute solution property | Diffusion coefficient | 2.05e-07 | 6.939556e-16 | cm2/s
Homopolymer | poly(methacrylic acid) | P040047 | C4H6O2 | Dilute solution property | Radius of gyration | 11.1 | 33.60264 | nm
Homopolymer | poly(methacrylic acid) | P040047 | C4H6O2 | Polymer Information | SMILES | *C(C(=O)O)(C*)C
Homopolymer | poly(methyl methacrylate) | P040048 | C5H8O2 | Physical property | Density | 1.19 | 0.007318822 | g/cm3
Homopolymer | poly(methyl methacrylate) | P040048 | C5H8O2 | Physical property | Specific volume | 0.8403 | 0.07014467 | cm3/g
Homopolymer | poly(methyl methacrylate) | P040048 | C5H8O2 | Optical property | Refractive index | 1.4915 | 0.002954726
Homopolymer | poly(methyl methacrylate) | P040048 | C5H8O2 | Thermal property | Crystallization kinetics r | 0.0168 | 0 | nm/s
Homopolymer | poly(methyl methacrylate) | P040048 | C5H8O2 | Thermal property | Crystallization kinetics half time of crystallization | 174 | 0 | second
Homopolymer | poly(methyl methacrylate) | P040048 | C5H8O2 | Thermal property | Glass transition temperature | 109 | 1017.906 | C
Homopolymer | poly(methyl methacrylate) | P040048 | C5H8O2 | Thermal property | Heat of crystallization | 15.1 | 0 | cal/g
Homopolymer | poly(methyl methacrylate) | P040048 | C5H8O2 | Thermal property | Heat of fusion | 0.00611 | 1.347344e-05 | kcal/g
Homopolymer | poly(methyl methacrylate) | P040048 | C5H8O2 | Thermal property | Thermal decomposition temperature | 296 | 6435.045 | C
Homopolymer | poly(methyl methacrylate) | P040048 | C5H8O2 | Thermal property | Thermal decomposition weight loss | 10 | 665.3405 | %
Homopolymer | poly(methyl methacrylate) | P040048 | C5H8O2 | Thermal property | Lc phase transition temperature | 125 | 0 | C
Homopolymer | poly(methyl methacrylate) | P040048 | C5H8O2 | Thermal property | Melting temperature | 160 | 5396.238 | C
Homopolymer | poly(methyl methacrylate) | P040048 | C5H8O2 | Thermal property | Specific heat capacity cp | 0.33 | 0.4177377 | cal/(g*C)
Homopolymer | poly(methyl methacrylate) | P040048 | C5H8O2 | Thermal property | Thermal conductivity | 0.185 | 0.005011925 | W/(m*K)
Homopolymer | poly(methyl methacrylate) | P040048 | C5H8O2 | Thermal property | Thermal diffusivity | 1.054e-07 | 1.833575e-14 | m2/s
Homopolymer | poly(methyl methacrylate) | P040048 | C5H8O2 | Electric property | Dielectric constant ac | 3.65 | 4.624565
Homopolymer | poly(methyl methacrylate) | P040048 | C5H8O2 | Electric property | Dielectric loss factor | 0.195 | 0.02794075
Homopolymer | poly(methyl methacrylate) | P040048 | C5H8O2 | Electric property | Dielectric loss tangent | 0.057 | 0.001066152
Homopolymer | poly(methyl methacrylate) | P040048 | C5H8O2 | Electric property | Electric conductivity | 1e-12 | 0.00326629 | 1/(ohm*cm)
Homopolymer | poly(methyl methacrylate) | P040048 | C5H8O2 | Electric property | Surface resistivity | 10000000000000000 | 2.5543e+34 | ohm
Homopolymer | poly(methyl methacrylate) | P040048 | C5H8O2 | Electric property | Volume resistivity | 1000000000000 | 1.8846e+33 | ohm*cm
Homopolymer | poly(methyl methacrylate) | P040048 | C5H8O2 | Physicochemical property | Cohesive energy density | 86.65 | 846.867 | cal/cm3
Homopolymer | poly(methyl methacrylate) | P040048 | C5H8O2 | Physicochemical property | Gas diffusion coefficient d | 2.28e-09 | 1.756902e-12 | cm2/s
Homopolymer | poly(methyl methacrylate) | P040048 | C5H8O2 | Physicochemical property | Gas permeability coefficient p | 2.5e-14 | 2.096288e-22 | cm3(STP)cm/(cm2*s*Pa)
Homopolymer | poly(methyl methacrylate) | P040048 | C5H8O2 | Physicochemical property | Gas solubility coefficient s | 1.73e-06 | 4.796833e-06 | cm3(STP)/(cm3*Pa)
Homopolymer | poly(methyl methacrylate) | P040048 | C5H8O2 | Physicochemical property | Hansen parameter delta-d: dispersion component | 9.5 | 14.49451 | (J/cm3)1/2
Homopolymer | poly(methyl methacrylate) | P040048 | C5H8O2 | Physicochemical property | Hansen parameter delta-h: hydrogen bonding | 2.6 | 10.42374 | (J/cm3)1/2
Homopolymer | poly(methyl methacrylate) | P040048 | C5H8O2 | Physicochemical property | Hansen parameter delta p polar | 5.2 | 29.38066 | (J/cm3)1/2
Homopolymer | poly(methyl methacrylate) | P040048 | C5H8O2 | Physicochemical property | Interfacial tension | 4 | 147.3891 | mN/m
Homopolymer | poly(methyl methacrylate) | P040048 | C5H8O2 | Physicochemical property | Solubility parameter | 19.05 | 12.63657 | (J/cm3)1/2
Homopolymer | poly(methyl methacrylate) | P040048 | C5H8O2 | Physicochemical property | Surface tension | 40.2 | 106.86 | mN/m
Homopolymer | poly(methyl methacrylate) | P040048 | C5H8O2 | Physicochemical property | Water absorption | 0.755 | 166.0822 | wt%
Homopolymer | poly(methyl methacrylate) | P040048 | C5H8O2 | Physicochemical property | Water vapor transmission | 0.6993 | 0.61780332 | g*mil/(cm2*24h)
Homopolymer | poly(methyl methacrylate) | P040048 | C5H8O2 | Physicochemical property | Contact angle | 47 | 496.9576 | degree
Homopolymer | poly(methyl methacrylate) | P040048 | C5H8O2 | Dilute solution property | Diffusion coefficient | 6.26e-08 | 2.520413e-15 | cm2/s
Homopolymer | poly(methyl methacrylate) | P040048 | C5H8O2 | Dilute solution property | Intrinsic viscosity eta | 0.7109 | 14.31163 | dl/g
Homopolymer | poly(methyl methacrylate) | P040048 | C5H8O2 | Dilute solution property | Radius of gyration | 36 | 12664.02 | nm
Homopolymer | poly(methyl methacrylate) | P040048 | C5H8O2 | Dilute solution property | Second virial coefficient | 2.2e-05 | 2.406904 | cm3*mol/g2
Homopolymer | poly(methyl methacrylate) | P040048 | C5H8O2 | Dilute solution property | Sedimentation coefficient | 2.15e-13 | 4.415152e-27 | second
Homopolymer | poly(methyl methacrylate) | P040048 | C5H8O2 | Rheological property | Dynamic viscosity loss tangent | 3.4 | 0
Homopolymer | poly(methyl methacrylate) | P040048 | C5H8O2 | Tensile property | Dynamic mechanical properties storage modulus | 1.04 | 7171.505 | GPa
Homopolymer | poly(methyl methacrylate) | P040048 | C5H8O2 | Tensile property | Dynamic mechanical properties loss modulus | 0.112 | 0.04172797 | GPa
Homopolymer | poly(methyl methacrylate) | P040048 | C5H8O2 | Tensile property | Dynamic mechanical properties loss tangent | 0.925 | 0.8587279
Homopolymer | poly(methyl methacrylate) | P040048 | C5H8O2 | Tensile property | Elongation at break | 4.4 | 4849.553 | %
Homopolymer | poly(methyl methacrylate) | P040048 | C5H8O2 | Tensile property | Elongation at yield | 4.05 | 0.7282424 | %
Homopolymer | poly(methyl methacrylate) | P040048 | C5H8O2 | Tensile property | Tensile modulus | 1.86 | 35.76849 | GPa
Homopolymer | poly(methyl methacrylate) | P040048 | C5H8O2 | Tensile property | Tensile stress strength at break | 0.04535 | 0.001350913 | GPa
Homopolymer | poly(methyl methacrylate) | P040048 | C5H8O2 | Tensile property | Tensile stress strength at yield | 0.03555 | 0.001812505 | GPa
Homopolymer | poly(methyl methacrylate) | P040048 | C5H8O2 | Shear property | Dynamic shear properties storage modulus | 0.05 | 1.101909 | GPa
Homopolymer | poly(methyl methacrylate) | P040048 | C5H8O2 | Shear property | Dynamic shear properties loss modulus | 0.06 | 0.1002285 | GPa
Homopolymer | poly(methyl methacrylate) | P040048 | C5H8O2 | Shear property | Dynamic shear properties loss tangent | 0.1 | 28.73093
Homopolymer | poly(methyl methacrylate) | P040048 | C5H8O2 | Shear property | Shear modulus | 1.078735 | 0.01282233 | GPa
Homopolymer | poly(methyl methacrylate) | P040048 | C5H8O2 | Shear property | Shear stress strength at break | 0.0707 | 0.001046131 | GPa
Homopolymer | poly(methyl methacrylate) | P040048 | C5H8O2 | Shear property | Shear stress strength at yield | 0.0569 | 0.001129416 | GPa
Homopolymer | poly(methyl methacrylate) | P040048 | C5H8O2 | Flexural property | Dynamic flexural properties storage modulus | 1.12 | 2.839867 | GPa
Homopolymer | poly(methyl methacrylate) | P040048 | C5H8O2 | Flexural property | Dynamic flexural properties loss modulus | 0.18 | 1.732175 | GPa
Homopolymer | poly(methyl methacrylate) | P040048 | C5H8O2 | Flexural property | Dynamic flexural properties loss tanget | 1.46 | 0.614722
Homopolymer | poly(methyl methacrylate) | P040048 | C5H8O2 | Flexural property | Flexural modulus | 2.71 | 0.9670832 | GPa
Homopolymer | poly(methyl methacrylate) | P040048 | C5H8O2 | Flexural property | Flexural stress strength at break | 0.09 | 0.0009791596 | GPa
Homopolymer | poly(methyl methacrylate) | P040048 | C5H8O2 | Compression characteristics | Compressive modulus | 1.80205 | 0.1266397 | GPa
Homopolymer | poly(methyl methacrylate) | P040048 | C5H8O2 | Compression characteristics | Compressive stress strength at break | 0.015 | 0.003178621 | GPa
Homopolymer | poly(methyl methacrylate) | P040048 | C5H8O2 | Compression characteristics | Compressive stress strength at yield | 0.10039 | 0.0008096882 | GPa
Homopolymer | poly(methyl methacrylate) | P040048 | C5H8O2 | Creep characteristics | Flexural creep strain | 0.085 | 0 | %
Homopolymer | poly(methyl methacrylate) | P040048 | C5H8O2 | Creep characteristics | Tensile creep compliance | 0.3115 | 0.002057929 | 1/(GPa)
Homopolymer | poly(methyl methacrylate) | P040048 | C5H8O2 | Creep characteristics | Tensile creep recovery | 2.06 | 0.6689867 | %
Homopolymer | poly(methyl methacrylate) | P040048 | C5H8O2 | Creep characteristics | Tensile creep rupture time | 51 | 0 | year
Homopolymer | poly(methyl methacrylate) | P040048 | C5H8O2 | Creep characteristics | Tensile creep strain | 2.32 | 2.98616 | %
Homopolymer | poly(methyl methacrylate) | P040048 | C5H8O2 | Heat characteristics | Brittleness temperature | 90 | 0 | C
Homopolymer | poly(methyl methacrylate) | P040048 | C5H8O2 | Heat characteristics | Deflection temperature under load hdt | 80 | 62.71242 | C
Homopolymer | poly(methyl methacrylate) | P040048 | C5H8O2 | Heat characteristics | Softening temperature | 76.75 | 2914.083 | C
Homopolymer | poly(methyl methacrylate) | P040048 | C5H8O2 | Heat characteristics | Vicat softening temperature | 115 | 16.26667 | C
Homopolymer | poly(methyl methacrylate) | P040048 | C5H8O2 | Impact strength | Charpy impact | 21.62 | 32.42758 | kJ/m2
Homopolymer | poly(methyl methacrylate) | P040048 | C5H8O2 | Impact strength | Izod impact | 0.0847 | 85.19896282 | kJ/m
Homopolymer | poly(methyl methacrylate) | P040048 | C5H8O2 | Hardness | Shore hardness | 81.26 | 9.586828
Homopolymer | poly(methyl methacrylate) | P040048 | C5H8O2 | Heat resistance and combustion | Oxygen index | 16.85 | 37.128 | %
Homopolymer | poly(methyl methacrylate) | P040048 | C5H8O2 | Other physical property | Bulk modulus | 11.5 | 24.98304 | GPa
Homopolymer | poly(methyl methacrylate) | P040048 | C5H8O2 | Other physical property | Compressibility | 0.08685 | 0.0222769 | 1/(GPa)
Homopolymer | poly(methyl methacrylate) | P040048 | C5H8O2 | Other physical property | G value | 1.845 | 5.598063 | events/100ev
Homopolymer | poly(methyl methacrylate) | P040048 | C5H8O2 | Other physical property | Pvt relation pressure | 109.05 | 22414.79 | MPa
Homopolymer | poly(methyl methacrylate) | P040048 | C5H8O2 | Other physical property | Pvt relation specific volume | 0.8411 | 0.002054787 | cm3/g
Homopolymer | poly(methyl methacrylate) | P040048 | C5H8O2 | Other physical property | Pvt relation temperature | 205 | 90442.22 | C
Homopolymer | poly(methyl methacrylate) | P040048 | C5H8O2 | Other physical property | Radiation resistance | 15.5 | 4451.463 | Mrad
Homopolymer | poly(methyl methacrylate) | P040048 | C5H8O2 | Polymer Information | SMILES | *C(C(=O)OC)(C*)C
Homopolymer | poly(ethyl methacrylate) | P040049 | C6H10O2 | Physical property | Density | 1.116 | 0.000646125 | g/cm3
Homopolymer | poly(ethyl methacrylate) | P040049 | C6H10O2 | Physical property | Specific volume | 0.89615 | 0.0004877681 | cm3/g
Homopolymer | poly(ethyl methacrylate) | P040049 | C6H10O2 | Optical property | Refractive index | 1.483 | 3.237758e-05
Homopolymer | poly(ethyl methacrylate) | P040049 | C6H10O2 | Thermal property | Glass transition temperature | 67 | 1041.293 | C
Homopolymer | poly(ethyl methacrylate) | P040049 | C6H10O2 | Thermal property | Thermal decomposition temperature | 267.5 | 6530.481 | C
Homopolymer | poly(ethyl methacrylate) | P040049 | C6H10O2 | Thermal property | Thermal decomposition weight loss | 7.5 | 814.7317 | %
Homopolymer | poly(ethyl methacrylate) | P040049 | C6H10O2 | Thermal property | Specific heat capacity cp | 0.3652 | 0.002879791 | cal/(g*C)
Homopolymer | poly(ethyl methacrylate) | P040049 | C6H10O2 | Thermal property | Thermal conductivity | 0.1595 | 0.001408333 | W/(m*K)
Homopolymer | poly(ethyl methacrylate) | P040049 | C6H10O2 | Thermal property | Thermal diffusivity | 9.45e-05 | 0 | m2/s
Homopolymer | poly(ethyl methacrylate) | P040049 | C6H10O2 | Electric property | Dielectric constant ac | 3.095 | 1.313668
Homopolymer | poly(ethyl methacrylate) | P040049 | C6H10O2 | Electric property | Dielectric loss factor | 0.1 | 0.01386835
Homopolymer | poly(ethyl methacrylate) | P040049 | C6H10O2 | Electric property | Electric conductivity | 1.5e-12 | 2.421334e-20 | 1/(ohm*cm)
Homopolymer | poly(ethyl methacrylate) | P040049 | C6H10O2 | Electric property | Volume resistivity | 670000000000 | 1.1842e+34 | ohm*cm
Homopolymer | poly(ethyl methacrylate) | P040049 | C6H10O2 | Physicochemical property | Cohesive energy density | 80 | 851.9221 | cal/cm3
Homopolymer | poly(ethyl methacrylate) | P040049 | C6H10O2 | Physicochemical property | Gas diffusion coefficient d | 3.63e-08 | 8.46018e-12 | cm2/s
Homopolymer | poly(ethyl methacrylate) | P040049 | C6H10O2 | Physicochemical property | Gas permeability coefficient p | 2.6e-13 | 2.757538e-21 | cm3(STP)cm/(cm2*s*Pa)
Homopolymer | poly(ethyl methacrylate) | P040049 | C6H10O2 | Physicochemical property | Gas solubility coefficient s | 1.65e-05 | 0.06732273 | cm3(STP)/(cm3*Pa)
Homopolymer | poly(ethyl methacrylate) | P040049 | C6H10O2 | Physicochemical property | Hansen parameter delta-d: dispersion component | 8.8 | 18.40711 | (J/cm3)1/2
Homopolymer | poly(ethyl methacrylate) | P040049 | C6H10O2 | Physicochemical property | Hansen parameter delta-h: hydrogen bonding | 1.7 | 1.451556 | (J/cm3)1/2
Homopolymer | poly(ethyl methacrylate) | P040049 | C6H10O2 | Physicochemical property | Hansen parameter delta p polar | 3 | 10.77067 | (J/cm3)1/2
Homopolymer | poly(ethyl methacrylate) | P040049 | C6H10O2 | Physicochemical property | Solubility parameter | 18.3 | 17.18912 | (J/cm3)1/2
Homopolymer | poly(ethyl methacrylate) | P040049 | C6H10O2 | Physicochemical property | Surface tension | 34.45 | 4.856061 | mN/m
Homopolymer | poly(ethyl methacrylate) | P040049 | C6H10O2 | Physicochemical property | Water absorption | 1.25 | 0.75 | wt%
Homopolymer | poly(ethyl methacrylate) | P040049 | C6H10O2 | Physicochemical property | Contact angle | 64.6 | 481.3333 | degree
Homopolymer | poly(ethyl methacrylate) | P040049 | C6H10O2 | Dilute solution property | Intrinsic viscosity eta | 1.458 | 0.5788948 | dl/g
Homopolymer | poly(ethyl methacrylate) | P040049 | C6H10O2 | Dilute solution property | Second virial coefficient | 0.000216 | 1.728e-09 | cm3*mol/g2
Homopolymer | poly(ethyl methacrylate) | P040049 | C6H10O2 | Tensile property | Dynamic mechanical properties storage modulus | 0.3 | 3.368027 | GPa
Homopolymer | poly(ethyl methacrylate) | P040049 | C6H10O2 | Tensile property | Dynamic mechanical properties loss modulus | 0.178 | 0.5654984 | GPa
Homopolymer | poly(ethyl methacrylate) | P040049 | C6H10O2 | Tensile property | Dynamic mechanical properties loss tangent | 1.19 | 0
Homopolymer | poly(ethyl methacrylate) | P040049 | C6H10O2 | Tensile property | Elongation at break | 125 | 0 | %
Homopolymer | poly(ethyl methacrylate) | P040049 | C6H10O2 | Tensile property | Tensile stress strength at break | 0.034385 | 9.633333e-09 | GPa
Homopolymer | poly(ethyl methacrylate) | P040049 | C6H10O2 | Shear property | Dynamic shear properties storage modulus | 2.94 | 0.002133333 | GPa
Homopolymer | poly(ethyl methacrylate) | P040049 | C6H10O2 | Shear property | Dynamic shear properties loss modulus | 0.114 | 0.0003413333 | GPa
Homopolymer | poly(ethyl methacrylate) | P040049 | C6H10O2 | Shear property | Dynamic shear properties loss tangent | 0.002 | 0
Homopolymer | poly(ethyl methacrylate) | P040049 | C6H10O2 | Flexural property | Dynamic flexural properties storage modulus | 0.031 | 0 | GPa
Homopolymer | poly(ethyl methacrylate) | P040049 | C6H10O2 | Flexural property | Dynamic flexural properties loss tanget | 1.3 | 0
Homopolymer | poly(ethyl methacrylate) | P040049 | C6H10O2 | Heat characteristics | Brittleness temperature | 50 | 0 | C
Homopolymer | poly(ethyl methacrylate) | P040049 | C6H10O2 | Heat characteristics | Deflection temperature under load hdt | 45 | 0 | C
Homopolymer | poly(ethyl methacrylate) | P040049 | C6H10O2 | Heat characteristics | Softening temperature | 113.5 | 46 | C
Homopolymer | poly(ethyl methacrylate) | P040049 | C6H10O2 | Heat characteristics | Vicat softening temperature | 81 | 0 | C
Homopolymer | poly(ethyl methacrylate) | P040049 | C6H10O2 | Polymer Information | SMILES | CCOC(=O)C(C*)(C)*
Homopolymer | poly(propyl methacrylate) | P040050 | C7H12O2 | Physical property | Density | 1.084 | 0.0004403833 | g/cm3
Homopolymer | poly(propyl methacrylate) | P040050 | C7H12O2 | Physical property | Specific volume | 0.9225 | 0.0003325013 | cm3/g
Homopolymer | poly(propyl methacrylate) | P040050 | C7H12O2 | Optical property | Refractive index | 1.4839 | 1.333333e-08
Homopolymer | poly(propyl methacrylate) | P040050 | C7H12O2 | Thermal property | Glass transition temperature | 43 | 99.6206 | C
Homopolymer | poly(propyl methacrylate) | P040050 | C7H12O2 | Thermal property | Thermal decomposition temperature | 246 | 0 | C
Homopolymer | poly(propyl methacrylate) | P040050 | C7H12O2 | Thermal property | Thermal decomposition weight loss | 5 | 0 | %
Homopolymer | poly(propyl methacrylate) | P040050 | C7H12O2 | Thermal property | Specific heat capacity cp | 0.42 | 0 | cal/(g*C)
Homopolymer | poly(propyl methacrylate) | P040050 | C7H12O2 | Electric property | Dielectric constant ac | 3 | 0
Homopolymer | poly(propyl methacrylate) | P040050 | C7H12O2 | Electric property | Dielectric loss factor | 0.062 | 0.001121067
Homopolymer | poly(propyl methacrylate) | P040050 | C7H12O2 | Physicochemical property | Cohesive energy density | 77 | 0 | cal/cm3
Homopolymer | poly(propyl methacrylate) | P040050 | C7H12O2 | Physicochemical property | Solubility parameter | 18 | 0 | (J/cm3)1/2
Homopolymer | poly(propyl methacrylate) | P040050 | C7H12O2 | Physicochemical property | Surface tension | 35.24 | 0 | mN/m
Homopolymer | poly(propyl methacrylate) | P040050 | C7H12O2 | Dilute solution property | Intrinsic viscosity eta | 1.19 | 0 | dl/g
Homopolymer | poly(propyl methacrylate) | P040050 | C7H12O2 | Tensile property | Tensile stress strength at break | 0.02758 | 0 | GPa
Homopolymer | poly(propyl methacrylate) | P040050 | C7H12O2 | Shear property | Dynamic shear properties storage modulus | 0.98 | 0 | GPa
Homopolymer | poly(propyl methacrylate) | P040050 | C7H12O2 | Shear property | Dynamic shear properties loss tangent | 0.079 | 0
Homopolymer | poly(propyl methacrylate) | P040050 | C7H12O2 | Heat characteristics | Brittleness temperature | 36 | 0 | C
Homopolymer | poly(propyl methacrylate) | P040050 | C7H12O2 | Heat characteristics | Softening temperature | -185 | 0 | C
Homopolymer | poly(propyl methacrylate) | P040050 | C7H12O2 | Heat characteristics | Vicat softening temperature | 55 | 0 | C
Homopolymer | poly(propyl methacrylate) | P040050 | C7H12O2 | Polymer Information | SMILES | CCCOC(=O)C(C*)(C)*
Homopolymer | poly(isopropyl methacrylate) | P040051 | C7H12O2 | Physical property | Density | 1.033 | 0.0005064 | g/cm3
Homopolymer | poly(isopropyl methacrylate) | P040051 | C7H12O2 | Physical property | Specific volume | 0.9681 | 0.0004145947 | cm3/g
Homopolymer | poly(isopropyl methacrylate) | P040051 | C7H12O2 | Thermal property | Glass transition temperature | 85 | 388.6536 | C
Homopolymer | poly(isopropyl methacrylate) | P040051 | C7H12O2 | Thermal property | Thermal decomposition temperature | 217 | 0 | C
Homopolymer | poly(isopropyl methacrylate) | P040051 | C7H12O2 | Thermal property | Thermal decomposition weight loss | 5 | 0 | %
Homopolymer | poly(isopropyl methacrylate) | P040051 | C7H12O2 | Thermal property | Thermal diffusivity | 6.4e-08 | 9.8e-17 | m2/s
Homopolymer | poly(isopropyl methacrylate) | P040051 | C7H12O2 | Heat characteristics | Softening temperature | 121.5 | 59.33333 | C
Homopolymer | poly(isopropyl methacrylate) | P040051 | C7H12O2 | Heat characteristics | Vicat softening temperature | 88 | 0 | C
Homopolymer | poly(isopropyl methacrylate) | P040051 | C7H12O2 | Polymer Information | SMILES | *CC(C(=O)OC(C)C)(C)*
Homopolymer | poly(butyl methacrylate) | P040052 | C8H14O2 | Physical property | Density | 1.0562 | 0.0007023276 | g/cm3
Homopolymer | poly(butyl methacrylate) | P040052 | C8H14O2 | Physical property | Specific volume | 0.94679 | 0.0006454292 | cm3/g
Homopolymer | poly(butyl methacrylate) | P040052 | C8H14O2 | Optical property | Refractive index | 1.482 | 1.866667e-06
Homopolymer | poly(butyl methacrylate) | P040052 | C8H14O2 | Thermal property | Glass transition temperature | 25 | 212.1322 | C
Homopolymer | poly(butyl methacrylate) | P040052 | C8H14O2 | Thermal property | Thermal decomposition temperature | 263.5 | 3259.317 | C
Homopolymer | poly(butyl methacrylate) | P040052 | C8H14O2 | Thermal property | Thermal decomposition weight loss | 10 | 1143.182 | %
Homopolymer | poly(butyl methacrylate) | P040052 | C8H14O2 | Thermal property | Specific heat capacity cp | 0.4291 | 0.002884671 | cal/(g*C)
Homopolymer | poly(butyl methacrylate) | P040052 | C8H14O2 | Thermal property | Thermal conductivity | 0.1965 | 9.633333e-05 | W/(m*K)
Homopolymer | poly(butyl methacrylate) | P040052 | C8H14O2 | Thermal property | Thermal diffusivity | 9.7e-05 | 0 | m2/s
Homopolymer | poly(butyl methacrylate) | P040052 | C8H14O2 | Electric property | Dielectric constant ac | 3.74 | 3.645618
Homopolymer | poly(butyl methacrylate) | P040052 | C8H14O2 | Electric property | Dielectric loss factor | 0.09 | 0.07164952
Homopolymer | poly(butyl methacrylate) | P040052 | C8H14O2 | Electric property | Dielectric loss tangent | 0.1115 | 0.0005469333
Homopolymer | poly(butyl methacrylate) | P040052 | C8H14O2 | Electric property | Electric conductivity | 1.4e-15 | 1.047205e-25 | 1/(ohm*cm)
Homopolymer | poly(butyl methacrylate) | P040052 | C8H14O2 | Electric property | Volume resistivity | 750000000000000 | 1.9222e+34 | ohm*cm
Homopolymer | poly(butyl methacrylate) | P040052 | C8H14O2 | Physicochemical property | Cohesive energy density | 76.5 | 668.8797 | cal/cm3
Homopolymer | poly(butyl methacrylate) | P040052 | C8H14O2 | Physicochemical property | Gas diffusion coefficient d | 5.7e-07 | 8.870247e-12 | cm2/s
Homopolymer | poly(butyl methacrylate) | P040052 | C8H14O2 | Physicochemical property | Gas solubility coefficient s | 3.17e-05 | 3.531089e-09 | cm3(STP)/(cm3*Pa)
Homopolymer | poly(butyl methacrylate) | P040052 | C8H14O2 | Physicochemical property | Hansen parameter delta-d: dispersion component | 8.7 | 0.01357143 | (J/cm3)1/2
Homopolymer | poly(butyl methacrylate) | P040052 | C8H14O2 | Physicochemical property | Hansen parameter delta-h: hydrogen bonding | 1.95 | 0.04857143 | (J/cm3)1/2
Homopolymer | poly(butyl methacrylate) | P040052 | C8H14O2 | Physicochemical property | Hansen parameter delta p polar | 2.9 | 0.3514286 | (J/cm3)1/2
Homopolymer | poly(butyl methacrylate) | P040052 | C8H14O2 | Physicochemical property | Solubility parameter | 17.9 | 14.83016 | (J/cm3)1/2
Homopolymer | poly(butyl methacrylate) | P040052 | C8H14O2 | Physicochemical property | Surface tension | 29 | 31.50211 | mN/m
Homopolymer | poly(butyl methacrylate) | P040052 | C8H14O2 | Physicochemical property | Water absorption | 58 | 0 | wt%
Homopolymer | poly(butyl methacrylate) | P040052 | C8H14O2 | Physicochemical property | Contact angle | 69.1 | 548.6442 | degree
Homopolymer | poly(butyl methacrylate) | P040052 | C8H14O2 | Dilute solution property | Diffusion coefficient | 4.5e-07 | 1.452e-13 | cm2/s
Homopolymer | poly(butyl methacrylate) | P040052 | C8H14O2 | Dilute solution property | Intrinsic viscosity eta | 2.54 | 1.20062 | dl/g
Homopolymer | poly(butyl methacrylate) | P040052 | C8H14O2 | Dilute solution property | Radius of gyration | 27 | 500.2667 | nm
Homopolymer | poly(butyl methacrylate) | P040052 | C8H14O2 | Dilute solution property | Second virial coefficient | 0.0002395 | 1.644214e-09 | cm3*mol/g2
Homopolymer | poly(butyl methacrylate) | P040052 | C8H14O2 | Dilute solution property | Sedimentation coefficient | 6.965e-12 | 4.921177e-23 | second
Homopolymer | poly(butyl methacrylate) | P040052 | C8H14O2 | Tensile property | Dynamic mechanical properties storage modulus | 4.93 | 0 | GPa
Homopolymer | poly(butyl methacrylate) | P040052 | C8H14O2 | Tensile property | Dynamic mechanical properties loss modulus | 180 | 0 | GPa
Homopolymer | poly(butyl methacrylate) | P040052 | C8H14O2 | Tensile property | Dynamic mechanical properties loss tangent | 0.73675 | 0.5865341
Homopolymer | poly(butyl methacrylate) | P040052 | C8H14O2 | Tensile property | Elongation at break | 260 | 27216.57 | %
Homopolymer | poly(butyl methacrylate) | P040052 | C8H14O2 | Tensile property | Tensile modulus | 0.475 | 0.07363333 | GPa
Homopolymer | poly(butyl methacrylate) | P040052 | C8H14O2 | Tensile property | Tensile stress strength at break | 0.012 | 2.35418e-05 | GPa
Homopolymer | poly(butyl methacrylate) | P040052 | C8H14O2 | Shear property | Dynamic shear properties storage modulus | 1.4500105 | 2.803293 | GPa
Homopolymer | poly(butyl methacrylate) | P040052 | C8H14O2 | Shear property | Dynamic shear properties loss modulus | 0.052 | 0.00098684664 | GPa
Homopolymer | poly(butyl methacrylate) | P040052 | C8H14O2 | Shear property | Dynamic shear properties loss tangent | 1.1207 | 1.67044332
Homopolymer | poly(butyl methacrylate) | P040052 | C8H14O2 | Shear property | Shear modulus | 0.6 | 0.2133333 | GPa
Homopolymer | poly(butyl methacrylate) | P040052 | C8H14O2 | Compression characteristics | Compressive modulus | 0.6 | 0.2133333 | GPa
Homopolymer | poly(butyl methacrylate) | P040052 | C8H14O2 | Heat characteristics | Brittleness temperature | 16 | 0 | C
Homopolymer | poly(butyl methacrylate) | P040052 | C8H14O2 | Heat characteristics | Vicat softening temperature | 30 | 0 | C
Homopolymer | poly(butyl methacrylate) | P040052 | C8H14O2 | Other physical property | Pvt relation pressure | 0.1 | 49524.78 | MPa
Homopolymer | poly(butyl methacrylate) | P040052 | C8H14O2 | Other physical property | Pvt relation specific volume | 0.889 | 0.001644067 | cm3/g
Homopolymer | poly(butyl methacrylate) | P040052 | C8H14O2 | Other physical property | Pvt relation temperature | 354 | 206143.7 | C
Homopolymer | poly(butyl methacrylate) | P040052 | C8H14O2 | Polymer Information | SMILES | CCCCOC(=O)C(C*)(C)*
Homopolymer | poly(sec-butyl methacrylate) | P040053 | C8H14O2 | Physical property | Density | 1.052 | 3.804444e-05 | g/cm3
Homopolymer | poly(sec-butyl methacrylate) | P040053 | C8H14O2 | Physical property | Specific volume | 0.9506 | 2.968178e-05 | cm3/g
Homopolymer | poly(sec-butyl methacrylate) | P040053 | C8H14O2 | Thermal property | Glass transition temperature | 60 | 7.648352 | C
Homopolymer | poly(sec-butyl methacrylate) | P040053 | C8H14O2 | Thermal property | Thermal decomposition temperature | 223 | 0 | C
Homopolymer | poly(sec-butyl methacrylate) | P040053 | C8H14O2 | Thermal property | Thermal decomposition weight loss | 5 | 0 | %
Homopolymer | poly(sec-butyl methacrylate) | P040053 | C8H14O2 | Thermal property | Thermal diffusivity | 6.4e-08 | 1.28e-16 | m2/s
Homopolymer | poly(sec-butyl methacrylate) | P040053 | C8H14O2 | Physicochemical property | Cohesive energy density | 51.6 | 0 | cal/cm3
Homopolymer | poly(sec-butyl methacrylate) | P040053 | C8H14O2 | Physicochemical property | Solubility parameter | 14.7 | 0 | (J/cm3)1/2
Homopolymer | poly(sec-butyl methacrylate) | P040053 | C8H14O2 | Heat characteristics | Vicat softening temperature | 60 | 0 | C
Homopolymer | poly(sec-butyl methacrylate) | P040053 | C8H14O2 | Polymer Information | SMILES | CCC(OC(=O)C(C*)(C)*)C
Homopolymer | poly(isobutyl methacrylate) | P040054 | C8H14O2 | Physical property | Density | 1.0487 | 0.0004018176 | g/cm3
Homopolymer | poly(isobutyl methacrylate) | P040054 | C8H14O2 | Physical property | Specific volume | 0.95356 | 0.0003195176 | cm3/g
Homopolymer | poly(isobutyl methacrylate) | P040054 | C8H14O2 | Optical property | Refractive index | 1.477 | 0
Homopolymer | poly(isobutyl methacrylate) | P040054 | C8H14O2 | Thermal property | Glass transition temperature | 52 | 147.7082 | C
Homopolymer | poly(isobutyl methacrylate) | P040054 | C8H14O2 | Thermal property | Thermal decomposition temperature | 166 | 0 | C
Homopolymer | poly(isobutyl methacrylate) | P040054 | C8H14O2 | Thermal property | Thermal decomposition weight loss | 5 | 0 | %
Homopolymer | poly(isobutyl methacrylate) | P040054 | C8H14O2 | Thermal property | Specific heat capacity cp | 0.3838 | 0 | cal/(g*C)
Homopolymer | poly(isobutyl methacrylate) | P040054 | C8H14O2 | Thermal property | Thermal conductivity | 0.0467 | 0 | W/(m*K)
Homopolymer | poly(isobutyl methacrylate) | P040054 | C8H14O2 | Electric property | Dielectric loss tangent | 0.1 | 0
Homopolymer | poly(isobutyl methacrylate) | P040054 | C8H14O2 | Physicochemical property | Cohesive energy density | 50.9 | 315.3776 | cal/cm3
Homopolymer | poly(isobutyl methacrylate) | P040054 | C8H14O2 | Physicochemical property | Gas diffusion coefficient d | 4.49e-15 | 5.778005e-25 | cm2/s
Homopolymer | poly(isobutyl methacrylate) | P040054 | C8H14O2 | Physicochemical property | Solubility parameter | 14.6 | 6.173626 | (J/cm3)1/2
Homopolymer | poly(isobutyl methacrylate) | P040054 | C8H14O2 | Physicochemical property | Surface tension | 32.4 | 22.41333 | mN/m
Homopolymer | poly(isobutyl methacrylate) | P040054 | C8H14O2 | Dilute solution property | Diffusion coefficient | 1.05e-12 | 5.111111e-27 | cm2/s
Homopolymer | poly(isobutyl methacrylate) | P040054 | C8H14O2 | Dilute solution property | Intrinsic viscosity eta | 1.0375 | 0.04435958 | dl/g
Homopolymer | poly(isobutyl methacrylate) | P040054 | C8H14O2 | Tensile property | Tensile stress strength at break | 0.02344 | 0 | GPa
Homopolymer | poly(isobutyl methacrylate) | P040054 | C8H14O2 | Shear property | Dynamic shear properties loss tangent | 1.78 | 0
Homopolymer | poly(isobutyl methacrylate) | P040054 | C8H14O2 | Flexural property | Dynamic flexural properties storage modulus | 0.012 | 0 | GPa
Homopolymer | poly(isobutyl methacrylate) | P040054 | C8H14O2 | Flexural property | Dynamic flexural properties loss tanget | 1.5 | 0
Homopolymer | poly(isobutyl methacrylate) | P040054 | C8H14O2 | Heat characteristics | Brittleness temperature | 54 | 0 | C
Homopolymer | poly(isobutyl methacrylate) | P040054 | C8H14O2 | Other physical property | Bulk modulus | 1.346 | 0 | GPa
Homopolymer | poly(isobutyl methacrylate) | P040054 | C8H14O2 | Other physical property | Compressibility | 0.7429 | 0 | 1/(GPa)
Homopolymer | poly(isobutyl methacrylate) | P040054 | C8H14O2 | Other physical property | Pvt relation pressure | 10 | 0 | MPa
Homopolymer | poly(isobutyl methacrylate) | P040054 | C8H14O2 | Other physical property | Pvt relation specific volume | 0.9331 | 0.0002288133 | cm3/g
Homopolymer | poly(isobutyl methacrylate) | P040054 | C8H14O2 | Other physical property | Pvt relation temperature | 55.1 | 840.0133 | C
Homopolymer | poly(isobutyl methacrylate) | P040054 | C8H14O2 | Polymer Information | SMILES | *CC(C(=O)OCC(C)C)(C)*
Homopolymer | poly(tert-butyl methacrylate) | P040055 | C8H14O2 | Physical property | Density | 1.02 | 2.204444e-05 | g/cm3
Homopolymer | poly(tert-butyl methacrylate) | P040055 | C8H14O2 | Physical property | Specific volume | 0.98 | 2.149067e-05 | cm3/g
Homopolymer | poly(tert-butyl methacrylate) | P040055 | C8H14O2 | Thermal property | Glass transition temperature | 106.5 | 302.6555 | C
Homopolymer | poly(tert-butyl methacrylate) | P040055 | C8H14O2 | Thermal property | Thermal decomposition temperature | 213 | 496.0163 | C
Homopolymer | poly(tert-butyl methacrylate) | P040055 | C8H14O2 | Thermal property | Thermal decomposition weight loss | 5 | 295.5556 | %
Homopolymer | poly(tert-butyl methacrylate) | P040055 | C8H14O2 | Thermal property | Melting temperature | 150 | 926.6667 | C
Homopolymer | poly(tert-butyl methacrylate) | P040055 | C8H14O2 | Electric property | Dielectric loss tangent | 0.07 | 0
Homopolymer | poly(tert-butyl methacrylate) | P040055 | C8H14O2 | Physicochemical property | Cohesive energy density | 41.6 | 248.456 | cal/cm3
Homopolymer | poly(tert-butyl methacrylate) | P040055 | C8H14O2 | Physicochemical property | Solubility parameter | 13.2 | 4.978667 | (J/cm3)1/2
Homopolymer | poly(tert-butyl methacrylate) | P040055 | C8H14O2 | Dilute solution property | Intrinsic viscosity eta | 0.336 | 0.1849688 | dl/g
Homopolymer | poly(tert-butyl methacrylate) | P040055 | C8H14O2 | Shear property | Dynamic shear properties storage modulus | 1.3 | 0 | GPa
Homopolymer | poly(tert-butyl methacrylate) | P040055 | C8H14O2 | Shear property | Dynamic shear properties loss tangent | 1.2745 | 2.03528
Homopolymer | poly(tert-butyl methacrylate) | P040055 | C8H14O2 | Heat characteristics | Softening temperature | 142 | 23 | C
Homopolymer | poly(tert-butyl methacrylate) | P040055 | C8H14O2 | Heat characteristics | Vicat softening temperature | 104 | 0 | C
Homopolymer | poly(tert-butyl methacrylate) | P040055 | C8H14O2 | Polymer Information | SMILES | *CC(C(=O)OC(C)(C)C)(C)*
Homopolymer | poly(hexyl methacrylate) | P040056 | C10H18O2 | Physical property | Density | 1.018 | 0.0007411222 | g/cm3
Homopolymer | poly(hexyl methacrylate) | P040056 | C10H18O2 | Physical property | Specific volume | 0.98245 | 0.0006877204 | cm3/g
Homopolymer | poly(hexyl methacrylate) | P040056 | C10H18O2 | Thermal property | Glass transition temperature | -5 | 120.2667 | C
Homopolymer | poly(hexyl methacrylate) | P040056 | C10H18O2 | Thermal property | Specific heat capacity cp | 0.439 | 0.0002658667 | cal/(g*C)
Homopolymer | poly(hexyl methacrylate) | P040056 | C10H18O2 | Electric property | Dielectric loss factor | 0.1 | 0
Homopolymer | poly(hexyl methacrylate) | P040056 | C10H18O2 | Physicochemical property | Cohesive energy density | 77 | 0 | cal/cm3
Homopolymer | poly(hexyl methacrylate) | P040056 | C10H18O2 | Physicochemical property | Solubility parameter | 18 | 0 | (J/cm3)1/2
Homopolymer | poly(hexyl methacrylate) | P040056 | C10H18O2 | Physicochemical property | Surface tension | 27.5 | 33.85156 | mN/m
Homopolymer | poly(hexyl methacrylate) | P040056 | C10H18O2 | Physicochemical property | Contact angle | 84.3 | 0 | degree
Homopolymer | poly(hexyl methacrylate) | P040056 | C10H18O2 | Dilute solution property | Diffusion coefficient | 2.5e-06 | 0 | cm2/s
Homopolymer | poly(hexyl methacrylate) | P040056 | C10H18O2 | Dilute solution property | Intrinsic viscosity eta | 1 | 0.7597357 | dl/g
Homopolymer | poly(hexyl methacrylate) | P040056 | C10H18O2 | Dilute solution property | Second virial coefficient | 0.000151 | 4.813333e-10 | cm3*mol/g2
Homopolymer | poly(hexyl methacrylate) | P040056 | C10H18O2 | Tensile property | Dynamic mechanical properties storage modulus | 23.004 | 705.088 | GPa
Homopolymer | poly(hexyl methacrylate) | P040056 | C10H18O2 | Tensile property | Dynamic mechanical properties loss modulus | 0.665 | 0.3400333 | GPa
Homopolymer | poly(hexyl methacrylate) | P040056 | C10H18O2 | Tensile property | Dynamic mechanical properties loss tangent | 1.75 | 0
Homopolymer | poly(hexyl methacrylate) | P040056 | C10H18O2 | Heat characteristics | Brittleness temperature | -8 | 0 | C
Homopolymer | poly(hexyl methacrylate) | P040056 | C10H18O2 | Polymer Information | SMILES | CCCCCCOC(=O)C(C*)(C)*
Homopolymer | poly(2-ethylbutyl methacrylate) | P040057 | C10H18O2 | Polymer Information | SMILES | CCC(COC(=O)C(C*)(C)*)CC
Homopolymer | poly(1,1-diethylpropyl methacrylate) | P040058 | C11H20O2 | Polymer Information | SMILES | *CC(C(=O)OC(CC)(CC)CC)(C)*
Homopolymer | poly(n-octyl methacrylate) | P040059 | C12H22O2 | Physical property | Density | 0.998 | 0.0016 | g/cm3
Homopolymer | poly(n-octyl methacrylate) | P040059 | C12H22O2 | Physical property | Specific volume | 1 | 0.002025 | cm3/g
Homopolymer | poly(n-octyl methacrylate) | P040059 | C12H22O2 | Thermal property | Glass transition temperature | -20 | 280.4444 | C
Homopolymer | poly(n-octyl methacrylate) | P040059 | C12H22O2 | Thermal property | Specific heat capacity cp | 0.425 | 0 | cal/(g*C)
Homopolymer | poly(n-octyl methacrylate) | P040059 | C12H22O2 | Electric property | Dielectric constant ac | 2.73 | 0
Homopolymer | poly(n-octyl methacrylate) | P040059 | C12H22O2 | Electric property | Dielectric loss factor | 0.085915 | 0.00942705
Homopolymer | poly(n-octyl methacrylate) | P040059 | C12H22O2 | Electric property | Electric conductivity | 1e-17 | 0 | 1/(ohm*cm)
Homopolymer | poly(n-octyl methacrylate) | P040059 | C12H22O2 | Electric property | Volume resistivity | 1e+17 | 0 | ohm*cm
Homopolymer | poly(n-octyl methacrylate) | P040059 | C12H22O2 | Physicochemical property | Cohesive energy density | 69 | 0 | cal/cm3
Homopolymer | poly(n-octyl methacrylate) | P040059 | C12H22O2 | Physicochemical property | Solubility parameter | 17 | 0 | (J/cm3)1/2
Homopolymer | poly(n-octyl methacrylate) | P040059 | C12H22O2 | Physicochemical property | Surface tension | 23.5 | 0 | mN/m
Homopolymer | poly(n-octyl methacrylate) | P040059 | C12H22O2 | Dilute solution property | Intrinsic viscosity eta | 1.13 | 0.8414571 | dl/g
Homopolymer | poly(n-octyl methacrylate) | P040059 | C12H22O2 | Dilute solution property | Second virial coefficient | 4.9e-05 | 0 | cm3*mol/g2
Homopolymer | poly(n-octyl methacrylate) | P040059 | C12H22O2 | Heat characteristics | Brittleness temperature | -16 | 0 | C
Homopolymer | poly(n-octyl methacrylate) | P040059 | C12H22O2 | Polymer Information | SMILES | CCCCCCCCOC(=O)C(C*)(C)*
Homopolymer | poly(dodecyl methacrylate) | P040060 | C16H30O2 | Physical property | Density | 0.93 | 0.005832 | g/cm3
Homopolymer | poly(dodecyl methacrylate) | P040060 | C16H30O2 | Physical property | Specific volume | 1.08 | 0.0072 | cm3/g
Homopolymer | poly(dodecyl methacrylate) | P040060 | C16H30O2 | Optical property | Refractive index | 1.474 | 0
Homopolymer | poly(dodecyl methacrylate) | P040060 | C16H30O2 | Thermal property | Glass transition temperature | -55 | 599.3373 | C
Homopolymer | poly(dodecyl methacrylate) | P040060 | C16H30O2 | Thermal property | Heat of fusion | 0.002 | 0 | kcal/g
Homopolymer | poly(dodecyl methacrylate) | P040060 | C16H30O2 | Thermal property | Heat of fusion mol conversion | 0.5 | 0 | kcal/mol
Homopolymer | poly(dodecyl methacrylate) | P040060 | C16H30O2 | Thermal property | Melting temperature | -26 | 0 | C
Homopolymer | poly(dodecyl methacrylate) | P040060 | C16H30O2 | Thermal property | Specific heat capacity cp | 0.5073 | 0 | cal/(g*C)
Homopolymer | poly(dodecyl methacrylate) | P040060 | C16H30O2 | Electric property | Dielectric constant ac | 3.4 | 0.2225367
Homopolymer | poly(dodecyl methacrylate) | P040060 | C16H30O2 | Electric property | Dielectric loss factor | 0.082 | 0.01233382
Homopolymer | poly(dodecyl methacrylate) | P040060 | C16H30O2 | Physicochemical property | Cohesive energy density | 69 | 0 | cal/cm3
Homopolymer | poly(dodecyl methacrylate) | P040060 | C16H30O2 | Physicochemical property | Solubility parameter | 17 | 0 | (J/cm3)1/2
Homopolymer | poly(dodecyl methacrylate) | P040060 | C16H30O2 | Physicochemical property | Surface tension | 24.255 | 79.19745 | mN/m
Homopolymer | poly(dodecyl methacrylate) | P040060 | C16H30O2 | Physicochemical property | Contact angle | 84.5 | 616.3333 | degree
Homopolymer | poly(dodecyl methacrylate) | P040060 | C16H30O2 | Dilute solution property | Intrinsic viscosity eta | 0.26645 | 0.03263547 | dl/g
Homopolymer | poly(dodecyl methacrylate) | P040060 | C16H30O2 | Heat characteristics | Brittleness temperature | -34 | 0 | C
Homopolymer | poly(dodecyl methacrylate) | P040060 | C16H30O2 | Polymer Information | SMILES | CCCCCCCCCCCCOC(=O)C(C*)(C)*
Homopolymer | poly(tetradecyl methacrylate) | P040061 | C18H34O2 | Optical property | Refractive index | 1.4746 | 0
Homopolymer | poly(tetradecyl methacrylate) | P040061 | C18H34O2 | Thermal property | Glass transition temperature | -72 | 0 | C
Homopolymer | poly(tetradecyl methacrylate) | P040061 | C18H34O2 | Heat characteristics | Brittleness temperature | -5 | 0 | C
Homopolymer | poly(tetradecyl methacrylate) | P040061 | C18H34O2 | Polymer Information | SMILES | CCCCCCCCCCCCCCOC(=O)C(C*)(C)*
Homopolymer | poly(hexadecyl methacrylate) | P040062 | C20H38O2 | Optical property | Refractive index | 1.475 | 0
Homopolymer | poly(hexadecyl methacrylate) | P040062 | C20H38O2 | Thermal property | Heat of fusion | 0.0093 | 0 | kcal/g
Homopolymer | poly(hexadecyl methacrylate) | P040062 | C20H38O2 | Thermal property | Heat of fusion mol conversion | 2.9 | 0 | kcal/mol
Homopolymer | poly(hexadecyl methacrylate) | P040062 | C20H38O2 | Thermal property | Melting temperature | 16 | 39.46667 | C
Homopolymer | poly(hexadecyl methacrylate) | P040062 | C20H38O2 | Heat characteristics | Brittleness temperature | 15 | 0 | C
Homopolymer | poly(hexadecyl methacrylate) | P040062 | C20H38O2 | Polymer Information | SMILES | CCCCCCCCCCCCCCCCOC(=O)C(C*)(C)*
Homopolymer | poly(octadecyl methacrylate) | P040063 | C22H42O2 | Physical property | Density | 0.9686 | 2.613333e-06 | g/cm3
Homopolymer | poly(octadecyl methacrylate) | P040063 | C22H42O2 | Physical property | Specific volume | 1.017 | 0.0003853333 | cm3/g
Homopolymer | poly(octadecyl methacrylate) | P040063 | C22H42O2 | Thermal property | Crystallization temperature | 18 | 0 | C
Homopolymer | poly(octadecyl methacrylate) | P040063 | C22H42O2 | Thermal property | Glass transition temperature | -105 | 6.666667 | C
Homopolymer | poly(octadecyl methacrylate) | P040063 | C22H42O2 | Thermal property | Heat of fusion | 0.0127 | 6.558222e-06 | kcal/g
Homopolymer | poly(octadecyl methacrylate) | P040063 | C22H42O2 | Thermal property | Heat of fusion mol conversion | 4.025 | 0.0675 | kcal/mol
Homopolymer | poly(octadecyl methacrylate) | P040063 | C22H42O2 | Thermal property | Melting temperature | 36.6 | 27.11133 | C
Homopolymer | poly(octadecyl methacrylate) | P040063 | C22H42O2 | Thermal property | Specific heat capacity cp | 0.4297 | 0 | cal/(g*C)
Homopolymer | poly(octadecyl methacrylate) | P040063 | C22H42O2 | Electric property | Dielectric constant ac | 3.04 | 0
Homopolymer | poly(octadecyl methacrylate) | P040063 | C22H42O2 | Physicochemical property | Cohesive energy density | 61 | 0 | cal/cm3
Homopolymer | poly(octadecyl methacrylate) | P040063 | C22H42O2 | Physicochemical property | Solubility parameter | 16 | 0 | (J/cm3)1/2
Homopolymer | poly(octadecyl methacrylate) | P040063 | C22H42O2 | Physicochemical property | Surface tension | 20.7 | 85.97 | mN/m
Homopolymer | poly(octadecyl methacrylate) | P040063 | C22H42O2 | Physicochemical property | Contact angle | 82 | 450.2747 | degree
Homopolymer | poly(octadecyl methacrylate) | P040063 | C22H42O2 | Dilute solution property | Intrinsic viscosity eta | 0.526 | 0 | dl/g
Homopolymer | poly(octadecyl methacrylate) | P040063 | C22H42O2 | Shear property | Dynamic shear properties storage modulus | 0.1 | 0 | GPa
Homopolymer | poly(octadecyl methacrylate) | P040063 | C22H42O2 | Shear property | Dynamic shear properties loss modulus | 0.01 | 0 | GPa
Homopolymer | poly(octadecyl methacrylate) | P040063 | C22H42O2 | Polymer Information | SMILES | CCCCCCCCCCCCCCCCCCOC(=O)C(C*)(C)*
Homopolymer | poly(cyclohexyl methacrylate) | P040064 | C10H16O2 | Physical property | Density | 1.1025 | 0.00012545 | g/cm3
Homopolymer | poly(cyclohexyl methacrylate) | P040064 | C10H16O2 | Physical property | Specific volume | 0.90695 | 8.6024e-05 | cm3/g
Homopolymer | poly(cyclohexyl methacrylate) | P040064 | C10H16O2 | Optical property | Refractive index | 1.507 | 0
Homopolymer | poly(cyclohexyl methacrylate) | P040064 | C10H16O2 | Thermal property | Glass transition temperature | 88 | 387.375 | C
Homopolymer | poly(cyclohexyl methacrylate) | P040064 | C10H16O2 | Thermal property | Thermal decomposition temperature | 242 | 2352 | C
Homopolymer | poly(cyclohexyl methacrylate) | P040064 | C10H16O2 | Thermal property | Thermal decomposition weight loss | 0 | 0 | %
Homopolymer | poly(cyclohexyl methacrylate) | P040064 | C10H16O2 | Thermal property | Specific heat capacity cp | 0.76 | 0 | cal/(g*C)
Homopolymer | poly(cyclohexyl methacrylate) | P040064 | C10H16O2 | Electric property | Dielectric constant ac | 2.64 | 0.06178667
Homopolymer | poly(cyclohexyl methacrylate) | P040064 | C10H16O2 | Electric property | Dielectric loss tangent | 0.0044 | 0
Homopolymer | poly(cyclohexyl methacrylate) | P040064 | C10H16O2 | Dilute solution property | Intrinsic viscosity eta | 0.5 | 0.07053333 | dl/g
Homopolymer | poly(cyclohexyl methacrylate) | P040064 | C10H16O2 | Dilute solution property | Radius of gyration | 56.5 | 320.3333 | nm
Homopolymer | poly(cyclohexyl methacrylate) | P040064 | C10H16O2 | Dilute solution property | Second virial coefficient | 0.000256 | 4.309357e-09 | cm3*mol/g2
Homopolymer | poly(cyclohexyl methacrylate) | P040064 | C10H16O2 | Dilute solution property | Sedimentation coefficient | 2.618e-14 | 7.905333e-29 | second
Homopolymer | poly(cyclohexyl methacrylate) | P040064 | C10H16O2 | Tensile property | Dynamic mechanical properties loss tangent | 0.125 | 3.333333e-05
Homopolymer | poly(cyclohexyl methacrylate) | P040064 | C10H16O2 | Tensile property | Tensile modulus | 2.45 | 0 | GPa
Homopolymer | poly(cyclohexyl methacrylate) | P040064 | C10H16O2 | Shear property | Dynamic shear properties storage modulus | 0.0001 | 9.626667e-11 | GPa
Homopolymer | poly(cyclohexyl methacrylate) | P040064 | C10H16O2 | Shear property | Dynamic shear properties loss modulus | 0.0001 | 0 | GPa
Homopolymer | poly(cyclohexyl methacrylate) | P040064 | C10H16O2 | Shear property | Dynamic shear properties loss tangent | 0.019 | 0
Homopolymer | poly(cyclohexyl methacrylate) | P040064 | C10H16O2 | Flexural property | Dynamic flexural properties loss tanget | 0.02 | 0
Homopolymer | poly(cyclohexyl methacrylate) | P040064 | C10H16O2 | Heat characteristics | Vicat softening temperature | 110 | 0 | C
Homopolymer | poly(cyclohexyl methacrylate) | P040064 | C10H16O2 | Other physical property | Pvt relation pressure | 0.1 | 48609.68 | MPa
Homopolymer | poly(cyclohexyl methacrylate) | P040064 | C10H16O2 | Other physical property | Pvt relation specific volume | 0.849 | 0.001743299 | cm3/g
Homopolymer | poly(cyclohexyl methacrylate) | P040064 | C10H16O2 | Other physical property | Pvt relation temperature | 424 | 275923.7 | C
Homopolymer | poly(cyclohexyl methacrylate) | P040064 | C10H16O2 | Polymer Information | SMILES | *CC(C(=O)OC1CCCCC1)(C)*
Homopolymer | poly(1-methylcyclohexyl methacrylate) | P040065 | C11H18O2 | Polymer Information | SMILES | *CC(C(=O)OC1(C)CCCCC1)(C)*
Homopolymer | poly(2-methylcyclohexyl methacrylate) | P040066 | C11H18O2 | Thermal property | Glass transition temperature | 85 | 225.3333 | C
Homopolymer | poly(2-methylcyclohexyl methacrylate) | P040066 | C11H18O2 | Polymer Information | SMILES | *CC(C(=O)OC1CCCCC1C)(C)*
Homopolymer | poly(4-methylcyclohexyl methacrylate) | P040067 | C11H18O2 | Thermal property | Glass transition temperature | 109 | 192 | C
Homopolymer | poly(4-methylcyclohexyl methacrylate) | P040067 | C11H18O2 | Tensile property | Dynamic mechanical properties loss tangent | 0.047 | 0
Homopolymer | poly(4-methylcyclohexyl methacrylate) | P040067 | C11H18O2 | Polymer Information | SMILES | *CC(C(=O)OC1CCC(CC1)C)(C)*
Homopolymer | poly(3-methylcyclohexyl methacrylate) | P040068 | C11H18O2 | Thermal property | Glass transition temperature | 89 | 192 | C
Homopolymer | poly(3-methylcyclohexyl methacrylate) | P040068 | C11H18O2 | Polymer Information | SMILES | *CC(C(=O)OC1CCCC(C1)C)(C)*
Homopolymer | poly(3,3,5-trimethylcyclohexyl methacrylate) | P040069 | C13H22O2 | Thermal property | Glass transition temperature | 125 | 0 | C
Homopolymer | poly(3,3,5-trimethylcyclohexyl methacrylate) | P040069 | C13H22O2 | Polymer Information | SMILES | *CC(C(=O)OC1CC(C)CC(C1)(C)C)(C)*
Homopolymer | poly(phenyl methacrylate) | P040071 | C10H10O2 | Physical property | Density | 1.21 | 0.0008305714 | g/cm3
Homopolymer | poly(phenyl methacrylate) | P040071 | C10H10O2 | Physical property | Specific volume | 0.826 | 0.0003222057 | cm3/g
Homopolymer | poly(phenyl methacrylate) | P040071 | C10H10O2 | Thermal property | Glass transition temperature | 110 | 221.5411 | C
Homopolymer | poly(phenyl methacrylate) | P040071 | C10H10O2 | Thermal property | Thermal decomposition temperature | 242 | 5.333333 | C
Homopolymer | poly(phenyl methacrylate) | P040071 | C10H10O2 | Thermal property | Thermal decomposition weight loss | 5 | 0 | %
Homopolymer | poly(phenyl methacrylate) | P040071 | C10H10O2 | Electric property | Dielectric loss factor | 0.19 | 0
Homopolymer | poly(phenyl methacrylate) | P040071 | C10H10O2 | Physicochemical property | Cohesive energy density | 88 | 0 | cal/cm3
Homopolymer | poly(phenyl methacrylate) | P040071 | C10H10O2 | Physicochemical property | Solubility parameter | 19.2 | 0 | (J/cm3)1/2
Homopolymer | poly(phenyl methacrylate) | P040071 | C10H10O2 | Dilute solution property | Intrinsic viscosity eta | 0.72 | 0.1344267 | dl/g
Homopolymer | poly(phenyl methacrylate) | P040071 | C10H10O2 | Dilute solution property | Radius of gyration | 102.5 | 1008.333 | nm
Homopolymer | poly(phenyl methacrylate) | P040071 | C10H10O2 | Dilute solution property | Second virial coefficient | 0.000133 | 4.034286e-10 | cm3*mol/g2
Homopolymer | poly(phenyl methacrylate) | P040071 | C10H10O2 | Dilute solution property | Sedimentation coefficient | 4.515e-14 | 0 | second
Homopolymer | poly(phenyl methacrylate) | P040071 | C10H10O2 | Tensile property | Tensile modulus | 3.36 | 0 | GPa
Homopolymer | poly(phenyl methacrylate) | P040071 | C10H10O2 | Shear property | Dynamic shear properties loss tangent | 0.038 | 0
Homopolymer | poly(phenyl methacrylate) | P040071 | C10H10O2 | Flexural property | Dynamic flexural properties loss tanget | 0.132 | 0.015552
Homopolymer | poly(phenyl methacrylate) | P040071 | C10H10O2 | Heat characteristics | Vicat softening temperature | 120 | 0 | C
Homopolymer | poly(phenyl methacrylate) | P040071 | C10H10O2 | Polymer Information | SMILES | *CC(C(=O)Oc1ccccc1)(C)*
Homopolymer | poly(2-methylphenyl methacrylate) | P040072 | C11H12O2 | Physicochemical property | Cohesive energy density | 86.2 | 0 | cal/cm3
Homopolymer | poly(2-methylphenyl methacrylate) | P040072 | C11H12O2 | Physicochemical property | Solubility parameter | 19 | 0 | (J/cm3)1/2
Homopolymer | poly(2-methylphenyl methacrylate) | P040072 | C11H12O2 | Dilute solution property | Intrinsic viscosity eta | 0.542 | 0 | dl/g
Homopolymer | poly(2-methylphenyl methacrylate) | P040072 | C11H12O2 | Polymer Information | SMILES | *CC(C(=O)Oc1ccccc1C)(C)*
Homopolymer | poly(benzyl methacrylate) | P040073 | C11H12O2 | Physical property | Density | 1.1875 | 9.633333e-05 | g/cm3
Homopolymer | poly(benzyl methacrylate) | P040073 | C11H12O2 | Physical property | Specific volume | 0.84215 | 4.880333e-05 | cm3/g
Homopolymer | poly(benzyl methacrylate) | P040073 | C11H12O2 | Thermal property | Glass transition temperature | 56 | 34.9418 | C
Homopolymer | poly(benzyl methacrylate) | P040073 | C11H12O2 | Thermal property | Thermal decomposition temperature | 150 | 0 | C
Homopolymer | poly(benzyl methacrylate) | P040073 | C11H12O2 | Thermal property | Thermal decomposition weight loss | 0 | 0 | %
Homopolymer | poly(benzyl methacrylate) | P040073 | C11H12O2 | Electric property | Dielectric constant ac | 3.027 | 0
Homopolymer | poly(benzyl methacrylate) | P040073 | C11H12O2 | Electric property | Dielectric loss factor | 0.2064 | 0.04997461
Homopolymer | poly(benzyl methacrylate) | P040073 | C11H12O2 | Physicochemical property | Gas permeability coefficient p | 5.9e-13 | 3.484604e-25 | cm3(STP)cm/(cm2*s*Pa)
Homopolymer | poly(benzyl methacrylate) | P040073 | C11H12O2 | Dilute solution property | Intrinsic viscosity eta | 1.508 | 0 | dl/g
Homopolymer | poly(benzyl methacrylate) | P040073 | C11H12O2 | Polymer Information | SMILES | *CC(C(=O)OCc1ccccc1)(C)*
Homopolymer | poly(phenethyl methacrylate) | P040074 | C12H14O2 | Thermal property | Glass transition temperature | 49 | 65.33333 | C
Homopolymer | poly(phenethyl methacrylate) | P040074 | C12H14O2 | Dilute solution property | Intrinsic viscosity eta | 0.3895 | 0.041067 | dl/g
Homopolymer | poly(phenethyl methacrylate) | P040074 | C12H14O2 | Polymer Information | SMILES | *CC(C(=O)OCCc1ccccc1)(C)*
Homopolymer | poly(1-phenylethyl methacrylate) | P040075 | C12H14O2 | Polymer Information | SMILES | *CC(C(=O)OC(c1ccccc1)C)(C)*
Homopolymer | poly(diphenylmethyl methacrylate) | P040076 | C17H16O2 | Polymer Information | SMILES | *CC(C(=O)OC(c1ccccc1)c1ccccc1)(C)*
Homopolymer | poly(1,2-diphenylethyl mathacrylate) | P040077 | C18H18O2 | Polymer Information | SMILES | *CC(C(=O)OC(c1ccccc1)Cc1ccccc1)(C)*
Homopolymer | poly(4-cyclohexylphenyl methacrylate) | P040078 | C16H20O2 | Polymer Information | SMILES | *CC(C(=O)Oc1ccc(cc1)C1CCCCC1)(C)*
Homopolymer | poly(1-phenylcyclohexyl methacrylate) | P040079 | C16H20O2 | Polymer Information | SMILES | *CC(C(=O)OC1(CCCCC1)c1ccccc1)(C)*
Homopolymer | poly(2-naphthyl methacrylate) | P040080 | C14H12O2 | Polymer Information | SMILES | *CC(C(=O)Oc1ccc2c(c1)cccc2)(C)*
Homopolymer | poly(2-fluoroethyl methacrylate) | P040081 | C6H9FO2 | Thermal property | Glass transition temperature | 90 | 0 | C
Homopolymer | poly(2-fluoroethyl methacrylate) | P040081 | C6H9FO2 | Polymer Information | SMILES | FCCOC(=O)C(C*)(C)*
Homopolymer | poly(2-chloroethyl methacrylate) | P040082 | C6H9ClO2 | Physical property | Density | 1.32 | 0 | g/cm3
Homopolymer | poly(2-chloroethyl methacrylate) | P040082 | C6H9ClO2 | Physical property | Specific volume | 0.758 | 0 | cm3/g
Homopolymer | poly(2-chloroethyl methacrylate) | P040082 | C6H9ClO2 | Thermal property | Glass transition temperature | 61 | 36 | C
Homopolymer | poly(2-chloroethyl methacrylate) | P040082 | C6H9ClO2 | Electric property | Dielectric constant ac | 3.25 | 0.003333333
Homopolymer | poly(2-chloroethyl methacrylate) | P040082 | C6H9ClO2 | Electric property | Dielectric loss factor | 0.051 | 0.001281333
Homopolymer | poly(2-chloroethyl methacrylate) | P040082 | C6H9ClO2 | Electric property | Electric conductivity | 1e-12 | 0 | 1/(ohm*cm)
Homopolymer | poly(2-chloroethyl methacrylate) | P040082 | C6H9ClO2 | Electric property | Volume resistivity | 1000000000000 | 0 | ohm*cm
Homopolymer | poly(2-chloroethyl methacrylate) | P040082 | C6H9ClO2 | Dilute solution property | Intrinsic viscosity eta | 0.256 | 0.06881983 | dl/g
Homopolymer | poly(2-chloroethyl methacrylate) | P040082 | C6H9ClO2 | Dilute solution property | Second virial coefficient | 0 | 3.333333e-09 | cm3*mol/g2
Homopolymer | poly(2-chloroethyl methacrylate) | P040082 | C6H9ClO2 | Flexural property | Dynamic flexural properties storage modulus | 0.63 | 0 | GPa
Homopolymer | poly(2-chloroethyl methacrylate) | P040082 | C6H9ClO2 | Flexural property | Dynamic flexural properties loss modulus | 0.24 | 0 | GPa
Homopolymer | poly(2-chloroethyl methacrylate) | P040082 | C6H9ClO2 | Heat characteristics | Vicat softening temperature | 118 | 0 | C
Homopolymer | poly(2-chloroethyl methacrylate) | P040082 | C6H9ClO2 | Polymer Information | SMILES | ClCCOC(=O)C(C*)(C)*
Homopolymer | poly(2-bromoethyl methacrylate) | P040083 | C6H9BrO2 | Thermal property | Glass transition temperature | 52 | 0 | C
Homopolymer | poly(2-bromoethyl methacrylate) | P040083 | C6H9BrO2 | Polymer Information | SMILES | BrCCOC(=O)C(C*)(C)*
Homopolymer | poly(2,2,2-trifluoroethyl methacrylate) | P040084 | C6H7F3O2 | Physical property | Density | 1.4531 | 0 | g/cm3
Homopolymer | poly(2,2,2-trifluoroethyl methacrylate) | P040084 | C6H7F3O2 | Physical property | Specific volume | 0.68818 | 0 | cm3/g
Homopolymer | poly(2,2,2-trifluoroethyl methacrylate) | P040084 | C6H7F3O2 | Optical property | Refractive index | 1.4215 | 0.0001088593
Homopolymer | poly(2,2,2-trifluoroethyl methacrylate) | P040084 | C6H7F3O2 | Thermal property | Glass transition temperature | 75 | 243.5627 | C
Homopolymer | poly(2,2,2-trifluoroethyl methacrylate) | P040084 | C6H7F3O2 | Thermal property | Thermal decomposition temperature | 280 | 8106.667 | C
Homopolymer | poly(2,2,2-trifluoroethyl methacrylate) | P040084 | C6H7F3O2 | Thermal property | Thermal decomposition weight loss | 49.5 | 2883 | %
Homopolymer | poly(2,2,2-trifluoroethyl methacrylate) | P040084 | C6H7F3O2 | Electric property | Dielectric constant ac | 3.2 | 0
Homopolymer | poly(2,2,2-trifluoroethyl methacrylate) | P040084 | C6H7F3O2 | Electric property | Dielectric loss factor | 0.125 | 0.0003122667
Homopolymer | poly(2,2,2-trifluoroethyl methacrylate) | P040084 | C6H7F3O2 | Physicochemical property | Surface tension | 18.45 | 0.4033333 | mN/m
Homopolymer | poly(2,2,2-trifluoroethyl methacrylate) | P040084 | C6H7F3O2 | Physicochemical property | Contact angle | 39 | 161.3333 | degree
Homopolymer | poly(2,2,2-trifluoroethyl methacrylate) | P040084 | C6H7F3O2 | Dilute solution property | Intrinsic viscosity eta | 0.63 | 0.07776 | dl/g
Homopolymer | poly(2,2,2-trifluoroethyl methacrylate) | P040084 | C6H7F3O2 | Tensile property | Dynamic mechanical properties storage modulus | 2.78 | 0 | GPa
Homopolymer | poly(2,2,2-trifluoroethyl methacrylate) | P040084 | C6H7F3O2 | Tensile property | Dynamic mechanical properties loss modulus | 0.075 | 0 | GPa
Homopolymer | poly(2,2,2-trifluoroethyl methacrylate) | P040084 | C6H7F3O2 | Heat characteristics | Softening temperature | 107.5 | 112.5 | C
Homopolymer | poly(2,2,2-trifluoroethyl methacrylate) | P040084 | C6H7F3O2 | Polymer Information | SMILES | *CC(C(=O)OCC(F)(F)F)(C)*
Homopolymer | poly(2,2,3,3-tetrafluoropropyl methacrylate) | P040085 | C7H8F4O2 | Physical property | Density | 1.496 | 0 | g/cm3
Homopolymer | poly(2,2,3,3-tetrafluoropropyl methacrylate) | P040085 | C7H8F4O2 | Physical property | Specific volume | 0.66845 | 0 | cm3/g
Homopolymer | poly(2,2,3,3-tetrafluoropropyl methacrylate) | P040085 | C7H8F4O2 | Thermal property | Glass transition temperature | 80 | 0 | C
Homopolymer | poly(2,2,3,3-tetrafluoropropyl methacrylate) | P040085 | C7H8F4O2 | Electric property | Dielectric loss factor | 0.3 | 0
Homopolymer | poly(2,2,3,3-tetrafluoropropyl methacrylate) | P040085 | C7H8F4O2 | Physicochemical property | Surface tension | 19.2 | 1.92 | mN/m
Homopolymer | poly(2,2,3,3-tetrafluoropropyl methacrylate) | P040085 | C7H8F4O2 | Physicochemical property | Contact angle | 29.5 | 176.3333 | degree
Homopolymer | poly(2,2,3,3-tetrafluoropropyl methacrylate) | P040085 | C7H8F4O2 | Dilute solution property | Intrinsic viscosity eta | 0.47 | 0 | dl/g
Homopolymer | poly(2,2,3,3-tetrafluoropropyl methacrylate) | P040085 | C7H8F4O2 | Polymer Information | SMILES | *CC(C(=O)OCC(C(F)F)(F)F)(C)*
Homopolymer | poly(1,3-dichloropropyl methacrylate) | P040086 | C7H10Cl2O2 | Polymer Information | SMILES | ClCCC(OC(=O)C(C*)(C)*)Cl
Homopolymer | poly(2,2,2-trifluoro-1-methylethyl methacrylate) | P040087 | C7H9F3O2 | Physical property | Density | 1.34 | 0 | g/cm3
Homopolymer | poly(2,2,2-trifluoro-1-methylethyl methacrylate) | P040087 | C7H9F3O2 | Physical property | Specific volume | 0.746 | 0 | cm3/g
Homopolymer | poly(2,2,2-trifluoro-1-methylethyl methacrylate) | P040087 | C7H9F3O2 | Heat characteristics | Vicat softening temperature | 81 | 0 | C
Homopolymer | poly(2,2,2-trifluoro-1-methylethyl methacrylate) | P040087 | C7H9F3O2 | Polymer Information | SMILES | *CC(C(=O)OC(C(F)(F)F)C)(C)*
Homopolymer | poly[2,2,2-trifluoro-1-(trifluoromethyl)ethyl methacrylate] | P040088 | C7H6F6O2 | Optical property | Refractive index | 1.3843 | 0
Homopolymer | poly[2,2,2-trifluoro-1-(trifluoromethyl)ethyl methacrylate] | P040088 | C7H6F6O2 | Thermal property | Glass transition temperature | 77 | 5.6 | C
Homopolymer | poly[2,2,2-trifluoro-1-(trifluoromethyl)ethyl methacrylate] | P040088 | C7H6F6O2 | Physicochemical property | Surface tension | 14.8 | 10.584 | mN/m
Homopolymer | poly[2,2,2-trifluoro-1-(trifluoromethyl)ethyl methacrylate] | P040088 | C7H6F6O2 | Dilute solution property | Intrinsic viscosity eta | 0.23 | 0 | dl/g
Homopolymer | poly[2,2,2-trifluoro-1-(trifluoromethyl)ethyl methacrylate] | P040088 | C7H6F6O2 | Heat characteristics | Softening temperature | 120 | 200 | C
Homopolymer | poly[2,2,2-trifluoro-1-(trifluoromethyl)ethyl methacrylate] | P040088 | C7H6F6O2 | Polymer Information | SMILES | *CC(C(=O)OC(C(F)(F)F)C(F)(F)F)(C)*
Homopolymer | poly[2-chloro-1-(chloromethyl)ethyl methacrylate] | P040089 | C7H10Cl2O2 | Polymer Information | SMILES | ClCC(OC(=O)C(C*)(C)*)CCl
Homopolymer | poly(2,3-dibromopropyl methacrylate) | P040090 | C7H10Br2O2 | Polymer Information | SMILES | BrCC(COC(=O)C(C*)(C)*)Br
Homopolymer | poly[1,2,2,2-tetrafluoro-1-(trifluoromethyl)ethyl methacrylate] | P040091 | C7H5F7O2 | Physicochemical property | Surface tension | 15 | 0 | mN/m
Homopolymer | poly[1,2,2,2-tetrafluoro-1-(trifluoromethyl)ethyl methacrylate] | P040091 | C7H5F7O2 | Polymer Information | SMILES | *CC(C(=O)OC(C(F)(F)F)(C(F)(F)F)F)(C)*
Homopolymer | poly[1,1-bis(trifluoromethyl)-2,2,2-trifluoroethoxy methacrylate] | P040092 | C8H5F9O2 | Optical property | Refractive index | 1.375 | 0
Homopolymer | poly[1,1-bis(trifluoromethyl)-2,2,2-trifluoroethoxy methacrylate] | P040092 | C8H5F9O2 | Thermal property | Glass transition temperature | 95 | 0 | C
Homopolymer | poly[1,1-bis(trifluoromethyl)-2,2,2-trifluoroethoxy methacrylate] | P040092 | C8H5F9O2 | Physicochemical property | Surface tension | 14.7 | 0 | mN/m
Homopolymer | poly[1,1-bis(trifluoromethyl)-2,2,2-trifluoroethoxy methacrylate] | P040092 | C8H5F9O2 | Heat characteristics | Softening temperature | 156 | 0 | C
Homopolymer | poly[1,1-bis(trifluoromethyl)-2,2,2-trifluoroethoxy methacrylate] | P040092 | C8H5F9O2 | Polymer Information | SMILES | *CC(C(=O)OC(C(F)(F)F)(C(F)(F)F)C(F)(F)F)(C)*
Homopolymer | poly[1-(chlorodifluoromethyl)tetrafluoroethyl methacrylate] | P040093 | C7H5ClF6O2 | Physicochemical property | Surface tension | 19.1 | 0 | mN/m
Homopolymer | poly[1-(chlorodifluoromethyl)tetrafluoroethyl methacrylate] | P040093 | C7H5ClF6O2 | Polymer Information | SMILES | *CC(C(=O)OC(C(Cl)(F)F)(C(F)(F)F)F)(C)*
Homopolymer | poly(2,2,3,3,4,4,5,5,6,6,7,7,8,8,8-pentadecafluorooctyl methacrylate) | P040094 | C12H7F15O2 | Physicochemical property | Surface tension | 10.6 | 0.672 | mN/m
Homopolymer | poly(2,2,3,3,4,4,5,5,6,6,7,7,8,8,8-pentadecafluorooctyl methacrylate) | P040094 | C12H7F15O2 | Physicochemical property | Contact angle | 98 | 323.8222 | degree
Homopolymer | poly(2,2,3,3,4,4,5,5,6,6,7,7,8,8,8-pentadecafluorooctyl methacrylate) | P040094 | C12H7F15O2 | Polymer Information | SMILES | *CC(C(=O)OCC(C(C(C(C(C(C(F)(F)F)(F)F)(F)F)(F)F)(F)F)(F)F)(F)F)(C)*
Homopolymer | poly(2-chlorophenyl methacrylate) | P040095 | C10H9ClO2 | Polymer Information | SMILES | *CC(C(=O)Oc1ccccc1Cl)(C)*
Homopolymer | poly(p-bromophenyl methacrylate) | P040096 | C10H9BrO2 | Polymer Information | SMILES | *CC(C(=O)Oc1ccc(cc1)Br)(C)*
Homopolymer | poly(pentachlorophenyl methacrylate) | P040097 | C10H5Cl5O2 | Thermal property | Glass transition temperature | 110 | 0 | C
Homopolymer | poly(pentachlorophenyl methacrylate) | P040097 | C10H5Cl5O2 | Electric property | Dielectric loss factor | 0.12 | 0
Homopolymer | poly(pentachlorophenyl methacrylate) | P040097 | C10H5Cl5O2 | Flexural property | Dynamic flexural properties storage modulus | 1.85 | 0 | GPa
Homopolymer | poly(pentachlorophenyl methacrylate) | P040097 | C10H5Cl5O2 | Flexural property | Dynamic flexural properties loss modulus | 0.38 | 0 | GPa
Homopolymer | poly(pentachlorophenyl methacrylate) | P040097 | C10H5Cl5O2 | Flexural property | Dynamic flexural properties loss tanget | 0.04 | 0
Homopolymer | poly(pentachlorophenyl methacrylate) | P040097 | C10H5Cl5O2 | Polymer Information | SMILES | *CC(C(=O)Oc1c(Cl)c(Cl)c(c(c1Cl)Cl)Cl)(C)*
Homopolymer | poly(pentabromophenyl methacrylate) | P040098 | C10H5Br5O2 | Polymer Information | SMILES | *CC(C(=O)Oc1c(Br)c(Br)c(c(c1Br)Br)Br)(C)*
Homopolymer | poly(o-chlorobenzyl methacrylate) | P040099 | C11H11ClO2 | Physical property | Density | 1.23 | 0 | g/cm3
Homopolymer | poly(o-chlorobenzyl methacrylate) | P040099 | C11H11ClO2 | Physical property | Specific volume | 0.813 | 0 | cm3/g
Homopolymer | poly(o-chlorobenzyl methacrylate) | P040099 | C11H11ClO2 | Thermal property | Glass transition temperature | 54.1 | 0 | C
Homopolymer | poly(o-chlorobenzyl methacrylate) | P040099 | C11H11ClO2 | Electric property | Dielectric constant ac | 3.43 | 0
Homopolymer | poly(o-chlorobenzyl methacrylate) | P040099 | C11H11ClO2 | Electric property | Dielectric loss factor | 0.1 | 0
Homopolymer | poly(o-chlorobenzyl methacrylate) | P040099 | C11H11ClO2 | Polymer Information | SMILES | *CC(C(=O)OCc1ccccc1Cl)(C)*
Homopolymer | poly[1-(2-chlorophenyl)ethyl methacrylate] | P040100 | C12H13ClO2 | Polymer Information | SMILES | *CC(C(=O)OC(c1ccccc1Cl)C)(C)*
Homopolymer | poly[bis(o-chlorodiphenyl)methyl methacrylate] | P040101 | C17H14Cl2O2 | Polymer Information | SMILES | *CC(C(=O)OC(c1ccccc1Cl)c1ccccc1Cl)(C)*
Homopolymer | poly(2-hydroxyethyl methacrylate) | P040102 | C6H10O3 | Physical property | Density | 1.273 | 0.003370424 | g/cm3
Homopolymer | poly(2-hydroxyethyl methacrylate) | P040102 | C6H10O3 | Physical property | Specific volume | 0.78555 | 0.001612924 | cm3/g
Homopolymer | poly(2-hydroxyethyl methacrylate) | P040102 | C6H10O3 | Optical property | Refractive index | 1.5135 | 7.048786e-05
Homopolymer | poly(2-hydroxyethyl methacrylate) | P040102 | C6H10O3 | Thermal property | Glass transition temperature | 93 | 2783.358 | C
Homopolymer | poly(2-hydroxyethyl methacrylate) | P040102 | C6H10O3 | Thermal property | Thermal decomposition temperature | 229 | 2585.856 | C
Homopolymer | poly(2-hydroxyethyl methacrylate) | P040102 | C6H10O3 | Thermal property | Thermal decomposition weight loss | 0.75 | 12.59583 | %
Homopolymer | poly(2-hydroxyethyl methacrylate) | P040102 | C6H10O3 | Thermal property | Melting temperature | 106.68 | 0 | C
Homopolymer | poly(2-hydroxyethyl methacrylate) | P040102 | C6H10O3 | Electric property | Dielectric constant ac | 5.2 | 15.97781
Homopolymer | poly(2-hydroxyethyl methacrylate) | P040102 | C6H10O3 | Electric property | Dielectric loss factor | 0.4 | 0.00618
Homopolymer | poly(2-hydroxyethyl methacrylate) | P040102 | C6H10O3 | Electric property | Dielectric loss tangent | 0.0925 | 0.000147
Homopolymer | poly(2-hydroxyethyl methacrylate) | P040102 | C6H10O3 | Electric property | Electric conductivity | 1e-08 | 1.469808e-15 | 1/(ohm*cm)
Homopolymer | poly(2-hydroxyethyl methacrylate) | P040102 | C6H10O3 | Electric property | Volume resistivity | 100000000 | 2.2109e+20 | ohm*cm
Homopolymer | poly(2-hydroxyethyl methacrylate) | P040102 | C6H10O3 | Physicochemical property | Cohesive energy density | 276 | 0 | cal/cm3
Homopolymer | poly(2-hydroxyethyl methacrylate) | P040102 | C6H10O3 | Physicochemical property | Gas diffusion coefficient d | 3.4e-08 | 0 | cm2/s
Homopolymer | poly(2-hydroxyethyl methacrylate) | P040102 | C6H10O3 | Physicochemical property | Gas permeability coefficient p | 3.68e-13 | 1.222818e-26 | cm3(STP)cm/(cm2*s*Pa)
Homopolymer | poly(2-hydroxyethyl methacrylate) | P040102 | C6H10O3 | Physicochemical property | Solubility parameter | 34 | 0 | (J/cm3)1/2
Homopolymer | poly(2-hydroxyethyl methacrylate) | P040102 | C6H10O3 | Physicochemical property | Surface tension | 69.1 | 79.79152 | mN/m
Homopolymer | poly(2-hydroxyethyl methacrylate) | P040102 | C6H10O3 | Physicochemical property | Water absorption | 41.6 | 117.3343 | wt%
Homopolymer | poly(2-hydroxyethyl methacrylate) | P040102 | C6H10O3 | Physicochemical property | Contact angle | 158.9 | 3392.649 | degree
Homopolymer | poly(2-hydroxyethyl methacrylate) | P040102 | C6H10O3 | Dilute solution property | Intrinsic viscosity eta | 2.06 | 0 | dl/g
Homopolymer | poly(2-hydroxyethyl methacrylate) | P040102 | C6H10O3 | Tensile property | Dynamic mechanical properties storage modulus | 0.63 | 1.57752 | GPa
Homopolymer | poly(2-hydroxyethyl methacrylate) | P040102 | C6H10O3 | Tensile property | Dynamic mechanical properties loss modulus | 0.066 | 0.0162528 | GPa
Homopolymer | poly(2-hydroxyethyl methacrylate) | P040102 | C6H10O3 | Tensile property | Dynamic mechanical properties loss tangent | 0.5395 | 0.3078403
Homopolymer | poly(2-hydroxyethyl methacrylate) | P040102 | C6H10O3 | Tensile property | Elongation at break | 22.83 | 440.1985 | %
Homopolymer | poly(2-hydroxyethyl methacrylate) | P040102 | C6H10O3 | Tensile property | Tensile modulus | 4.5e-05 | 0.351061 | GPa
Homopolymer | poly(2-hydroxyethyl methacrylate) | P040102 | C6H10O3 | Tensile property | Tensile stress strength at break | 0.04535 | 2.43e-06 | GPa
Homopolymer | poly(2-hydroxyethyl methacrylate) | P040102 | C6H10O3 | Tensile property | Tensile stress strength at yield | 0.053 | 0 | GPa
Homopolymer | poly(2-hydroxyethyl methacrylate) | P040102 | C6H10O3 | Flexural property | Flexural modulus | 5.3 | 0 | GPa
Homopolymer | poly(2-hydroxyethyl methacrylate) | P040102 | C6H10O3 | Compression characteristics | Dynamic compressive properties loss tangent | 1.3 | 0
Homopolymer | poly(2-hydroxyethyl methacrylate) | P040102 | C6H10O3 | Heat characteristics | Vicat softening temperature | 88 | 0 | C
Homopolymer | poly(2-hydroxyethyl methacrylate) | P040102 | C6H10O3 | Polymer Information | SMILES | OCCOC(=O)C(C*)(C)*
Homopolymer | poly(2-ethoxyethyl methacrylate) | P040103 | C8H14O3 | Physical property | Density | 1.169 | 0 | g/cm3
Homopolymer | poly(2-ethoxyethyl methacrylate) | P040103 | C8H14O3 | Physical property | Specific volume | 0.8554 | 0 | cm3/g
Homopolymer | poly(2-ethoxyethyl methacrylate) | P040103 | C8H14O3 | Physicochemical property | Cohesive energy density | 77 | 21.6 | cal/cm3
Homopolymer | poly(2-ethoxyethyl methacrylate) | P040103 | C8H14O3 | Physicochemical property | Solubility parameter | 18 | 0.2666667 | (J/cm3)1/2
Homopolymer | poly(2-ethoxyethyl methacrylate) | P040103 | C8H14O3 | Polymer Information | SMILES | CCOCCOC(=O)C(C*)(C)*
Homopolymer | poly(o-methoxyphenyl methacrylate) | P040104 | C11H12O3 | Polymer Information | SMILES | *CC(C(=O)Oc1ccccc1OC)(C)*
Homopolymer | poly(p-methoxybenzyl methacrylate) | P040105 | C12H14O3 | Thermal property | Glass transition temperature | 55 | 0 | C
Homopolymer | poly(p-methoxybenzyl methacrylate) | P040105 | C12H14O3 | Polymer Information | SMILES | *CC(C(=O)OCc1ccc(cc1)OC)(C)*
Homopolymer | poly(tetrahydrofurfuryl methacrylate) | P040106 | C9H14O3 | Thermal property | Glass transition temperature | 105 | 0 | C
Homopolymer | poly(tetrahydrofurfuryl methacrylate) | P040106 | C9H14O3 | Polymer Information | SMILES | *CC(C(=O)OCC1CCCO1)(C)*
Homopolymer | poly(furfuryl methacrylate) | P040107 | C9H10O3 | Thermal property | Glass transition temperature | 111 | 0 | C
Homopolymer | poly(furfuryl methacrylate) | P040107 | C9H10O3 | Polymer Information | SMILES | *CC(C(=O)OCc1ccco1)(C)*
Homopolymer | poly[2-(ethylsulfanyl)ethyl methacrylate] | P040108 | C8H14O2S | Polymer Information | SMILES | CCSCCOC(=O)C(C*)(C)*
Homopolymer | poly[2-(phenylsulfonyl)ethyl methacrylate] | P040109 | C12H14O4S | Polymer Information | SMILES | *CC(C(=O)OCCS(=O)(=O)c1ccccc1)(C)*
Homopolymer | poly(ethylglycolate methacrylate) | P040110 | C8H12O4 | Polymer Information | SMILES | CCOC(=O)COC(=O)C(C*)(C)*
Homopolymer | poly(2-aminoethyl methacrylate) | P040111 | C6H11NO2 | Polymer Information | SMILES | NCCOC(=O)C(C*)(C)*
Homopolymer | poly[2-(N,N-dimethylamino)ethyl methacrylate] | P040112 | C8H15NO2 | Thermal property | Glass transition temperature | 19 | 89.9978 | C
Homopolymer | poly[2-(N,N-dimethylamino)ethyl methacrylate] | P040112 | C8H15NO2 | Thermal property | Thermal decomposition temperature | 318 | 6754.376 | C
Homopolymer | poly[2-(N,N-dimethylamino)ethyl methacrylate] | P040112 | C8H15NO2 | Thermal property | Thermal decomposition weight loss | 10 | 6.666667 | %
Homopolymer | poly[2-(N,N-dimethylamino)ethyl methacrylate] | P040112 | C8H15NO2 | Thermal property | Specific heat capacity cp | 0.93 | 0 | cal/(g*C)
Homopolymer | poly[2-(N,N-dimethylamino)ethyl methacrylate] | P040112 | C8H15NO2 | Physicochemical property | Gas diffusion coefficient d | 2e-07 | 0 | cm2/s
Homopolymer | poly[2-(N,N-dimethylamino)ethyl methacrylate] | P040112 | C8H15NO2 | Dilute solution property | Intrinsic viscosity eta | 1.3885 | 0.04737633 | dl/g
Homopolymer | poly[2-(N,N-dimethylamino)ethyl methacrylate] | P040112 | C8H15NO2 | Dilute solution property | Radius of gyration | 9.4 | 8.07695 | nm
Homopolymer | poly[2-(N,N-dimethylamino)ethyl methacrylate] | P040112 | C8H15NO2 | Tensile property | Elongation at break | 447.1 | 0 | %
Homopolymer | poly[2-(N,N-dimethylamino)ethyl methacrylate] | P040112 | C8H15NO2 | Tensile property | Tensile stress strength at break | 0.0015 | 0 | GPa
Homopolymer | poly[2-(N,N-dimethylamino)ethyl methacrylate] | P040112 | C8H15NO2 | Polymer Information | SMILES | *CC(C(=O)OCCN(C)C)(C)*
Homopolymer | poly(2-nitro-2-methylpropyl methacrylate) | P040113 | C8H13NO4 | Polymer Information | SMILES | *CC(C(=O)OCC([N+](=O)[O-])(C)C)(C)*
Homopolymer | poly[2-(diethylamino)ethyl methacrylate] | P040114 | C10H19NO2 | Thermal property | Glass transition temperature | 26 | 0 | C
Homopolymer | poly[2-(diethylamino)ethyl methacrylate] | P040114 | C10H19NO2 | Polymer Information | SMILES | CCN(CCOC(=O)C(C*)(C)*)CC
Homopolymer | poly(3-nitrobenzyl methacrylate) | P040115 | C11H11NO4 | Physicochemical property | Surface tension | 50 | 0 | mN/m
Homopolymer | poly(3-nitrobenzyl methacrylate) | P040115 | C11H11NO4 | Polymer Information | SMILES | *CC(C(=O)OCc1cccc(c1)[N+](=O)[O-])(C)*
Homopolymer | poly(methyl 2-chloroacrylate) | P040116 | C4H5ClO2 | Physical property | Density | 1.49 | 0 | g/cm3
Homopolymer | poly(methyl 2-chloroacrylate) | P040116 | C4H5ClO2 | Physical property | Specific volume | 0.671 | 0 | cm3/g
Homopolymer | poly(methyl 2-chloroacrylate) | P040116 | C4H5ClO2 | Thermal property | Glass transition temperature | 125 | 0 | C
Homopolymer | poly(methyl 2-chloroacrylate) | P040116 | C4H5ClO2 | Electric property | Dielectric constant ac | 3.75 | 0
Homopolymer | poly(methyl 2-chloroacrylate) | P040116 | C4H5ClO2 | Electric property | Dielectric loss tangent | 0.058 | 0.002281867
Homopolymer | poly(methyl 2-chloroacrylate) | P040116 | C4H5ClO2 | Physicochemical property | Cohesive energy density | 102 | 0 | cal/cm3
Homopolymer | poly(methyl 2-chloroacrylate) | P040116 | C4H5ClO2 | Physicochemical property | Solubility parameter | 20.7 | 0 | (J/cm3)1/2
Homopolymer | poly(methyl 2-chloroacrylate) | P040116 | C4H5ClO2 | Tensile property | Dynamic mechanical properties storage modulus | 0.034 | 0 | GPa
Homopolymer | poly(methyl 2-chloroacrylate) | P040116 | C4H5ClO2 | Flexural property | Dynamic flexural properties storage modulus | 7 | 0 | GPa
Homopolymer | poly(methyl 2-chloroacrylate) | P040116 | C4H5ClO2 | Heat characteristics | Vicat softening temperature | 140 | 0 | C
Homopolymer | poly(methyl 2-chloroacrylate) | P040116 | C4H5ClO2 | Polymer Information | SMILES | *C(C(=O)OC)(C*)Cl
Homopolymer | poly(ethyl alpha-chloroacrylate) | P040117 | C5H7ClO2 | Physical property | Density | 1.39 | 0 | g/cm3
Homopolymer | poly(ethyl alpha-chloroacrylate) | P040117 | C5H7ClO2 | Physical property | Specific volume | 0.719 | 0 | cm3/g
Homopolymer | poly(ethyl alpha-chloroacrylate) | P040117 | C5H7ClO2 | Thermal property | Glass transition temperature | 84 | 453.5015 | C
Homopolymer | poly(ethyl alpha-chloroacrylate) | P040117 | C5H7ClO2 | Thermal property | Thermal decomposition temperature | 272.5 | 1008.333 | C
Homopolymer | poly(ethyl alpha-chloroacrylate) | P040117 | C5H7ClO2 | Thermal property | Thermal decomposition weight loss | 10 | 0 | %
Homopolymer | poly(ethyl alpha-chloroacrylate) | P040117 | C5H7ClO2 | Heat characteristics | Vicat softening temperature | 93 | 0 | C
Homopolymer | poly(ethyl alpha-chloroacrylate) | P040117 | C5H7ClO2 | Polymer Information | SMILES | CCOC(=O)C(C*)(Cl)*
Homopolymer | poly(sec-butyl 1-chloroacrylate) | P040118 | C7H11ClO2 | Physical property | Density | 1.24 | 0 | g/cm3
Homopolymer | poly(sec-butyl 1-chloroacrylate) | P040118 | C7H11ClO2 | Physical property | Specific volume | 0.806 | 0 | cm3/g
Homopolymer | poly(sec-butyl 1-chloroacrylate) | P040118 | C7H11ClO2 | Heat characteristics | Vicat softening temperature | 74 | 0 | C
Homopolymer | poly(sec-butyl 1-chloroacrylate) | P040118 | C7H11ClO2 | Polymer Information | SMILES | CCC(OC(=O)C(C*)(Cl)*)C
Homopolymer | poly(2-chloroethyl 2-chloroacrylate) | P040119 | C5H6Cl2O2 | Polymer Information | SMILES | ClCCOC(=O)C(C*)(Cl)*
Homopolymer | poly(methyl 2-bromoacrylate) | P040120 | C4H5BrO2 | Polymer Information | SMILES | *C(C(=O)OC)(C*)Br
Homopolymer | poly(sec-butyl 2-bromoacrylate) | P040121 | C7H11BrO2 | Polymer Information | SMILES | CCC(OC(=O)C(C*)(Br)*)C
Homopolymer | poly(cyclohexyl 2-bromoacrylate) | P040122 | C9H13BrO2 | Polymer Information | SMILES | *CC(C(=O)OC1CCCCC1)(Br)*
Homopolymer | poly(cyclohexyl 2-chloroacrylate) | P040123 | C9H13ClO2 | Physical property | Density | 1.25 | 0 | g/cm3
Homopolymer | poly(cyclohexyl 2-chloroacrylate) | P040123 | C9H13ClO2 | Physical property | Specific volume | 0.8 | 0 | cm3/g
Homopolymer | poly(cyclohexyl 2-chloroacrylate) | P040123 | C9H13ClO2 | Heat characteristics | Vicat softening temperature | 114 | 0 | C
Homopolymer | poly(cyclohexyl 2-chloroacrylate) | P040123 | C9H13ClO2 | Polymer Information | SMILES | *CC(C(=O)OC1CCCCC1)(Cl)*
Homopolymer | poly(phenyl 2-bromoacrylate) | P040124 | C9H7BrO2 | Polymer Information | SMILES | *CC(C(=O)Oc1ccccc1)(Br)*
Homopolymer | poly(S-ethyl 2-methylprop-2-enthioate) | P040125 | C6H10OS | Polymer Information | SMILES | CCSC(=O)C(C*)(C)*
Homopolymer | poly(S-buty 2-methylprop-2-enthioate) | P040126 | C8H14OS | Polymer Information | SMILES | CCCCSC(=O)C(C*)(C)*
Homopolymer | polyacrylamide | P040127 | C3H5NO | Physical property | Density | 1.21 | 0 | g/cm3
Homopolymer | polyacrylamide | P040127 | C3H5NO | Physical property | Specific volume | 0.826 | 0 | cm3/g
Homopolymer | polyacrylamide | P040127 | C3H5NO | Thermal property | Glass transition temperature | 193 | 2327.022 | C
Homopolymer | polyacrylamide | P040127 | C3H5NO | Thermal property | Heat of fusion | 0.016 | 0 | kcal/g
Homopolymer | polyacrylamide | P040127 | C3H5NO | Thermal property | Thermal decomposition temperature | 250 | 7742.115 | C
Homopolymer | polyacrylamide | P040127 | C3H5NO | Thermal property | Thermal decomposition weight loss | 19 | 421.9928 | %
Homopolymer | polyacrylamide | P040127 | C3H5NO | Thermal property | Melting temperature | 240 | 1553.714 | C
Homopolymer | polyacrylamide | P040127 | C3H5NO | Electric property | Electric conductivity | 4.2e-13 | 6.97109e-18 | 1/(ohm*cm)
Homopolymer | polyacrylamide | P040127 | C3H5NO | Electric property | Volume resistivity | 1493000000000 | 1.68e+41 | ohm*cm
Homopolymer | polyacrylamide | P040127 | C3H5NO | Physicochemical property | Cohesive energy density | 117.9 | 4316.813 | cal/cm3
Homopolymer | polyacrylamide | P040127 | C3H5NO | Physicochemical property | Solubility parameter | 21.525 | 40.70083 | (J/cm3)1/2
Homopolymer | polyacrylamide | P040127 | C3H5NO | Physicochemical property | Surface tension | 35 | 0 | mN/m
Homopolymer | polyacrylamide | P040127 | C3H5NO | Physicochemical property | Contact angle | 20 | 75.46667 | degree
Homopolymer | polyacrylamide | P040127 | C3H5NO | Dilute solution property | Intrinsic viscosity eta | 4.05 | 2.41859 | dl/g
Homopolymer | polyacrylamide | P040127 | C3H5NO | Dilute solution property | Radius of gyration | 264.35 | 1293.763 | nm
Homopolymer | polyacrylamide | P040127 | C3H5NO | Dilute solution property | Second virial coefficient | 0.000446 | 3.008107e-08 | cm3*mol/g2
Homopolymer | polyacrylamide | P040127 | C3H5NO | Tensile property | Elongation at break | 39 | 481.3333 | %
Homopolymer | polyacrylamide | P040127 | C3H5NO | Tensile property | Tensile stress strength at break | 0.003245 | 1.976333e-07 | GPa
Homopolymer | polyacrylamide | P040127 | C3H5NO | Heat characteristics | Softening temperature | 212 | 0 | C
Homopolymer | polyacrylamide | P040127 | C3H5NO | Polymer Information | SMILES | *C(C(=O)N)C*
Homopolymer | poly(N-isopropylacrylamide) | P040128 | C6H11NO | Physical property | Density | 1.094 | 0.003223714 | g/cm3
Homopolymer | poly(N-isopropylacrylamide) | P040128 | C6H11NO | Physical property | Specific volume | 0.91455 | 0.001400774 | cm3/g
Homopolymer | poly(N-isopropylacrylamide) | P040128 | C6H11NO | Thermal property | Glass transition temperature | 135.73 | 144.0192 | C
Homopolymer | poly(N-isopropylacrylamide) | P040128 | C6H11NO | Thermal property | Thermal decomposition temperature | 367 | 943.3407 | C
Homopolymer | poly(N-isopropylacrylamide) | P040128 | C6H11NO | Thermal property | Thermal decomposition weight loss | 15 | 87.87879 | %
Homopolymer | poly(N-isopropylacrylamide) | P040128 | C6H11NO | Thermal property | Melting temperature | 157.5 | 683.3333 | C
Homopolymer | poly(N-isopropylacrylamide) | P040128 | C6H11NO | Physicochemical property | Cohesive energy density | 109.45 | 322.4033 | cal/cm3
Homopolymer | poly(N-isopropylacrylamide) | P040128 | C6H11NO | Physicochemical property | Hansen parameter delta-d: dispersion component | 19.2 | 0 | (J/cm3)1/2
Homopolymer | poly(N-isopropylacrylamide) | P040128 | C6H11NO | Physicochemical property | Hansen parameter delta-h: hydrogen bonding | 12.3 | 0 | (J/cm3)1/2
Homopolymer | poly(N-isopropylacrylamide) | P040128 | C6H11NO | Physicochemical property | Hansen parameter delta p polar | 2 | 0 | (J/cm3)1/2
Homopolymer | poly(N-isopropylacrylamide) | P040128 | C6H11NO | Physicochemical property | Solubility parameter | 21.34 | 3.162133 | (J/cm3)1/2
Homopolymer | poly(N-isopropylacrylamide) | P040128 | C6H11NO | Dilute solution property | Diffusion coefficient | 3.02e-07 | 0 | cm2/s
Homopolymer | poly(N-isopropylacrylamide) | P040128 | C6H11NO | Dilute solution property | Intrinsic viscosity eta | 1.765 | 2.033633 | dl/g
Homopolymer | poly(N-isopropylacrylamide) | P040128 | C6H11NO | Dilute solution property | Radius of gyration | 75 | 3693.3178 | nm
Homopolymer | poly(N-isopropylacrylamide) | P040128 | C6H11NO | Dilute solution property | Second virial coefficient | 2.4e-06 | 3.274571e-07 | cm3*mol/g2
Homopolymer | poly(N-isopropylacrylamide) | P040128 | C6H11NO | Dilute solution property | Sedimentation coefficient | 3.57e-13 | 0 | second
Homopolymer | poly(N-isopropylacrylamide) | P040128 | C6H11NO | Polymer Information | SMILES | *CC(C(=O)NC(C)C)*
Homopolymer | poly(N,N-dibutylacrylamide) | P040130 | C11H21NO | Physical property | Density | 1.02 | 0.002133333 | g/cm3
Homopolymer | poly(N,N-dibutylacrylamide) | P040130 | C11H21NO | Physical property | Specific volume | 0.9715 | 0.001083 | cm3/g
Homopolymer | poly(N,N-dibutylacrylamide) | P040130 | C11H21NO | Heat characteristics | Vicat softening temperature | 205 | 28033.33 | C
Homopolymer | poly(N,N-dibutylacrylamide) | P040130 | C11H21NO | Polymer Information | SMILES | CCCCN(C(=O)C(C*)*)CCCC
Homopolymer | poly(N-dodecylacrylamide) | P040131 | C15H29NO | Optical property | Refractive index | 1.46 | 0
Homopolymer | poly(N-dodecylacrylamide) | P040131 | C15H29NO | Thermal property | Heat of fusion | 0.00095 | 0 | kcal/g
Homopolymer | poly(N-dodecylacrylamide) | P040131 | C15H29NO | Thermal property | Thermal decomposition temperature | 185 | 0 | C
Homopolymer | poly(N-dodecylacrylamide) | P040131 | C15H29NO | Thermal property | Melting temperature | -8.1 | 0 | C
Homopolymer | poly(N-dodecylacrylamide) | P040131 | C15H29NO | Electric property | Dielectric constant ac | 4.1 | 0
Homopolymer | poly(N-dodecylacrylamide) | P040131 | C15H29NO | Electric property | Dielectric loss tangent | 0.004 | 0
Homopolymer | poly(N-dodecylacrylamide) | P040131 | C15H29NO | Tensile property | Elongation at yield | 5 | 0 | %
Homopolymer | poly(N-dodecylacrylamide) | P040131 | C15H29NO | Tensile property | Tensile modulus | 0.16065 | 0 | GPa
Homopolymer | poly(N-dodecylacrylamide) | P040131 | C15H29NO | Tensile property | Tensile stress strength at yield | 0.00462 | 0 | GPa
Homopolymer | poly(N-dodecylacrylamide) | P040131 | C15H29NO | Flexural property | Flexural modulus | 1.08247 | 0 | GPa
Homopolymer | poly(N-dodecylacrylamide) | P040131 | C15H29NO | Flexural property | Flexural stress strength at break | 0.00255 | 0 | GPa
Homopolymer | poly(N-dodecylacrylamide) | P040131 | C15H29NO | Polymer Information | SMILES | CCCCCCCCCCCCNC(=O)C(C*)*
Homopolymer | poly(N-tetradecylacrylamide) | P040132 | C17H33NO | Thermal property | Heat of fusion | 0.00543 | 0 | kcal/g
Homopolymer | poly(N-tetradecylacrylamide) | P040132 | C17H33NO | Thermal property | Melting temperature | 17.9 | 0 | C
Homopolymer | poly(N-tetradecylacrylamide) | P040132 | C17H33NO | Polymer Information | SMILES | CCCCCCCCCCCCCCNC(=O)C(C*)*
Homopolymer | poly(N-hexadecylacrylamide) | P040133 | C19H37NO | Thermal property | Heat of fusion | 0.00948 | 6.3368e-06 | kcal/g
Homopolymer | poly(N-hexadecylacrylamide) | P040133 | C19H37NO | Thermal property | Melting temperature | 40.9 | 32 | C
Homopolymer | poly(N-hexadecylacrylamide) | P040133 | C19H37NO | Polymer Information | SMILES | CCCCCCCCCCCCCCCCNC(=O)C(C*)*
Homopolymer | poly(N-octadecylacrylamide) | P040134 | C21H41NO | Thermal property | Heat of fusion | 0.01246 | 3.333333e-07 | kcal/g
Homopolymer | poly(N-octadecylacrylamide) | P040134 | C21H41NO | Thermal property | Melting temperature | 57.9 | 133.3333 | C
Homopolymer | poly(N-octadecylacrylamide) | P040134 | C21H41NO | Tensile property | Tensile modulus | 1.95809 | 0 | GPa
Homopolymer | poly(N-octadecylacrylamide) | P040134 | C21H41NO | Tensile property | Tensile stress strength at yield | 0.00103 | 0 | GPa
Homopolymer | poly(N-octadecylacrylamide) | P040134 | C21H41NO | Flexural property | Flexural modulus | 2.24078 | 0 | GPa
Homopolymer | poly(N-octadecylacrylamide) | P040134 | C21H41NO | Flexural property | Flexural stress strength at break | 0.00372 | 0 | GPa
Homopolymer | poly(N-octadecylacrylamide) | P040134 | C21H41NO | Polymer Information | SMILES | CCCCCCCCCCCCCCCCCCNC(=O)C(C*)*
Homopolymer | poly(N-docosylacrylamide) | P040135 | C25H49NO | Thermal property | Heat of fusion | 0.02115 | 0 | kcal/g
Homopolymer | poly(N-docosylacrylamide) | P040135 | C25H49NO | Thermal property | Melting temperature | 67.9 | 0 | C
Homopolymer | poly(N-docosylacrylamide) | P040135 | C25H49NO | Polymer Information | SMILES | CCCCCCCCCCCCCCCCCCCCCCNC(=O)C(C*)*
Homopolymer | poly(N-methylmethacrylamide) | P040136 | C5H9NO | Polymer Information | SMILES | *C(C(=O)NC)(C*)C
Homopolymer | poly(N-butylmethacrylamide) | P040137 | C8H15NO | Polymer Information | SMILES | CCCCNC(=O)C(C*)(C)*
Homopolymer | poly(N-benzylmethacrylamide) | P040138 | C11H13NO | Polymer Information | SMILES | *CC(C(=O)NCc1ccccc1)(C)*
Homopolymer | poly(N-phenethylmethacrylamide) | P040139 | C12H15NO | Polymer Information | SMILES | *CC(C(=O)NCCc1ccccc1)(C)*
Homopolymer | poly[N-(2-methoxyethyl)methacrylamide] | P040140 | C7H13NO2 | Polymer Information | SMILES | *C(C(=O)NCCOC)(C*)C
Homopolymer | poly(1-ethylpropyl acrylate) | P040141 | C8H14O2 | Thermal property | Glass transition temperature | -6 | 0 | C
Homopolymer | poly(1-ethylpropyl acrylate) | P040141 | C8H14O2 | Heat characteristics | Brittleness temperature | -16 | 0 | C
Homopolymer | poly(1-ethylpropyl acrylate) | P040141 | C8H14O2 | Polymer Information | SMILES | *CC(C(=O)OC(CC)CC)*
Homopolymer | poly(alpha-naphthylmethyl methacrylate) | P040142 | C15H14O2 | Polymer Information | SMILES | *CC(C(=O)OCc1cccc2c1cccc2)(C)*
Homopolymer | poly(m-cresyl methacrylate) | P040143 | C11H12O2 | Physicochemical property | Cohesive energy density | 86.2 | 0 | cal/cm3
Homopolymer | poly(m-cresyl methacrylate) | P040143 | C11H12O2 | Physicochemical property | Solubility parameter | 19 | 0 | (J/cm3)1/2
Homopolymer | poly(m-cresyl methacrylate) | P040143 | C11H12O2 | Dilute solution property | Intrinsic viscosity eta | 0.889 | 0.0140616 | dl/g
Homopolymer | poly(m-cresyl methacrylate) | P040143 | C11H12O2 | Polymer Information | SMILES | *CC(C(=O)Oc1cccc(c1)C)(C)*
Homopolymer | poly(1-phenylamyl methacrylate) | P040144 | C15H20O2 | Polymer Information | SMILES | CCCCC(c1ccccc1)OC(=O)C(C*)(C)*
Homopolymer | poly(2,2,3,3,4,4,5,5-octafluoropentyl acrylate) | P040145 | C8H6F8O2 | Optical property | Refractive index | 1.38 | 0
Homopolymer | poly(2,2,3,3,4,4,5,5-octafluoropentyl acrylate) | P040145 | C8H6F8O2 | Thermal property | Glass transition temperature | -35 | 0 | C
Homopolymer | poly(2,2,3,3,4,4,5,5-octafluoropentyl acrylate) | P040145 | C8H6F8O2 | Polymer Information | SMILES | *CC(C(=O)OCC(C(C(C(F)F)(F)F)(F)F)(F)F)*
Homopolymer | poly[2-(1-trifluoromethyltetrafluoroethoxy)ethyl acrylate] | P040146 | C8H7F7O3 | Physicochemical property | Surface tension | 15.5 | 0 | mN/m
Homopolymer | poly[2-(1-trifluoromethyltetrafluoroethoxy)ethyl acrylate] | P040146 | C8H7F7O3 | Polymer Information | SMILES | *CC(C(=O)OCCOC(C(F)(F)F)(C(F)(F)F)F)*
Homopolymer | poly(2-ethylhexyl acrylate) | P040147 | C11H20O2 | Physical property | Density | 0.99 | 0 | g/cm3
Homopolymer | poly(2-ethylhexyl acrylate) | P040147 | C11H20O2 | Physical property | Specific volume | 1.01 | 0 | cm3/g
Homopolymer | poly(2-ethylhexyl acrylate) | P040147 | C11H20O2 | Thermal property | Glass transition temperature | -63 | 45.43621 | C
Homopolymer | poly(2-ethylhexyl acrylate) | P040147 | C11H20O2 | Thermal property | Thermal decomposition temperature | 358 | 0 | C
Homopolymer | poly(2-ethylhexyl acrylate) | P040147 | C11H20O2 | Thermal property | Thermal decomposition weight loss | 0 | 0 | %
Homopolymer | poly(2-ethylhexyl acrylate) | P040147 | C11H20O2 | Physicochemical property | Interfacial tension | 3.05 | 2.227582 | mN/m
Homopolymer | poly(2-ethylhexyl acrylate) | P040147 | C11H20O2 | Physicochemical property | Surface tension | 20.45 | 0.4033333 | mN/m
Homopolymer | poly(2-ethylhexyl acrylate) | P040147 | C11H20O2 | Dilute solution property | Diffusion coefficient | 8.4e-07 | 0 | cm2/s
Homopolymer | poly(2-ethylhexyl acrylate) | P040147 | C11H20O2 | Dilute solution property | Intrinsic viscosity eta | 1.21 | 0 | dl/g
Homopolymer | poly(2-ethylhexyl acrylate) | P040147 | C11H20O2 | Heat characteristics | Brittleness temperature | -55 | 0 | C
Homopolymer | poly(2-ethylhexyl acrylate) | P040147 | C11H20O2 | Polymer Information | SMILES | CCCCC(COC(=O)C(C*)*)CC
Homopolymer | poly(nonyl acrylate) | P040148 | C12H22O2 | Thermal property | Glass transition temperature | -89 | 0 | C
Homopolymer | poly(nonyl acrylate) | P040148 | C12H22O2 | Heat characteristics | Brittleness temperature | -59 | 1.333333 | C
Homopolymer | poly(nonyl acrylate) | P040148 | C12H22O2 | Polymer Information | SMILES | CCCCCCCCCOC(=O)C(C*)*
Homopolymer | poly(cyclohexyl acrylate) | P040149 | C9H14O2 | Physical property | Density | 1.104 | 3.428571e-06 | g/cm3
Homopolymer | poly(cyclohexyl acrylate) | P040149 | C9H14O2 | Physical property | Specific volume | 0.9058 | 7.208571e-06 | cm3/g
Homopolymer | poly(cyclohexyl acrylate) | P040149 | C9H14O2 | Optical property | Refractive index | 1.5002 | 0
Homopolymer | poly(cyclohexyl acrylate) | P040149 | C9H14O2 | Thermal property | Glass transition temperature | 24 | 51.63622 | C
Homopolymer | poly(cyclohexyl acrylate) | P040149 | C9H14O2 | Thermal property | Thermal decomposition temperature | 436 | 1742.4 | C
Homopolymer | poly(cyclohexyl acrylate) | P040149 | C9H14O2 | Thermal property | Thermal decomposition weight loss | 0 | 166.6667 | %
Homopolymer | poly(cyclohexyl acrylate) | P040149 | C9H14O2 | Electric property | Dielectric loss factor | 0.6 | 0
Homopolymer | poly(cyclohexyl acrylate) | P040149 | C9H14O2 | Physicochemical property | Gas permeability coefficient p | 4e-14 | 0 | cm3(STP)cm/(cm2*s*Pa)
Homopolymer | poly(cyclohexyl acrylate) | P040149 | C9H14O2 | Dilute solution property | Diffusion coefficient | 6.1e-06 | 0 | cm2/s
Homopolymer | poly(cyclohexyl acrylate) | P040149 | C9H14O2 | Dilute solution property | Intrinsic viscosity eta | 0.136 | 1.066667e-06 | dl/g
Homopolymer | poly(cyclohexyl acrylate) | P040149 | C9H14O2 | Tensile property | Dynamic mechanical properties storage modulus | 0.3 | 0 | GPa
Homopolymer | poly(cyclohexyl acrylate) | P040149 | C9H14O2 | Tensile property | Dynamic mechanical properties loss modulus | 0.25 | 0 | GPa
Homopolymer | poly(cyclohexyl acrylate) | P040149 | C9H14O2 | Tensile property | Dynamic mechanical properties loss tangent | 0.18 | 0
Homopolymer | poly(cyclohexyl acrylate) | P040149 | C9H14O2 | Polymer Information | SMILES | *CC(C(=O)OC1CCCCC1)*
Homopolymer | poly(3,3,5-trimethylcyclohexyl acrylate) | P040150 | C12H20O2 | Thermal property | Glass transition temperature | 15 | 0 | C
Homopolymer | poly(3,3,5-trimethylcyclohexyl acrylate) | P040150 | C12H20O2 | Polymer Information | SMILES | *CC(C(=O)OC1CC(C)CC(C1)(C)C)*
Homopolymer | poly(2-butoxyethyl acrylate) | P040151 | C9H16O3 | Polymer Information | SMILES | CCCCOCCOC(=O)C(C*)*
Homopolymer | poly(decyl methacrylate) | P040152 | C14H26O2 | Physical property | Density | 0.9696 | 0 | g/cm3
Homopolymer | poly(decyl methacrylate) | P040152 | C14H26O2 | Physical property | Specific volume | 1.031 | 0 | cm3/g
Homopolymer | poly(decyl methacrylate) | P040152 | C14H26O2 | Thermal property | Glass transition temperature | -64.5 | 40.33333 | C
Homopolymer | poly(decyl methacrylate) | P040152 | C14H26O2 | Dilute solution property | Intrinsic viscosity eta | 0.198 | 0.003229067 | dl/g
Homopolymer | poly(decyl methacrylate) | P040152 | C14H26O2 | Dilute solution property | Radius of gyration | 33 | 32.26667 | nm
Homopolymer | poly(decyl methacrylate) | P040152 | C14H26O2 | Dilute solution property | Second virial coefficient | 0.00032 | 7.2e-10 | cm3*mol/g2
Homopolymer | poly(decyl methacrylate) | P040152 | C14H26O2 | Heat characteristics | Brittleness temperature | -28 | 0 | C
Homopolymer | poly(decyl methacrylate) | P040152 | C14H26O2 | Polymer Information | SMILES | CCCCCCCCCCOC(=O)C(C*)(C)*
Homopolymer | poly(isobornyl methacrylate) | P040155 | C14H22O2 | Thermal property | Glass transition temperature | 165.5 | 1316.2 | C
Homopolymer | poly(isobornyl methacrylate) | P040155 | C14H22O2 | Thermal property | Thermal decomposition temperature | 285.5 | 815.0714 | C
Homopolymer | poly(isobornyl methacrylate) | P040155 | C14H22O2 | Thermal property | Thermal decomposition weight loss | 0 | 0 | %
Homopolymer | poly(isobornyl methacrylate) | P040155 | C14H22O2 | Electric property | Dielectric loss factor | 0.13 | 0
Homopolymer | poly(isobornyl methacrylate) | P040155 | C14H22O2 | Physicochemical property | Cohesive energy density | 69 | 0 | cal/cm3
Homopolymer | poly(isobornyl methacrylate) | P040155 | C14H22O2 | Physicochemical property | Solubility parameter | 17 | 0 | (J/cm3)1/2
Homopolymer | poly(isobornyl methacrylate) | P040155 | C14H22O2 | Dilute solution property | Intrinsic viscosity eta | 0.735 | 0.009633333 | dl/g
Homopolymer | poly(isobornyl methacrylate) | P040155 | C14H22O2 | Heat characteristics | Softening temperature | 232.5 | 36.91667 | C
Homopolymer | poly(isobornyl methacrylate) | P040155 | C14H22O2 | Polymer Information | SMILES | *CC(C(=O)OC1CC2C(C1(C)CC2)(C)C)(C)*
Homopolymer | poly(propyl 2-chloroacrylate) | P040156 | C6H9ClO2 | Physical property | Density | 1.3 | 0 | g/cm3
Homopolymer | poly(propyl 2-chloroacrylate) | P040156 | C6H9ClO2 | Physical property | Specific volume | 0.769 | 0 | cm3/g
Homopolymer | poly(propyl 2-chloroacrylate) | P040156 | C6H9ClO2 | Thermal property | Glass transition temperature | 66 | 0 | C
Homopolymer | poly(propyl 2-chloroacrylate) | P040156 | C6H9ClO2 | Heat characteristics | Vicat softening temperature | 71 | 0 | C
Homopolymer | poly(propyl 2-chloroacrylate) | P040156 | C6H9ClO2 | Polymer Information | SMILES | CCCOC(=O)C(C*)(Cl)*
Homopolymer | poly(butyl 2-chloroacrylate) | P040157 | C7H11ClO2 | Physical property | Density | 1.24 | 0 | g/cm3
Homopolymer | poly(butyl 2-chloroacrylate) | P040157 | C7H11ClO2 | Physical property | Specific volume | 0.806 | 0 | cm3/g
Homopolymer | poly(butyl 2-chloroacrylate) | P040157 | C7H11ClO2 | Thermal property | Glass transition temperature | 42 | 0 | C
Homopolymer | poly(butyl 2-chloroacrylate) | P040157 | C7H11ClO2 | Heat characteristics | Vicat softening temperature | 57 | 0 | C
Homopolymer | poly(butyl 2-chloroacrylate) | P040157 | C7H11ClO2 | Polymer Information | SMILES | CCCCOC(=O)C(C*)(Cl)*
Homopolymer | poly(tridecyl methacrylate) | P040158 | C17H32O2 | Polymer Information | SMILES | CCCCCCCCCCCCCOC(=O)C(C*)(C)*
Homopolymer | poly[1-cyano-1-(methoxycarbonyl)ethylene] | P040159 | C5H5NO2 | Thermal property | Glass transition temperature | 130 | 528.5714 | C
Homopolymer | poly[1-cyano-1-(methoxycarbonyl)ethylene] | P040159 | C5H5NO2 | Physicochemical property | Cohesive energy density | 195 | 0 | cal/cm3
Homopolymer | poly[1-cyano-1-(methoxycarbonyl)ethylene] | P040159 | C5H5NO2 | Physicochemical property | Solubility parameter | 28.6 | 0 | (J/cm3)1/2
Homopolymer | poly[1-cyano-1-(methoxycarbonyl)ethylene] | P040159 | C5H5NO2 | Dilute solution property | Intrinsic viscosity eta | 0.4 | 0.05333333 | dl/g
Homopolymer | poly[1-cyano-1-(methoxycarbonyl)ethylene] | P040159 | C5H5NO2 | Flexural property | Dynamic flexural properties storage modulus | 4.7 | 0 | GPa
Homopolymer | poly[1-cyano-1-(methoxycarbonyl)ethylene] | P040159 | C5H5NO2 | Heat characteristics | Vicat softening temperature | 169 | 5.6 | C
Homopolymer | poly[1-cyano-1-(methoxycarbonyl)ethylene] | P040159 | C5H5NO2 | Polymer Information | SMILES | *C(C(=O)OC)(C#N)C*
Homopolymer | poly(2-methylbutyl acrylate) | P040160 | C8H14O2 | Thermal property | Glass transition temperature | -32 | 0 | C
Homopolymer | poly(2-methylbutyl acrylate) | P040160 | C8H14O2 | Heat characteristics | Brittleness temperature | -32 | 0 | C
Homopolymer | poly(2-methylbutyl acrylate) | P040160 | C8H14O2 | Polymer Information | SMILES | *CC(C(=O)OCC(CC)C)*
Homopolymer | poly(2-methylhexyl acrylate) | P040161 | C10H18O2 | Heat characteristics | Brittleness temperature | -38 | 0 | C
Homopolymer | poly(2-methylhexyl acrylate) | P040161 | C10H18O2 | Polymer Information | SMILES | CCCCCC(OC(=O)C(C*)*)C
Homopolymer | poly(2-methylheptyl acrylate) | P040162 | C11H20O2 | Heat characteristics | Brittleness temperature | -45 | 0 | C
Homopolymer | poly(2-methylheptyl acrylate) | P040162 | C11H20O2 | Polymer Information | SMILES | CCCCCCC(OC(=O)C(C*)*)C
Homopolymer | poly(2-ethylbutyl acrylate) | P040163 | C9H16O2 | Heat characteristics | Brittleness temperature | -50 | 0 | C
Homopolymer | poly(2-ethylbutyl acrylate) | P040163 | C9H16O2 | Polymer Information | SMILES | *CC(C(=O)OCC(CC)CC)*
Homopolymer | poly(neopentyl acrylate) | P040164 | C8H14O2 | Thermal property | Glass transition temperature | 22 | 0 | C
Homopolymer | poly(neopentyl acrylate) | P040164 | C8H14O2 | Polymer Information | SMILES | *CC(C(=O)OCC(C)(C)C)*
Homopolymer | poly(1,3-dimethylbutyl acrylate) | P040165 | C9H16O2 | Heat characteristics | Brittleness temperature | -15 | 0 | C
Homopolymer | poly(1,3-dimethylbutyl acrylate) | P040165 | C9H16O2 | Polymer Information | SMILES | *CC(C(=O)OC(CC(C)C)C)*
Homopolymer | poly(4-ethyl-1-isobutyloctyl acrylate) | P040166 | C17H32O2 | Heat characteristics | Brittleness temperature | -20 | 0 | C
Homopolymer | poly(4-ethyl-1-isobutyloctyl acrylate) | P040166 | C17H32O2 | Polymer Information | SMILES | CCCCC(CCC(OC(=O)C(C*)*)CC(C)C)CC
Homopolymer | poly(cyanomethyl acrylate) | P040167 | C5H5NO2 | Polymer Information | SMILES | *C(C(=O)OCC#N)C*
Homopolymer | poly(2-cyanoethyl acrylate) | P040168 | C6H7NO2 | Thermal property | Glass transition temperature | 4 | 0 | C
Homopolymer | poly(2-cyanoethyl acrylate) | P040168 | C6H7NO2 | Polymer Information | SMILES | *C(C(=O)OCCC#N)C*
Homopolymer | poly(4-cyanobutyl acrylate) | P040169 | C8H11NO2 | Polymer Information | SMILES | *C(C(=O)OCCCCC#N)C*
Homopolymer | poly[2-(2-cyanoethoxy)ethyl acrylate] | P040170 | C8H11NO3 | Polymer Information | SMILES | N#CCCOCCOC(=O)C(C*)*
Homopolymer | poly(2,3-dihydroxypropyl acrylate) | P040171 | C6H10O4 | Polymer Information | SMILES | *CC(C(=O)OCC(CO)O)*
Homopolymer | poly(fluoromethyl acrylate) | P040172 | C4H5FO2 | Thermal property | Glass transition temperature | 15 | 0 | C
Homopolymer | poly(fluoromethyl acrylate) | P040172 | C4H5FO2 | Polymer Information | SMILES | FCOC(=O)C(C*)*
Homopolymer | poly(2-perfluoropropoxy-2,2-difluoroethyl acrylate) | P040174 | C8H5F9O3 | Polymer Information | SMILES | *CC(C(=O)OCC(OC(C(C(F)(F)F)(F)F)(F)F)(F)F)*
Homopolymer | poly(7,7,8,8-tetrafluoro-3,6-dioxaoctyl acrylate) | P040175 | C9H12F4O4 | Optical property | Refractive index | 1.422 | 0
Homopolymer | poly(7,7,8,8-tetrafluoro-3,6-dioxaoctyl acrylate) | P040175 | C9H12F4O4 | Thermal property | Glass transition temperature | -40 | 0 | C
Homopolymer | poly(7,7,8,8-tetrafluoro-3,6-dioxaoctyl acrylate) | P040175 | C9H12F4O4 | Polymer Information | SMILES | *CC(C(=O)OCCOCCOC(C(F)F)(F)F)*
Homopolymer | poly[2,2-bis(chloromethyl)-3-chloropropyl acrylate] | P040176 | C8H11Cl3O2 | Polymer Information | SMILES | *CC(C(=O)OCC(CCl)(CCl)CCl)*
Homopolymer | poly[2-(methylsulfanyl)ethyl acrylate] | P040177 | C6H10O2S | Thermal property | Glass transition temperature | -60 | 0 | C
Homopolymer | poly[2-(methylsulfanyl)ethyl acrylate] | P040177 | C6H10O2S | Polymer Information | SMILES | *C(C(=O)OCCSC)C*
Homopolymer | poly[3-(methylsulfanyl)propyl acrylate] | P040178 | C7H12O2S | Thermal property | Glass transition temperature | -65 | 0 | C
Homopolymer | poly[3-(methylsulfanyl)propyl acrylate] | P040178 | C7H12O2S | Polymer Information | SMILES | *C(C(=O)OCCCSC)C*
Homopolymer | poly[2-(ethylsulfanyl)ethyl acrylate] | P040179 | C7H12O2S | Thermal property | Glass transition temperature | -71 | 0 | C
Homopolymer | poly[2-(ethylsulfanyl)ethyl acrylate] | P040179 | C7H12O2S | Polymer Information | SMILES | CCSCCOC(=O)C(C*)*
Homopolymer | poly[4-(methylsulfanyl)butyl acrylate] | P040180 | C8H14O2S | Thermal property | Glass transition temperature | -70 | 0 | C
Homopolymer | poly[4-(methylsulfanyl)butyl acrylate] | P040180 | C8H14O2S | Polymer Information | SMILES | *C(C(=O)OCCCCSC)C*
Homopolymer | poly[3-(ethylsulfanyl)propyl acrylate] | P040181 | C8H14O2S | Thermal property | Glass transition temperature | -76 | 0 | C
Homopolymer | poly[3-(ethylsulfanyl)propyl acrylate] | P040181 | C8H14O2S | Polymer Information | SMILES | CCSCCCOC(=O)C(C*)*
Homopolymer | poly{2-[(cyanomethyl)sulfanyl]ethyl acrylate} | P040182 | C7H9NO2S | Thermal property | Glass transition temperature | -24 | 0 | C
Homopolymer | poly{2-[(cyanomethyl)sulfanyl]ethyl acrylate} | P040182 | C7H9NO2S | Polymer Information | SMILES | *C(C(=O)OCCSCC#N)C*
Homopolymer | poly{2-[(2-cyanoethyl)sulfanyl]ethyl acrylate} | P040183 | C8H11NO2S | Thermal property | Glass transition temperature | -50 | 0 | C
Homopolymer | poly{2-[(2-cyanoethyl)sulfanyl]ethyl acrylate} | P040183 | C8H11NO2S | Electric property | Dielectric constant ac | 22 | 32.01333
Homopolymer | poly{2-[(2-cyanoethyl)sulfanyl]ethyl acrylate} | P040183 | C8H11NO2S | Electric property | Dielectric loss tangent | 0.257 | 0.05494533
Homopolymer | poly{2-[(2-cyanoethyl)sulfanyl]ethyl acrylate} | P040183 | C8H11NO2S | Physicochemical property | Cohesive energy density | 126.6 | 0 | cal/cm3
Homopolymer | poly{2-[(2-cyanoethyl)sulfanyl]ethyl acrylate} | P040183 | C8H11NO2S | Physicochemical property | Solubility parameter | 23.02 | 0 | (J/cm3)1/2
Homopolymer | poly{2-[(2-cyanoethyl)sulfanyl]ethyl acrylate} | P040183 | C8H11NO2S | Dilute solution property | Intrinsic viscosity eta | 0.395 | 0 | dl/g
Homopolymer | poly{2-[(2-cyanoethyl)sulfanyl]ethyl acrylate} | P040183 | C8H11NO2S | Polymer Information | SMILES | *CC(C(=O)OCCSCCC#N)*
Homopolymer | poly(6-cyano-3-thiahexyl acrylate) | P040184 | C9H13NO2S | Thermal property | Glass transition temperature | -58 | 0 | C
Homopolymer | poly(6-cyano-3-thiahexyl acrylate) | P040184 | C9H13NO2S | Polymer Information | SMILES | *C(C(=O)OCCSCCCC#N)C*
Homopolymer | poly{2-[(3-cyanopropyl)sulfanyl]ethyl acrylate} | P040185 | C9H13NO2S | Thermal property | Glass transition temperature | -58 | 0 | C
Homopolymer | poly{2-[(3-cyanopropyl)sulfanyl]ethyl acrylate} | P040185 | C9H13NO2S | Polymer Information | SMILES | *CC(C(=O)OCCCSCCC#N)*
Homopolymer | poly{6-[(cyanomethyl)sulfanyl]hexyl acrylate} | P040186 | C11H17NO2S | Thermal property | Glass transition temperature | -59 | 0 | C
Homopolymer | poly{6-[(cyanomethyl)sulfanyl]hexyl acrylate} | P040186 | C11H17NO2S | Polymer Information | SMILES | N#CCSCCCCCCOC(=O)C(C*)*
Homopolymer | poly(3,5-dimethyl-1-adamantyl acrylate) | P040187 | C15H22O2 | Physical property | Density | 1.043 | 0 | g/cm3
Homopolymer | poly(3,5-dimethyl-1-adamantyl acrylate) | P040187 | C15H22O2 | Physical property | Specific volume | 0.9588 | 0 | cm3/g
Homopolymer | poly(3,5-dimethyl-1-adamantyl acrylate) | P040187 | C15H22O2 | Optical property | Refractive index | 1.506 | 1.884444e-05
Homopolymer | poly(3,5-dimethyl-1-adamantyl acrylate) | P040187 | C15H22O2 | Thermal property | Glass transition temperature | 104 | 3.648352 | C
Homopolymer | poly(3,5-dimethyl-1-adamantyl acrylate) | P040187 | C15H22O2 | Thermal property | Thermal decomposition temperature | 300 | 3777.357 | C
Homopolymer | poly(3,5-dimethyl-1-adamantyl acrylate) | P040187 | C15H22O2 | Thermal property | Thermal decomposition weight loss | 0 | 0 | %
Homopolymer | poly(3,5-dimethyl-1-adamantyl acrylate) | P040187 | C15H22O2 | Physicochemical property | Cohesive energy density | 77 | 0 | cal/cm3
Homopolymer | poly(3,5-dimethyl-1-adamantyl acrylate) | P040187 | C15H22O2 | Physicochemical property | Solubility parameter | 18 | 0 | (J/cm3)1/2
Homopolymer | poly(3,5-dimethyl-1-adamantyl acrylate) | P040187 | C15H22O2 | Hardness | Shore hardness | 83 | 0
Homopolymer | poly(3,5-dimethyl-1-adamantyl acrylate) | P040187 | C15H22O2 | Polymer Information | SMILES | *CC(C(=O)OC12CC3CC(C2)(CC(C1)(C3)C)C)*
Homopolymer | poly(N-piperidylacrylamide) | P040188 | C8H13NO | Physical property | Density | 0.99 | 0 | g/cm3
Homopolymer | poly(N-piperidylacrylamide) | P040188 | C8H13NO | Physical property | Specific volume | 1.01 | 0 | cm3/g
Homopolymer | poly(N-piperidylacrylamide) | P040188 | C8H13NO | Thermal property | Glass transition temperature | 108 | 0 | C
Homopolymer | poly(N-piperidylacrylamide) | P040188 | C8H13NO | Dilute solution property | Intrinsic viscosity eta | 0.19 | 0 | dl/g
Homopolymer | poly(N-piperidylacrylamide) | P040188 | C8H13NO | Polymer Information | SMILES | *CC(C(=O)N1CCCCC1)*
Homopolymer | poly[N-(morpholin-4-yl)acrylamide] | P040189 | C7H11NO2 | Physical property | Density | 1.238 | 0 | g/cm3
Homopolymer | poly[N-(morpholin-4-yl)acrylamide] | P040189 | C7H11NO2 | Physical property | Specific volume | 0.8078 | 0 | cm3/g
Homopolymer | poly[N-(morpholin-4-yl)acrylamide] | P040189 | C7H11NO2 | Thermal property | Glass transition temperature | 141 | 596.5714 | C
Homopolymer | poly[N-(morpholin-4-yl)acrylamide] | P040189 | C7H11NO2 | Dilute solution property | Diffusion coefficient | 8.9e-07 | 1.881143e-13 | cm2/s
Homopolymer | poly[N-(morpholin-4-yl)acrylamide] | P040189 | C7H11NO2 | Polymer Information | SMILES | *CC(C(=O)N1CCOCC1)*
Homopolymer | poly[2,2-difluoro-2-(heptafluorotetrahydro-2-furyl)ethyl acrylate] | P040190 | C9H5F9O3 | Polymer Information | SMILES | *CC(C(=O)OCC(C1(F)OC(C(C1(F)F)(F)F)(F)F)(F)F)*
Homopolymer | poly(phenyl acrylate) | P040191 | C9H8O2 | Optical property | Refractive index | 1.5674 | 0
Homopolymer | poly(phenyl acrylate) | P040191 | C9H8O2 | Thermal property | Glass transition temperature | 58.25 | 10676.06 | C
Homopolymer | poly(phenyl acrylate) | P040191 | C9H8O2 | Dilute solution property | Intrinsic viscosity eta | 0.327 | 0 | dl/g
Homopolymer | poly(phenyl acrylate) | P040191 | C9H8O2 | Polymer Information | SMILES | *CC(C(=O)Oc1ccccc1)*
Homopolymer | poly(2-methylphenyl acrylate) | P040192 | C10H10O2 | Optical property | Refractive index | 1.5658 | 0
Homopolymer | poly(2-methylphenyl acrylate) | P040192 | C10H10O2 | Thermal property | Glass transition temperature | 51.5 | 0 | C
Homopolymer | poly(2-methylphenyl acrylate) | P040192 | C10H10O2 | Dilute solution property | Intrinsic viscosity eta | 0.221 | 0 | dl/g
Homopolymer | poly(2-methylphenyl acrylate) | P040192 | C10H10O2 | Polymer Information | SMILES | *CC(C(=O)Oc1ccccc1C)*
Homopolymer | poly(3-methylphenyl acrylate) | P040193 | C10H10O2 | Optical property | Refractive index | 1.5658 | 0
Homopolymer | poly(3-methylphenyl acrylate) | P040193 | C10H10O2 | Thermal property | Glass transition temperature | 24.5 | 0 | C
Homopolymer | poly(3-methylphenyl acrylate) | P040193 | C10H10O2 | Dilute solution property | Intrinsic viscosity eta | 0.189 | 0 | dl/g
Homopolymer | poly(3-methylphenyl acrylate) | P040193 | C10H10O2 | Polymer Information | SMILES | *CC(C(=O)Oc1cccc(c1)C)*
Homopolymer | poly(4-methylphenyl acrylate) | P040194 | C10H10O2 | Optical property | Refractive index | 1.5604 | 0
Homopolymer | poly(4-methylphenyl acrylate) | P040194 | C10H10O2 | Thermal property | Glass transition temperature | 42.5 | 0 | C
Homopolymer | poly(4-methylphenyl acrylate) | P040194 | C10H10O2 | Dilute solution property | Intrinsic viscosity eta | 0.386 | 0 | dl/g
Homopolymer | poly(4-methylphenyl acrylate) | P040194 | C10H10O2 | Polymer Information | SMILES | *CC(C(=O)Oc1ccc(cc1)C)*
Homopolymer | poly(2-tert-butylphenyl acrylate) | P040195 | C13H16O2 | Optical property | Refractive index | 1.545 | 0
Homopolymer | poly(2-tert-butylphenyl acrylate) | P040195 | C13H16O2 | Thermal property | Glass transition temperature | 72 | 0 | C
Homopolymer | poly(2-tert-butylphenyl acrylate) | P040195 | C13H16O2 | Dilute solution property | Intrinsic viscosity eta | 0.641 | 0 | dl/g
Homopolymer | poly(2-tert-butylphenyl acrylate) | P040195 | C13H16O2 | Polymer Information | SMILES | *CC(C(=O)Oc1ccccc1C(C)(C)C)*
Homopolymer | poly(4-tert-butylphenyl acrylate) | P040196 | C13H16O2 | Optical property | Refractive index | 1.5316 | 0
Homopolymer | poly(4-tert-butylphenyl acrylate) | P040196 | C13H16O2 | Thermal property | Glass transition temperature | 71 | 0 | C
Homopolymer | poly(4-tert-butylphenyl acrylate) | P040196 | C13H16O2 | Dilute solution property | Intrinsic viscosity eta | 0.531 | 0 | dl/g
Homopolymer | poly(4-tert-butylphenyl acrylate) | P040196 | C13H16O2 | Polymer Information | SMILES | *CC(C(=O)Oc1ccc(cc1)C(C)(C)C)*
Homopolymer | poly(4-methoxyphenyl acrylate) | P040197 | C10H10O3 | Optical property | Refractive index | 1.5645 | 0
Homopolymer | poly(4-methoxyphenyl acrylate) | P040197 | C10H10O3 | Thermal property | Glass transition temperature | 50.5 | 1.666667 | C
Homopolymer | poly(4-methoxyphenyl acrylate) | P040197 | C10H10O3 | Dilute solution property | Intrinsic viscosity eta | 0.451 | 0 | dl/g
Homopolymer | poly(4-methoxyphenyl acrylate) | P040197 | C10H10O3 | Polymer Information | SMILES | *CC(C(=O)Oc1ccc(cc1)OC)*
Homopolymer | poly[2-(methoxycarbonyl)phenyl acrylate] | P040198 | C11H10O4 | Thermal property | Glass transition temperature | 46 | 0 | C
Homopolymer | poly[2-(methoxycarbonyl)phenyl acrylate] | P040198 | C11H10O4 | Polymer Information | SMILES | *CC(C(=O)Oc1ccccc1C(=O)OC)*
Homopolymer | poly[2-(ethoxycarbonyl)phenyl acrylate] | P040199 | C12H12O4 | Thermal property | Glass transition temperature | 30 | 0 | C
Homopolymer | poly[2-(ethoxycarbonyl)phenyl acrylate] | P040199 | C12H12O4 | Polymer Information | SMILES | CCOC(=O)c1ccccc1OC(=O)C(C*)*
Homopolymer | poly[3-(methoxycarbonyl)phenyl acrylate] | P040200 | C11H10O4 | Thermal property | Glass transition temperature | 38 | 0 | C
Homopolymer | poly[3-(methoxycarbonyl)phenyl acrylate] | P040200 | C11H10O4 | Polymer Information | SMILES | *CC(C(=O)Oc1cccc(c1)C(=O)OC)*
Homopolymer | poly[3-(ethoxycarbonyl)phenyl acrylate] | P040201 | C12H12O4 | Thermal property | Glass transition temperature | 24 | 0 | C
Homopolymer | poly[3-(ethoxycarbonyl)phenyl acrylate] | P040201 | C12H12O4 | Polymer Information | SMILES | CCOC(=O)c1cccc(c1)OC(=O)C(C*)*
Homopolymer | poly[4-(methoxycarbonyl)phenyl acrylate] | P040202 | C11H10O4 | Thermal property | Glass transition temperature | 67 | 0 | C
Homopolymer | poly[4-(methoxycarbonyl)phenyl acrylate] | P040202 | C11H10O4 | Polymer Information | SMILES | *CC(C(=O)Oc1ccc(cc1)C(=O)OC)*
Homopolymer | poly[4-(ethoxycarbonyl)phenyl acrylate] | P040203 | C12H12O4 | Thermal property | Glass transition temperature | 37 | 0 | C
Homopolymer | poly[4-(ethoxycarbonyl)phenyl acrylate] | P040203 | C12H12O4 | Thermal property | Melting temperature | 151 | 0 | C
Homopolymer | poly[4-(ethoxycarbonyl)phenyl acrylate] | P040203 | C12H12O4 | Polymer Information | SMILES | CCOC(=O)c1ccc(cc1)OC(=O)C(C*)*
Homopolymer | poly[4-(butoxycarbonyl)phenyl acrylate] | P040204 | C14H16O4 | Thermal property | Glass transition temperature | 13 | 0 | C
Homopolymer | poly[4-(butoxycarbonyl)phenyl acrylate] | P040204 | C14H16O4 | Polymer Information | SMILES | CCCCOC(=O)c1ccc(cc1)OC(=O)C(C*)*
Homopolymer | poly(biphenyl-4-yl acrylate) | P040205 | C15H12O2 | Physical property | Density | 1.236 | 0 | g/cm3
Homopolymer | poly(biphenyl-4-yl acrylate) | P040205 | C15H12O2 | Physical property | Specific volume | 0.8091 | 0 | cm3/g
Homopolymer | poly(biphenyl-4-yl acrylate) | P040205 | C15H12O2 | Thermal property | Glass transition temperature | 110 | 26.66667 | C
Homopolymer | poly(biphenyl-4-yl acrylate) | P040205 | C15H12O2 | Thermal property | Melting temperature | 278 | 100.9167 | C
Homopolymer | poly(biphenyl-4-yl acrylate) | P040205 | C15H12O2 | Polymer Information | SMILES | *CC(C(=O)Oc1ccc(cc1)c1ccccc1)*
Homopolymer | poly(benzyl acrylate) | P040206 | C10H10O2 | Thermal property | Glass transition temperature | 9.25 | 14.08333 | C
Homopolymer | poly(benzyl acrylate) | P040206 | C10H10O2 | Thermal property | Thermal decomposition temperature | 469 | 2162.286 | C
Homopolymer | poly(benzyl acrylate) | P040206 | C10H10O2 | Thermal property | Thermal decomposition weight loss | 0 | 0 | %
Homopolymer | poly(benzyl acrylate) | P040206 | C10H10O2 | Dilute solution property | Intrinsic viscosity eta | 0.478 | 3.84e-05 | dl/g
Homopolymer | poly(benzyl acrylate) | P040206 | C10H10O2 | Polymer Information | SMILES | *CC(C(=O)OCc1ccccc1)*
Homopolymer | poly(phenethyl acrylate) | P040207 | C11H12O2 | Thermal property | Glass transition temperature | -3 | 0 | C
Homopolymer | poly(phenethyl acrylate) | P040207 | C11H12O2 | Polymer Information | SMILES | *CC(C(=O)OCCc1ccccc1)*
Homopolymer | poly[3-(dimethylamino)phenyl acrylate] | P040208 | C11H13NO2 | Thermal property | Glass transition temperature | 47 | 0 | C
Homopolymer | poly[3-(dimethylamino)phenyl acrylate] | P040208 | C11H13NO2 | Polymer Information | SMILES | *CC(C(=O)Oc1cccc(c1)N(C)C)*
Homopolymer | poly(N-methyl-N-phenylacrylamide) | P040209 | C10H11NO | Heat characteristics | Vicat softening temperature | 255 | 7500 | C
Homopolymer | poly(N-methyl-N-phenylacrylamide) | P040209 | C10H11NO | Polymer Information | SMILES | *CC(C(=O)N(c1ccccc1)C)*
Homopolymer | poly(4-cyanophenyl acrylate) | P040210 | C10H7NO2 | Thermal property | Glass transition temperature | 57.5 | 1284.857 | C
Homopolymer | poly(4-cyanophenyl acrylate) | P040210 | C10H7NO2 | Thermal property | Thermal decomposition temperature | 290 | 345.6 | C
Homopolymer | poly(4-cyanophenyl acrylate) | P040210 | C10H7NO2 | Thermal property | Thermal decomposition weight loss | 0 | 26.66667 | %
Homopolymer | poly(4-cyanophenyl acrylate) | P040210 | C10H7NO2 | Polymer Information | SMILES | *CC(C(=O)Oc1ccc(cc1)C#N)*
Homopolymer | poly(4-cyanobenzyl acrylate) | P040211 | C11H9NO2 | Thermal property | Glass transition temperature | 44 | 0 | C
Homopolymer | poly(4-cyanobenzyl acrylate) | P040211 | C11H9NO2 | Polymer Information | SMILES | *CC(C(=O)OCc1ccc(cc1)C#N)*
Homopolymer | poly(2-chlorophenyl acrylate) | P040212 | C9H7ClO2 | Optical property | Refractive index | 1.59 | 0
Homopolymer | poly(2-chlorophenyl acrylate) | P040212 | C9H7ClO2 | Thermal property | Glass transition temperature | 60.5 | 17681.67 | C
Homopolymer | poly(2-chlorophenyl acrylate) | P040212 | C9H7ClO2 | Dilute solution property | Intrinsic viscosity eta | 0.201 | 0 | dl/g
Homopolymer | poly(2-chlorophenyl acrylate) | P040212 | C9H7ClO2 | Polymer Information | SMILES | *CC(C(=O)Oc1ccccc1Cl)*
Homopolymer | poly(2,4-dichlorophenyl acrylate) | P040213 | C9H6Cl2O2 | Thermal property | Glass transition temperature | 60 | 0 | C
Homopolymer | poly(2,4-dichlorophenyl acrylate) | P040213 | C9H6Cl2O2 | Polymer Information | SMILES | *CC(C(=O)Oc1ccc(cc1Cl)Cl)*
Homopolymer | poly(pentachlorophenyl acrylate) | P040214 | C9H3Cl5O2 | Thermal property | Glass transition temperature | 145 | 0 | C
Homopolymer | poly(pentachlorophenyl acrylate) | P040214 | C9H3Cl5O2 | Polymer Information | SMILES | *CC(C(=O)Oc1c(Cl)c(Cl)c(c(c1Cl)Cl)Cl)*
Homopolymer | poly(1-naphthyl acrylate) | P040215 | C13H10O2 | Optical property | Refractive index | 1.6389 | 0
Homopolymer | poly(1-naphthyl acrylate) | P040215 | C13H10O2 | Thermal property | Glass transition temperature | 85 | 0 | C
Homopolymer | poly(1-naphthyl acrylate) | P040215 | C13H10O2 | Dilute solution property | Intrinsic viscosity eta | 0.604 | 0 | dl/g
Homopolymer | poly(1-naphthyl acrylate) | P040215 | C13H10O2 | Polymer Information | SMILES | *CC(C(=O)Oc1cccc2c1cccc2)*
Homopolymer | poly(2-naphthyl acrylate) | P040216 | C13H10O2 | Polymer Information | SMILES | *CC(C(=O)Oc1ccc2c(c1)cccc2)*
Homopolymer | poly(N,N-dimethylacrylamide) | P040217 | C5H9NO | Thermal property | Glass transition temperature | 112 | 233.6595 | C
Homopolymer | poly(N,N-dimethylacrylamide) | P040217 | C5H9NO | Thermal property | Thermal decomposition temperature | 200 | 13380.27 | C
Homopolymer | poly(N,N-dimethylacrylamide) | P040217 | C5H9NO | Physicochemical property | Cohesive energy density | 78 | 0 | cal/cm3
Homopolymer | poly(N,N-dimethylacrylamide) | P040217 | C5H9NO | Physicochemical property | Gas diffusion coefficient d | 8.7e-08 | 0 | cm2/s
Homopolymer | poly(N,N-dimethylacrylamide) | P040217 | C5H9NO | Physicochemical property | Solubility parameter | 18.1 | 0 | (J/cm3)1/2
Homopolymer | poly(N,N-dimethylacrylamide) | P040217 | C5H9NO | Physicochemical property | Surface tension | 67 | 0 | mN/m
Homopolymer | poly(N,N-dimethylacrylamide) | P040217 | C5H9NO | Physicochemical property | Contact angle | 30.5 | 40.33333 | degree
Homopolymer | poly(N,N-dimethylacrylamide) | P040217 | C5H9NO | Dilute solution property | Intrinsic viscosity eta | 22.6 | 0 | dl/g
Homopolymer | poly(N,N-dimethylacrylamide) | P040217 | C5H9NO | Dilute solution property | Second virial coefficient | 6.1 | 0 | cm3*mol/g2
Homopolymer | poly(N,N-dimethylacrylamide) | P040217 | C5H9NO | Heat characteristics | Vicat softening temperature | 200 | 13333.33 | C
Homopolymer | poly(N,N-dimethylacrylamide) | P040217 | C5H9NO | Polymer Information | SMILES | *CC(C(=O)N(C)C)*
Homopolymer | poly(N-butylacrylamide) | P040218 | C7H13NO | Physicochemical property | Cohesive energy density | 106.5 | 0 | cal/cm3
Homopolymer | poly(N-butylacrylamide) | P040218 | C7H13NO | Physicochemical property | Hansen parameter delta-d: dispersion component | 17.6 | 0 | (J/cm3)1/2
Homopolymer | poly(N-butylacrylamide) | P040218 | C7H13NO | Physicochemical property | Hansen parameter delta-h: hydrogen bonding | 11.5 | 0 | (J/cm3)1/2
Homopolymer | poly(N-butylacrylamide) | P040218 | C7H13NO | Physicochemical property | Hansen parameter delta p polar | 1.8 | 0 | (J/cm3)1/2
Homopolymer | poly(N-butylacrylamide) | P040218 | C7H13NO | Physicochemical property | Solubility parameter | 21.12 | 0 | (J/cm3)1/2
Homopolymer | poly(N-butylacrylamide) | P040218 | C7H13NO | Polymer Information | SMILES | CCCCNC(=O)C(C*)*
Homopolymer | poly(N-sec-butylacrylamide) | P040219 | C7H13NO | Polymer Information | SMILES | *CC(C(=O)NC(CC)C)*
Homopolymer | poly(N-tert-butylacrylamide) | P040220 | C7H13NO | Thermal property | Glass transition temperature | 135 | 0 | C
Homopolymer | poly(N-tert-butylacrylamide) | P040220 | C7H13NO | Physicochemical property | Cohesive energy density | 93.5 | 225.3333 | cal/cm3
Homopolymer | poly(N-tert-butylacrylamide) | P040220 | C7H13NO | Physicochemical property | Hansen parameter delta-d: dispersion component | 17.6 | 0 | (J/cm3)1/2
Homopolymer | poly(N-tert-butylacrylamide) | P040220 | C7H13NO | Physicochemical property | Hansen parameter delta-h: hydrogen bonding | 11.5 | 0 | (J/cm3)1/2
Homopolymer | poly(N-tert-butylacrylamide) | P040220 | C7H13NO | Physicochemical property | Hansen parameter delta p polar | 1.8 | 0 | (J/cm3)1/2
Homopolymer | poly(N-tert-butylacrylamide) | P040220 | C7H13NO | Physicochemical property | Solubility parameter | 19.76 | 2.466133 | (J/cm3)1/2
Homopolymer | poly(N-tert-butylacrylamide) | P040220 | C7H13NO | Physicochemical property | Water absorption | 12 | 13.06667 | wt%
Homopolymer | poly(N-tert-butylacrylamide) | P040220 | C7H13NO | Polymer Information | SMILES | *CC(C(=O)NC(C)(C)C)*
Homopolymer | poly[N-(1-methylbutyl)acrylamide] | P040221 | C8H15NO | Polymer Information | SMILES | CCCC(NC(=O)C(C*)*)C
Homopolymer | poly(N-isohexylacrylamide) | P040222 | C9H17NO | Polymer Information | SMILES | *CC(C(=O)NCCCC(C)C)*
Homopolymer | poly(N,N-diisopropylacrylamide) | P040223 | C9H17NO | Heat characteristics | Vicat softening temperature | 235 | 17633.33 | C
Homopolymer | poly(N,N-diisopropylacrylamide) | P040223 | C9H17NO | Polymer Information | SMILES | *CC(C(=O)N(C(C)C)C(C)C)*
Homopolymer | poly(N-octylacrylamide) | P040224 | C11H21NO | Polymer Information | SMILES | CCCCCCCCNC(=O)C(C*)*
Homopolymer | poly(N-isooctylacrylamide) | P040225 | C11H21NO | Polymer Information | SMILES | *CC(C(=O)NCCCCCC(C)C)*
Homopolymer | poly(N-isononylacrylamide) | P040226 | C12H23NO | Polymer Information | SMILES | *CC(C(=O)NCCCCCCC(C)C)*
Homopolymer | poly(N-isodecylacrylamide) | P040227 | C13H25NO | Polymer Information | SMILES | *CC(C(=O)NCCCCCCCC(C)C)*
Homopolymer | poly(pentyl methacrylate) | P040228 | C9H16O2 | Physical property | Density | 1.042 | 0 | g/cm3
Homopolymer | poly(pentyl methacrylate) | P040228 | C9H16O2 | Physical property | Specific volume | 0.9597 | 0 | cm3/g
Homopolymer | poly(pentyl methacrylate) | P040228 | C9H16O2 | Thermal property | Glass transition temperature | 9.5 | 46.28571 | C
Homopolymer | poly(pentyl methacrylate) | P040228 | C9H16O2 | Thermal property | Thermal decomposition temperature | 270 | 48.21429 | C
Homopolymer | poly(pentyl methacrylate) | P040228 | C9H16O2 | Thermal property | Thermal decomposition weight loss | 0 | 5.357143 | %
Homopolymer | poly(pentyl methacrylate) | P040228 | C9H16O2 | Thermal property | Specific heat capacity cp | 0.418 | 0 | cal/(g*C)
Homopolymer | poly(pentyl methacrylate) | P040228 | C9H16O2 | Heat characteristics | Brittleness temperature | -5 | 0 | C
Homopolymer | poly(pentyl methacrylate) | P040228 | C9H16O2 | Polymer Information | SMILES | CCCCCOC(=O)C(C*)(C)*
Homopolymer | poly(2-ethylhexyl methacrylate) | P040229 | C12H22O2 | Physical property | Density | 1 | 0 | g/cm3
Homopolymer | poly(2-ethylhexyl methacrylate) | P040229 | C12H22O2 | Physical property | Specific volume | 1 | 0 | cm3/g
Homopolymer | poly(2-ethylhexyl methacrylate) | P040229 | C12H22O2 | Thermal property | Glass transition temperature | -10 | 416.2667 | C
Homopolymer | poly(2-ethylhexyl methacrylate) | P040229 | C12H22O2 | Tensile property | Elongation at break | 1100 | 0 | %
Homopolymer | poly(2-ethylhexyl methacrylate) | P040229 | C12H22O2 | Tensile property | Tensile modulus | 0.005 | 0 | GPa
Homopolymer | poly(2-ethylhexyl methacrylate) | P040229 | C12H22O2 | Heat characteristics | Brittleness temperature | -10 | 0 | C
Homopolymer | poly(2-ethylhexyl methacrylate) | P040229 | C12H22O2 | Polymer Information | SMILES | CCCCC(COC(=O)C(C*)(C)*)CC
Homopolymer | poly(3,3-dimethylbutyl methacrylate) | P040230 | C10H18O2 | Physical property | Density | 1 | 0 | g/cm3
Homopolymer | poly(3,3-dimethylbutyl methacrylate) | P040230 | C10H18O2 | Physical property | Specific volume | 1 | 0 | cm3/g
Homopolymer | poly(3,3-dimethylbutyl methacrylate) | P040230 | C10H18O2 | Thermal property | Glass transition temperature | 45 | 0 | C
Homopolymer | poly(3,3-dimethylbutyl methacrylate) | P040230 | C10H18O2 | Heat characteristics | Vicat softening temperature | 59 | 0 | C
Homopolymer | poly(3,3-dimethylbutyl methacrylate) | P040230 | C10H18O2 | Polymer Information | SMILES | *CC(C(=O)OCCC(C)(C)C)(C)*
Homopolymer | poly(1,2,2-trimethylpropyl methacrylate) | P040231 | C10H18O2 | Physical property | Density | 0.99 | 0 | g/cm3
Homopolymer | poly(1,2,2-trimethylpropyl methacrylate) | P040231 | C10H18O2 | Physical property | Specific volume | 1 | 0 | cm3/g
Homopolymer | poly(1,2,2-trimethylpropyl methacrylate) | P040231 | C10H18O2 | Thermal property | Glass transition temperature | 108 | 0 | C
Homopolymer | poly(1,2,2-trimethylpropyl methacrylate) | P040231 | C10H18O2 | Heat characteristics | Vicat softening temperature | 123 | 0 | C
Homopolymer | poly(1,2,2-trimethylpropyl methacrylate) | P040231 | C10H18O2 | Polymer Information | SMILES | *CC(C(=O)OC(C(C)(C)C)C)(C)*
Homopolymer | poly(3,5,5-trimethylhexyl methacrylate) | P040232 | C13H24O2 | Thermal property | Glass transition temperature | 1 | 0 | C
Homopolymer | poly(3,5,5-trimethylhexyl methacrylate) | P040232 | C13H24O2 | Electric property | Dielectric constant ac | 3.015 | 0.3581667
Homopolymer | poly(3,5,5-trimethylhexyl methacrylate) | P040232 | C13H24O2 | Electric property | Dielectric loss factor | 0.25 | 0.0008333333
Homopolymer | poly(3,5,5-trimethylhexyl methacrylate) | P040232 | C13H24O2 | Dilute solution property | Intrinsic viscosity eta | 0.61 | 0 | dl/g
Homopolymer | poly(3,5,5-trimethylhexyl methacrylate) | P040232 | C13H24O2 | Polymer Information | SMILES | *CC(C(=O)OCCC(CC(C)(C)C)C)(C)*
Homopolymer | poly(2-methoxyethyl methacrylate) | P040233 | C7H12O3 | Physical property | Density | 1.19 | 0 | g/cm3
Homopolymer | poly(2-methoxyethyl methacrylate) | P040233 | C7H12O3 | Physical property | Specific volume | 0.8403 | 0 | cm3/g
Homopolymer | poly(2-methoxyethyl methacrylate) | P040233 | C7H12O3 | Thermal property | Glass transition temperature | 23.5 | 3.071429 | C
Homopolymer | poly(2-methoxyethyl methacrylate) | P040233 | C7H12O3 | Polymer Information | SMILES | *C(C(=O)OCCOC)(C*)C
Homopolymer | poly[2-(2-hydroxyethoxy)ethoxy methacrylate] | P040234 | C8H14O4 | Physical property | Density | 1.26 | 0 | g/cm3
Homopolymer | poly[2-(2-hydroxyethoxy)ethoxy methacrylate] | P040234 | C8H14O4 | Physical property | Specific volume | 0.794 | 0 | cm3/g
Homopolymer | poly[2-(2-hydroxyethoxy)ethoxy methacrylate] | P040234 | C8H14O4 | Thermal property | Glass transition temperature | 30.25 | 196.975 | C
Homopolymer | poly[2-(2-hydroxyethoxy)ethoxy methacrylate] | P040234 | C8H14O4 | Physicochemical property | Cohesive energy density | 299 | 0 | cal/cm3
Homopolymer | poly[2-(2-hydroxyethoxy)ethoxy methacrylate] | P040234 | C8H14O4 | Physicochemical property | Solubility parameter | 35.4 | 0 | (J/cm3)1/2
Homopolymer | poly[2-(2-hydroxyethoxy)ethoxy methacrylate] | P040234 | C8H14O4 | Polymer Information | SMILES | OCCOCCOC(=O)C(C*)(C)*
Homopolymer | poly(2-hydroxypropyl methacrylate) | P040235 | C7H12O3 | Physical property | Density | 1.2075 | 7.5e-05 | g/cm3
Homopolymer | poly(2-hydroxypropyl methacrylate) | P040235 | C7H12O3 | Physical property | Specific volume | 0.828 | 3.333333e-05 | cm3/g
Homopolymer | poly(2-hydroxypropyl methacrylate) | P040235 | C7H12O3 | Thermal property | Glass transition temperature | 74 | 229.3571 | C
Homopolymer | poly(2-hydroxypropyl methacrylate) | P040235 | C7H12O3 | Thermal property | Thermal decomposition temperature | 210 | 0 | C
Homopolymer | poly(2-hydroxypropyl methacrylate) | P040235 | C7H12O3 | Thermal property | Thermal decomposition weight loss | 5 | 0 | %
Homopolymer | poly(2-hydroxypropyl methacrylate) | P040235 | C7H12O3 | Physicochemical property | Surface tension | 67.2 | 156.512 | mN/m
Homopolymer | poly(2-hydroxypropyl methacrylate) | P040235 | C7H12O3 | Physicochemical property | Contact angle | 25 | 573.0667 | degree
Homopolymer | poly(2-hydroxypropyl methacrylate) | P040235 | C7H12O3 | Heat characteristics | Vicat softening temperature | 92 | 0 | C
Homopolymer | poly(2-hydroxypropyl methacrylate) | P040235 | C7H12O3 | Polymer Information | SMILES | *C(C(=O)OCC(O)C)(C*)C
Homopolymer | poly(glyceryl methacrylate) | P040236 | C7H12O4 | Thermal property | Glass transition temperature | 95.35 | 159.87 | C
Homopolymer | poly(glyceryl methacrylate) | P040236 | C7H12O4 | Thermal property | Thermal decomposition temperature | 302.5 | 9075 | C
Homopolymer | poly(glyceryl methacrylate) | P040236 | C7H12O4 | Thermal property | Thermal decomposition weight loss | 0 | 0 | %
Homopolymer | poly(glyceryl methacrylate) | P040236 | C7H12O4 | Electric property | Electric conductivity | 2.9e-08 | 9.594197e-16 | 1/(ohm*cm)
Homopolymer | poly(glyceryl methacrylate) | P040236 | C7H12O4 | Electric property | Volume resistivity | 65000000 | 50196969696969696 | ohm*cm
Homopolymer | poly(glyceryl methacrylate) | P040236 | C7H12O4 | Polymer Information | SMILES | OCC(COC(=O)C(C*)(C)*)O
Homopolymer | poly[2-(tert-butylamino)ethyl methacrylate] | P040237 | C10H19NO2 | Thermal property | Glass transition temperature | 41 | 0 | C
Homopolymer | poly[2-(tert-butylamino)ethyl methacrylate] | P040237 | C10H19NO2 | Polymer Information | SMILES | *CC(C(=O)OCCNC(C)(C)C)(C)*
Homopolymer | poly(N-tert-butylmethacrylamide) | P040238 | C8H15NO | Polymer Information | SMILES | *CC(C(=O)NC(C)(C)C)(C)*
Homopolymer | poly(2-cyanoethyl methacrylate) | P040239 | C7H9NO2 | Physical property | Density | 1.24 | 0 | g/cm3
Homopolymer | poly(2-cyanoethyl methacrylate) | P040239 | C7H9NO2 | Physical property | Specific volume | 0.806 | 0 | cm3/g
Homopolymer | poly(2-cyanoethyl methacrylate) | P040239 | C7H9NO2 | Optical property | Refractive index | 1.506 | 0
Homopolymer | poly(2-cyanoethyl methacrylate) | P040239 | C7H9NO2 | Thermal property | Glass transition temperature | 74 | 87.2 | C
Homopolymer | poly(2-cyanoethyl methacrylate) | P040239 | C7H9NO2 | Electric property | Dielectric constant ac | 6.5 | 8.333333
Homopolymer | poly(2-cyanoethyl methacrylate) | P040239 | C7H9NO2 | Electric property | Dielectric loss factor | 0.405 | 0.0075
Homopolymer | poly(2-cyanoethyl methacrylate) | P040239 | C7H9NO2 | Polymer Information | SMILES | *C(C(=O)OCCC#N)(C*)C
Homopolymer | poly(2-nitroethyl methacrylate) | P040240 | C6H9NO4 | Physical property | Density | 1.354 | 0 | g/cm3
Homopolymer | poly(2-nitroethyl methacrylate) | P040240 | C6H9NO4 | Physical property | Specific volume | 0.7386 | 0 | cm3/g
Homopolymer | poly(2-nitroethyl methacrylate) | P040240 | C6H9NO4 | Optical property | Refractive index | 1.508 | 0
Homopolymer | poly(2-nitroethyl methacrylate) | P040240 | C6H9NO4 | Electric property | Dielectric constant ac | 4.8 | 0
Homopolymer | poly(2-nitroethyl methacrylate) | P040240 | C6H9NO4 | Polymer Information | SMILES | [O-][N+](=O)CCOC(=O)C(C*)(C)*
Homopolymer | poly[(2-nitratoethyl)methacrylate] | P040241 | C6H9NO5 | Physical property | Density | 1.418 | 0 | g/cm3
Homopolymer | poly[(2-nitratoethyl)methacrylate] | P040241 | C6H9NO5 | Physical property | Specific volume | 0.7052 | 0 | cm3/g
Homopolymer | poly[(2-nitratoethyl)methacrylate] | P040241 | C6H9NO5 | Optical property | Refractive index | 1.514 | 0
Homopolymer | poly[(2-nitratoethyl)methacrylate] | P040241 | C6H9NO5 | Thermal property | Glass transition temperature | 55 | 0 | C
Homopolymer | poly[(2-nitratoethyl)methacrylate] | P040241 | C6H9NO5 | Electric property | Dielectric constant ac | 4.7 | 0
Homopolymer | poly[(2-nitratoethyl)methacrylate] | P040241 | C6H9NO5 | Polymer Information | SMILES | [O-][N+](=O)OCCOC(=O)C(C*)(C)*
Homopolymer | poly(1-hydrotetrafluoroethyl methacrylate) | P040242 | C6H6F4O2 | Polymer Information | SMILES | *CC(C(=O)OC(C(F)(F)F)F)(C)*
Homopolymer | poly(1H,1H-heptafluorobutyl methacrylate) | P040243 | C8H7F7O2 | Physicochemical property | Surface tension | 13.84 | 0.1507643 | mN/m
Homopolymer | poly(1H,1H-heptafluorobutyl methacrylate) | P040243 | C8H7F7O2 | Physicochemical property | Contact angle | 43.4 | 151.7377 | degree
Homopolymer | poly(1H,1H-heptafluorobutyl methacrylate) | P040243 | C8H7F7O2 | Polymer Information | SMILES | *CC(C(=O)OCC(C(C(F)(F)F)(F)F)(F)F)(C)*
Homopolymer | poly(1H,1H,5H-octafluoropentyl methacrylate) | P040244 | C9H8F8O2 | Physical property | Density | 1.6382 | 0 | g/cm3
Homopolymer | poly(1H,1H,5H-octafluoropentyl methacrylate) | P040244 | C9H8F8O2 | Physical property | Specific volume | 0.61043 | 0 | cm3/g
Homopolymer | poly(1H,1H,5H-octafluoropentyl methacrylate) | P040244 | C9H8F8O2 | Thermal property | Glass transition temperature | 36 | 80.26667 | C
Homopolymer | poly(1H,1H,5H-octafluoropentyl methacrylate) | P040244 | C9H8F8O2 | Thermal property | Thermal decomposition temperature | 200 | 18666.67 | C
Homopolymer | poly(1H,1H,5H-octafluoropentyl methacrylate) | P040244 | C9H8F8O2 | Thermal property | Thermal decomposition weight loss | 45.5 | 2523 | %
Homopolymer | poly(1H,1H,5H-octafluoropentyl methacrylate) | P040244 | C9H8F8O2 | Electric property | Dielectric loss factor | 0.06 | 0
Homopolymer | poly(1H,1H,5H-octafluoropentyl methacrylate) | P040244 | C9H8F8O2 | Physicochemical property | Surface tension | 16.8 | 0.05333333 | mN/m
Homopolymer | poly(1H,1H,5H-octafluoropentyl methacrylate) | P040244 | C9H8F8O2 | Physicochemical property | Contact angle | 45 | 108 | degree
Homopolymer | poly(1H,1H,5H-octafluoropentyl methacrylate) | P040244 | C9H8F8O2 | Dilute solution property | Intrinsic viscosity eta | 1.315 | 0.1475643 | dl/g
Homopolymer | poly(1H,1H,5H-octafluoropentyl methacrylate) | P040244 | C9H8F8O2 | Heat characteristics | Softening temperature | 69 | 32 | C
Homopolymer | poly(1H,1H,5H-octafluoropentyl methacrylate) | P040244 | C9H8F8O2 | Polymer Information | SMILES | *CC(C(=O)OCC(C(C(C(F)F)(F)F)(F)F)(F)F)(C)*
Homopolymer | poly(heptadecafluorooctyl methacrylate) | P040245 | C12H5F17O2 | Thermal property | Glass transition temperature | 49 | 0 | C
Homopolymer | poly(heptadecafluorooctyl methacrylate) | P040245 | C12H5F17O2 | Polymer Information | SMILES | *CC(C(=O)OC(C(C(C(C(C(C(C(F)(F)F)(F)F)(F)F)(F)F)(F)F)(F)F)(F)F)(F)F)(C)*
Homopolymer | poly(1H,1H,9H-hexadecafluorononyl methacrylate) | P040246 | C13H8F16O2 | Thermal property | Glass transition temperature | -15 | 0 | C
Homopolymer | poly(1H,1H,9H-hexadecafluorononyl methacrylate) | P040246 | C13H8F16O2 | Polymer Information | SMILES | *CC(C(=O)OCC(C(C(C(C(C(C(C(F)F)(F)F)(F)F)(F)F)(F)F)(F)F)(F)F)(F)F)(C)*
Homopolymer | poly[2-(ethylsulfinyl)ethyl methacrylate] | P040247 | C8H14O3S | Thermal property | Glass transition temperature | 25 | 0 | C
Homopolymer | poly[2-(ethylsulfinyl)ethyl methacrylate] | P040247 | C8H14O3S | Polymer Information | SMILES | *CC(C(=O)OCCS(=O)CC)(C)*
Homopolymer | poly(trimethylsilyl methacrylate) | P040248 | C7H14O2Si | Thermal property | Glass transition temperature | 97.5 | 1160.333 | C
Homopolymer | poly(trimethylsilyl methacrylate) | P040248 | C7H14O2Si | Thermal property | Melting temperature | 203.5 | 560.3333 | C
Homopolymer | poly(trimethylsilyl methacrylate) | P040248 | C7H14O2Si | Polymer Information | SMILES | *CC(C(=O)O[Si](C)(C)C)(C)*
Homopolymer | poly(2,3-O-isopropylidene-1-O-methacryloyl-DL-glycerol) | P040249 | C10H16O4 | Thermal property | Glass transition temperature | 44.6 | 0 | C
Homopolymer | poly(2,3-O-isopropylidene-1-O-methacryloyl-DL-glycerol) | P040249 | C10H16O4 | Thermal property | Thermal decomposition temperature | 160 | 0 | C
Homopolymer | poly(2,3-O-isopropylidene-1-O-methacryloyl-DL-glycerol) | P040249 | C10H16O4 | Thermal property | Thermal decomposition weight loss | 0 | 0 | %
Homopolymer | poly(2,3-O-isopropylidene-1-O-methacryloyl-DL-glycerol) | P040249 | C10H16O4 | Polymer Information | SMILES | *CC(C(=O)OCC1COC(O1)(C)C)(C)*
Homopolymer | poly[(5-methyl-1,3-dioxane-5-yl)methyl methacrylate] | P040250 | C10H16O4 | Thermal property | Glass transition temperature | 142 | 0 | C
Homopolymer | poly[(5-methyl-1,3-dioxane-5-yl)methyl methacrylate] | P040250 | C10H16O4 | Heat characteristics | Softening temperature | 167.5 | 112.5 | C
Homopolymer | poly[(5-methyl-1,3-dioxane-5-yl)methyl methacrylate] | P040250 | C10H16O4 | Polymer Information | SMILES | *CC(C(=O)OCC1(C)COCOC1)(C)*
Homopolymer | poly(2,2,5-trimethyl-1,3-dioxan-5-ylmethyl methacrylate) | P040251 | C12H20O4 | Thermal property | Glass transition temperature | 104 | 32 | C
Homopolymer | poly(2,2,5-trimethyl-1,3-dioxan-5-ylmethyl methacrylate) | P040251 | C12H20O4 | Heat characteristics | Softening temperature | 120.5 | 24.91667 | C
Homopolymer | poly(2,2,5-trimethyl-1,3-dioxan-5-ylmethyl methacrylate) | P040251 | C12H20O4 | Polymer Information | SMILES | *CC(C(=O)OCC1(C)COC(OC1)(C)C)(C)*
Homopolymer | poly[2-(5,5-dimethyl-1,3-dioxan-2-yl)-2,2-dimethylethyl methacrylate] | P040252 | C14H24O4 | Thermal property | Glass transition temperature | 111 | 98 | C
Homopolymer | poly[2-(5,5-dimethyl-1,3-dioxan-2-yl)-2,2-dimethylethyl methacrylate] | P040252 | C14H24O4 | Heat characteristics | Softening temperature | 121.5 | 24.5 | C
Homopolymer | poly[2-(5,5-dimethyl-1,3-dioxan-2-yl)-2,2-dimethylethyl methacrylate] | P040252 | C14H24O4 | Polymer Information | SMILES | *CC(C(=O)OCC(C1OCC(CO1)(C)C)(C)C)(C)*
Homopolymer | poly(1-adamantyl methacrylate) | P040253 | C14H20O2 | Thermal property | Glass transition temperature | 183 | 0 | C
Homopolymer | poly(1-adamantyl methacrylate) | P040253 | C14H20O2 | Thermal property | Thermal decomposition temperature | 291 | 2714.909 | C
Homopolymer | poly(1-adamantyl methacrylate) | P040253 | C14H20O2 | Thermal property | Thermal decomposition weight loss | 0 | 0 | %
Homopolymer | poly(1-adamantyl methacrylate) | P040253 | C14H20O2 | Polymer Information | SMILES | *CC(C(=O)OC12CC3CC(C2)CC(C1)C3)(C)*
Homopolymer | poly(3,5-dimethyladamantyl methacrylate) | P040254 | C16H24O2 | Physical property | Density | 1.046 | 6.72e-05 | g/cm3
Homopolymer | poly(3,5-dimethyladamantyl methacrylate) | P040254 | C16H24O2 | Physical property | Specific volume | 0.956 | 5.6616e-05 | cm3/g
Homopolymer | poly(3,5-dimethyladamantyl methacrylate) | P040254 | C16H24O2 | Optical property | Refractive index | 1.508 | 4.266667e-06
Homopolymer | poly(3,5-dimethyladamantyl methacrylate) | P040254 | C16H24O2 | Thermal property | Glass transition temperature | 194 | 5.333333 | C
Homopolymer | poly(3,5-dimethyladamantyl methacrylate) | P040254 | C16H24O2 | Thermal property | Thermal decomposition temperature | 300 | 1737.429 | C
Homopolymer | poly(3,5-dimethyladamantyl methacrylate) | P040254 | C16H24O2 | Thermal property | Thermal decomposition weight loss | 0 | 0 | %
Homopolymer | poly(3,5-dimethyladamantyl methacrylate) | P040254 | C16H24O2 | Physicochemical property | Cohesive energy density | 77 | 0 | cal/cm3
Homopolymer | poly(3,5-dimethyladamantyl methacrylate) | P040254 | C16H24O2 | Physicochemical property | Solubility parameter | 18 | 0 | (J/cm3)1/2
Homopolymer | poly(3,5-dimethyladamantyl methacrylate) | P040254 | C16H24O2 | Polymer Information | SMILES | *CC(C(=O)OC12CC3CC(C2)(CC(C1)(C3)C)C)(C)*
Homopolymer | poly[4-(cyanomethyl)phenyl methacrylate] | P040255 | C12H11NO2 | Thermal property | Glass transition temperature | 128 | 18 | C
Homopolymer | poly[4-(cyanomethyl)phenyl methacrylate] | P040255 | C12H11NO2 | Polymer Information | SMILES | *CC(C(=O)Oc1ccc(cc1)CC#N)(C)*
Homopolymer | poly[4-(methoxycarbonyl)phenyl methacrylate] | P040256 | C12H12O4 | Thermal property | Glass transition temperature | 106 | 18 | C
Homopolymer | poly[4-(methoxycarbonyl)phenyl methacrylate] | P040256 | C12H12O4 | Polymer Information | SMILES | *CC(C(=O)Oc1ccc(cc1)C(=O)OC)(C)*
Homopolymer | poly[N-(4-carboxyphenyl)methacrylamide] | P040257 | C11H11NO3 | Thermal property | Glass transition temperature | 278 | 0 | C
Homopolymer | poly[N-(4-carboxyphenyl)methacrylamide] | P040257 | C11H11NO3 | Thermal property | Thermal decomposition temperature | 410 | 0 | C
Homopolymer | poly[N-(4-carboxyphenyl)methacrylamide] | P040257 | C11H11NO3 | Polymer Information | SMILES | *CC(C(=O)Nc1ccc(cc1)C(=O)O)(C)*
Homopolymer | poly{N-[4-(methoxycarbonyl)phenyl]methacrylamide} | P040258 | C12H13NO3 | Polymer Information | SMILES | *CC(C(=O)Nc1ccc(cc1)C(=O)OC)(C)*
Homopolymer | poly{N-[4-(ethoxycarbonyl)phenyl]methacrylamide} | P040259 | C13H15NO3 | Polymer Information | SMILES | CCOC(=O)c1ccc(cc1)NC(=O)C(C*)(C)*
Homopolymer | poly{N-[4-(buthoxycarbonyl)phenyl]methacrylamide} | P040260 | C15H19NO3 | Polymer Information | SMILES | CCCCOC(=O)c1ccc(cc1)NC(=O)C(C*)(C)*
Homopolymer | poly(ethyl ethacrylate) | P040261 | C7H12O2 | Thermal property | Glass transition temperature | 27 | 0 | C
Homopolymer | poly(ethyl ethacrylate) | P040261 | C7H12O2 | Polymer Information | SMILES | CCOC(=O)C(CC)(C*)*
Homopolymer | poly(diethyl itaconate) | P040262 | C9H14O4 | Physical property | Density | 1.23 | 0 | g/cm3
Homopolymer | poly(diethyl itaconate) | P040262 | C9H14O4 | Physical property | Specific volume | 0.815 | 0 | cm3/g
Homopolymer | poly(diethyl itaconate) | P040262 | C9H14O4 | Thermal property | Glass transition temperature | 58.5 | 123.6061 | C
Homopolymer | poly(diethyl itaconate) | P040262 | C9H14O4 | Electric property | Dielectric constant ac | 4.2 | 0
Homopolymer | poly(diethyl itaconate) | P040262 | C9H14O4 | Electric property | Dielectric loss tangent | 0.11 | 0
Homopolymer | poly(diethyl itaconate) | P040262 | C9H14O4 | Physicochemical property | Cohesive energy density | 81.7 | 0 | cal/cm3
Homopolymer | poly(diethyl itaconate) | P040262 | C9H14O4 | Physicochemical property | Solubility parameter | 18.5 | 0 | (J/cm3)1/2
Homopolymer | poly(diethyl itaconate) | P040262 | C9H14O4 | Dilute solution property | Intrinsic viscosity eta | 0.235 | 0.0007071429 | dl/g
Homopolymer | poly(diethyl itaconate) | P040262 | C9H14O4 | Flexural property | Dynamic flexural properties storage modulus | 0.03 | 0 | GPa
Homopolymer | poly(diethyl itaconate) | P040262 | C9H14O4 | Flexural property | Dynamic flexural properties loss modulus | 0.048 | 0 | GPa
Homopolymer | poly(diethyl itaconate) | P040262 | C9H14O4 | Flexural property | Dynamic flexural properties loss tanget | 1.6 | 0
Homopolymer | poly(diethyl itaconate) | P040262 | C9H14O4 | Polymer Information | SMILES | CCOC(=O)CC(C(=O)OCC)(C*)*
Homopolymer | poly(dibutyl itaconate) | P040263 | C13H22O4 | Physical property | Density | 1.1 | 0 | g/cm3
Homopolymer | poly(dibutyl itaconate) | P040263 | C13H22O4 | Physical property | Specific volume | 0.912 | 0 | cm3/g
Homopolymer | poly(dibutyl itaconate) | P040263 | C13H22O4 | Thermal property | Glass transition temperature | 20 | 111.1833 | C
Homopolymer | poly(dibutyl itaconate) | P040263 | C13H22O4 | Electric property | Dielectric constant ac | 4.2 | 0
Homopolymer | poly(dibutyl itaconate) | P040263 | C13H22O4 | Electric property | Dielectric loss tangent | 0.1 | 0
Homopolymer | poly(dibutyl itaconate) | P040263 | C13H22O4 | Physicochemical property | Cohesive energy density | 79.1 | 0 | cal/cm3
Homopolymer | poly(dibutyl itaconate) | P040263 | C13H22O4 | Physicochemical property | Solubility parameter | 18.2 | 0 | (J/cm3)1/2
Homopolymer | poly(dibutyl itaconate) | P040263 | C13H22O4 | Dilute solution property | Intrinsic viscosity eta | 0.437 | 0.01702907 | dl/g
Homopolymer | poly(dibutyl itaconate) | P040263 | C13H22O4 | Flexural property | Dynamic flexural properties storage modulus | 0.02 | 0 | GPa
Homopolymer | poly(dibutyl itaconate) | P040263 | C13H22O4 | Flexural property | Dynamic flexural properties loss modulus | 0.0212 | 0 | GPa
Homopolymer | poly(dibutyl itaconate) | P040263 | C13H22O4 | Flexural property | Dynamic flexural properties loss tanget | 1.2 | 0
Homopolymer | poly(dibutyl itaconate) | P040263 | C13H22O4 | Polymer Information | SMILES | CCCCOC(=O)CC(C(=O)OCCCC)(C*)*
Homopolymer | poly(butyl alpha-cyanoacrylate) | P040264 | C8H11NO2 | Optical property | Refractive index | 1.479 | 0
Homopolymer | poly(butyl alpha-cyanoacrylate) | P040264 | C8H11NO2 | Thermal property | Glass transition temperature | 85 | 603.5556 | C
Homopolymer | poly(butyl alpha-cyanoacrylate) | P040264 | C8H11NO2 | Dilute solution property | Intrinsic viscosity eta | 0.563 | 1.306884 | dl/g
Homopolymer | poly(butyl alpha-cyanoacrylate) | P040264 | C8H11NO2 | Polymer Information | SMILES | CCCCOC(=O)C(C#N)(C*)*
Homopolymer | poly(methyl 2-fluoroacrylate) | P040265 | C4H5FO2 | Thermal property | Glass transition temperature | 142 | 0 | C
Homopolymer | poly(methyl 2-fluoroacrylate) | P040265 | C4H5FO2 | Thermal property | Thermal decomposition temperature | 378.5 | 736.3333 | C
Homopolymer | poly(methyl 2-fluoroacrylate) | P040265 | C4H5FO2 | Thermal property | Thermal decomposition weight loss | 10 | 0 | %
Homopolymer | poly(methyl 2-fluoroacrylate) | P040265 | C4H5FO2 | Polymer Information | SMILES | *C(C(=O)OC)(C*)F
Homopolymer | poly[methyl 2-(fluoromethyl)acrylate] | P040266 | C5H7FO2 | Heat characteristics | Vicat softening temperature | 95 | 0 | C
Homopolymer | poly[methyl 2-(fluoromethyl)acrylate] | P040266 | C5H7FO2 | Polymer Information | SMILES | COC(=O)C(CF)(C*)*
Homopolymer | poly[ethyl 2-(fluoromethyl)acrylate] | P040267 | C6H9FO2 | Thermal property | Glass transition temperature | 43 | 0 | C
Homopolymer | poly[ethyl 2-(fluoromethyl)acrylate] | P040267 | C6H9FO2 | Heat characteristics | Vicat softening temperature | 54 | 0 | C
Homopolymer | poly[ethyl 2-(fluoromethyl)acrylate] | P040267 | C6H9FO2 | Polymer Information | SMILES | CCOC(=O)C(CF)(C*)*
Homopolymer | poly(1-methylethyl 2-chloroacrylate) | P040268 | C6H9ClO2 | Physical property | Density | 1.27 | 0 | g/cm3
Homopolymer | poly(1-methylethyl 2-chloroacrylate) | P040268 | C6H9ClO2 | Physical property | Specific volume | 0.787 | 0 | cm3/g
Homopolymer | poly(1-methylethyl 2-chloroacrylate) | P040268 | C6H9ClO2 | Heat characteristics | Vicat softening temperature | 90 | 0 | C
Homopolymer | poly(1-methylethyl 2-chloroacrylate) | P040268 | C6H9ClO2 | Polymer Information | SMILES | *CC(C(=O)OC(C)C)(Cl)*
Homopolymer | poly(dicyclohexyl itaconate) | P040269 | C17H26O4 | Physical property | Density | 1.157 | 0 | g/cm3
Homopolymer | poly(dicyclohexyl itaconate) | P040269 | C17H26O4 | Physical property | Specific volume | 0.8643 | 0 | cm3/g
Homopolymer | poly(dicyclohexyl itaconate) | P040269 | C17H26O4 | Thermal property | Glass transition temperature | 142 | 5.333333 | C
Homopolymer | poly(dicyclohexyl itaconate) | P040269 | C17H26O4 | Electric property | Dielectric constant ac | 0.22 | 0
Homopolymer | poly(dicyclohexyl itaconate) | P040269 | C17H26O4 | Electric property | Dielectric loss tangent | 0.037 | 1.2e-05
Homopolymer | poly(dicyclohexyl itaconate) | P040269 | C17H26O4 | Physicochemical property | Cohesive energy density | 86.2 | 0 | cal/cm3
Homopolymer | poly(dicyclohexyl itaconate) | P040269 | C17H26O4 | Physicochemical property | Solubility parameter | 19 | 0 | (J/cm3)1/2
Homopolymer | poly(dicyclohexyl itaconate) | P040269 | C17H26O4 | Physicochemical property | Surface tension | 30.045 | 0 | mN/m
Homopolymer | poly(dicyclohexyl itaconate) | P040269 | C17H26O4 | Dilute solution property | Intrinsic viscosity eta | 0.37 | 0.02398986 | dl/g
Homopolymer | poly(dicyclohexyl itaconate) | P040269 | C17H26O4 | Dilute solution property | Second virial coefficient | 0.002005 | 6.597143e-08 | cm3*mol/g2
Homopolymer | poly(dicyclohexyl itaconate) | P040269 | C17H26O4 | Flexural property | Dynamic flexural properties storage modulus | 0.2 | 0.001946667 | GPa
Homopolymer | poly(dicyclohexyl itaconate) | P040269 | C17H26O4 | Flexural property | Dynamic flexural properties loss modulus | 0.04 | 2.666667e-05 | GPa
Homopolymer | poly(dicyclohexyl itaconate) | P040269 | C17H26O4 | Flexural property | Dynamic flexural properties loss tanget | 0.18 | 0.0001066667
Homopolymer | poly(dicyclohexyl itaconate) | P040269 | C17H26O4 | Polymer Information | SMILES | *CC(C(=O)OC1CCCCC1)(CC(=O)OC1CCCCC1)*
Homopolymer | poly[bis(cyclohexylmethyl) itaconate] | P040270 | C19H30O4 | Physical property | Density | 1.126 | 0 | g/cm3
Homopolymer | poly[bis(cyclohexylmethyl) itaconate] | P040270 | C19H30O4 | Physical property | Specific volume | 0.8881 | 0 | cm3/g
Homopolymer | poly[bis(cyclohexylmethyl) itaconate] | P040270 | C19H30O4 | Thermal property | Glass transition temperature | 83 | 0 | C
Homopolymer | poly[bis(cyclohexylmethyl) itaconate] | P040270 | C19H30O4 | Physicochemical property | Cohesive energy density | 82.6 | 22.57067 | cal/cm3
Homopolymer | poly[bis(cyclohexylmethyl) itaconate] | P040270 | C19H30O4 | Physicochemical property | Solubility parameter | 18.6 | 0.2666667 | (J/cm3)1/2
Homopolymer | poly[bis(cyclohexylmethyl) itaconate] | P040270 | C19H30O4 | Dilute solution property | Intrinsic viscosity eta | 0.2015 | 0.0007602751 | dl/g
Homopolymer | poly[bis(cyclohexylmethyl) itaconate] | P040270 | C19H30O4 | Polymer Information | SMILES | *CC(C(=O)OCC1CCCCC1)(CC(=O)OCC1CCCCC1)*
Homopolymer | poly[bis(2-cyclohexylethyl) itaconate] | P040271 | C21H34O4 | Physical property | Density | 1.1 | 0 | g/cm3
Homopolymer | poly[bis(2-cyclohexylethyl) itaconate] | P040271 | C21H34O4 | Physical property | Specific volume | 0.9091 | 0 | cm3/g
Homopolymer | poly[bis(2-cyclohexylethyl) itaconate] | P040271 | C21H34O4 | Thermal property | Glass transition temperature | 48 | 0 | C
Homopolymer | poly[bis(2-cyclohexylethyl) itaconate] | P040271 | C21H34O4 | Physicochemical property | Cohesive energy density | 70.7 | 0 | cal/cm3
Homopolymer | poly[bis(2-cyclohexylethyl) itaconate] | P040271 | C21H34O4 | Physicochemical property | Solubility parameter | 17.2 | 0 | (J/cm3)1/2
Homopolymer | poly[bis(2-cyclohexylethyl) itaconate] | P040271 | C21H34O4 | Dilute solution property | Intrinsic viscosity eta | 0.559 | 0.006939394 | dl/g
Homopolymer | poly[bis(2-cyclohexylethyl) itaconate] | P040271 | C21H34O4 | Polymer Information | SMILES | *CC(C(=O)OCCC1CCCCC1)(CC(=O)OCCC1CCCCC1)*
Homopolymer | poly[bis(3-cyclohexylpropyl) itaconate] | P040272 | C23H38O4 | Physical property | Density | 1.075 | 0 | g/cm3
Homopolymer | poly[bis(3-cyclohexylpropyl) itaconate] | P040272 | C23H38O4 | Physical property | Specific volume | 0.9302 | 0 | cm3/g
Homopolymer | poly[bis(3-cyclohexylpropyl) itaconate] | P040272 | C23H38O4 | Thermal property | Glass transition temperature | 7 | 0 | C
Homopolymer | poly[bis(3-cyclohexylpropyl) itaconate] | P040272 | C23H38O4 | Physicochemical property | Cohesive energy density | 65.8 | 0 | cal/cm3
Homopolymer | poly[bis(3-cyclohexylpropyl) itaconate] | P040272 | C23H38O4 | Physicochemical property | Solubility parameter | 16.6 | 0 | (J/cm3)1/2
Homopolymer | poly[bis(3-cyclohexylpropyl) itaconate] | P040272 | C23H38O4 | Dilute solution property | Intrinsic viscosity eta | 0.136 | 0 | dl/g
Homopolymer | poly[bis(3-cyclohexylpropyl) itaconate] | P040272 | C23H38O4 | Polymer Information | SMILES | *CC(C(=O)OCCCC1CCCCC1)(CC(=O)OCCCC1CCCCC1)*
Homopolymer | poly(diphenyl itaconate) | P040273 | C17H14O4 | Physical property | Density | 1.24 | 0 | g/cm3
Homopolymer | poly(diphenyl itaconate) | P040273 | C17H14O4 | Physical property | Specific volume | 0.806 | 0 | cm3/g
Homopolymer | poly(diphenyl itaconate) | P040273 | C17H14O4 | Thermal property | Glass transition temperature | 132 | 0 | C
Homopolymer | poly(diphenyl itaconate) | P040273 | C17H14O4 | Physicochemical property | Cohesive energy density | 87.1 | 0.1735714 | cal/cm3
Homopolymer | poly(diphenyl itaconate) | P040273 | C17H14O4 | Physicochemical property | Solubility parameter | 19.1 | 0.002142857 | (J/cm3)1/2
Homopolymer | poly(diphenyl itaconate) | P040273 | C17H14O4 | Dilute solution property | Intrinsic viscosity eta | 0.3 | 0.001981697 | dl/g
Homopolymer | poly(diphenyl itaconate) | P040273 | C17H14O4 | Polymer Information | SMILES | *CC(C(=O)Oc1ccccc1)(CC(=O)Oc1ccccc1)*
Homopolymer | poly(dibenzyl itaconate) | P040274 | C19H18O4 | Physical property | Density | 1.21 | 0 | g/cm3
Homopolymer | poly(dibenzyl itaconate) | P040274 | C19H18O4 | Physical property | Specific volume | 0.826 | 0 | cm3/g
Homopolymer | poly(dibenzyl itaconate) | P040274 | C19H18O4 | Thermal property | Glass transition temperature | 55 | 0 | C
Homopolymer | poly(dibenzyl itaconate) | P040274 | C19H18O4 | Electric property | Dielectric constant ac | 2.2115 | 4.033333e-05
Homopolymer | poly(dibenzyl itaconate) | P040274 | C19H18O4 | Physicochemical property | Cohesive energy density | 82.6 | 0 | cal/cm3
Homopolymer | poly(dibenzyl itaconate) | P040274 | C19H18O4 | Physicochemical property | Solubility parameter | 18.6 | 0 | (J/cm3)1/2
Homopolymer | poly(dibenzyl itaconate) | P040274 | C19H18O4 | Dilute solution property | Intrinsic viscosity eta | 0.796 | 0.04688522 | dl/g
Homopolymer | poly(dibenzyl itaconate) | P040274 | C19H18O4 | Polymer Information | SMILES | *CC(C(=O)OCc1ccccc1)(CC(=O)OCc1ccccc1)*
Homopolymer | poly(diphenethyl itaconate) | P040275 | C21H22O4 | Physical property | Density | 1.186 | 0 | g/cm3
Homopolymer | poly(diphenethyl itaconate) | P040275 | C21H22O4 | Physical property | Specific volume | 0.8432 | 0 | cm3/g
Homopolymer | poly(diphenethyl itaconate) | P040275 | C21H22O4 | Thermal property | Glass transition temperature | 42 | 21.06667 | C
Homopolymer | poly(diphenethyl itaconate) | P040275 | C21H22O4 | Thermal property | Thermal decomposition temperature | 394 | 0 | C
Homopolymer | poly(diphenethyl itaconate) | P040275 | C21H22O4 | Physicochemical property | Cohesive energy density | 80.9 | 0.1735714 | cal/cm3
Homopolymer | poly(diphenethyl itaconate) | P040275 | C21H22O4 | Physicochemical property | Solubility parameter | 18.4 | 0.002142857 | (J/cm3)1/2
Homopolymer | poly(diphenethyl itaconate) | P040275 | C21H22O4 | Dilute solution property | Intrinsic viscosity eta | 0.12 | 0 | dl/g
Homopolymer | poly(diphenethyl itaconate) | P040275 | C21H22O4 | Polymer Information | SMILES | *CC(C(=O)OCCc1ccccc1)(CC(=O)OCCc1ccccc1)*
Homopolymer | poly[bis(3-phenylpropyl) itaconate] | P040276 | C23H26O4 | Physical property | Density | 1.155 | 0 | g/cm3
Homopolymer | poly[bis(3-phenylpropyl) itaconate] | P040276 | C23H26O4 | Physical property | Specific volume | 0.8658 | 0 | cm3/g
Homopolymer | poly[bis(3-phenylpropyl) itaconate] | P040276 | C23H26O4 | Thermal property | Glass transition temperature | -8 | 0 | C
Homopolymer | poly[bis(3-phenylpropyl) itaconate] | P040276 | C23H26O4 | Physicochemical property | Cohesive energy density | 79.1 | 0.1735714 | cal/cm3
Homopolymer | poly[bis(3-phenylpropyl) itaconate] | P040276 | C23H26O4 | Physicochemical property | Solubility parameter | 18.2 | 0.002142857 | (J/cm3)1/2
Homopolymer | poly[bis(3-phenylpropyl) itaconate] | P040276 | C23H26O4 | Dilute solution property | Intrinsic viscosity eta | 0.13 | 0 | dl/g
Homopolymer | poly[bis(3-phenylpropyl) itaconate] | P040276 | C23H26O4 | Polymer Information | SMILES | *CC(C(=O)OCCCc1ccccc1)(CC(=O)OCCCc1ccccc1)*
Homopolymer | poly(methyl 3-chloroacrylate) | P040277 | C4H5ClO2 | Polymer Information | SMILES | *C(C(=O)OC)C(Cl)*
Homopolymer | poly(4-chlorophenyl acrylate) | P040278 | C9H7ClO2 | Optical property | Refractive index | 1.5786 | 0
Homopolymer | poly(4-chlorophenyl acrylate) | P040278 | C9H7ClO2 | Thermal property | Glass transition temperature | 58 | 19729.07 | C
Homopolymer | poly(4-chlorophenyl acrylate) | P040278 | C9H7ClO2 | Dilute solution property | Intrinsic viscosity eta | 0.258 | 0 | dl/g
Homopolymer | poly(4-chlorophenyl acrylate) | P040278 | C9H7ClO2 | Polymer Information | SMILES | *CC(C(=O)Oc1ccc(cc1)Cl)*
Homopolymer | poly(4-cyanophenyl methacrylate) | P040279 | C11H9NO2 | Thermal property | Glass transition temperature | 155 | 0 | C
Homopolymer | poly(4-cyanophenyl methacrylate) | P040279 | C11H9NO2 | Thermal property | Thermal decomposition temperature | 261.34 | 0 | C
Homopolymer | poly(4-cyanophenyl methacrylate) | P040279 | C11H9NO2 | Thermal property | Thermal decomposition weight loss | 0 | 0 | %
Homopolymer | poly(4-cyanophenyl methacrylate) | P040279 | C11H9NO2 | Polymer Information | SMILES | *CC(C(=O)Oc1ccc(cc1)C#N)(C)*
Homopolymer | poly(3-methylbutyl acrylate) | P040280 | C8H14O2 | Heat characteristics | Brittleness temperature | -45 | 0 | C
Homopolymer | poly(3-methylbutyl acrylate) | P040280 | C8H14O2 | Polymer Information | SMILES | *CC(C(=O)OCCC(C)C)*
Homopolymer | poly(2-methylpentyl acrylate) | P040281 | C9H16O2 | Heat characteristics | Brittleness temperature | -38 | 0 | C
Homopolymer | poly(2-methylpentyl acrylate) | P040281 | C9H16O2 | Polymer Information | SMILES | CCCC(COC(=O)C(C*)*)C
Homopolymer | poly(2-methylpropyl 2-chloroacrylate) | P040282 | C7H11ClO2 | Polymer Information | SMILES | *CC(C(=O)OCC(C)C)(Cl)*
Homopolymer | poly[2,2,3,3-tetrafluoro-3-(nonafluorobutoxy)propyl acrylate] | P040283 | C10H5F13O3 | Optical property | Refractive index | 1.346 | 0
Homopolymer | poly[2,2,3,3-tetrafluoro-3-(nonafluorobutoxy)propyl acrylate] | P040283 | C10H5F13O3 | Thermal property | Glass transition temperature | -68 | 0 | C
Homopolymer | poly[2,2,3,3-tetrafluoro-3-(nonafluorobutoxy)propyl acrylate] | P040283 | C10H5F13O3 | Polymer Information | SMILES | *CC(C(=O)OCC(C(OC(C(C(C(F)(F)F)(F)F)(F)F)(F)F)(F)F)(F)F)*
Homopolymer | poly(2-cyano-2-methylpropyl acrylate) | P040284 | C8H11NO2 | Polymer Information | SMILES | *CC(C(=O)OCC(C#N)(C)C)*
Homopolymer | poly(2-cyanoheptyl acrylate) | P040285 | C11H17NO2 | Polymer Information | SMILES | CCCCCC(COC(=O)C(C*)*)C#N
Homopolymer | poly(2-cyanohexyl acrylate) | P040286 | C10H15NO2 | Polymer Information | SMILES | CCCCC(COC(=O)C(C*)*)C#N
Homopolymer | poly(2-cyano-1-methylethyl acrylate) | P040287 | C7H9NO2 | Polymer Information | SMILES | *C(C(=O)OC(CC#N)C)C*
Homopolymer | poly(3-methoxybutyl acrylate) | P040288 | C8H14O3 | Physical property | Density | 1.1587 | 0 | g/cm3
Homopolymer | poly(3-methoxybutyl acrylate) | P040288 | C8H14O3 | Physical property | Specific volume | 0.86304 | 0 | cm3/g
Homopolymer | poly(3-methoxybutyl acrylate) | P040288 | C8H14O3 | Thermal property | Glass transition temperature | -56 | 0 | C
Homopolymer | poly(3-methoxybutyl acrylate) | P040288 | C8H14O3 | Polymer Information | SMILES | *CC(C(=O)OCCC(OC)C)*
Homopolymer | poly(4-tert-butylcyclohexyl methacrylate) | P040289 | C14H24O2 | Thermal property | Glass transition temperature | 116 | 1900.683 | C
Homopolymer | poly(4-tert-butylcyclohexyl methacrylate) | P040289 | C14H24O2 | Thermal property | Thermal decomposition temperature | 243 | 0 | C
Homopolymer | poly(4-tert-butylcyclohexyl methacrylate) | P040289 | C14H24O2 | Electric property | Dielectric constant ac | 4 | 0
Homopolymer | poly(4-tert-butylcyclohexyl methacrylate) | P040289 | C14H24O2 | Electric property | Dielectric loss factor | 0.2 | 0
Homopolymer | poly(4-tert-butylcyclohexyl methacrylate) | P040289 | C14H24O2 | Electric property | Electric conductivity | 8.6704e-13 | 0 | 1/(ohm*cm)
Homopolymer | poly(4-tert-butylcyclohexyl methacrylate) | P040289 | C14H24O2 | Electric property | Volume resistivity | 1153300000000 | 0 | ohm*cm
Homopolymer | poly(4-tert-butylcyclohexyl methacrylate) | P040289 | C14H24O2 | Physicochemical property | Cohesive energy density | 69 | 0 | cal/cm3
Homopolymer | poly(4-tert-butylcyclohexyl methacrylate) | P040289 | C14H24O2 | Physicochemical property | Solubility parameter | 17 | 0 | (J/cm3)1/2
Homopolymer | poly(4-tert-butylcyclohexyl methacrylate) | P040289 | C14H24O2 | Physicochemical property | Surface tension | 26 | 0 | mN/m
Homopolymer | poly(4-tert-butylcyclohexyl methacrylate) | P040289 | C14H24O2 | Dilute solution property | Intrinsic viscosity eta | 1.9 | 0 | dl/g
Homopolymer | poly(4-tert-butylcyclohexyl methacrylate) | P040289 | C14H24O2 | Flexural property | Dynamic flexural properties storage modulus | 1 | 0 | GPa
Homopolymer | poly(4-tert-butylcyclohexyl methacrylate) | P040289 | C14H24O2 | Flexural property | Dynamic flexural properties loss modulus | 0.4 | 0 | GPa
Homopolymer | poly(4-tert-butylcyclohexyl methacrylate) | P040289 | C14H24O2 | Polymer Information | SMILES | *CC(C(=O)OC1CCC(CC1)C(C)(C)C)(C)*
Homopolymer | poly(1H,1H,7H-dodecafluoroheptyl methacrylate) | P040290 | C11H8F12O2 | Thermal property | Glass transition temperature | 12.5 | 0 | C
Homopolymer | poly(1H,1H,7H-dodecafluoroheptyl methacrylate) | P040290 | C11H8F12O2 | Polymer Information | SMILES | *CC(C(=O)OCC(C(C(C(C(C(F)F)(F)F)(F)F)(F)F)(F)F)(F)F)(C)*
Homopolymer | poly(2,2-dimethylpropyl methacrylate) | P040291 | C9H16O2 | Thermal property | Glass transition temperature | 34 | 29.86667 | C
Homopolymer | poly(2,2-dimethylpropyl methacrylate) | P040291 | C9H16O2 | Physicochemical property | Cohesive energy density | 69 | 0 | cal/cm3
Homopolymer | poly(2,2-dimethylpropyl methacrylate) | P040291 | C9H16O2 | Physicochemical property | Solubility parameter | 17 | 0 | (J/cm3)1/2
Homopolymer | poly(2,2-dimethylpropyl methacrylate) | P040291 | C9H16O2 | Physicochemical property | Surface tension | 25.8 | 0 | mN/m
Homopolymer | poly(2,2-dimethylpropyl methacrylate) | P040291 | C9H16O2 | Dilute solution property | Intrinsic viscosity eta | 0.98 | 0 | dl/g
Homopolymer | poly(2,2-dimethylpropyl methacrylate) | P040291 | C9H16O2 | Polymer Information | SMILES | *CC(C(=O)OCC(C)(C)C)(C)*
Homopolymer | poly(4-tert-butylphenyl methacrylate) | P040292 | C14H18O2 | Thermal property | Glass transition temperature | 89 | 41.8022 | C
Homopolymer | poly(4-tert-butylphenyl methacrylate) | P040292 | C14H18O2 | Physicochemical property | Cohesive energy density | 86 | 0 | cal/cm3
Homopolymer | poly(4-tert-butylphenyl methacrylate) | P040292 | C14H18O2 | Physicochemical property | Solubility parameter | 19 | 0 | (J/cm3)1/2
Homopolymer | poly(4-tert-butylphenyl methacrylate) | P040292 | C14H18O2 | Physicochemical property | Surface tension | 25 | 0 | mN/m
Homopolymer | poly(4-tert-butylphenyl methacrylate) | P040292 | C14H18O2 | Dilute solution property | Intrinsic viscosity eta | 1.69 | 0 | dl/g
Homopolymer | poly(4-tert-butylphenyl methacrylate) | P040292 | C14H18O2 | Polymer Information | SMILES | *CC(C(=O)Oc1ccc(cc1)C(C)(C)C)(C)*
Homopolymer | poly(sodium methacrylate) | P040293 | C4H5NaO2 | Polymer Information | SMILES | *C(C(=O)O[Na])(C*)C
Homopolymer | poly(dimethyl itaconate) | P040294 | C7H10O4 | Physical property | Density | 1.26 | 0 | g/cm3
Homopolymer | poly(dimethyl itaconate) | P040294 | C7H10O4 | Physical property | Specific volume | 0.794 | 0 | cm3/g
Homopolymer | poly(dimethyl itaconate) | P040294 | C7H10O4 | Thermal property | Glass transition temperature | 95 | 793.0614 | C
Homopolymer | poly(dimethyl itaconate) | P040294 | C7H10O4 | Thermal property | Thermal decomposition temperature | 269 | 15524.79 | C
Homopolymer | poly(dimethyl itaconate) | P040294 | C7H10O4 | Thermal property | Thermal decomposition weight loss | 5 | 33.33333 | %
Homopolymer | poly(dimethyl itaconate) | P040294 | C7H10O4 | Thermal property | Specific heat capacity cp | 1.15 | 0 | cal/(g*C)
Homopolymer | poly(dimethyl itaconate) | P040294 | C7H10O4 | Electric property | Dielectric constant ac | 5.3 | 0
Homopolymer | poly(dimethyl itaconate) | P040294 | C7H10O4 | Electric property | Dielectric loss tangent | 0.082 | 0
Homopolymer | poly(dimethyl itaconate) | P040294 | C7H10O4 | Physicochemical property | Cohesive energy density | 91.8 | 0 | cal/cm3
Homopolymer | poly(dimethyl itaconate) | P040294 | C7H10O4 | Physicochemical property | Solubility parameter | 19.6 | 0 | (J/cm3)1/2
Homopolymer | poly(dimethyl itaconate) | P040294 | C7H10O4 | Dilute solution property | Intrinsic viscosity eta | 0.225 | 0.0033224 | dl/g
Homopolymer | poly(dimethyl itaconate) | P040294 | C7H10O4 | Flexural property | Dynamic flexural properties storage modulus | 0.02 | 0 | GPa
Homopolymer | poly(dimethyl itaconate) | P040294 | C7H10O4 | Flexural property | Dynamic flexural properties loss modulus | 0.04 | 0 | GPa
Homopolymer | poly(dimethyl itaconate) | P040294 | C7H10O4 | Flexural property | Dynamic flexural properties loss tanget | 2.1 | 0
Homopolymer | poly(dimethyl itaconate) | P040294 | C7H10O4 | Polymer Information | SMILES | COC(=O)CC(C(=O)OC)(C*)*
Homopolymer | poly(diethyl maleate) | P040295 | C4H6O2 | Physical property | Density | 1.221 | 0 | g/cm3
Homopolymer | poly(diethyl maleate) | P040295 | C4H6O2 | Physical property | Specific volume | 0.819 | 0 | cm3/g
Homopolymer | poly(diethyl maleate) | P040295 | C4H6O2 | Thermal property | Glass transition temperature | 12.75 | 1.617273 | C
Homopolymer | poly(diethyl maleate) | P040295 | C4H6O2 | Dilute solution property | Intrinsic viscosity eta | 0.215 | 0.004363636 | dl/g
Homopolymer | poly(diethyl maleate) | P040295 | C4H6O2 | Polymer Information | SMILES | CCOC(=O)C(*)*
Homopolymer | poly(dimethyl fumarate) | P040296 | C3H4O2 | Physical property | Density | 1.295 | 0 | g/cm3
Homopolymer | poly(dimethyl fumarate) | P040296 | C3H4O2 | Physical property | Specific volume | 0.7722 | 0 | cm3/g
Homopolymer | poly(dimethyl fumarate) | P040296 | C3H4O2 | Thermal property | Glass transition temperature | 82.5 | 208.4167 | C
Homopolymer | poly(dimethyl fumarate) | P040296 | C3H4O2 | Dilute solution property | Intrinsic viscosity eta | 0.05 | 0.0001333333 | dl/g
Homopolymer | poly(dimethyl fumarate) | P040296 | C3H4O2 | Polymer Information | SMILES | COC(=O)C(*)*
Homopolymer | poly(dipropyl fumarate) | P040297 | C5H8O2 | Physical property | Density | 1.161 | 0 | g/cm3
Homopolymer | poly(dipropyl fumarate) | P040297 | C5H8O2 | Physical property | Specific volume | 0.8613 | 0 | cm3/g
Homopolymer | poly(dipropyl fumarate) | P040297 | C5H8O2 | Thermal property | Glass transition temperature | -15 | 0 | C
Homopolymer | poly(dipropyl fumarate) | P040297 | C5H8O2 | Dilute solution property | Intrinsic viscosity eta | 0.19 | 0.0003466667 | dl/g
Homopolymer | poly(dipropyl fumarate) | P040297 | C5H8O2 | Polymer Information | SMILES | CCCOC(=O)C(*)*
Homopolymer | poly(biphenylyloxyhexyl acrylate) | P040298 | C21H24O3 | Polymer Information | SMILES | *CC(C(=O)OCCCCCCOc1ccc(cc1)c1ccccc1)*
Homopolymer | poly(4-carboxyphenyl acrylate) | P040299 | C10H8O4 | Thermal property | Glass transition temperature | 125 | 326.6667 | C
Homopolymer | poly(4-carboxyphenyl acrylate) | P040299 | C10H8O4 | Thermal property | Thermal decomposition temperature | 250 | 0 | C
Homopolymer | poly(4-carboxyphenyl acrylate) | P040299 | C10H8O4 | Thermal property | Melting temperature | 252 | 0 | C
Homopolymer | poly(4-carboxyphenyl acrylate) | P040299 | C10H8O4 | Polymer Information | SMILES | *CC(C(=O)Oc1ccc(cc1)C(=O)O)*
Homopolymer | polymethacrylamide | P040300 | C4H7NO | Thermal property | Glass transition temperature | 88.7 | 0 | C
Homopolymer | polymethacrylamide | P040300 | C4H7NO | Thermal property | Thermal decomposition temperature | 340.89 | 3318.6828 | C
Homopolymer | polymethacrylamide | P040300 | C4H7NO | Thermal property | Thermal decomposition weight loss | 5 | 0 | %
Homopolymer | polymethacrylamide | P040300 | C4H7NO | Polymer Information | SMILES | *C(C(=O)N)(C*)C
Homopolymer | poly(2-cyanobutyl acrylate) | P040301 | C8H11NO2 | Polymer Information | SMILES | *CC(C(=O)OCC(C#N)CC)*
Homopolymer | poly(1-naphthyl methacrylate) | P040302 | C14H12O2 | Polymer Information | SMILES | *CC(C(=O)Oc1cccc2c1cccc2)(C)*
Homopolymer | poly(1H-pyrrol-1-yl acrylate) | P040303 | C7H7NO | Polymer Information | SMILES | *CC(C(=O)n1cccc1)*
Homopolymer | poly(4-chlorophenyl methacrylate) | P040304 | C10H9ClO2 | Polymer Information | SMILES | *CC(C(=O)Oc1ccc(cc1)Cl)(C)*
Homopolymer | poly(4-methylphenyl methacrylate) | P040305 | C11H12O2 | Physicochemical property | Cohesive energy density | 84.4 | 0 | cal/cm3
Homopolymer | poly(4-methylphenyl methacrylate) | P040305 | C11H12O2 | Physicochemical property | Solubility parameter | 18.8 | 0 | (J/cm3)1/2
Homopolymer | poly(4-methylphenyl methacrylate) | P040305 | C11H12O2 | Dilute solution property | Intrinsic viscosity eta | 1.464 | 0.08451971 | dl/g
Homopolymer | poly(4-methylphenyl methacrylate) | P040305 | C11H12O2 | Polymer Information | SMILES | *CC(C(=O)Oc1ccc(cc1)C)(C)*
Homopolymer | poly(N-cyclohexyl maleimide) | P040307 | C10H13NO2 | Thermal property | Glass transition temperature | 232 | 3537.44 | C
Homopolymer | poly(N-cyclohexyl maleimide) | P040307 | C10H13NO2 | Polymer Information | SMILES | *C1C(=O)N(C(=O)C1*)C1CCCCC1
Homopolymer | poly(dipentyl itaconate) | P040308 | C15H26O4 | Thermal property | Glass transition temperature | 2 | 21.33333 | C
Homopolymer | poly(dipentyl itaconate) | P040308 | C15H26O4 | Physicochemical property | Cohesive energy density | 74.8 | 0 | cal/cm3
Homopolymer | poly(dipentyl itaconate) | P040308 | C15H26O4 | Physicochemical property | Solubility parameter | 17.7 | 0 | (J/cm3)1/2
Homopolymer | poly(dipentyl itaconate) | P040308 | C15H26O4 | Dilute solution property | Intrinsic viscosity eta | 0.294 | 0.02358533 | dl/g
Homopolymer | poly(dipentyl itaconate) | P040308 | C15H26O4 | Polymer Information | SMILES | CCCCCOC(=O)CC(C(=O)OCCCCC)(C*)*
Homopolymer | poly[decyl(tridecyl) itaconate] | P040309 | C28H52O4 | Polymer Information | SMILES | CCCCCCCCCCCCCOC(=O)CC(C(=O)OCCCCCCCCCC)(C*)*
Homopolymer | poly(dihexyl itaconate) | P040310 | C17H30O4 | Thermal property | Glass transition temperature | -14.5 | 188.7857 | C
Homopolymer | poly(dihexyl itaconate) | P040310 | C17H30O4 | Physicochemical property | Cohesive energy density | 71.5 | 0 | cal/cm3
Homopolymer | poly(dihexyl itaconate) | P040310 | C17H30O4 | Physicochemical property | Solubility parameter | 17.3 | 0 | (J/cm3)1/2
Homopolymer | poly(dihexyl itaconate) | P040310 | C17H30O4 | Dilute solution property | Intrinsic viscosity eta | 0.3055 | 0.005160571 | dl/g
Homopolymer | poly(dihexyl itaconate) | P040310 | C17H30O4 | Polymer Information | SMILES | CCCCCCOC(=O)CC(C(=O)OCCCCCC)(C*)*
Homopolymer | poly(N-2,4-dimethylphenyl maleimide) | P040312 | C12H11NO2 | Polymer Information | SMILES | Cc1ccc(c(c1)C)N1C(=O)C(C(C1=O)*)*
Homopolymer | poly[1,1-bis(octyloxycarbonyl)ethene] | P040313 | C20H36O4 | Polymer Information | SMILES | *CC(C(=O)OCCCCCCCC)(C(=O)OCCCCCCCC)*
Homopolymer | poly(dipropyl itaconate) | P040314 | C11H18O4 | Physical property | Density | 1.18 | 0 | g/cm3
Homopolymer | poly(dipropyl itaconate) | P040314 | C11H18O4 | Physical property | Specific volume | 0.844 | 0 | cm3/g
Homopolymer | poly(dipropyl itaconate) | P040314 | C11H18O4 | Thermal property | Glass transition temperature | 42.5 | 339.5833 | C
Homopolymer | poly(dipropyl itaconate) | P040314 | C11H18O4 | Thermal property | Specific heat capacity cp | 1.22 | 0 | cal/(g*C)
Homopolymer | poly(dipropyl itaconate) | P040314 | C11H18O4 | Electric property | Dielectric constant ac | 4.5 | 0
Homopolymer | poly(dipropyl itaconate) | P040314 | C11H18O4 | Electric property | Dielectric loss tangent | 0.11 | 0
Homopolymer | poly(dipropyl itaconate) | P040314 | C11H18O4 | Physicochemical property | Cohesive energy density | 80 | 0 | cal/cm3
Homopolymer | poly(dipropyl itaconate) | P040314 | C11H18O4 | Physicochemical property | Solubility parameter | 18.3 | 0 | (J/cm3)1/2
Homopolymer | poly(dipropyl itaconate) | P040314 | C11H18O4 | Dilute solution property | Intrinsic viscosity eta | 0.293 | 0.01984533 | dl/g
Homopolymer | poly(dipropyl itaconate) | P040314 | C11H18O4 | Flexural property | Dynamic flexural properties storage modulus | 0.06 | 0 | GPa
Homopolymer | poly(dipropyl itaconate) | P040314 | C11H18O4 | Flexural property | Dynamic flexural properties loss modulus | 0.072 | 0 | GPa
Homopolymer | poly(dipropyl itaconate) | P040314 | C11H18O4 | Flexural property | Dynamic flexural properties loss tanget | 1.2 | 0
Homopolymer | poly(dipropyl itaconate) | P040314 | C11H18O4 | Polymer Information | SMILES | CCCOC(=O)CC(C(=O)OCCC)(C*)*
Homopolymer | poly[bis(2-methylphenyl) itaconate] | P040315 | C19H18O4 | Physical property | Density | 1.135 | 0 | g/cm3
Homopolymer | poly[bis(2-methylphenyl) itaconate] | P040315 | C19H18O4 | Physical property | Specific volume | 0.8811 | 0 | cm3/g
Homopolymer | poly[bis(2-methylphenyl) itaconate] | P040315 | C19H18O4 | Optical property | Refractive index | 1.591 | 0
Homopolymer | poly[bis(2-methylphenyl) itaconate] | P040315 | C19H18O4 | Physicochemical property | Cohesive energy density | 82.6 | 0 | cal/cm3
Homopolymer | poly[bis(2-methylphenyl) itaconate] | P040315 | C19H18O4 | Physicochemical property | Solubility parameter | 18.6 | 0 | (J/cm3)1/2
Homopolymer | poly[bis(2-methylphenyl) itaconate] | P040315 | C19H18O4 | Dilute solution property | Intrinsic viscosity eta | 0.185 | 71.06825 | dl/g
Homopolymer | poly[bis(2-methylphenyl) itaconate] | P040315 | C19H18O4 | Dilute solution property | Radius of gyration | 5.36 | 0 | nm
Homopolymer | poly[bis(2-methylphenyl) itaconate] | P040315 | C19H18O4 | Dilute solution property | Second virial coefficient | 6e-05 | 0 | cm3*mol/g2
Homopolymer | poly[bis(2-methylphenyl) itaconate] | P040315 | C19H18O4 | Polymer Information | SMILES | *CC(C(=O)Oc1ccccc1C)(CC(=O)Oc1ccccc1C)*
Homopolymer | poly[bis(3-methylphenyl) itaconate] | P040316 | C19H18O4 | Physical property | Density | 1.11 | 0 | g/cm3
Homopolymer | poly[bis(3-methylphenyl) itaconate] | P040316 | C19H18O4 | Physical property | Specific volume | 0.9009 | 0 | cm3/g
Homopolymer | poly[bis(3-methylphenyl) itaconate] | P040316 | C19H18O4 | Optical property | Refractive index | 1.586 | 0
Homopolymer | poly[bis(3-methylphenyl) itaconate] | P040316 | C19H18O4 | Physicochemical property | Cohesive energy density | 82.6 | 0 | cal/cm3
Homopolymer | poly[bis(3-methylphenyl) itaconate] | P040316 | C19H18O4 | Physicochemical property | Solubility parameter | 18.6 | 0 | (J/cm3)1/2
Homopolymer | poly[bis(3-methylphenyl) itaconate] | P040316 | C19H18O4 | Dilute solution property | Intrinsic viscosity eta | 16.928 | 370.6074 | dl/g
Homopolymer | poly[bis(3-methylphenyl) itaconate] | P040316 | C19H18O4 | Dilute solution property | Radius of gyration | 5.19 | 0 | nm
Homopolymer | poly[bis(3-methylphenyl) itaconate] | P040316 | C19H18O4 | Dilute solution property | Second virial coefficient | 0.000112 | 0 | cm3*mol/g2
Homopolymer | poly[bis(3-methylphenyl) itaconate] | P040316 | C19H18O4 | Polymer Information | SMILES | *CC(C(=O)Oc1cccc(c1)C)(CC(=O)Oc1cccc(c1)C)*
Homopolymer | poly[bis(4-methylphenyl) itaconate] | P040317 | C19H18O4 | Physical property | Density | 1.07 | 0 | g/cm3
Homopolymer | poly[bis(4-methylphenyl) itaconate] | P040317 | C19H18O4 | Physical property | Specific volume | 0.9346 | 0 | cm3/g
Homopolymer | poly[bis(4-methylphenyl) itaconate] | P040317 | C19H18O4 | Optical property | Refractive index | 1.577 | 0
Homopolymer | poly[bis(4-methylphenyl) itaconate] | P040317 | C19H18O4 | Physicochemical property | Cohesive energy density | 83.5 | 0 | cal/cm3
Homopolymer | poly[bis(4-methylphenyl) itaconate] | P040317 | C19H18O4 | Physicochemical property | Solubility parameter | 18.7 | 0 | (J/cm3)1/2
Homopolymer | poly[bis(4-methylphenyl) itaconate] | P040317 | C19H18O4 | Dilute solution property | Intrinsic viscosity eta | 0.263 | 163.2708488 | dl/g
Homopolymer | poly[bis(4-methylphenyl) itaconate] | P040317 | C19H18O4 | Dilute solution property | Radius of gyration | 5.6 | 0 | nm
Homopolymer | poly[bis(4-methylphenyl) itaconate] | P040317 | C19H18O4 | Dilute solution property | Second virial coefficient | 0.000145 | 0 | cm3*mol/g2
Homopolymer | poly[bis(4-methylphenyl) itaconate] | P040317 | C19H18O4 | Polymer Information | SMILES | *CC(C(=O)Oc1ccc(cc1)C)(CC(=O)Oc1ccc(cc1)C)*
Homopolymer | poly[bis(2,4-methylphenyl) itaconate] | P040318 | C21H22O4 | Polymer Information | SMILES | *CC(C(=O)Oc1ccc(cc1C)C)(CC(=O)Oc1ccc(cc1C)C)*
Homopolymer | poly[bis(3,5-dimethylphenyl) itaconate] | P040319 | C21H22O4 | Polymer Information | SMILES | *CC(C(=O)Oc1cc(C)cc(c1)C)(CC(=O)Oc1cc(C)cc(c1)C)*
Homopolymer | poly(ethyl 2-cyanoacrylate) | P040320 | C6H7NO2 | Optical property | Refractive index | 1.4855 | 8.333333e-06
Homopolymer | poly(ethyl 2-cyanoacrylate) | P040320 | C6H7NO2 | Thermal property | Glass transition temperature | 115 | 0 | C
Homopolymer | poly(ethyl 2-cyanoacrylate) | P040320 | C6H7NO2 | Electric property | Dielectric constant ac | 4.04 | 1.613333
Homopolymer | poly(ethyl 2-cyanoacrylate) | P040320 | C6H7NO2 | Dilute solution property | Intrinsic viscosity eta | 0.463 | 0.02237129 | dl/g
Homopolymer | poly(ethyl 2-cyanoacrylate) | P040320 | C6H7NO2 | Polymer Information | SMILES | CCOC(=O)C(C#N)(C*)*
Homopolymer | poly[ethylene-alt-(diethyl fumarate)] | P040321 | C10H16O4 | Physicochemical property | Cohesive energy density | 86 | 0 | cal/cm3
Homopolymer | poly[ethylene-alt-(diethyl fumarate)] | P040321 | C10H16O4 | Physicochemical property | Solubility parameter | 19 | 0 | (J/cm3)1/2
Homopolymer | poly[ethylene-alt-(diethyl fumarate)] | P040321 | C10H16O4 | Dilute solution property | Intrinsic viscosity eta | 0.3445 | 2.7e-05 | dl/g
Homopolymer | poly[ethylene-alt-(diethyl fumarate)] | P040321 | C10H16O4 | Polymer Information | SMILES | CCOC(=O)C(C(C(=O)OCC)*)CC*
Homopolymer | poly(2-ethylphenyl methacrylate) | P040322 | C12H14O2 | Polymer Information | SMILES | *CC(C(=O)Oc1ccccc1CC)(C)*
Homopolymer | poly(3-ethylphenyl methacrylate) | P040323 | C12H14O2 | Polymer Information | SMILES | *CC(C(=O)Oc1cccc(c1)CC)(C)*
Homopolymer | poly(4-ethylphenyl methacrylate) | P040324 | C12H14O2 | Polymer Information | SMILES | *CC(C(=O)Oc1ccc(cc1)CC)(C)*
Homopolymer | poly(2-hydroxyethyl acrylate) | P040325 | C5H8O3 | Physical property | Density | 1.2785 | 0.001160333 | g/cm3
Homopolymer | poly(2-hydroxyethyl acrylate) | P040325 | C5H8O3 | Physical property | Specific volume | 0.78255 | 0.0004344033 | cm3/g
Homopolymer | poly(2-hydroxyethyl acrylate) | P040325 | C5H8O3 | Thermal property | Glass transition temperature | 3.46 | 185.41856 | C
Homopolymer | poly(2-hydroxyethyl acrylate) | P040325 | C5H8O3 | Thermal property | Thermal decomposition temperature | 360 | 0 | C
Homopolymer | poly(2-hydroxyethyl acrylate) | P040325 | C5H8O3 | Thermal property | Thermal decomposition weight loss | 10 | 0 | %
Homopolymer | poly(2-hydroxyethyl acrylate) | P040325 | C5H8O3 | Electric property | Dielectric constant ac | 17 | 0
Homopolymer | poly(2-hydroxyethyl acrylate) | P040325 | C5H8O3 | Electric property | Electric conductivity | 5.9e-12 | 0 | 1/(ohm*cm)
Homopolymer | poly(2-hydroxyethyl acrylate) | P040325 | C5H8O3 | Electric property | Volume resistivity | 170000000000 | 0 | ohm*cm
Homopolymer | poly(2-hydroxyethyl acrylate) | P040325 | C5H8O3 | Physicochemical property | Water absorption | 1065 | 0 | wt%
Homopolymer | poly(2-hydroxyethyl acrylate) | P040325 | C5H8O3 | Tensile property | Dynamic mechanical properties storage modulus | 0.04 | 0 | GPa
Homopolymer | poly(2-hydroxyethyl acrylate) | P040325 | C5H8O3 | Tensile property | Dynamic mechanical properties loss tangent | 1.3 | 0
Homopolymer | poly(2-hydroxyethyl acrylate) | P040325 | C5H8O3 | Polymer Information | SMILES | OCCOC(=O)C(C*)*
Homopolymer | poly(4-isopropylphenyl methacrylate) | P040326 | C13H16O2 | Polymer Information | SMILES | *CC(C(=O)Oc1ccc(cc1)C(C)C)(C)*
Homopolymer | poly(methacrylic acid piperidide) | P040327 | C9H15NO | Polymer Information | SMILES | *CC(C(=O)N1CCCCC1)(C)*
Homopolymer | poly[N-(1-naphthyl) maleimide] | P040328 | C14H9NO2 | Polymer Information | SMILES | O=C1C(*)C(C(=O)N1c1cccc2c1cccc2)*
Homopolymer | poly(N-phenyl maleimide) | P040329 | C10H7NO2 | Thermal property | Glass transition temperature | 325 | 0 | C
Homopolymer | poly(N-phenyl maleimide) | P040329 | C10H7NO2 | Thermal property | Thermal decomposition temperature | 433 | 10530.98 | C
Homopolymer | poly(N-phenyl maleimide) | P040329 | C10H7NO2 | Thermal property | Thermal decomposition weight loss | 25 | 1362.344 | %
Homopolymer | poly(N-phenyl maleimide) | P040329 | C10H7NO2 | Thermal property | Melting temperature | 400 | 0 | C
Homopolymer | poly(N-phenyl maleimide) | P040329 | C10H7NO2 | Dilute solution property | Intrinsic viscosity eta | 0.09 | 0.0001333333 | dl/g
Homopolymer | poly(N-phenyl maleimide) | P040329 | C10H7NO2 | Polymer Information | SMILES | *C1C(=O)N(C(=O)C1*)c1ccccc1
Homopolymer | poly[N-(4-methylphenyl) maleimide] | P040330 | C11H9NO2 | Thermal property | Thermal decomposition temperature | 355 | 34525.14 | C
Homopolymer | poly[N-(4-methylphenyl) maleimide] | P040330 | C11H9NO2 | Thermal property | Thermal decomposition weight loss | 35.7 | 1985.349 | %
Homopolymer | poly[N-(4-methylphenyl) maleimide] | P040330 | C11H9NO2 | Dilute solution property | Intrinsic viscosity eta | 0.06 | 0 | dl/g
Homopolymer | poly[N-(4-methylphenyl) maleimide] | P040330 | C11H9NO2 | Polymer Information | SMILES | *C1C(=O)N(C(=O)C1*)c1ccc(cc1)C
Homopolymer | poly(triethylene glycol methacrylate) | P040331 | C10H18O5 | Physical property | Density | 1.24 | 0 | g/cm3
Homopolymer | poly(triethylene glycol methacrylate) | P040331 | C10H18O5 | Physical property | Specific volume | 0.806 | 0 | cm3/g
Homopolymer | poly(triethylene glycol methacrylate) | P040331 | C10H18O5 | Physicochemical property | Cohesive energy density | 313 | 0 | cal/cm3
Homopolymer | poly(triethylene glycol methacrylate) | P040331 | C10H18O5 | Physicochemical property | Solubility parameter | 36.2 | 0 | (J/cm3)1/2
Homopolymer | poly(triethylene glycol methacrylate) | P040331 | C10H18O5 | Polymer Information | SMILES | OCCOCCOCCOC(=O)C(C*)(C)*
Homopolymer | poly(2,4-dimethylphenyl methacrylate) | P040332 | C12H14O2 | Thermal property | Glass transition temperature | 109 | 0 | C
Homopolymer | poly(2,4-dimethylphenyl methacrylate) | P040332 | C12H14O2 | Electric property | Dielectric constant ac | 2.39 | 0
Homopolymer | poly(2,4-dimethylphenyl methacrylate) | P040332 | C12H14O2 | Electric property | Dielectric loss factor | 0.165 | 0
Homopolymer | poly(2,4-dimethylphenyl methacrylate) | P040332 | C12H14O2 | Polymer Information | SMILES | *CC(C(=O)Oc1ccc(cc1C)C)(C)*
Homopolymer | poly(3,5-dimethylphenyl methacrylate) | P040333 | C12H14O2 | Thermal property | Glass transition temperature | 95.5 | 147 | C
Homopolymer | poly(3,5-dimethylphenyl methacrylate) | P040333 | C12H14O2 | Thermal property | Thermal decomposition temperature | 319 | 9872.267 | C
Homopolymer | poly(3,5-dimethylphenyl methacrylate) | P040333 | C12H14O2 | Thermal property | Thermal decomposition weight loss | 50 | 2133.333 | %
Homopolymer | poly(3,5-dimethylphenyl methacrylate) | P040333 | C12H14O2 | Electric property | Dielectric constant ac | 2.38 | 0
Homopolymer | poly(3,5-dimethylphenyl methacrylate) | P040333 | C12H14O2 | Electric property | Dielectric loss factor | 0.145 | 0
Homopolymer | poly(3,5-dimethylphenyl methacrylate) | P040333 | C12H14O2 | Polymer Information | SMILES | *CC(C(=O)Oc1cc(C)cc(c1)C)(C)*
Homopolymer | poly{2-[N-ethyl(heptadecafluorooctyl)sulfonamido]ethyl acrylate} | P040334 | C15H12F17NO4S | Thermal property | Glass transition temperature | 48.7 | 0 | C
Homopolymer | poly{2-[N-ethyl(heptadecafluorooctyl)sulfonamido]ethyl acrylate} | P040334 | C15H12F17NO4S | Thermal property | Melting temperature | 72.7 | 417.72 | C
Homopolymer | poly{2-[N-ethyl(heptadecafluorooctyl)sulfonamido]ethyl acrylate} | P040334 | C15H12F17NO4S | Physicochemical property | Surface tension | 10.7 | 0 | mN/m
Homopolymer | poly{2-[N-ethyl(heptadecafluorooctyl)sulfonamido]ethyl acrylate} | P040334 | C15H12F17NO4S | Physicochemical property | Contact angle | 96 | 281 | degree
Homopolymer | poly{2-[N-ethyl(heptadecafluorooctyl)sulfonamido]ethyl acrylate} | P040334 | C15H12F17NO4S | Polymer Information | SMILES | *CC(C(=O)OCCN(S(=O)(=O)C(C(C(C(C(C(C(C(F)(F)F)(F)F)(F)F)(F)F)(F)F)(F)F)(F)F)(F)F)CC)*
Homopolymer | poly(2-{[(heptadecafluorooctyl)sulfonyl](methyl)amino}ethyl methacrylate) | P040335 | C15H12F17NO4S | Physicochemical property | Surface tension | 10.1 | 0 | mN/m
Homopolymer | poly(2-{[(heptadecafluorooctyl)sulfonyl](methyl)amino}ethyl methacrylate) | P040335 | C15H12F17NO4S | Physicochemical property | Contact angle | 99.5 | 320.3333 | degree
Homopolymer | poly(2-{[(heptadecafluorooctyl)sulfonyl](methyl)amino}ethyl methacrylate) | P040335 | C15H12F17NO4S | Polymer Information | SMILES | *CC(C(=O)OCCN(S(=O)(=O)C(C(C(C(C(C(C(C(F)(F)F)(F)F)(F)F)(F)F)(F)F)(F)F)(F)F)(F)F)C)(C)*
Homopolymer | poly[2-(N-ethylperfluorooctanesulphonamido)ethyl methacrylate] | P040336 | C16H14F17NO4S | Physicochemical property | Surface tension | 11.7 | 0 | mN/m
Homopolymer | poly[2-(N-ethylperfluorooctanesulphonamido)ethyl methacrylate] | P040336 | C16H14F17NO4S | Physicochemical property | Contact angle | 93 | 261.3333 | degree
Homopolymer | poly[2-(N-ethylperfluorooctanesulphonamido)ethyl methacrylate] | P040336 | C16H14F17NO4S | Polymer Information | SMILES | CCN(S(=O)(=O)C(C(C(C(C(C(C(C(F)(F)F)(F)F)(F)F)(F)F)(F)F)(F)F)(F)F)(F)F)CCOC(=O)C(C*)(C)*
Homopolymer | poly[(methyl acrylate)-alt-acrylonitrile] | P040337 | C7H9NO | Polymer Information | SMILES | *CC(C(=O)C)CC(C#N)*
Homopolymer | poly(hexyl cyanoacrylate) | P040338 | C10H15NO2 | Optical property | Refractive index | 1.484 | 5.333333e-06
Homopolymer | poly(hexyl cyanoacrylate) | P040338 | C10H15NO2 | Thermal property | Glass transition temperature | 86 | 0 | C
Homopolymer | poly(hexyl cyanoacrylate) | P040338 | C10H15NO2 | Polymer Information | SMILES | CCCCCCOC(=O)C(C#N)(C*)*
Homopolymer | poly(oxiranylmethyl methacrylate) | P040339 | C7H10O3 | Thermal property | Glass transition temperature | 74 | 84.16704 | C
Homopolymer | poly(oxiranylmethyl methacrylate) | P040339 | C7H10O3 | Thermal property | Thermal decomposition temperature | 263 | 4528.338 | C
Homopolymer | poly(oxiranylmethyl methacrylate) | P040339 | C7H10O3 | Thermal property | Thermal decomposition weight loss | 10 | 605.0575 | %
Homopolymer | poly(oxiranylmethyl methacrylate) | P040339 | C7H10O3 | Thermal property | Specific heat capacity cp | 0.387 | 0 | cal/(g*C)
Homopolymer | poly(oxiranylmethyl methacrylate) | P040339 | C7H10O3 | Electric property | Dielectric constant ac | 4.8 | 0.6592857
Homopolymer | poly(oxiranylmethyl methacrylate) | P040339 | C7H10O3 | Electric property | Dielectric loss tangent | 0.03 | 0
Homopolymer | poly(oxiranylmethyl methacrylate) | P040339 | C7H10O3 | Electric property | Electric conductivity | 9e-11 | 0 | 1/(ohm*cm)
Homopolymer | poly(oxiranylmethyl methacrylate) | P040339 | C7H10O3 | Electric property | Volume resistivity | 10000000000 | 0 | ohm*cm
Homopolymer | poly(oxiranylmethyl methacrylate) | P040339 | C7H10O3 | Tensile property | Dynamic mechanical properties storage modulus | 0.4 | 0 | GPa
Homopolymer | poly(oxiranylmethyl methacrylate) | P040339 | C7H10O3 | Tensile property | Dynamic mechanical properties loss modulus | 0.1 | 0 | GPa
Homopolymer | poly(oxiranylmethyl methacrylate) | P040339 | C7H10O3 | Polymer Information | SMILES | *C(C(=O)OCC1CO1)(C*)C
Homopolymer | poly(8-methylnonyl methacrylate) | P040340 | C14H26O2 | Polymer Information | SMILES | *CC(C(=O)OCCCCCCCC(C)C)(C)*
Homopolymer | poly(1-methylpentyl methacrylate) | P040341 | C10H18O2 | Polymer Information | SMILES | CCCCC(OC(=O)C(C*)(C)*)C
Homopolymer | poly(3-ethylhex-1-ene-3-one) | P040342 | C8H14O | Polymer Information | SMILES | *CC(C(=O)C(CC)CC)*
Homopolymer | poly(2,4,6-trimethylhept-1-ene-3-one) | P040343 | C10H18O | Polymer Information | SMILES | *CC(C(=O)C(CC(C)C)C)(C)*
Homopolymer | poly(isopentyl methacrylate) | P040344 | C9H16O2 | Polymer Information | SMILES | *CC(C(=O)OCCC(C)C)(C)*
Homopolymer | poly(1-methylbutyl methacrylate) | P040345 | C9H16O2 | Polymer Information | SMILES | CCCC(OC(=O)C(C*)(C)*)C
Homopolymer | poly{2-[4-(4-methoxyphenyl)phenoxy]ethyl methacrylate} | P040346 | C19H20O4 | Polymer Information | SMILES | *CC(C(=O)OCCOc1ccc(cc1)c1ccc(cc1)OC)(C)*
Homopolymer | poly{3-[4-(4-methoxyphenyl)phenoxy]propyl methacrylate} | P040347 | C20H22O4 | Polymer Information | SMILES | *CC(C(=O)OCCCOc1ccc(cc1)c1ccc(cc1)OC)(C)*
Homopolymer | poly{4-[4-(4-methoxyphenyl)phenoxy]butyl methacrylate} | P040348 | C21H24O4 | Polymer Information | SMILES | *CC(C(=O)OCCCCOc1ccc(cc1)c1ccc(cc1)OC)(C)*
Homopolymer | poly{5-[4-(4-methoxyphenyl)phenoxy]pentyl methacrylate} | P040349 | C22H26O4 | Polymer Information | SMILES | *CC(C(=O)OCCCCCOc1ccc(cc1)c1ccc(cc1)OC)(C)*
Homopolymer | poly{6-[(4'-methoxybiphenyl-4-yl)oxy]hexyl methacrylate} | P040350 | C23H28O4 | Thermal property | Thermal decomposition temperature | 323 | 0 | C
Homopolymer | poly{6-[(4'-methoxybiphenyl-4-yl)oxy]hexyl methacrylate} | P040350 | C23H28O4 | Thermal property | Thermal decomposition weight loss | 5 | 0 | %
Homopolymer | poly{6-[(4'-methoxybiphenyl-4-yl)oxy]hexyl methacrylate} | P040350 | C23H28O4 | Thermal property | Lc phase transition temperature | 124.35 | 76.14045 | C
Homopolymer | poly{6-[(4'-methoxybiphenyl-4-yl)oxy]hexyl methacrylate} | P040350 | C23H28O4 | Polymer Information | SMILES | *CC(C(=O)OCCCCCCOc1ccc(cc1)c1ccc(cc1)OC)(C)*
Homopolymer | poly[2-((ethyl){4-[(4-nitrophenyl)diazenyl]phenyl}amino)ethyl methacrylate] | P044251 | C20H22N4O4 | Physical property | Density | 1.244 | 0 | g/cm3
Homopolymer | poly[2-((ethyl){4-[(4-nitrophenyl)diazenyl]phenyl}amino)ethyl methacrylate] | P044251 | C20H22N4O4 | Physical property | Specific volume | 0.8039 | 0 | cm3/g
Homopolymer | poly[2-((ethyl){4-[(4-nitrophenyl)diazenyl]phenyl}amino)ethyl methacrylate] | P044251 | C20H22N4O4 | Optical property | Refractive index | 1.838 | 0.1233409
Homopolymer | poly[2-((ethyl){4-[(4-nitrophenyl)diazenyl]phenyl}amino)ethyl methacrylate] | P044251 | C20H22N4O4 | Thermal property | Glass transition temperature | 127.5 | 19.06878 | C
Homopolymer | poly[2-((ethyl){4-[(4-nitrophenyl)diazenyl]phenyl}amino)ethyl methacrylate] | P044251 | C20H22N4O4 | Polymer Information | SMILES | CCN(c1ccc(cc1)N=Nc1ccc(cc1)[N+](=O)[O-])CCOC(=O)C(C*)(C)*
Homopolymer | poly[2-(ethyl{4-[(4-nitrophenyl)diazenyl]phenyl}amino)ethyl acrylate] | P044252 | C19H20N4O4 | Thermal property | Glass transition temperature | 92 | 369.2026 | C
Homopolymer | poly[2-(ethyl{4-[(4-nitrophenyl)diazenyl]phenyl}amino)ethyl acrylate] | P044252 | C19H20N4O4 | Polymer Information | SMILES | *CC(C(=O)OCCN(c1ccc(cc1)N=Nc1ccc(cc1)[N+](=O)[O-])CC)*
Homopolymer | poly(5-(4'-cyanobiphenyl-4-yl)oxy]carbonyl}pentyl acrylate) | P044290 | C22H21NO4 | Thermal property | Glass transition temperature | 38 | 0 | C
Homopolymer | poly(5-(4'-cyanobiphenyl-4-yl)oxy]carbonyl}pentyl acrylate) | P044290 | C22H21NO4 | Thermal property | Lc phase transition temperature | 127 | 0 | C
Homopolymer | poly(5-(4'-cyanobiphenyl-4-yl)oxy]carbonyl}pentyl acrylate) | P044290 | C22H21NO4 | Polymer Information | SMILES | *CC(C(=O)OCCCCCC(=O)Oc1ccc(cc1)c1ccc(cc1)C#N)*
Homopolymer | poly[ethylene-alt-(methacrylic acid)] | P044304 | C6H10O2 | Thermal property | Glass transition temperature | 132 | 0 | C
Homopolymer | poly[ethylene-alt-(methacrylic acid)] | P044304 | C6H10O2 | Polymer Information | SMILES | *C(C(=O)O)(CCC*)C
Homopolymer | poly{N-[4-(4-hydroxyphenylsulfonyl)phenoxycarbonyl]methacrylamide} | P044346 | C17H15NO6S | Thermal property | Glass transition temperature | 182 | 0 | C
Homopolymer | poly{N-[4-(4-hydroxyphenylsulfonyl)phenoxycarbonyl]methacrylamide} | P044346 | C17H15NO6S | Thermal property | Thermal decomposition temperature | 343 | 0 | C
Homopolymer | poly{N-[4-(4-hydroxyphenylsulfonyl)phenoxycarbonyl]methacrylamide} | P044346 | C17H15NO6S | Thermal property | Thermal decomposition weight loss | 16.4 | 0 | %
Homopolymer | poly{N-[4-(4-hydroxyphenylsulfonyl)phenoxycarbonyl]methacrylamide} | P044346 | C17H15NO6S | Dilute solution property | Intrinsic viscosity eta | 0.15 | 0.00504 | dl/g
Homopolymer | poly{N-[4-(4-hydroxyphenylsulfonyl)phenoxycarbonyl]methacrylamide} | P044346 | C17H15NO6S | Polymer Information | SMILES | *CC(C(=O)NC(=O)Oc1ccc(cc1)S(=O)(=O)c1ccc(cc1)O)(C)*
Homopolymer | poly[N-(2-{4-[4-(2-hydroxyethoxy)phenylsulfonyl]phenoxy}ethoxycarbonyl)methacrylamide] | P044347 | C21H23NO8S | Thermal property | Glass transition temperature | 131 | 0 | C
Homopolymer | poly[N-(2-{4-[4-(2-hydroxyethoxy)phenylsulfonyl]phenoxy}ethoxycarbonyl)methacrylamide] | P044347 | C21H23NO8S | Polymer Information | SMILES | OCCOc1ccc(cc1)S(=O)(=O)c1ccc(cc1)OCCOC(=O)NC(=O)C(C*)(C)*
Homopolymer | poly[N-(2-{4-[4-(2-hydroxypropyloxy)phenylsulfonyl]phenoxy}-1-methylethoxycarbonyl)methacrylamide] | P044348 | C23H27NO8S | Thermal property | Glass transition temperature | 73 | 0 | C
Homopolymer | poly[N-(2-{4-[4-(2-hydroxypropyloxy)phenylsulfonyl]phenoxy}-1-methylethoxycarbonyl)methacrylamide] | P044348 | C23H27NO8S | Polymer Information | SMILES | *CC(C(=O)NC(=O)OC(COc1ccc(cc1)S(=O)(=O)c1ccc(cc1)OCC(O)C)C)(C)*
Homopolymer | poly[N-({4-[(3,5-dibromo-4-hydroxyphenyl)sulfonyl]-2,6-dibromophenoxy}carbonyl)methacrylamide] | P044349 | C17H11Br4NO6S | Thermal property | Glass transition temperature | 116 | 0 | C
Homopolymer | poly[N-({4-[(3,5-dibromo-4-hydroxyphenyl)sulfonyl]-2,6-dibromophenoxy}carbonyl)methacrylamide] | P044349 | C17H11Br4NO6S | Polymer Information | SMILES | *CC(C(=O)NC(=O)Oc1c(Br)cc(cc1Br)S(=O)(=O)c1cc(Br)c(c(c1)Br)O)(C)*
Homopolymer | poly[N-(2-{4-[3,5-dibromo-4-(2-hydroxyethoxy)phenylsulfonyl]-2,6-dibromophenoxy}ethoxycarbonyl)methacrylamide] | P044350 | C21H19Br4NO8S | Thermal property | Glass transition temperature | 110 | 0 | C
Homopolymer | poly[N-(2-{4-[3,5-dibromo-4-(2-hydroxyethoxy)phenylsulfonyl]-2,6-dibromophenoxy}ethoxycarbonyl)methacrylamide] | P044350 | C21H19Br4NO8S | Polymer Information | SMILES | OCCOc1c(Br)cc(cc1Br)S(=O)(=O)c1cc(Br)c(c(c1)Br)OCCOC(=O)NC(=O)C(C*)(C)*
Homopolymer | poly(N-{[2-(4-{[3,5-dibromo-4-(2-hydroxypropyloxy)phenyl]sulfonyl}-2,6-dibromophenoxy)-1-methylethoxy]carbonyl}methacrylamide) | P044351 | C23H23Br4NO8S | Thermal property | Glass transition temperature | 45 | 0 | C
Homopolymer | poly(N-{[2-(4-{[3,5-dibromo-4-(2-hydroxypropyloxy)phenyl]sulfonyl}-2,6-dibromophenoxy)-1-methylethoxy]carbonyl}methacrylamide) | P044351 | C23H23Br4NO8S | Polymer Information | SMILES | *CC(C(=O)NC(=O)OC(COc1c(Br)cc(cc1Br)S(=O)(=O)c1cc(Br)c(c(c1)Br)OCC(O)C)C)(C)*
Homopolymer | poly{2-[(3,5-dinitrobenzoyl)oxy]ethyl methacrylate} | P044368 | C13H12N2O8 | Thermal property | Glass transition temperature | 92 | 61.13477 | C
Homopolymer | poly{2-[(3,5-dinitrobenzoyl)oxy]ethyl methacrylate} | P044368 | C13H12N2O8 | Thermal property | Thermal decomposition temperature | 353.5 | 611.4 | C
Homopolymer | poly{2-[(3,5-dinitrobenzoyl)oxy]ethyl methacrylate} | P044368 | C13H12N2O8 | Thermal property | Thermal decomposition weight loss | 100 | 0 | %
Homopolymer | poly{2-[(3,5-dinitrobenzoyl)oxy]ethyl methacrylate} | P044368 | C13H12N2O8 | Electric property | Dielectric constant ac | 2.468 | 0
Homopolymer | poly{2-[(3,5-dinitrobenzoyl)oxy]ethyl methacrylate} | P044368 | C13H12N2O8 | Polymer Information | SMILES | *CC(C(=O)OCCOC(=O)c1cc(cc(c1)[N+](=O)[O-])[N+](=O)[O-])(C)*
Homopolymer | poly(6-{4-[(4-cyanophenoxy)carbonyl]phenoxy}hexyl acrylate) | P044370 | C23H23NO5 | Thermal property | Glass transition temperature | 21 | 103.2 | C
Homopolymer | poly(6-{4-[(4-cyanophenoxy)carbonyl]phenoxy}hexyl acrylate) | P044370 | C23H23NO5 | Thermal property | Lc phase transition temperature | 98 | 4447.733 | C
Homopolymer | poly(6-{4-[(4-cyanophenoxy)carbonyl]phenoxy}hexyl acrylate) | P044370 | C23H23NO5 | Electric property | Dielectric loss factor | 0.125 | 3.333333e-05
Homopolymer | poly(6-{4-[(4-cyanophenoxy)carbonyl]phenoxy}hexyl acrylate) | P044370 | C23H23NO5 | Physicochemical property | Gas diffusion coefficient d | 3.6e-07 | 0 | cm2/s
Homopolymer | poly(6-{4-[(4-cyanophenoxy)carbonyl]phenoxy}hexyl acrylate) | P044370 | C23H23NO5 | Physicochemical property | Gas permeability coefficient p | 1.15e-13 | 6.529473e-25 | cm3(STP)cm/(cm2*s*Pa)
Homopolymer | poly(6-{4-[(4-cyanophenoxy)carbonyl]phenoxy}hexyl acrylate) | P044370 | C23H23NO5 | Physicochemical property | Gas solubility coefficient s | 3.09e-07 | 0 | cm3(STP)/(cm3*Pa)
Homopolymer | poly(6-{4-[(4-cyanophenoxy)carbonyl]phenoxy}hexyl acrylate) | P044370 | C23H23NO5 | Polymer Information | SMILES | *CC(C(=O)OCCCCCCOc1ccc(cc1)C(=O)Oc1ccc(cc1)C#N)*
Homopolymer | poly[4-(9-carbazolyl)butyl methacrylate] | P044380 | C20H21NO2 | Thermal property | Glass transition temperature | 84.2 | 0 | C
Homopolymer | poly[4-(9-carbazolyl)butyl methacrylate] | P044380 | C20H21NO2 | Polymer Information | SMILES | *CC(C(=O)OCCCCn1c2ccccc2c2c1cccc2)(C)*
Homopolymer | poly(3-{4-[(4-nitrophenyl)dizen-1-yl]phenoxy}propyl acrylate) | P044383 | C18H17N3O5 | Thermal property | Glass transition temperature | 45.6 | 0 | C
Homopolymer | poly(3-{4-[(4-nitrophenyl)dizen-1-yl]phenoxy}propyl acrylate) | P044383 | C18H17N3O5 | Thermal property | Lc phase transition temperature | 51.2 | 0 | C
Homopolymer | poly(3-{4-[(4-nitrophenyl)dizen-1-yl]phenoxy}propyl acrylate) | P044383 | C18H17N3O5 | Polymer Information | SMILES | *CC(C(=O)OCCCOc1ccc(cc1)N=Nc1ccc(cc1)[N+](=O)[O-])*
Homopolymer | poly(4-{4-[(4-nitrophenyl)dizen-1-yl]phenoxy}butyl acrylate) | P044384 | C19H19N3O5 | Thermal property | Glass transition temperature | 36.7 | 0 | C
Homopolymer | poly(4-{4-[(4-nitrophenyl)dizen-1-yl]phenoxy}butyl acrylate) | P044384 | C19H19N3O5 | Thermal property | Lc phase transition temperature | 67.5 | 0 | C
Homopolymer | poly(4-{4-[(4-nitrophenyl)dizen-1-yl]phenoxy}butyl acrylate) | P044384 | C19H19N3O5 | Polymer Information | SMILES | *CC(C(=O)OCCCCOc1ccc(cc1)N=Nc1ccc(cc1)[N+](=O)[O-])*
Homopolymer | poly(6-{4-[(4-nitrophenyl)dizen-1-yl]phenoxy}hexyl acrylate) | P044385 | C21H23N3O5 | Thermal property | Glass transition temperature | 35.8 | 0 | C
Homopolymer | poly(6-{4-[(4-nitrophenyl)dizen-1-yl]phenoxy}hexyl acrylate) | P044385 | C21H23N3O5 | Thermal property | Lc phase transition temperature | 98.1 | 1192.013 | C
Homopolymer | poly(6-{4-[(4-nitrophenyl)dizen-1-yl]phenoxy}hexyl acrylate) | P044385 | C21H23N3O5 | Polymer Information | SMILES | *CC(C(=O)OCCCCCCOc1ccc(cc1)N=Nc1ccc(cc1)[N+](=O)[O-])*
Homopolymer | poly(1-carboxy-1-methylhexane-1,6-diyl) | P044389 | C8H14O2 | Polymer Information | SMILES | *CCCCCC(C(=O)O)(C)*
Homopolymer | poly(5-chloro-8-quinolyl acrylate) | P044460 | C12H8ClNO2 | Thermal property | Glass transition temperature | 118 | 0 | C
Homopolymer | poly(5-chloro-8-quinolyl acrylate) | P044460 | C12H8ClNO2 | Polymer Information | SMILES | *CC(C(=O)Oc1ccc(c2c1nccc2)Cl)*
Homopolymer | poly(5-chloro-8-quinolyl methacrylate) | P044461 | C13H10ClNO2 | Thermal property | Glass transition temperature | 171 | 0 | C
Homopolymer | poly(5-chloro-8-quinolyl methacrylate) | P044461 | C13H10ClNO2 | Polymer Information | SMILES | *CC(C(=O)Oc1ccc(c2c1nccc2)Cl)(C)*
Homopolymer | poly(6-acrylamidocaproic acid) | P044463 | C9H15NO3 | Thermal property | Glass transition temperature | 68 | 0 | C
Homopolymer | poly(6-acrylamidocaproic acid) | P044463 | C9H15NO3 | Physicochemical property | Water absorption | 1.5 | 0 | wt%
Homopolymer | poly(6-acrylamidocaproic acid) | P044463 | C9H15NO3 | Polymer Information | SMILES | *CC(C(=O)NCCCCCC(=O)O)*
Homopolymer | poly(2,3,4,5,6-pentabromobenzyl acrylate) | P044464 | C10H5Br5O2 | Physical property | Density | 2.52 | 0.0005333333 | g/cm3
Homopolymer | poly(2,3,4,5,6-pentabromobenzyl acrylate) | P044464 | C10H5Br5O2 | Physical property | Specific volume | 0.397 | 1.2e-05 | cm3/g
Homopolymer | poly(2,3,4,5,6-pentabromobenzyl acrylate) | P044464 | C10H5Br5O2 | Thermal property | Glass transition temperature | 180.5 | 1.714286 | C
Homopolymer | poly(2,3,4,5,6-pentabromobenzyl acrylate) | P044464 | C10H5Br5O2 | Thermal property | Thermal decomposition temperature | 345 | 2727.085 | C
Homopolymer | poly(2,3,4,5,6-pentabromobenzyl acrylate) | P044464 | C10H5Br5O2 | Thermal property | Thermal decomposition weight loss | 10 | 1139.209 | %
Homopolymer | poly(2,3,4,5,6-pentabromobenzyl acrylate) | P044464 | C10H5Br5O2 | Other physical property | Pvt relation pressure | 10 | 0 | MPa
Homopolymer | poly(2,3,4,5,6-pentabromobenzyl acrylate) | P044464 | C10H5Br5O2 | Other physical property | Pvt relation specific volume | 0.4 | 0 | cm3/g
Homopolymer | poly(2,3,4,5,6-pentabromobenzyl acrylate) | P044464 | C10H5Br5O2 | Other physical property | Pvt relation temperature | 50 | 0 | C
Homopolymer | poly(2,3,4,5,6-pentabromobenzyl acrylate) | P044464 | C10H5Br5O2 | Polymer Information | SMILES | *CC(C(=O)OCc1c(Br)c(Br)c(c(c1Br)Br)Br)*
Homopolymer | poly(dimethyl 2-methylene-5-methyladipate) | P044506 | C10H16O4 | Thermal property | Glass transition temperature | 34 | 0 | C
Homopolymer | poly(dimethyl 2-methylene-5-methyladipate) | P044506 | C10H16O4 | Polymer Information | SMILES | COC(=O)C(CCC(C(=O)OC)(C*)*)C
Homopolymer | poly(sodium acrylate) | P044508 | C3H3NaO2 | Physical property | Density | 1.7 | 0 | g/cm3
Homopolymer | poly(sodium acrylate) | P044508 | C3H3NaO2 | Physical property | Specific volume | 0.588 | 0 | cm3/g
Homopolymer | poly(sodium acrylate) | P044508 | C3H3NaO2 | Thermal property | Glass transition temperature | 172.2 | 4454.453 | C
Homopolymer | poly(sodium acrylate) | P044508 | C3H3NaO2 | Electric property | Electric conductivity | 0.00027 | 0 | 1/(ohm*cm)
Homopolymer | poly(sodium acrylate) | P044508 | C3H3NaO2 | Electric property | Volume resistivity | 3700 | 0 | ohm*cm
Homopolymer | poly(sodium acrylate) | P044508 | C3H3NaO2 | Physicochemical property | Gas diffusion coefficient d | 5e-10 | 0 | cm2/s
Homopolymer | poly(sodium acrylate) | P044508 | C3H3NaO2 | Physicochemical property | Water absorption | 16 | 327.2817 | wt%
Homopolymer | poly(sodium acrylate) | P044508 | C3H3NaO2 | Dilute solution property | Intrinsic viscosity eta | 7.12 | 0 | dl/g
Homopolymer | poly(sodium acrylate) | P044508 | C3H3NaO2 | Dilute solution property | Radius of gyration | 41 | 0 | nm
Homopolymer | poly(sodium acrylate) | P044508 | C3H3NaO2 | Dilute solution property | Second virial coefficient | 0.00116 | 0 | cm3*mol/g2
Homopolymer | poly(sodium acrylate) | P044508 | C3H3NaO2 | Polymer Information | SMILES | *C(C(=O)O[Na])C*
Homopolymer | poly(4-ethyl-1-methyloctyl acrylate) | P044510 | C14H26O2 | Heat characteristics | Brittleness temperature | -40 | 0 | C
Homopolymer | poly(4-ethyl-1-methyloctyl acrylate) | P044510 | C14H26O2 | Polymer Information | SMILES | CCCCC(CCC(OC(=O)C(C*)*)C)CC
Homopolymer | poly(decyl acrylate) | P044511 | C13H24O2 | Thermal property | Melting temperature | -54 | 1.333333 | C
Homopolymer | poly(decyl acrylate) | P044511 | C13H24O2 | Physicochemical property | Gas permeability coefficient p | 3.935e-12 | 3.990353e-23 | cm3(STP)cm/(cm2*s*Pa)
Homopolymer | poly(decyl acrylate) | P044511 | C13H24O2 | Dilute solution property | Intrinsic viscosity eta | 0.06285 | 0 | dl/g
Homopolymer | poly(decyl acrylate) | P044511 | C13H24O2 | Polymer Information | SMILES | CCCCCCCCCCOC(=O)C(C*)*
Homopolymer | poly[(ethylene)-alt-(dimethylmalonate)] | P044512 | C8H12O4 | Thermal property | Glass transition temperature | 31.2 | 0 | C
Homopolymer | poly[(ethylene)-alt-(dimethylmalonate)] | P044512 | C8H12O4 | Polymer Information | SMILES | *CCC(C(C(=O)OC)*)C(=O)OC
Homopolymer | poly(propargyl methacrylate) | P044514 | C7H8O2 | Physical property | Density | 1.17 | 0 | g/cm3
Homopolymer | poly(propargyl methacrylate) | P044514 | C7H8O2 | Physical property | Specific volume | 0.855 | 0 | cm3/g
Homopolymer | poly(propargyl methacrylate) | P044514 | C7H8O2 | Thermal property | Glass transition temperature | 58 | 0 | C
Homopolymer | poly(propargyl methacrylate) | P044514 | C7H8O2 | Thermal property | Thermal decomposition temperature | 280 | 0 | C
Homopolymer | poly(propargyl methacrylate) | P044514 | C7H8O2 | Thermal property | Thermal decomposition weight loss | 5 | 0 | %
Homopolymer | poly(propargyl methacrylate) | P044514 | C7H8O2 | Polymer Information | SMILES | *C(C(=O)OCC#C)(C*)C
Homopolymer | poly[(methyl 2-cyanoacrylate)-alt-propylene] | P044518 | C9H13NO2 | Polymer Information | SMILES | COC(=O)C(CC(C)(C)*)(C#N)C*
Homopolymer | poly(isobutyl alpha-cyanoacrylate) | P044520 | C8H11NO2 | Thermal property | Glass transition temperature | 51 | 0 | C
Homopolymer | poly(isobutyl alpha-cyanoacrylate) | P044520 | C8H11NO2 | Polymer Information | SMILES | *CC(C(=O)OCC(C)C)(C#N)*
Homopolymer | poly(isobutyl 2-cyanoacrylate) | P044521 | C7H9NO2 | Thermal property | Glass transition temperature | 66 | 0 | C
Homopolymer | poly(isobutyl 2-cyanoacrylate) | P044521 | C7H9NO2 | Polymer Information | SMILES | *CC(C(=O)OC(C)C)(C#N)*
Homopolymer | poly(heptyl 2-cyanoacrylate) | P044522 | C11H17NO2 | Thermal property | Glass transition temperature | 102 | 261.3333 | C
Homopolymer | poly(heptyl 2-cyanoacrylate) | P044522 | C11H17NO2 | Polymer Information | SMILES | CCCCCCCOC(=O)C(C#N)(C*)*
Homopolymer | poly[ethyl 2-(hydroxymethyl)acrylate] | P044526 | C6H10O3 | Thermal property | Thermal decomposition temperature | 340 | 13.2 | C
Homopolymer | poly[ethyl 2-(hydroxymethyl)acrylate] | P044526 | C6H10O3 | Thermal property | Melting temperature | 262 | 0 | C
Homopolymer | poly[ethyl 2-(hydroxymethyl)acrylate] | P044526 | C6H10O3 | Polymer Information | SMILES | CCOC(=O)C(CO)(C*)*
Homopolymer | poly[N-(octadec-9-enyl)acrylamide] | P044594 | C21H39NO | Thermal property | Thermal decomposition temperature | 139 | 0 | C
Homopolymer | poly[N-(octadec-9-enyl)acrylamide] | P044594 | C21H39NO | Tensile property | Elongation at yield | 40 | 0 | %
Homopolymer | poly[N-(octadec-9-enyl)acrylamide] | P044594 | C21H39NO | Tensile property | Tensile modulus | 0.02413 | 0 | GPa
Homopolymer | poly[N-(octadec-9-enyl)acrylamide] | P044594 | C21H39NO | Tensile property | Tensile stress strength at yield | 0.00379 | 0 | GPa
Homopolymer | poly[N-(octadec-9-enyl)acrylamide] | P044594 | C21H39NO | Flexural property | Flexural modulus | 0.0393 | 0 | GPa
Homopolymer | poly[N-(octadec-9-enyl)acrylamide] | P044594 | C21H39NO | Flexural property | Flexural stress strength at break | 0.000758 | 0 | GPa
Homopolymer | poly[N-(octadec-9-enyl)acrylamide] | P044594 | C21H39NO | Polymer Information | SMILES | CCCCCCCCC=CCCCCCCCCNC(=O)C(C*)*
Homopolymer | poly(p-nitrophenyl methacrylate) | P044601 | C10H9NO4 | Electric property | Dielectric constant ac | 2.8 | 0
Homopolymer | poly(p-nitrophenyl methacrylate) | P044601 | C10H9NO4 | Polymer Information | SMILES | *CC(C(=O)Oc1ccc(cc1)[N+](=O)[O-])(C)*
Homopolymer | poly(maleic anhydride) | P049017 | C4H2O3 | Thermal property | Melting temperature | 195.5 | 20667 | C
Homopolymer | poly(maleic anhydride) | P049017 | C4H2O3 | Dilute solution property | Intrinsic viscosity eta | 0.146 | 0 | dl/g
Homopolymer | poly(maleic anhydride) | P049017 | C4H2O3 | Polymer Information | SMILES | *C1C(=O)OC(=O)C1*
Homopolymer | poly[8-(cholesten-3-yloxycarbonyloxy)octyl methacrylate] | P049030 | C40H66O5 | Thermal property | Lc phase transition temperature | 82 | 2465.333 | C
Homopolymer | poly[8-(cholesten-3-yloxycarbonyloxy)octyl methacrylate] | P049030 | C40H66O5 | Polymer Information | SMILES | *CC(C(=O)OCCCCCCCCOC(=O)OC1CCC2(C(=CCC3C2CCC2(C3CCC2C(CCCC(C)C)C)C)C1)C)(C)*
Homopolymer | poly[8-(cholesten-3-yloxycarbonyloxy)-3,6-dioxaoctyl methacrylate] | P049031 | C38H62O7 | Thermal property | Lc phase transition temperature | 104 | 5292 | C
Homopolymer | poly[8-(cholesten-3-yloxycarbonyloxy)-3,6-dioxaoctyl methacrylate] | P049031 | C38H62O7 | Polymer Information | SMILES | *CC(C(=O)OCCOCCOCCOC(=O)OC1CCC2(C(=CCC3C2CCC2(C3CCC2C(CCCC(C)C)C)C)C1)C)(C)*
Homopolymer | poly(ferrocenylmethyl acrylate) | P049032 | C14H14FeO2 | Thermal property | Glass transition temperature | 203.5 | 84.5 | C
Homopolymer | poly(ferrocenylmethyl acrylate) | P049032 | C14H14FeO2 | Dilute solution property | Intrinsic viscosity eta | 0.0759 | 0.000619709 | dl/g
Homopolymer | poly(ferrocenylmethyl methacrylate) | P049033 | C15H16FeO2 | Thermal property | Glass transition temperature | 190 | 50 | C
Homopolymer | poly(ferrocenylmethyl methacrylate) | P049033 | C15H16FeO2 | Dilute solution property | Intrinsic viscosity eta | 0.0938 | 0.0009855842 | dl/g
Homopolymer | poly(2-ferrocenylethyl acrylate) | P049035 | C15H16FeO2 | Thermal property | Glass transition temperature | 157 | 0 | C
Homopolymer | poly(2-ferrocenylethyl methacrylate) | P049036 | C16H18FeO2 | Thermal property | Glass transition temperature | 209 | 0 | C
Homopolymer | poly[(butyl alpha-cyanoacrylate)-alt-(2-vinyl-pyrrolidin-1-one)] | P049037 | C14H20N2O3 | Polymer Information | SMILES | CCCCOC(=O)C(CC(N1CCCC1=O)C*)(C#N)*
Homopolymer | poly(cyclododecyl acrylate) | P049038 | C15H26O2 | Physical property | Density | 1.05 | 0 | g/cm3
Homopolymer | poly(cyclododecyl acrylate) | P049038 | C15H26O2 | Physical property | Specific volume | 0.9524 | 0 | cm3/g
Homopolymer | poly(cyclododecyl acrylate) | P049038 | C15H26O2 | Thermal property | Glass transition temperature | 37 | 0 | C
Homopolymer | poly(cyclododecyl acrylate) | P049038 | C15H26O2 | Polymer Information | SMILES | *CC(C(=O)OC1CCCCCCCCCCC1)*
Homopolymer | poly(vinyl fluoride) | P050001 | C2H3F | Physical property | Density | 1.385 | 0.001056674 | g/cm3
Homopolymer | poly(vinyl fluoride) | P050001 | C2H3F | Physical property | Specific volume | 0.7225 | 0.0002702211 | cm3/g
Homopolymer | poly(vinyl fluoride) | P050001 | C2H3F | Thermal property | Glass transition temperature | 41 | 3086.065 | C
Homopolymer | poly(vinyl fluoride) | P050001 | C2H3F | Thermal property | Heat of fusion | 0.0403 | 1.92e-06 | kcal/g
Homopolymer | poly(vinyl fluoride) | P050001 | C2H3F | Thermal property | Thermal decomposition temperature | 300 | 0 | C
Homopolymer | poly(vinyl fluoride) | P050001 | C2H3F | Thermal property | Thermal decomposition weight loss | 4 | 5.6 | %
Homopolymer | poly(vinyl fluoride) | P050001 | C2H3F | Thermal property | Melting temperature | 200 | 146.2643 | C
Homopolymer | poly(vinyl fluoride) | P050001 | C2H3F | Thermal property | Specific heat capacity cp | 0.37475 | 0.007769676 | cal/(g*C)
Homopolymer | poly(vinyl fluoride) | P050001 | C2H3F | Thermal property | Thermal diffusivity | 7.88e-08 | 3.872e-17 | m2/s
Homopolymer | poly(vinyl fluoride) | P050001 | C2H3F | Electric property | Dielectric constant ac | 9.25 | 0.75
Homopolymer | poly(vinyl fluoride) | P050001 | C2H3F | Electric property | Dielectric loss factor | 0.9 | 0.2133333
Homopolymer | poly(vinyl fluoride) | P050001 | C2H3F | Electric property | Dielectric loss tangent | 0.033 | 0
Homopolymer | poly(vinyl fluoride) | P050001 | C2H3F | Electric property | Electric conductivity | 2.5235e-12 | 1.862723e-23 | 1/(ohm*cm)
Homopolymer | poly(vinyl fluoride) | P050001 | C2H3F | Electric property | Surface resistivity | 1000000000000 | 0 | ohm
Homopolymer | poly(vinyl fluoride) | P050001 | C2H3F | Electric property | Volume resistivity | 1910000000000 | 9.6927e+24 | ohm*cm
Homopolymer | poly(vinyl fluoride) | P050001 | C2H3F | Physicochemical property | Cohesive energy density | 106.6 | 2018.28 | cal/cm3
Homopolymer | poly(vinyl fluoride) | P050001 | C2H3F | Physicochemical property | Gas permeability coefficient p | 1.35e-14 | 1.016411e-25 | cm3(STP)cm/(cm2*s*Pa)
Homopolymer | poly(vinyl fluoride) | P050001 | C2H3F | Physicochemical property | Solubility parameter | 20.75 | 20.28667 | (J/cm3)1/2
Homopolymer | poly(vinyl fluoride) | P050001 | C2H3F | Physicochemical property | Surface tension | 38.4 | 43.81198 | mN/m
Homopolymer | poly(vinyl fluoride) | P050001 | C2H3F | Physicochemical property | Water vapor transmission | 0.00279 | 0 | g*mil/(cm2*24h)
Homopolymer | poly(vinyl fluoride) | P050001 | C2H3F | Physicochemical property | Contact angle | 33 | 895.3846 | degree
Homopolymer | poly(vinyl fluoride) | P050001 | C2H3F | Dilute solution property | Intrinsic viscosity eta | 1.7 | 0.6942857 | dl/g
Homopolymer | poly(vinyl fluoride) | P050001 | C2H3F | Tensile property | Elongation at break | 325.5 | 12160.33 | %
Homopolymer | poly(vinyl fluoride) | P050001 | C2H3F | Tensile property | Tensile stress strength at break | 0.0743 | 0.0003286533 | GPa
Homopolymer | poly(vinyl fluoride) | P050001 | C2H3F | Tensile property | Tensile stress strength at yield | 0.04 | 0 | GPa
Homopolymer | poly(vinyl fluoride) | P050001 | C2H3F | Heat resistance and combustion | Oxygen index | 24 | 0 | %
Homopolymer | poly(vinyl fluoride) | P050001 | C2H3F | Other physical property | Bulk modulus | 0.353 | 0 | GPa
Homopolymer | poly(vinyl fluoride) | P050001 | C2H3F | Other physical property | Compressibility | 2.83 | 0 | 1/(GPa)
Homopolymer | poly(vinyl fluoride) | P050001 | C2H3F | Other physical property | Pvt relation pressure | 42 | 0 | MPa
Homopolymer | poly(vinyl fluoride) | P050001 | C2H3F | Other physical property | Pvt relation specific volume | 0.72575 | 0.001220083 | cm3/g
Homopolymer | poly(vinyl fluoride) | P050001 | C2H3F | Other physical property | Pvt relation temperature | 87.5 | 6075 | C
Homopolymer | poly(vinyl fluoride) | P050001 | C2H3F | Polymer Information | SMILES | *CC(F)*
Homopolymer | poly(vinyl chloride) | P050002 | C2H3Cl | Physical property | Density | 1.397 | 0.001157372 | g/cm3
Homopolymer | poly(vinyl chloride) | P050002 | C2H3Cl | Physical property | Specific volume | 0.71675 | 0.000307153 | cm3/g
Homopolymer | poly(vinyl chloride) | P050002 | C2H3Cl | Optical property | Refractive index | 1.539 | 0.001213143
Homopolymer | poly(vinyl chloride) | P050002 | C2H3Cl | Thermal property | Glass transition temperature | 80 | 238.5416 | C
Homopolymer | poly(vinyl chloride) | P050002 | C2H3Cl | Thermal property | Heat of fusion | 0.0115 | 0.0002963229 | kcal/g
Homopolymer | poly(vinyl chloride) | P050002 | C2H3Cl | Thermal property | Heat of fusion mol conversion | 0.925 | 0.3405118 | kcal/mol
Homopolymer | poly(vinyl chloride) | P050002 | C2H3Cl | Thermal property | Thermal decomposition temperature | 270.9 | 14283.98 | C
Homopolymer | poly(vinyl chloride) | P050002 | C2H3Cl | Thermal property | Thermal decomposition weight loss | 10 | 776.9347 | %
Homopolymer | poly(vinyl chloride) | P050002 | C2H3Cl | Thermal property | Isothermal weight loss temperature | 160 | 342.8571 | C
Homopolymer | poly(vinyl chloride) | P050002 | C2H3Cl | Thermal property | Isothermal weight loss time | 1 | 0.05357143 | hour
Homopolymer | poly(vinyl chloride) | P050002 | C2H3Cl | Thermal property | Lc phase transition temperature | 100 | 80 | C
Homopolymer | poly(vinyl chloride) | P050002 | C2H3Cl | Thermal property | Melting temperature | 212 | 1822.087 | C
Homopolymer | poly(vinyl chloride) | P050002 | C2H3Cl | Thermal property | Specific heat capacity cp | 0.232 | 0.006526839 | cal/(g*C)
Homopolymer | poly(vinyl chloride) | P050002 | C2H3Cl | Thermal property | Thermal conductivity | 0.161 | 0.00642806 | W/(m*K)
Homopolymer | poly(vinyl chloride) | P050002 | C2H3Cl | Thermal property | Thermal diffusivity | 1.17e-07 | 0.0203102 | m2/s
Homopolymer | poly(vinyl chloride) | P050002 | C2H3Cl | Electric property | Dielectric constant ac | 3.3 | 5.340002
Homopolymer | poly(vinyl chloride) | P050002 | C2H3Cl | Electric property | Dielectric loss factor | 0.205 | 3.325153
Homopolymer | poly(vinyl chloride) | P050002 | C2H3Cl | Electric property | Dielectric loss tangent | 0.07 | 0.004698479
Homopolymer | poly(vinyl chloride) | P050002 | C2H3Cl | Electric property | Electric conductivity | 1.208e-11 | 3.299618e-10 | 1/(ohm*cm)
Homopolymer | poly(vinyl chloride) | P050002 | C2H3Cl | Electric property | Surface resistivity | 1786000000000 | 3.4972e+25 | ohm
Homopolymer | poly(vinyl chloride) | P050002 | C2H3Cl | Electric property | Volume resistivity | 82780000000 | 1.8555e+33 | ohm*cm
Homopolymer | poly(vinyl chloride) | P050002 | C2H3Cl | Physicochemical property | Cohesive energy density | 94.6 | 165.0153 | cal/cm3
Homopolymer | poly(vinyl chloride) | P050002 | C2H3Cl | Physicochemical property | Gas diffusion coefficient d | 2.605e-09 | 1.32963e-14 | cm2/s
Homopolymer | poly(vinyl chloride) | P050002 | C2H3Cl | Physicochemical property | Gas permeability coefficient p | 1.7e-14 | 1.78776e-20 | cm3(STP)cm/(cm2*s*Pa)
Homopolymer | poly(vinyl chloride) | P050002 | C2H3Cl | Physicochemical property | Gas solubility coefficient s | 6.25e-07 | 2.221446e-06 | cm3(STP)/(cm3*Pa)
Homopolymer | poly(vinyl chloride) | P050002 | C2H3Cl | Physicochemical property | Hansen parameter delta-d: dispersion component | 17 | 30.2 | (J/cm3)1/2
Homopolymer | poly(vinyl chloride) | P050002 | C2H3Cl | Physicochemical property | Hansen parameter delta-h: hydrogen bonding | 7.2 | 0.3226667 | (J/cm3)1/2
Homopolymer | poly(vinyl chloride) | P050002 | C2H3Cl | Physicochemical property | Hansen parameter delta p polar | 9.2 | 27.46667 | (J/cm3)1/2
Homopolymer | poly(vinyl chloride) | P050002 | C2H3Cl | Physicochemical property | Interfacial tension | 32.25 | 0.27 | mN/m
Homopolymer | poly(vinyl chloride) | P050002 | C2H3Cl | Physicochemical property | Solubility parameter | 19.9 | 1.9202 | (J/cm3)1/2
Homopolymer | poly(vinyl chloride) | P050002 | C2H3Cl | Physicochemical property | Surface tension | 39 | 70.7249 | mN/m
Homopolymer | poly(vinyl chloride) | P050002 | C2H3Cl | Physicochemical property | Water absorption | 0.805 | 0.08939286 | wt%
Homopolymer | poly(vinyl chloride) | P050002 | C2H3Cl | Physicochemical property | Water vapor transmission | 0.11205 | 0.0158268 | g*mil/(cm2*24h)
Homopolymer | poly(vinyl chloride) | P050002 | C2H3Cl | Physicochemical property | Contact angle | 66 | 1079.526 | degree
Homopolymer | poly(vinyl chloride) | P050002 | C2H3Cl | Dilute solution property | Diffusion coefficient | 0.000125 | 0 | cm2/s
Homopolymer | poly(vinyl chloride) | P050002 | C2H3Cl | Dilute solution property | Intrinsic viscosity eta | 0.84 | 0.1753304 | dl/g
Homopolymer | poly(vinyl chloride) | P050002 | C2H3Cl | Dilute solution property | Radius of gyration | 20.6 | 297.9049 | nm
Homopolymer | poly(vinyl chloride) | P050002 | C2H3Cl | Dilute solution property | Second virial coefficient | 0.00123 | 1.33252e-07 | cm3*mol/g2
Homopolymer | poly(vinyl chloride) | P050002 | C2H3Cl | Tensile property | Dynamic mechanical properties storage modulus | 1.64 | 3.510701 | GPa
Homopolymer | poly(vinyl chloride) | P050002 | C2H3Cl | Tensile property | Dynamic mechanical properties loss modulus | 0.022 | 0.002561067 | GPa
Homopolymer | poly(vinyl chloride) | P050002 | C2H3Cl | Tensile property | Dynamic mechanical properties loss tangent | 0.705 | 0.2065449
Homopolymer | poly(vinyl chloride) | P050002 | C2H3Cl | Tensile property | Elongation at break | 28 | 6684.573 | %
Homopolymer | poly(vinyl chloride) | P050002 | C2H3Cl | Tensile property | Elongation at yield | 4.9 | 208.6834 | %
Homopolymer | poly(vinyl chloride) | P050002 | C2H3Cl | Tensile property | Fiber tensile elongation at break | 55 | 0 | %
Homopolymer | poly(vinyl chloride) | P050002 | C2H3Cl | Tensile property | Tensile modulus | 1.68 | 1.882223 | GPa
Homopolymer | poly(vinyl chloride) | P050002 | C2H3Cl | Tensile property | Tensile stress strength at break | 0.03815 | 0.0006358717 | GPa
Homopolymer | poly(vinyl chloride) | P050002 | C2H3Cl | Tensile property | Tensile stress strength at yield | 0.054 | 0.0007311362 | GPa
Homopolymer | poly(vinyl chloride) | P050002 | C2H3Cl | Shear property | Dynamic shear properties storage modulus | 1.2 | 0.5550705 | GPa
Homopolymer | poly(vinyl chloride) | P050002 | C2H3Cl | Shear property | Dynamic shear properties loss tangent | 0.065 | 0.08423548
Homopolymer | poly(vinyl chloride) | P050002 | C2H3Cl | Shear property | Shear stress strength at break | 0.03985 | 9.363333e-06 | GPa
Homopolymer | poly(vinyl chloride) | P050002 | C2H3Cl | Shear property | Shear stress strength at yield | 0.03255 | 3.333333e-09 | GPa
Homopolymer | poly(vinyl chloride) | P050002 | C2H3Cl | Flexural property | Dynamic flexural properties storage modulus | 0.62 | 1.923164 | GPa
Homopolymer | poly(vinyl chloride) | P050002 | C2H3Cl | Flexural property | Dynamic flexural properties loss modulus | 0.15 | 0.0302504 | GPa
Homopolymer | poly(vinyl chloride) | P050002 | C2H3Cl | Flexural property | Dynamic flexural properties loss tanget | 1 | 0.05832
Homopolymer | poly(vinyl chloride) | P050002 | C2H3Cl | Flexural property | Flexural modulus | 0.78 | 0 | GPa
Homopolymer | poly(vinyl chloride) | P050002 | C2H3Cl | Flexural property | Flexural stress strength at break | 0.043 | 0 | GPa
Homopolymer | poly(vinyl chloride) | P050002 | C2H3Cl | Compression characteristics | Compressive modulus | 6.79 | 0.36704 | GPa
Homopolymer | poly(vinyl chloride) | P050002 | C2H3Cl | Compression characteristics | Compressive stress strength at yield | 0.086 | 7.244444e-05 | GPa
Homopolymer | poly(vinyl chloride) | P050002 | C2H3Cl | Creep characteristics | Tensile creep compliance | 0.303 | 0.0003394667 | 1/(GPa)
Homopolymer | poly(vinyl chloride) | P050002 | C2H3Cl | Creep characteristics | Tensile creep rupture strength | 3.1 | 0 | GPa
Homopolymer | poly(vinyl chloride) | P050002 | C2H3Cl | Creep characteristics | Tensile creep rupture time | 51 | 0 | year
Homopolymer | poly(vinyl chloride) | P050002 | C2H3Cl | Creep characteristics | Tensile creep strain | 0.725 | 0.3008333 | %
Homopolymer | poly(vinyl chloride) | P050002 | C2H3Cl | Heat characteristics | Softening temperature | 73.5 | 0 | C
Homopolymer | poly(vinyl chloride) | P050002 | C2H3Cl | Heat characteristics | Vicat softening temperature | 90.5 | 147 | C
Homopolymer | poly(vinyl chloride) | P050002 | C2H3Cl | Impact strength | Charpy impact | 5 | 0 | kJ/m2
Homopolymer | poly(vinyl chloride) | P050002 | C2H3Cl | Hardness | Shore hardness | 87.5 | 263.1429
Homopolymer | poly(vinyl chloride) | P050002 | C2H3Cl | Heat resistance and combustion | Oxygen index | 23.5 | 251.7822 | %
Homopolymer | poly(vinyl chloride) | P050002 | C2H3Cl | Other physical property | Bulk modulus | 14.3 | 51.22497 | GPa
Homopolymer | poly(vinyl chloride) | P050002 | C2H3Cl | Other physical property | Compressibility | 0.07 | 0.005632901 | 1/(GPa)
Homopolymer | poly(vinyl chloride) | P050002 | C2H3Cl | Other physical property | G value | 0.33 | 0 | events/100ev
Homopolymer | poly(vinyl chloride) | P050002 | C2H3Cl | Other physical property | Pvt relation pressure | 9.8 | 10872.89 | MPa
Homopolymer | poly(vinyl chloride) | P050002 | C2H3Cl | Other physical property | Pvt relation specific volume | 0.7165 | 6.511992e-05 | cm3/g
Homopolymer | poly(vinyl chloride) | P050002 | C2H3Cl | Other physical property | Pvt relation temperature | 20 | 1147.733 | C
Homopolymer | poly(vinyl chloride) | P050002 | C2H3Cl | Other physical property | Radiation resistance | 66.5 | 1494661.0 | Mrad
Homopolymer | poly(vinyl chloride) | P050002 | C2H3Cl | Polymer Information | SMILES | *CC(Cl)*
Homopolymer | poly(vinylidene fluoride) | P050003 | C2H2F2 | Physical property | Density | 1.771 | 0.02771289 | g/cm3
Homopolymer | poly(vinylidene fluoride) | P050003 | C2H2F2 | Physical property | Specific volume | 0.5647 | 0.04456072 | cm3/g
Homopolymer | poly(vinylidene fluoride) | P050003 | C2H2F2 | Optical property | Refractive index | 1.42 | 0.001921875
Homopolymer | poly(vinylidene fluoride) | P050003 | C2H2F2 | Thermal property | Crystallization kinetics r | 157.5 | 3789266.8 | nm/s
Homopolymer | poly(vinylidene fluoride) | P050003 | C2H2F2 | Thermal property | Crystallization kinetics k | 0.22427 | 0.05653281
Homopolymer | poly(vinylidene fluoride) | P050003 | C2H2F2 | Thermal property | Crystallization kinetics n | 2.9 | 0.2373846
Homopolymer | poly(vinylidene fluoride) | P050003 | C2H2F2 | Thermal property | Crystallization kinetics half time of crystallization | 92.5 | 8.333333 | second
Homopolymer | poly(vinylidene fluoride) | P050003 | C2H2F2 | Thermal property | Crystallization temperature | 138 | 947.8541 | C
Homopolymer | poly(vinylidene fluoride) | P050003 | C2H2F2 | Thermal property | Glass transition temperature | -34.4 | 564.97 | C
Homopolymer | poly(vinylidene fluoride) | P050003 | C2H2F2 | Thermal property | Heat of crystallization | 10.4 | 448.8425 | cal/g
Homopolymer | poly(vinylidene fluoride) | P050003 | C2H2F2 | Thermal property | Heat of fusion | 0.0122 | 2.126119e-05 | kcal/g
Homopolymer | poly(vinylidene fluoride) | P050003 | C2H2F2 | Thermal property | Heat of fusion mol conversion | 1.6 | 0.3925691 | kcal/mol
Homopolymer | poly(vinylidene fluoride) | P050003 | C2H2F2 | Thermal property | Thermal decomposition temperature | 448 | 6551.471 | C
Homopolymer | poly(vinylidene fluoride) | P050003 | C2H2F2 | Thermal property | Thermal decomposition weight loss | 10 | 99.66916 | %
Homopolymer | poly(vinylidene fluoride) | P050003 | C2H2F2 | Thermal property | Melting temperature | 170 | 438.4961 | C
Homopolymer | poly(vinylidene fluoride) | P050003 | C2H2F2 | Thermal property | Specific heat capacity cp | 0.3007 | 1.247143 | cal/(g*C)
Homopolymer | poly(vinylidene fluoride) | P050003 | C2H2F2 | Thermal property | Thermal conductivity | 0.187 | 0.01984678 | W/(m*K)
Homopolymer | poly(vinylidene fluoride) | P050003 | C2H2F2 | Thermal property | Thermal diffusivity | 7.5e-08 | 5.114292e-16 | m2/s
Homopolymer | poly(vinylidene fluoride) | P050003 | C2H2F2 | Electric property | Dielectric constant ac | 8.49 | 22368.53
Homopolymer | poly(vinylidene fluoride) | P050003 | C2H2F2 | Electric property | Dielectric loss factor | 0.3035 | 182396.9
Homopolymer | poly(vinylidene fluoride) | P050003 | C2H2F2 | Electric property | Dielectric loss tangent | 0.05 | 0.1888283
Homopolymer | poly(vinylidene fluoride) | P050003 | C2H2F2 | Electric property | Electric conductivity | 1e-11 | 0.8947861 | 1/(ohm*cm)
Homopolymer | poly(vinylidene fluoride) | P050003 | C2H2F2 | Electric property | Surface resistivity | 5000072500000 | 3.3332e+25 | ohm
Homopolymer | poly(vinylidene fluoride) | P050003 | C2H2F2 | Electric property | Volume resistivity | 100000000000 | 8.9546e+34 | ohm*cm
Homopolymer | poly(vinylidene fluoride) | P050003 | C2H2F2 | Physicochemical property | Cohesive energy density | 137 | 115.6429 | cal/cm3
Homopolymer | poly(vinylidene fluoride) | P050003 | C2H2F2 | Physicochemical property | Gas diffusion coefficient d | 1.54e-07 | 6.999897e-13 | cm2/s
Homopolymer | poly(vinylidene fluoride) | P050003 | C2H2F2 | Physicochemical property | Gas permeability coefficient p | 6.475e-15 | 3.21965e-26 | cm3(STP)cm/(cm2*s*Pa)
Homopolymer | poly(vinylidene fluoride) | P050003 | C2H2F2 | Physicochemical property | Gas solubility coefficient s | 3.61e-07 | 5.709461e-12 | cm3(STP)/(cm3*Pa)
Homopolymer | poly(vinylidene fluoride) | P050003 | C2H2F2 | Physicochemical property | Hansen parameter delta-d: dispersion component | 15.6 | 3.413333 | (J/cm3)1/2
Homopolymer | poly(vinylidene fluoride) | P050003 | C2H2F2 | Physicochemical property | Hansen parameter delta-h: hydrogen bonding | 8.7 | 0.3333333 | (J/cm3)1/2
Homopolymer | poly(vinylidene fluoride) | P050003 | C2H2F2 | Physicochemical property | Hansen parameter delta p polar | 11.75 | 0.75 | (J/cm3)1/2
Homopolymer | poly(vinylidene fluoride) | P050003 | C2H2F2 | Physicochemical property | Interfacial tension | 4 | 8.013571 | mN/m
Homopolymer | poly(vinylidene fluoride) | P050003 | C2H2F2 | Physicochemical property | Solubility parameter | 23.9 | 0.8771429 | (J/cm3)1/2
Homopolymer | poly(vinylidene fluoride) | P050003 | C2H2F2 | Physicochemical property | Surface tension | 35 | 117.5885 | mN/m
Homopolymer | poly(vinylidene fluoride) | P050003 | C2H2F2 | Physicochemical property | Water absorption | 1 | 281.5044 | wt%
Homopolymer | poly(vinylidene fluoride) | P050003 | C2H2F2 | Physicochemical property | Water vapor transmission | 0.000825 | 7.008333e-07 | g*mil/(cm2*24h)
Homopolymer | poly(vinylidene fluoride) | P050003 | C2H2F2 | Physicochemical property | Contact angle | 84 | 920.0648 | degree
Homopolymer | poly(vinylidene fluoride) | P050003 | C2H2F2 | Dilute solution property | Diffusion coefficient | 3.03e-07 | 3.3708e-14 | cm2/s
Homopolymer | poly(vinylidene fluoride) | P050003 | C2H2F2 | Dilute solution property | Intrinsic viscosity eta | 1.22 | 3.052815 | dl/g
Homopolymer | poly(vinylidene fluoride) | P050003 | C2H2F2 | Dilute solution property | Second virial coefficient | 0.0001 | 7.386667e-09 | cm3*mol/g2
Homopolymer | poly(vinylidene fluoride) | P050003 | C2H2F2 | Tensile property | Dynamic mechanical properties storage modulus | 1.4315 | 2.261952 | GPa
Homopolymer | poly(vinylidene fluoride) | P050003 | C2H2F2 | Tensile property | Dynamic mechanical properties loss modulus | 0.068 | 0.02071686 | GPa
Homopolymer | poly(vinylidene fluoride) | P050003 | C2H2F2 | Tensile property | Dynamic mechanical properties loss tangent | 0.068 | 0.000329281
Homopolymer | poly(vinylidene fluoride) | P050003 | C2H2F2 | Tensile property | Elongation at break | 52 | 13114.31 | %
Homopolymer | poly(vinylidene fluoride) | P050003 | C2H2F2 | Tensile property | Elongation at yield | 13 | 0 | %
Homopolymer | poly(vinylidene fluoride) | P050003 | C2H2F2 | Tensile property | Fiber tensile elongation at break | 169.5 | 1225.429 | %
Homopolymer | poly(vinylidene fluoride) | P050003 | C2H2F2 | Tensile property | Tensile modulus | 0.922 | 10.29103 | GPa
Homopolymer | poly(vinylidene fluoride) | P050003 | C2H2F2 | Tensile property | Tensile stress strength at break | 0.0324 | 0.0003764364 | GPa
Homopolymer | poly(vinylidene fluoride) | P050003 | C2H2F2 | Tensile property | Tensile stress strength at yield | 0.026 | 0.0003619263 | GPa
Homopolymer | poly(vinylidene fluoride) | P050003 | C2H2F2 | Shear property | Dynamic shear properties storage modulus | 0.000105 | 2.017577 | GPa
Homopolymer | poly(vinylidene fluoride) | P050003 | C2H2F2 | Shear property | Dynamic shear properties loss modulus | 4.3e-06 | 0.0005178751 | GPa
Homopolymer | poly(vinylidene fluoride) | P050003 | C2H2F2 | Shear property | Dynamic shear properties loss tangent | 0.07 | 0.05369876
Homopolymer | poly(vinylidene fluoride) | P050003 | C2H2F2 | Flexural property | Dynamic flexural properties storage modulus | 1.15 | 0.9633333 | GPa
Homopolymer | poly(vinylidene fluoride) | P050003 | C2H2F2 | Flexural property | Dynamic flexural properties loss modulus | 0.215 | 0 | GPa
Homopolymer | poly(vinylidene fluoride) | P050003 | C2H2F2 | Flexural property | Dynamic flexural properties loss tanget | 0.0746 | 4.32e-06
Homopolymer | poly(vinylidene fluoride) | P050003 | C2H2F2 | Flexural property | Flexural modulus | 1.52 | 0.0005333333 | GPa
Homopolymer | poly(vinylidene fluoride) | P050003 | C2H2F2 | Flexural property | Flexural stress strength at break | 0.054 | 0 | GPa
Homopolymer | poly(vinylidene fluoride) | P050003 | C2H2F2 | Compression characteristics | Compressive modulus | 1.87 | 0 | GPa
Homopolymer | poly(vinylidene fluoride) | P050003 | C2H2F2 | Compression characteristics | Compressive stress strength at break | 0.093 | 0.0007053333 | GPa
Homopolymer | poly(vinylidene fluoride) | P050003 | C2H2F2 | Compression characteristics | Dynamic compressive properties storage modulus | 1.51 | 0.9944463 | GPa
Homopolymer | poly(vinylidene fluoride) | P050003 | C2H2F2 | Compression characteristics | Dynamic compressive properties loss modulus | 0.04 | 0.001726316 | GPa
Homopolymer | poly(vinylidene fluoride) | P050003 | C2H2F2 | Creep characteristics | Tensile creep strain | 2 | 0 | %
Homopolymer | poly(vinylidene fluoride) | P050003 | C2H2F2 | Heat characteristics | Brittleness temperature | -62.2 | 0 | C
Homopolymer | poly(vinylidene fluoride) | P050003 | C2H2F2 | Heat characteristics | Deflection temperature under load hdt | 90.6 | 0 | C
Homopolymer | poly(vinylidene fluoride) | P050003 | C2H2F2 | Impact strength | Izod impact | 900 | 653333.3 | kJ/m
Homopolymer | poly(vinylidene fluoride) | P050003 | C2H2F2 | Heat resistance and combustion | Oxygen index | 44 | 0 | %
Homopolymer | poly(vinylidene fluoride) | P050003 | C2H2F2 | Other physical property | Bulk modulus | 0.289 | 0 | GPa
Homopolymer | poly(vinylidene fluoride) | P050003 | C2H2F2 | Other physical property | Compressibility | 3.46 | 0 | 1/(GPa)
Homopolymer | poly(vinylidene fluoride) | P050003 | C2H2F2 | Other physical property | G value | 0.135 | 0.0005242424 | events/100ev
Homopolymer | poly(vinylidene fluoride) | P050003 | C2H2F2 | Other physical property | Pvt relation pressure | 42 | 0 | MPa
Homopolymer | poly(vinylidene fluoride) | P050003 | C2H2F2 | Other physical property | Pvt relation specific volume | 0.58245 | 0.0006192033 | cm3/g
Homopolymer | poly(vinylidene fluoride) | P050003 | C2H2F2 | Other physical property | Pvt relation temperature | 87.5 | 6075 | C
Homopolymer | poly(vinylidene fluoride) | P050003 | C2H2F2 | Other physical property | Radiation resistance | 23 | 3.5 | Mrad
Homopolymer | poly(vinylidene fluoride) | P050003 | C2H2F2 | Polymer Information | SMILES | *CC(F)(F)*
Homopolymer | poly(vinylidene chloride) | P050004 | C2H2Cl2 | Physical property | Density | 1.859 | 0.007231366 | g/cm3
Homopolymer | poly(vinylidene chloride) | P050004 | C2H2Cl2 | Physical property | Specific volume | 0.53795 | 0.0006974079 | cm3/g
Homopolymer | poly(vinylidene chloride) | P050004 | C2H2Cl2 | Optical property | Refractive index | 1.63 | 0.00024
Homopolymer | poly(vinylidene chloride) | P050004 | C2H2Cl2 | Thermal property | Glass transition temperature | -18 | 125.4776 | C
Homopolymer | poly(vinylidene chloride) | P050004 | C2H2Cl2 | Thermal property | Heat of fusion | 0.013502 | 0 | kcal/g
Homopolymer | poly(vinylidene chloride) | P050004 | C2H2Cl2 | Thermal property | Thermal decomposition temperature | 202.5 | 656.6964 | C
Homopolymer | poly(vinylidene chloride) | P050004 | C2H2Cl2 | Thermal property | Isothermal weight loss temperature | 160 | 0 | C
Homopolymer | poly(vinylidene chloride) | P050004 | C2H2Cl2 | Thermal property | Isothermal weight loss time | 24 | 0 | hour
Homopolymer | poly(vinylidene chloride) | P050004 | C2H2Cl2 | Thermal property | Melting temperature | 200 | 16.272 | C
Homopolymer | poly(vinylidene chloride) | P050004 | C2H2Cl2 | Thermal property | Specific heat capacity cp | 0.14705 | 0.00444675 | cal/(g*C)
Homopolymer | poly(vinylidene chloride) | P050004 | C2H2Cl2 | Electric property | Dielectric constant ac | 2.55 | 0.02482667
Homopolymer | poly(vinylidene chloride) | P050004 | C2H2Cl2 | Electric property | Dielectric loss factor | 0.23 | 0
Homopolymer | poly(vinylidene chloride) | P050004 | C2H2Cl2 | Physicochemical property | Cohesive energy density | 105 | 84.42 | cal/cm3
Homopolymer | poly(vinylidene chloride) | P050004 | C2H2Cl2 | Physicochemical property | Gas diffusion coefficient d | 6.98e-10 | 4.832053e-19 | cm2/s
Homopolymer | poly(vinylidene chloride) | P050004 | C2H2Cl2 | Physicochemical property | Gas permeability coefficient p | 2.45e-15 | 2.320617e-22 | cm3(STP)cm/(cm2*s*Pa)
Homopolymer | poly(vinylidene chloride) | P050004 | C2H2Cl2 | Physicochemical property | Gas solubility coefficient s | 0.001014 | 1.296261e-06 | cm3(STP)/(cm3*Pa)
Homopolymer | poly(vinylidene chloride) | P050004 | C2H2Cl2 | Physicochemical property | Solubility parameter | 20.98 | 0.7866286 | (J/cm3)1/2
Homopolymer | poly(vinylidene chloride) | P050004 | C2H2Cl2 | Physicochemical property | Surface tension | 40.67 | 4.389879 | mN/m
Homopolymer | poly(vinylidene chloride) | P050004 | C2H2Cl2 | Physicochemical property | Water vapor transmission | 0.006155 | 4.555203e-05 | g*mil/(cm2*24h)
Homopolymer | poly(vinylidene chloride) | P050004 | C2H2Cl2 | Physicochemical property | Contact angle | 45 | 866.5 | degree
Homopolymer | poly(vinylidene chloride) | P050004 | C2H2Cl2 | Dilute solution property | Intrinsic viscosity eta | 0.5785 | 0.2353202 | dl/g
Homopolymer | poly(vinylidene chloride) | P050004 | C2H2Cl2 | Tensile property | Elongation at break | 10 | 0 | %
Homopolymer | poly(vinylidene chloride) | P050004 | C2H2Cl2 | Tensile property | Elongation at yield | 100 | 0 | %
Homopolymer | poly(vinylidene chloride) | P050004 | C2H2Cl2 | Tensile property | Tensile modulus | 0.66189 | 0 | GPa
Homopolymer | poly(vinylidene chloride) | P050004 | C2H2Cl2 | Tensile property | Tensile stress strength at break | 0.15794 | 0.0231054528 | GPa
Homopolymer | poly(vinylidene chloride) | P050004 | C2H2Cl2 | Tensile property | Tensile stress strength at yield | 0.062983 | 0.003920757 | GPa
Homopolymer | poly(vinylidene chloride) | P050004 | C2H2Cl2 | Flexural property | Flexural modulus | 1.35826 | 0 | GPa
Homopolymer | poly(vinylidene chloride) | P050004 | C2H2Cl2 | Flexural property | Flexural stress strength at break | 0.02517 | 0 | GPa
Homopolymer | poly(vinylidene chloride) | P050004 | C2H2Cl2 | Polymer Information | SMILES | *CC(Cl)(Cl)*
Homopolymer | poly(1,1,2-trifluoroethene) | P050005 | C2HF3 | Physical property | Density | 1.9905 | 0.0007054 | g/cm3
Homopolymer | poly(1,1,2-trifluoroethene) | P050005 | C2HF3 | Physical property | Specific volume | 0.50239 | 4.409656e-05 | cm3/g
Homopolymer | poly(1,1,2-trifluoroethene) | P050005 | C2HF3 | Optical property | Refractive index | 1.389 | 0
Homopolymer | poly(1,1,2-trifluoroethene) | P050005 | C2HF3 | Thermal property | Crystallization kinetics k | 2.95 | 0
Homopolymer | poly(1,1,2-trifluoroethene) | P050005 | C2HF3 | Thermal property | Crystallization kinetics n | 2.5 | 0
Homopolymer | poly(1,1,2-trifluoroethene) | P050005 | C2HF3 | Thermal property | Crystallization temperature | 173 | 0 | C
Homopolymer | poly(1,1,2-trifluoroethene) | P050005 | C2HF3 | Thermal property | Glass transition temperature | 31.45 | 0.4033333 | C
Homopolymer | poly(1,1,2-trifluoroethene) | P050005 | C2HF3 | Thermal property | Heat of fusion | 0.0159 | 3.0248e-05 | kcal/g
Homopolymer | poly(1,1,2-trifluoroethene) | P050005 | C2HF3 | Thermal property | Melting temperature | 198.3 | 126.3051 | C
Homopolymer | poly(1,1,2-trifluoroethene) | P050005 | C2HF3 | Thermal property | Specific heat capacity cp | 0.2767 | 0.01000837 | cal/(g*C)
Homopolymer | poly(1,1,2-trifluoroethene) | P050005 | C2HF3 | Electric property | Dielectric constant ac | 8.1 | 0
Homopolymer | poly(1,1,2-trifluoroethene) | P050005 | C2HF3 | Physicochemical property | Surface tension | 24.81 | 13.87913 | mN/m
Homopolymer | poly(1,1,2-trifluoroethene) | P050005 | C2HF3 | Physicochemical property | Contact angle | 61 | 568.2637 | degree
Homopolymer | poly(1,1,2-trifluoroethene) | P050005 | C2HF3 | Dilute solution property | Intrinsic viscosity eta | 4.05 | 4.563333 | dl/g
Homopolymer | poly(1,1,2-trifluoroethene) | P050005 | C2HF3 | Polymer Information | SMILES | *C(C(F)(F)*)F
Homopolymer | poly(tetrafluoroethylene) | P050006 | CF2 | Physical property | Density | 2.17 | 0.116726 | g/cm3
Homopolymer | poly(tetrafluoroethylene) | P050006 | CF2 | Physical property | Specific volume | 0.461 | 0.06505198 | cm3/g
Homopolymer | poly(tetrafluoroethylene) | P050006 | CF2 | Optical property | Refractive index | 1.35 | 0.0007753406
Homopolymer | poly(tetrafluoroethylene) | P050006 | CF2 | Thermal property | Crystallization kinetics k | 0.002885 | 7.560238e-06
Homopolymer | poly(tetrafluoroethylene) | P050006 | CF2 | Thermal property | Crystallization kinetics n | 1.19 | 0.2363589
Homopolymer | poly(tetrafluoroethylene) | P050006 | CF2 | Thermal property | Crystallization kinetics half time of crystallization | 34.95 | 636.5633 | second
Homopolymer | poly(tetrafluoroethylene) | P050006 | CF2 | Thermal property | Crystallization temperature | 312.6 | 504.8858 | C
Homopolymer | poly(tetrafluoroethylene) | P050006 | CF2 | Thermal property | Glass transition temperature | 120 | 8060.045 | C
Homopolymer | poly(tetrafluoroethylene) | P050006 | CF2 | Thermal property | Heat of crystallization | 9.129 | 10.2259 | cal/g
Homopolymer | poly(tetrafluoroethylene) | P050006 | CF2 | Thermal property | Heat of fusion | 0.009977 | 2.967465e-05 | kcal/g
Homopolymer | poly(tetrafluoroethylene) | P050006 | CF2 | Thermal property | Thermal decomposition temperature | 511.7 | 7808.23 | C
Homopolymer | poly(tetrafluoroethylene) | P050006 | CF2 | Thermal property | Thermal decomposition weight loss | 5 | 694.4738 | %
Homopolymer | poly(tetrafluoroethylene) | P050006 | CF2 | Thermal property | Isothermal weight loss temperature | 400 | 0 | C
Homopolymer | poly(tetrafluoroethylene) | P050006 | CF2 | Thermal property | Isothermal weight loss time | 0.5 | 0 | hour
Homopolymer | poly(tetrafluoroethylene) | P050006 | CF2 | Thermal property | Lc phase transition temperature | 22.3 | 3084.567 | C
Homopolymer | poly(tetrafluoroethylene) | P050006 | CF2 | Thermal property | Melting temperature | 329.1 | 248.4342 | C
Homopolymer | poly(tetrafluoroethylene) | P050006 | CF2 | Thermal property | Specific heat capacity cp | 0.2491 | 0.09794111 | cal/(g*C)
Homopolymer | poly(tetrafluoroethylene) | P050006 | CF2 | Thermal property | Thermal conductivity | 0.24 | 0.007229572 | W/(m*K)
Homopolymer | poly(tetrafluoroethylene) | P050006 | CF2 | Thermal property | Thermal diffusivity | 1.0285e-07 | 1.056421e-11 | m2/s
Homopolymer | poly(tetrafluoroethylene) | P050006 | CF2 | Electric property | Dielectric constant ac | 2.06 | 0.1045586
Homopolymer | poly(tetrafluoroethylene) | P050006 | CF2 | Electric property | Dielectric loss factor | 0.00059 | 0.3354987
Homopolymer | poly(tetrafluoroethylene) | P050006 | CF2 | Electric property | Dielectric loss tangent | 0.0002585 | 0.005596459
Homopolymer | poly(tetrafluoroethylene) | P050006 | CF2 | Electric property | Electric conductivity | 4e-16 | 1.757866e-25 | 1/(ohm*cm)
Homopolymer | poly(tetrafluoroethylene) | P050006 | CF2 | Electric property | Surface resistivity | 133000000 | 7.9081e+32 | ohm
Homopolymer | poly(tetrafluoroethylene) | P050006 | CF2 | Electric property | Volume resistivity | 2500000000000000 | 8.5406e+36 | ohm*cm
Homopolymer | poly(tetrafluoroethylene) | P050006 | CF2 | Physicochemical property | Cohesive energy density | 40 | 1.262857 | cal/cm3
Homopolymer | poly(tetrafluoroethylene) | P050006 | CF2 | Physicochemical property | Gas diffusion coefficient d | 8.215e-08 | 9.844838e-12 | cm2/s
Homopolymer | poly(tetrafluoroethylene) | P050006 | CF2 | Physicochemical property | Gas permeability coefficient p | 2.68e-13 | 1.287279e-24 | cm3(STP)cm/(cm2*s*Pa)
Homopolymer | poly(tetrafluoroethylene) | P050006 | CF2 | Physicochemical property | Gas solubility coefficient s | 4.835e-06 | 8.266483e-07 | cm3(STP)/(cm3*Pa)
Homopolymer | poly(tetrafluoroethylene) | P050006 | CF2 | Physicochemical property | Interfacial tension | 5.5 | 0 | mN/m
Homopolymer | poly(tetrafluoroethylene) | P050006 | CF2 | Physicochemical property | Solubility parameter | 13 | 0.03296703 | (J/cm3)1/2
Homopolymer | poly(tetrafluoroethylene) | P050006 | CF2 | Physicochemical property | Surface tension | 19 | 131.4436 | mN/m
Homopolymer | poly(tetrafluoroethylene) | P050006 | CF2 | Physicochemical property | Water absorption | 0 | 0 | wt%
Homopolymer | poly(tetrafluoroethylene) | P050006 | CF2 | Physicochemical property | Water vapor transmission | 0.0060125 | 4.780021e-05 | g*mil/(cm2*24h)
Homopolymer | poly(tetrafluoroethylene) | P050006 | CF2 | Physicochemical property | Contact angle | 65.6 | 500.0658 | degree
Homopolymer | poly(tetrafluoroethylene) | P050006 | CF2 | Dilute solution property | Intrinsic viscosity eta | 0.92 | 0.45198768 | dl/g
Homopolymer | poly(tetrafluoroethylene) | P050006 | CF2 | Dilute solution property | Second virial coefficient | 2.305e-05 | 8.162857e-12 | cm3*mol/g2
Homopolymer | poly(tetrafluoroethylene) | P050006 | CF2 | Tensile property | Dynamic mechanical properties loss tangent | 0.088 | 0
Homopolymer | poly(tetrafluoroethylene) | P050006 | CF2 | Tensile property | Elongation at break | 265 | 44926.24 | %
Homopolymer | poly(tetrafluoroethylene) | P050006 | CF2 | Tensile property | Elongation at yield | 60 | 783.8736 | %
Homopolymer | poly(tetrafluoroethylene) | P050006 | CF2 | Tensile property | Fiber tensile modulus | 3.865 | 8.233633 | g/denier
Homopolymer | poly(tetrafluoroethylene) | P050006 | CF2 | Tensile property | Tensile modulus | 0.452 | 0.06995644 | GPa
Homopolymer | poly(tetrafluoroethylene) | P050006 | CF2 | Tensile property | Tensile stress strength at break | 0.0259 | 0.0001770854 | GPa
Homopolymer | poly(tetrafluoroethylene) | P050006 | CF2 | Tensile property | Tensile stress strength at yield | 0.01241 | 2.154564e-05 | GPa
Homopolymer | poly(tetrafluoroethylene) | P050006 | CF2 | Shear property | Dynamic shear properties storage modulus | 0.79 | 1.275613 | GPa
Homopolymer | poly(tetrafluoroethylene) | P050006 | CF2 | Shear property | Dynamic shear properties loss tangent | 0.0008 | 0
Homopolymer | poly(tetrafluoroethylene) | P050006 | CF2 | Flexural property | Dynamic flexural properties storage modulus | 0.847 | 0.273612 | GPa
Homopolymer | poly(tetrafluoroethylene) | P050006 | CF2 | Flexural property | Dynamic flexural properties loss tanget | 0.117 | 0.002352
Homopolymer | poly(tetrafluoroethylene) | P050006 | CF2 | Flexural property | Flexural modulus | 0.48 | 0.1472086 | GPa
Homopolymer | poly(tetrafluoroethylene) | P050006 | CF2 | Flexural property | Flexural stress strength at break | 0.024395 | 0.0001499547 | GPa
Homopolymer | poly(tetrafluoroethylene) | P050006 | CF2 | Compression characteristics | Compressive modulus | 0.551575 | 0.00950682605 | GPa
Homopolymer | poly(tetrafluoroethylene) | P050006 | CF2 | Compression characteristics | Compressive stress strength at break | 0.01172 | 0 | GPa
Homopolymer | poly(tetrafluoroethylene) | P050006 | CF2 | Creep characteristics | Tensile creep rupture strength | 0.17 | 0 | GPa
Homopolymer | poly(tetrafluoroethylene) | P050006 | CF2 | Creep characteristics | Tensile creep strain | 3.4 | 0.4203297 | %
Homopolymer | poly(tetrafluoroethylene) | P050006 | CF2 | Heat characteristics | Brittleness temperature | -80 | 0 | C
Homopolymer | poly(tetrafluoroethylene) | P050006 | CF2 | Heat characteristics | Softening temperature | 155 | 16103.5 | C
Homopolymer | poly(tetrafluoroethylene) | P050006 | CF2 | Impact strength | Izod impact | 200 | 6669.697 | kJ/m
Homopolymer | poly(tetrafluoroethylene) | P050006 | CF2 | Hardness | Shore hardness | 55 | 40.87879
Homopolymer | poly(tetrafluoroethylene) | P050006 | CF2 | Heat resistance and combustion | Oxygen index | 95 | 29.91611 | %
Homopolymer | poly(tetrafluoroethylene) | P050006 | CF2 | Other physical property | Bulk modulus | 4.651 | 0 | GPa
Homopolymer | poly(tetrafluoroethylene) | P050006 | CF2 | Other physical property | Compressibility | 0.215 | 0 | 1/(GPa)
Homopolymer | poly(tetrafluoroethylene) | P050006 | CF2 | Other physical property | G value | 3 | 0.02 | events/100ev
Homopolymer | poly(tetrafluoroethylene) | P050006 | CF2 | Other physical property | Pvt relation pressure | 29.4 | 22147.99 | MPa
Homopolymer | poly(tetrafluoroethylene) | P050006 | CF2 | Other physical property | Pvt relation specific volume | 0.43665 | 0.002595677 | cm3/g
Homopolymer | poly(tetrafluoroethylene) | P050006 | CF2 | Other physical property | Pvt relation temperature | 25 | 26908.69 | C
Homopolymer | poly(tetrafluoroethylene) | P050006 | CF2 | Other physical property | Radiation resistance | 0.35 | 3.280693 | Mrad
Homopolymer | poly(tetrafluoroethylene) | P050006 | CF2 | Polymer Information | SMILES | *C(F)(F)*
Homopolymer | polychlorotrifluoroethylene | P050007 | C2ClF3 | Physical property | Density | 2.12 | 0.002516514 | g/cm3
Homopolymer | polychlorotrifluoroethylene | P050007 | C2ClF3 | Physical property | Specific volume | 0.472 | 0.0001380457 | cm3/g
Homopolymer | polychlorotrifluoroethylene | P050007 | C2ClF3 | Optical property | Refractive index | 1.488 | 0.0002250667
Homopolymer | polychlorotrifluoroethylene | P050007 | C2ClF3 | Thermal property | Crystallization kinetics r | 500 | 0 | nm/s
Homopolymer | polychlorotrifluoroethylene | P050007 | C2ClF3 | Thermal property | Glass transition temperature | 54 | 1398.465 | C
Homopolymer | polychlorotrifluoroethylene | P050007 | C2ClF3 | Thermal property | Heat of fusion | 0.00945 | 2.143741e-05 | kcal/g
Homopolymer | polychlorotrifluoroethylene | P050007 | C2ClF3 | Thermal property | Thermal decomposition temperature | 346.3 | 0 | C
Homopolymer | polychlorotrifluoroethylene | P050007 | C2ClF3 | Thermal property | Thermal decomposition weight loss | 0.1 | 0 | %
Homopolymer | polychlorotrifluoroethylene | P050007 | C2ClF3 | Thermal property | Lc phase transition temperature | 160 | 0 | C
Homopolymer | polychlorotrifluoroethylene | P050007 | C2ClF3 | Thermal property | Melting temperature | 214 | 714.2307 | C
Homopolymer | polychlorotrifluoroethylene | P050007 | C2ClF3 | Thermal property | Specific heat capacity cp | 0.205 | 0.009724568 | cal/(g*C)
Homopolymer | polychlorotrifluoroethylene | P050007 | C2ClF3 | Thermal property | Thermal conductivity | 0.14 | 206.2574 | W/(m*K)
Homopolymer | polychlorotrifluoroethylene | P050007 | C2ClF3 | Thermal property | Thermal diffusivity | 7.25e-08 | 1.327857e-16 | m2/s
Homopolymer | polychlorotrifluoroethylene | P050007 | C2ClF3 | Electric property | Dielectric constant ac | 2.681 | 0.05489327
Homopolymer | polychlorotrifluoroethylene | P050007 | C2ClF3 | Electric property | Dielectric loss factor | 0.02205 | 0.0007871046
Homopolymer | polychlorotrifluoroethylene | P050007 | C2ClF3 | Electric property | Dielectric loss tangent | 0.022 | 0.001867289
Homopolymer | polychlorotrifluoroethylene | P050007 | C2ClF3 | Electric property | Electric conductivity | 2.675e-16 | 4.378788e-07 | 1/(ohm*cm)
Homopolymer | polychlorotrifluoroethylene | P050007 | C2ClF3 | Electric property | Surface resistivity | 10000000000000000 | 0 | ohm
Homopolymer | polychlorotrifluoroethylene | P050007 | C2ClF3 | Electric property | Volume resistivity | 3995000000000000 | 2.413e+35 | ohm*cm
Homopolymer | polychlorotrifluoroethylene | P050007 | C2ClF3 | Physicochemical property | Cohesive energy density | 65 | 0 | cal/cm3
Homopolymer | polychlorotrifluoroethylene | P050007 | C2ClF3 | Physicochemical property | Gas diffusion coefficient d | 7.08e-08 | 0 | cm2/s
Homopolymer | polychlorotrifluoroethylene | P050007 | C2ClF3 | Physicochemical property | Gas permeability coefficient p | 1.58e-14 | 2.126141e-23 | cm3(STP)cm/(cm2*s*Pa)
Homopolymer | polychlorotrifluoroethylene | P050007 | C2ClF3 | Physicochemical property | Solubility parameter | 16.5 | 0 | (J/cm3)1/2
Homopolymer | polychlorotrifluoroethylene | P050007 | C2ClF3 | Physicochemical property | Surface tension | 31 | 9.252186 | mN/m
Homopolymer | polychlorotrifluoroethylene | P050007 | C2ClF3 | Physicochemical property | Water absorption | 0 | 0 | wt%
Homopolymer | polychlorotrifluoroethylene | P050007 | C2ClF3 | Physicochemical property | Water vapor transmission | 0 | 5.766e-08 | g*mil/(cm2*24h)
Homopolymer | polychlorotrifluoroethylene | P050007 | C2ClF3 | Physicochemical property | Contact angle | 82 | 3394.627 | degree
Homopolymer | polychlorotrifluoroethylene | P050007 | C2ClF3 | Tensile property | Elongation at break | 88.5 | 3676.642 | %
Homopolymer | polychlorotrifluoroethylene | P050007 | C2ClF3 | Tensile property | Elongation at yield | 8 | 3.2 | %
Homopolymer | polychlorotrifluoroethylene | P050007 | C2ClF3 | Tensile property | Tensile modulus | 1.8 | 0.04582588 | GPa
Homopolymer | polychlorotrifluoroethylene | P050007 | C2ClF3 | Tensile property | Tensile stress strength at break | 0.03861 | 8.043809e-05 | GPa
Homopolymer | polychlorotrifluoroethylene | P050007 | C2ClF3 | Tensile property | Tensile stress strength at yield | 0.02948 | 1.897088e-05 | GPa
Homopolymer | polychlorotrifluoroethylene | P050007 | C2ClF3 | Shear property | Dynamic shear properties storage modulus | 0.6 | 0.2163273 | GPa
Homopolymer | polychlorotrifluoroethylene | P050007 | C2ClF3 | Shear property | Dynamic shear properties loss tangent | 0.35 | 0.1554424
Homopolymer | polychlorotrifluoroethylene | P050007 | C2ClF3 | Flexural property | Dynamic flexural properties storage modulus | 0.795 | 0 | GPa
Homopolymer | polychlorotrifluoroethylene | P050007 | C2ClF3 | Flexural property | Dynamic flexural properties loss tanget | 0.048 | 0
Homopolymer | polychlorotrifluoroethylene | P050007 | C2ClF3 | Flexural property | Flexural modulus | 1.20657 | 0.7151292 | GPa
Homopolymer | polychlorotrifluoroethylene | P050007 | C2ClF3 | Flexural property | Flexural stress strength at break | 0.05688 | 5.34578e-05 | GPa
Homopolymer | polychlorotrifluoroethylene | P050007 | C2ClF3 | Compression characteristics | Compressive modulus | 2.320525 | 1.553688 | GPa
Homopolymer | polychlorotrifluoroethylene | P050007 | C2ClF3 | Compression characteristics | Compressive stress strength at break | 0.36 | 0.0392 | GPa
Homopolymer | polychlorotrifluoroethylene | P050007 | C2ClF3 | Heat characteristics | Softening temperature | 165 | 1633.333 | C
Homopolymer | polychlorotrifluoroethylene | P050007 | C2ClF3 | Impact strength | Izod impact | 188.5 | 3385.6025 | kJ/m
Homopolymer | polychlorotrifluoroethylene | P050007 | C2ClF3 | Hardness | Shore hardness | 78.5 | 4.5
Homopolymer | polychlorotrifluoroethylene | P050007 | C2ClF3 | Heat resistance and combustion | Oxygen index | 94 | 0 | %
Homopolymer | polychlorotrifluoroethylene | P050007 | C2ClF3 | Other physical property | Bulk modulus | 0.233 | 0 | GPa
Homopolymer | polychlorotrifluoroethylene | P050007 | C2ClF3 | Other physical property | Compressibility | 4.29 | 0 | 1/(GPa)
Homopolymer | polychlorotrifluoroethylene | P050007 | C2ClF3 | Other physical property | Pvt relation pressure | 42 | 0 | MPa
Homopolymer | polychlorotrifluoroethylene | P050007 | C2ClF3 | Other physical property | Pvt relation specific volume | 0.441 | 0.001121333 | cm3/g
Homopolymer | polychlorotrifluoroethylene | P050007 | C2ClF3 | Other physical property | Pvt relation temperature | 87.5 | 6075 | C
Homopolymer | polychlorotrifluoroethylene | P050007 | C2ClF3 | Polymer Information | SMILES | *C(C(F)(F)*)(Cl)F
Homopolymer | polychloroprene | P050013 | C4H5Cl | Physical property | Density | 1.243 | 0.00247537 | g/cm3
Homopolymer | polychloroprene | P050013 | C4H5Cl | Physical property | Specific volume | 0.8045 | 0.0009303835 | cm3/g
Homopolymer | polychloroprene | P050013 | C4H5Cl | Optical property | Refractive index | 1.5578 | 0
Homopolymer | polychloroprene | P050013 | C4H5Cl | Thermal property | Glass transition temperature | -45 | 50.46681 | C
Homopolymer | polychloroprene | P050013 | C4H5Cl | Thermal property | Heat of fusion | 0.02165 | 1.640267e-05 | kcal/g
Homopolymer | polychloroprene | P050013 | C4H5Cl | Thermal property | Melting temperature | 65.5 | 606.016 | C
Homopolymer | polychloroprene | P050013 | C4H5Cl | Thermal property | Specific heat capacity cp | 0.41 | 0 | cal/(g*C)
Homopolymer | polychloroprene | P050013 | C4H5Cl | Thermal property | Thermal conductivity | 0.163 | 0.001825333 | W/(m*K)
Homopolymer | polychloroprene | P050013 | C4H5Cl | Thermal property | Thermal diffusivity | 9.5e-08 | 4.686667e-15 | m2/s
Homopolymer | polychloroprene | P050013 | C4H5Cl | Physicochemical property | Cohesive energy density | 75.5 | 56.355 | cal/cm3
Homopolymer | polychloroprene | P050013 | C4H5Cl | Physicochemical property | Gas diffusion coefficient d | 3.05e-07 | 4.962219e-12 | cm2/s
Homopolymer | polychloroprene | P050013 | C4H5Cl | Physicochemical property | Gas permeability coefficient p | 9.835e-13 | 3.621589e-21 | cm3(STP)cm/(cm2*s*Pa)
Homopolymer | polychloroprene | P050013 | C4H5Cl | Physicochemical property | Gas solubility coefficient s | 3.75e-06 | 8.108106e-06 | cm3(STP)/(cm3*Pa)
Homopolymer | polychloroprene | P050013 | C4H5Cl | Physicochemical property | Hansen parameter delta-d: dispersion component | 17.5 | 0.9628571 | (J/cm3)1/2
Homopolymer | polychloroprene | P050013 | C4H5Cl | Physicochemical property | Hansen parameter delta-h: hydrogen bonding | 5.4 | 2.002857 | (J/cm3)1/2
Homopolymer | polychloroprene | P050013 | C4H5Cl | Physicochemical property | Hansen parameter delta p polar | 6.75 | 6.84 | (J/cm3)1/2
Homopolymer | polychloroprene | P050013 | C4H5Cl | Physicochemical property | Solubility parameter | 18 | 0.7259239 | (J/cm3)1/2
Homopolymer | polychloroprene | P050013 | C4H5Cl | Physicochemical property | Surface tension | 38 | 5.066667 | mN/m
Homopolymer | polychloroprene | P050013 | C4H5Cl | Physicochemical property | Water vapor transmission | 0.2850059 | 0.1082955 | g*mil/(cm2*24h)
Homopolymer | polychloroprene | P050013 | C4H5Cl | Physicochemical property | Contact angle | 59 | 452.2198 | degree
Homopolymer | polychloroprene | P050013 | C4H5Cl | Dilute solution property | Intrinsic viscosity eta | 0.895 | 1.421977 | dl/g
Homopolymer | polychloroprene | P050013 | C4H5Cl | Dilute solution property | Radius of gyration | 18.95 | 30.52273 | nm
Homopolymer | polychloroprene | P050013 | C4H5Cl | Dilute solution property | Sedimentation coefficient | 1.74e-12 | 1.648711e-25 | second
Homopolymer | polychloroprene | P050013 | C4H5Cl | Tensile property | Dynamic mechanical properties storage modulus | 1.5 | 0 | GPa
Homopolymer | polychloroprene | P050013 | C4H5Cl | Tensile property | Dynamic mechanical properties loss tangent | 2 | 0
Homopolymer | polychloroprene | P050013 | C4H5Cl | Tensile property | Elongation at break | 600 | 81127.53 | %
Homopolymer | polychloroprene | P050013 | C4H5Cl | Tensile property | Tensile modulus | 0.028 | 0 | GPa
Homopolymer | polychloroprene | P050013 | C4H5Cl | Tensile property | Tensile stress strength at break | 0.0151 | 1.513304e-05 | GPa
Homopolymer | polychloroprene | P050013 | C4H5Cl | Shear property | Shear modulus | 0.00109 | 0 | GPa
Homopolymer | polychloroprene | P050013 | C4H5Cl | Hardness | Shore hardness | 73 | 848.8571
Homopolymer | polychloroprene | P050013 | C4H5Cl | Heat resistance and combustion | Oxygen index | 27 | 0 | %
Homopolymer | polychloroprene | P050013 | C4H5Cl | Other physical property | Bulk modulus | 2 | 0 | GPa
Homopolymer | polychloroprene | P050013 | C4H5Cl | Other physical property | Compressibility | 0.5 | 0 | 1/(GPa)
Homopolymer | polychloroprene | P050013 | C4H5Cl | Other physical property | G value | 9.6 | 0 | events/100ev
Homopolymer | polychloroprene | P050013 | C4H5Cl | Other physical property | Radiation resistance | 34 | 5834.3 | Mrad
Homopolymer | polychloroprene | P050013 | C4H5Cl | Polymer Information | SMILES | *CCC=C(Cl)*
Homopolymer | poly(1,2-difluoroethene) | P050014 | CHF | Thermal property | Glass transition temperature | 98 | 669.8667 | C
Homopolymer | poly(1,2-difluoroethene) | P050014 | CHF | Thermal property | Thermal decomposition temperature | 380 | 2498.4 | C
Homopolymer | poly(1,2-difluoroethene) | P050014 | CHF | Heat characteristics | Vicat softening temperature | 380 | 0 | C
Homopolymer | poly(1,2-difluoroethene) | P050014 | CHF | Polymer Information | SMILES | *C(F)*
Homopolymer | poly(2,3,3,3-tetrafluoroprop-1-ene) | P050015 | C3H2F4 | Thermal property | Glass transition temperature | 47 | 10.4 | C
Homopolymer | poly(2,3,3,3-tetrafluoroprop-1-ene) | P050015 | C3H2F4 | Physicochemical property | Surface tension | 18.8 | 0 | mN/m
Homopolymer | poly(2,3,3,3-tetrafluoroprop-1-ene) | P050015 | C3H2F4 | Dilute solution property | Intrinsic viscosity eta | 1.85 | 3.7005 | dl/g
Homopolymer | poly(2,3,3,3-tetrafluoroprop-1-ene) | P050015 | C3H2F4 | Polymer Information | SMILES | *CC(C(F)(F)F)(F)*
Homopolymer | poly(1,1,2,3,3,3-hexafluoroprop-1-ene) | P050016 | C3F6 | Physical property | Density | 2.005 | 0 | g/cm3
Homopolymer | poly(1,1,2,3,3,3-hexafluoroprop-1-ene) | P050016 | C3F6 | Physical property | Specific volume | 0.4988 | 0 | cm3/g
Homopolymer | poly(1,1,2,3,3,3-hexafluoroprop-1-ene) | P050016 | C3F6 | Thermal property | Glass transition temperature | 158.5 | 56.33333 | C
Homopolymer | poly(1,1,2,3,3,3-hexafluoroprop-1-ene) | P050016 | C3F6 | Thermal property | Melting temperature | 120 | 763.6111 | C
Homopolymer | poly(1,1,2,3,3,3-hexafluoroprop-1-ene) | P050016 | C3F6 | Physicochemical property | Surface tension | 16.2 | 4.550447 | mN/m
Homopolymer | poly(1,1,2,3,3,3-hexafluoroprop-1-ene) | P050016 | C3F6 | Physicochemical property | Contact angle | 95 | 101.6 | degree
Homopolymer | poly(1,1,2,3,3,3-hexafluoroprop-1-ene) | P050016 | C3F6 | Dilute solution property | Intrinsic viscosity eta | 0.13 | 0.5202811 | dl/g
Homopolymer | poly(1,1,2,3,3,3-hexafluoroprop-1-ene) | P050016 | C3F6 | Polymer Information | SMILES | *C(C(F)(F)F)(C(F)(F)*)F
Homopolymer | poly(3,3,3-trifluoroprop-1-ene) | P050017 | C3H3F3 | Thermal property | Glass transition temperature | 27 | 3.714286 | C
Homopolymer | poly(3,3,3-trifluoroprop-1-ene) | P050017 | C3H3F3 | Physicochemical property | Surface tension | 21.5 | 0 | mN/m
Homopolymer | poly(3,3,3-trifluoroprop-1-ene) | P050017 | C3H3F3 | Physicochemical property | Contact angle | 64.95 | 270.75 | degree
Homopolymer | poly(3,3,3-trifluoroprop-1-ene) | P050017 | C3H3F3 | Dilute solution property | Intrinsic viscosity eta | 1.1 | 0.18067 | dl/g
Homopolymer | poly(3,3,3-trifluoroprop-1-ene) | P050017 | C3H3F3 | Polymer Information | SMILES | *CC(C(F)(F)F)*
Homopolymer | poly(3,3,4,4,4-pentafluorobut-1-ene) | P050018 | C4H3F5 | Thermal property | Glass transition temperature | 41 | 0 | C
Homopolymer | poly(3,3,4,4,4-pentafluorobut-1-ene) | P050018 | C4H3F5 | Physicochemical property | Surface tension | 16.3 | 0 | mN/m
Homopolymer | poly(3,3,4,4,4-pentafluorobut-1-ene) | P050018 | C4H3F5 | Dilute solution property | Intrinsic viscosity eta | 0.33 | 0 | dl/g
Homopolymer | poly(3,3,4,4,4-pentafluorobut-1-ene) | P050018 | C4H3F5 | Polymer Information | SMILES | *CC(C(C(F)(F)F)(F)F)*
Homopolymer | poly[1-(heptafluoropropyl)ethylene] | P050019 | C5H3F7 | Thermal property | Glass transition temperature | 58 | 0 | C
Homopolymer | poly[1-(heptafluoropropyl)ethylene] | P050019 | C5H3F7 | Thermal property | Thermal decomposition temperature | 350 | 0 | C
Homopolymer | poly[1-(heptafluoropropyl)ethylene] | P050019 | C5H3F7 | Physicochemical property | Surface tension | 15.5 | 0 | mN/m
Homopolymer | poly[1-(heptafluoropropyl)ethylene] | P050019 | C5H3F7 | Physicochemical property | Contact angle | 67.1 | 606.3547 | degree
Homopolymer | poly[1-(heptafluoropropyl)ethylene] | P050019 | C5H3F7 | Dilute solution property | Intrinsic viscosity eta | 0.42 | 0.01876667 | dl/g
Homopolymer | poly[1-(heptafluoropropyl)ethylene] | P050019 | C5H3F7 | Polymer Information | SMILES | *CC(C(C(C(F)(F)F)(F)F)(F)F)*
Homopolymer | poly(vinyl bromide) | P050020 | C2H3Br | Physical property | Density | 2.17 | 0.0108 | g/cm3
Homopolymer | poly(vinyl bromide) | P050020 | C2H3Br | Physical property | Specific volume | 0.4615 | 0.000507 | cm3/g
Homopolymer | poly(vinyl bromide) | P050020 | C2H3Br | Thermal property | Melting temperature | 116 | 2 | C
Homopolymer | poly(vinyl bromide) | P050020 | C2H3Br | Physicochemical property | Cohesive energy density | 90 | 20.26667 | cal/cm3
Homopolymer | poly(vinyl bromide) | P050020 | C2H3Br | Physicochemical property | Solubility parameter | 19 | 0.2666667 | (J/cm3)1/2
Homopolymer | poly(vinyl bromide) | P050020 | C2H3Br | Polymer Information | SMILES | *CC(Br)*
Homopolymer | poly(tetrafluoroallene) | P050021 | C3F4 | Physical property | Density | 1.99 | 0 | g/cm3
Homopolymer | poly(tetrafluoroallene) | P050021 | C3F4 | Physical property | Specific volume | 0.503 | 0 | cm3/g
Homopolymer | poly(tetrafluoroallene) | P050021 | C3F4 | Thermal property | Melting temperature | 125.5 | 0.5 | C
Homopolymer | poly(tetrafluoroallene) | P050021 | C3F4 | Polymer Information | SMILES | FC(=C(C(F)(F)*)*)F
Homopolymer | poly(chlorotrifluoroethylene-alt-ethylene) | P050022 | C4H4ClF3 | Physical property | Density | 1.67 | 0.0012 | g/cm3
Homopolymer | poly(chlorotrifluoroethylene-alt-ethylene) | P050022 | C4H4ClF3 | Physical property | Specific volume | 0.599 | 0.0001613333 | cm3/g
Homopolymer | poly(chlorotrifluoroethylene-alt-ethylene) | P050022 | C4H4ClF3 | Thermal property | Heat of fusion mol conversion | 4.5 | 0 | kcal/mol
Homopolymer | poly(chlorotrifluoroethylene-alt-ethylene) | P050022 | C4H4ClF3 | Thermal property | Melting temperature | 241 | 0 | C
Homopolymer | poly(chlorotrifluoroethylene-alt-ethylene) | P050022 | C4H4ClF3 | Tensile property | Elongation at break | 144.5 | 22016.33 | %
Homopolymer | poly(chlorotrifluoroethylene-alt-ethylene) | P050022 | C4H4ClF3 | Tensile property | Tensile stress strength at break | 0.0488 | 0.0003990533 | GPa
Homopolymer | poly(chlorotrifluoroethylene-alt-ethylene) | P050022 | C4H4ClF3 | Hardness | Shore hardness | 66.75 | 44.08333
Homopolymer | poly(chlorotrifluoroethylene-alt-ethylene) | P050022 | C4H4ClF3 | Heat resistance and combustion | Oxygen index | 53 | 0 | %
Homopolymer | poly(chlorotrifluoroethylene-alt-ethylene) | P050022 | C4H4ClF3 | Other physical property | Radiation resistance | 28 | 0 | Mrad
Homopolymer | poly(chlorotrifluoroethylene-alt-ethylene) | P050022 | C4H4ClF3 | Polymer Information | SMILES | *CCC(C(Cl)(F)*)(F)F
Homopolymer | poly-tetrafluoroethylene-alt-ethylene | P050023 | C4H4F4 | Physical property | Density | 1.7435 | 0.001061357 | g/cm3
Homopolymer | poly-tetrafluoroethylene-alt-ethylene | P050023 | C4H4F4 | Physical property | Specific volume | 0.5736 | 0.00012138 | cm3/g
Homopolymer | poly-tetrafluoroethylene-alt-ethylene | P050023 | C4H4F4 | Thermal property | Crystallization kinetics n | 2.1 | 0.48
Homopolymer | poly-tetrafluoroethylene-alt-ethylene | P050023 | C4H4F4 | Thermal property | Crystallization temperature | 248 | 21.33333 | C
Homopolymer | poly-tetrafluoroethylene-alt-ethylene | P050023 | C4H4F4 | Thermal property | Glass transition temperature | -108 | 0 | C
Homopolymer | poly-tetrafluoroethylene-alt-ethylene | P050023 | C4H4F4 | Thermal property | Heat of crystallization | 13.85 | 1.763333 | cal/g
Homopolymer | poly-tetrafluoroethylene-alt-ethylene | P050023 | C4H4F4 | Thermal property | Heat of fusion | 0.01305 | 3.333333e-09 | kcal/g
Homopolymer | poly-tetrafluoroethylene-alt-ethylene | P050023 | C4H4F4 | Thermal property | Thermal decomposition temperature | 400 | 0 | C
Homopolymer | poly-tetrafluoroethylene-alt-ethylene | P050023 | C4H4F4 | Thermal property | Melting temperature | 268 | 26.93333 | C
Homopolymer | poly-tetrafluoroethylene-alt-ethylene | P050023 | C4H4F4 | Electric property | Dielectric constant ac | 2.63 | 0
Homopolymer | poly-tetrafluoroethylene-alt-ethylene | P050023 | C4H4F4 | Electric property | Dielectric loss tangent | 0.01 | 2.0184e-05
Homopolymer | poly-tetrafluoroethylene-alt-ethylene | P050023 | C4H4F4 | Dilute solution property | Diffusion coefficient | 1.3e-07 | 0 | cm2/s
Homopolymer | poly-tetrafluoroethylene-alt-ethylene | P050023 | C4H4F4 | Dilute solution property | Radius of gyration | 46 | 0 | nm
Homopolymer | poly-tetrafluoroethylene-alt-ethylene | P050023 | C4H4F4 | Tensile property | Dynamic mechanical properties loss tangent | 0.2 | 0
Homopolymer | poly-tetrafluoroethylene-alt-ethylene | P050023 | C4H4F4 | Tensile property | Elongation at break | 325 | 20833.33 | %
Homopolymer | poly-tetrafluoroethylene-alt-ethylene | P050023 | C4H4F4 | Tensile property | Tensile modulus | 0.4 | 0 | GPa
Homopolymer | poly-tetrafluoroethylene-alt-ethylene | P050023 | C4H4F4 | Tensile property | Tensile stress strength at break | 0.0396 | 2.821333e-05 | GPa
Homopolymer | poly-tetrafluoroethylene-alt-ethylene | P050023 | C4H4F4 | Shear property | Dynamic shear properties storage modulus | 0.5 | 1.11104 | GPa
Homopolymer | poly-tetrafluoroethylene-alt-ethylene | P050023 | C4H4F4 | Shear property | Dynamic shear properties loss modulus | 0.0091 | 1.613333e-06 | GPa
Homopolymer | poly-tetrafluoroethylene-alt-ethylene | P050023 | C4H4F4 | Shear property | Dynamic shear properties loss tangent | 0.0009 | 0
Homopolymer | poly-tetrafluoroethylene-alt-ethylene | P050023 | C4H4F4 | Hardness | Shore hardness | 75 | 0
Homopolymer | poly-tetrafluoroethylene-alt-ethylene | P050023 | C4H4F4 | Heat resistance and combustion | Oxygen index | 30 | 0 | %
Homopolymer | poly-tetrafluoroethylene-alt-ethylene | P050023 | C4H4F4 | Other physical property | Radiation resistance | 200 | 0 | Mrad
Homopolymer | poly-tetrafluoroethylene-alt-ethylene | P050023 | C4H4F4 | Polymer Information | SMILES | *CCC(C(F)(F)*)(F)F
Homopolymer | poly(vinylidene bromide) | P050024 | C2H2Br2 | Physical property | Density | 3.0275 | 0.035475 | g/cm3
Homopolymer | poly(vinylidene bromide) | P050024 | C2H2Br2 | Physical property | Specific volume | 0.33015 | 0.0005452467 | cm3/g
Homopolymer | poly(vinylidene bromide) | P050024 | C2H2Br2 | Polymer Information | SMILES | *CC(Br)(Br)*
Homopolymer | 1,4-poly-2,3-dichloro-1,3-butadiene | P050025 | C4H4Cl2 | Polymer Information | SMILES | *CCC(=C(Cl)*)Cl
Homopolymer | poly-hexafluoroisobutylene-alt-vinylidene fluoride | P050026 | C6H4F8 | Physical property | Density | 1.88 | 0 | g/cm3
Homopolymer | poly-hexafluoroisobutylene-alt-vinylidene fluoride | P050026 | C6H4F8 | Physical property | Specific volume | 0.532 | 0 | cm3/g
Homopolymer | poly-hexafluoroisobutylene-alt-vinylidene fluoride | P050026 | C6H4F8 | Thermal property | Glass transition temperature | 132 | 0 | C
Homopolymer | poly-hexafluoroisobutylene-alt-vinylidene fluoride | P050026 | C6H4F8 | Thermal property | Melting temperature | 327 | 0 | C
Homopolymer | poly-hexafluoroisobutylene-alt-vinylidene fluoride | P050026 | C6H4F8 | Physicochemical property | Surface tension | 19.3 | 0 | mN/m
Homopolymer | poly-hexafluoroisobutylene-alt-vinylidene fluoride | P050026 | C6H4F8 | Tensile property | Elongation at break | 200 | 11617.07 | %
Homopolymer | poly-hexafluoroisobutylene-alt-vinylidene fluoride | P050026 | C6H4F8 | Tensile property | Tensile modulus | 2.28 | 3.080533 | GPa
Homopolymer | poly-hexafluoroisobutylene-alt-vinylidene fluoride | P050026 | C6H4F8 | Flexural property | Flexural modulus | 4.5 | 0 | GPa
Homopolymer | poly-hexafluoroisobutylene-alt-vinylidene fluoride | P050026 | C6H4F8 | Flexural property | Flexural stress strength at break | 0.03654 | 0 | GPa
Homopolymer | poly-hexafluoroisobutylene-alt-vinylidene fluoride | P050026 | C6H4F8 | Heat characteristics | Deflection temperature under load hdt | 220 | 0 | C
Homopolymer | poly-hexafluoroisobutylene-alt-vinylidene fluoride | P050026 | C6H4F8 | Impact strength | Izod impact | 20 | 0 | kJ/m
Homopolymer | poly-hexafluoroisobutylene-alt-vinylidene fluoride | P050026 | C6H4F8 | Polymer Information | SMILES | *CC(CC(C(F)(F)F)(C(F)(F)F)*)(F)F
Homopolymer | poly(4,4,4-trifluoro-1-butene) | P050027 | C4H5F3 | Thermal property | Melting temperature | 263 | 0 | C
Homopolymer | poly(4,4,4-trifluoro-1-butene) | P050027 | C4H5F3 | Polymer Information | SMILES | *CC(CC(F)(F)F)*
Homopolymer | poly(3-trifluoromethyl-4,4,4-trifluoro-1-butene) | P050028 | C5H4F6 | Polymer Information | SMILES | *CC(C(C(F)(F)F)C(F)(F)F)*
Homopolymer | polycyclodecene | P050029 | C10H18Cl2 | Physical property | Density | 1.14 | 0 | g/cm3
Homopolymer | polycyclodecene | P050029 | C10H18Cl2 | Physical property | Specific volume | 0.877 | 0 | cm3/g
Homopolymer | polycyclodecene | P050029 | C10H18Cl2 | Thermal property | Glass transition temperature | -30 | 0 | C
Homopolymer | polycyclodecene | P050029 | C10H18Cl2 | Thermal property | Melting temperature | 47 | 0 | C
Homopolymer | polycyclodecene | P050029 | C10H18Cl2 | Polymer Information | SMILES | *CCCCCCCCC(C(Cl)*)Cl
Homopolymer | polycyclododecene | P050030 | C12H22Cl2 | Physical property | Density | 1.1 | 0 | g/cm3
Homopolymer | polycyclododecene | P050030 | C12H22Cl2 | Physical property | Specific volume | 0.909 | 0 | cm3/g
Homopolymer | polycyclododecene | P050030 | C12H22Cl2 | Thermal property | Glass transition temperature | -32 | 0 | C
Homopolymer | polycyclododecene | P050030 | C12H22Cl2 | Thermal property | Melting temperature | 40 | 0 | C
Homopolymer | polycyclododecene | P050030 | C12H22Cl2 | Polymer Information | SMILES | *CCCCCCCCCCC(C(Cl)*)Cl
Homopolymer | polycyclopentene | P050031 | C5H8Cl2 | Physical property | Density | 1.4 | 0 | g/cm3
Homopolymer | polycyclopentene | P050031 | C5H8Cl2 | Physical property | Specific volume | 0.714 | 0 | cm3/g
Homopolymer | polycyclopentene | P050031 | C5H8Cl2 | Thermal property | Glass transition temperature | 25 | 1618.4 | C
Homopolymer | polycyclopentene | P050031 | C5H8Cl2 | Thermal property | Melting temperature | 168 | 2493.067 | C
Homopolymer | polycyclopentene | P050031 | C5H8Cl2 | Dilute solution property | Intrinsic viscosity eta | 2.51 | 0.8321333 | dl/g
Homopolymer | polycyclopentene | P050031 | C5H8Cl2 | Polymer Information | SMILES | *CCCC(C(Cl)*)Cl
Homopolymer | poly(5,5,5-trifluoro-1-pentene) | P050032 | C5H7F3 | Thermal property | Melting temperature | 228 | 0 | C
Homopolymer | poly(5,5,5-trifluoro-1-pentene) | P050032 | C5H7F3 | Polymer Information | SMILES | *CC(CCC(F)(F)F)*
Homopolymer | 1,4-poly-2-bromo-1,3-butadiene | P050033 | C4H5Br | Polymer Information | SMILES | *CCC=C(Br)*
Homopolymer | 1,4-poly(1,1,2-trifluoro-3-chloro-1,3-butadiene) | P050034 | C4H2ClF3 | Thermal property | Glass transition temperature | -17 | 0 | C
Homopolymer | 1,4-poly(1,1,2-trifluoro-3-chloro-1,3-butadiene) | P050034 | C4H2ClF3 | Polymer Information | SMILES | *CC(C(=C(Cl)*)F)(F)F
Homopolymer | 1,4-poly(1,1,2-trifluoro-1,3-butadiene) | P050035 | C4H3F3 | Thermal property | Glass transition temperature | -35 | 0 | C
Homopolymer | 1,4-poly(1,1,2-trifluoro-1,3-butadiene) | P050035 | C4H3F3 | Thermal property | Melting temperature | 67.5 | 264.5 | C
Homopolymer | 1,4-poly(1,1,2-trifluoro-1,3-butadiene) | P050035 | C4H3F3 | Polymer Information | SMILES | *C=C(C(C*)(F)F)F
Homopolymer | octafluoro-1-methyl-1,4-poly-1,3-butadiene | P050036 | C5F8 | Thermal property | Glass transition temperature | -3 | 0 | C
Homopolymer | octafluoro-1-methyl-1,4-poly-1,3-butadiene | P050036 | C5F8 | Dilute solution property | Intrinsic viscosity eta | 0.28 | 0 | dl/g
Homopolymer | octafluoro-1-methyl-1,4-poly-1,3-butadiene | P050036 | C5F8 | Polymer Information | SMILES | *C(=C(C(C(F)(F)F)(C(F)(F)*)F)F)F
Homopolymer | poly(1,1-dichloro-2-fluoroethene) | P050037 | C2HCl2F | Polymer Information | SMILES | *C(C(Cl)(Cl)*)F
Homopolymer | poly(1,2-dichloro-1,2-difluoroethylene) | P050038 | CClF | Thermal property | Glass transition temperature | 77 | 0 | C
Homopolymer | poly(1,2-dichloro-1,2-difluoroethylene) | P050038 | CClF | Dilute solution property | Intrinsic viscosity eta | 0.12 | 0 | dl/g
Homopolymer | poly(1,2-dichloro-1,2-difluoroethylene) | P050038 | CClF | Polymer Information | SMILES | *C(Cl)(F)*
Homopolymer | poly(tetradecafluorohept-1-ene) | P050039 | C7F14 | Thermal property | Glass transition temperature | 232.5 | 8.333333 | C
Homopolymer | poly(tetradecafluorohept-1-ene) | P050039 | C7F14 | Physicochemical property | Surface tension | 14.1 | 0 | mN/m
Homopolymer | poly(tetradecafluorohept-1-ene) | P050039 | C7F14 | Dilute solution property | Intrinsic viscosity eta | 0.06 | 0 | dl/g
Homopolymer | poly(tetradecafluorohept-1-ene) | P050039 | C7F14 | Polymer Information | SMILES | *C(C(C(C(C(C(C(F)(F)F)(F)F)(F)F)(F)F)(F)F)(F)*)(F)F
Homopolymer | poly(4-iodobut-1-ene) | P050040 | C4H7I | Thermal property | Glass transition temperature | 70 | 0 | C
Homopolymer | poly(4-iodobut-1-ene) | P050040 | C4H7I | Polymer Information | SMILES | ICCC(C*)*
Homopolymer | poly(11-iodoundec-1-ene) | P050041 | C11H21I | Thermal property | Glass transition temperature | -6 | 0 | C
Homopolymer | poly(11-iodoundec-1-ene) | P050041 | C11H21I | Polymer Information | SMILES | ICCCCCCCCCC(C*)*
Homopolymer | poly(5-iodopent-1-ene) | P050042 | C5H9I | Thermal property | Glass transition temperature | 30 | 0 | C
Homopolymer | poly(5-iodopent-1-ene) | P050042 | C5H9I | Polymer Information | SMILES | ICCCC(C*)*
Homopolymer | poly[(5-chloro-1,2,2,3,4,4,5,6,6-nonafluorocyclohexane-1,3-diyl)(difluoromethylene)] | P050043 | C7ClF11 | Thermal property | Glass transition temperature | 147 | 0 | C
Homopolymer | poly[(5-chloro-1,2,2,3,4,4,5,6,6-nonafluorocyclohexane-1,3-diyl)(difluoromethylene)] | P050043 | C7ClF11 | Dilute solution property | Intrinsic viscosity eta | 0.6 | 0 | dl/g
Homopolymer | poly[(5-chloro-1,2,2,3,4,4,5,6,6-nonafluorocyclohexane-1,3-diyl)(difluoromethylene)] | P050043 | C7ClF11 | Polymer Information | SMILES | *C(C1(F)C(F)(F)C(*)(F)C(C(C1(F)F)(F)Cl)(F)F)(F)F
Homopolymer | poly[(1,2,2,3,4,4-hexafluorocyclobutane-1,3-diyl)(difluoromethylene)] | P050044 | C5F8 | Thermal property | Glass transition temperature | 122 | 0 | C
Homopolymer | poly[(1,2,2,3,4,4-hexafluorocyclobutane-1,3-diyl)(difluoromethylene)] | P050044 | C5F8 | Dilute solution property | Intrinsic viscosity eta | 0.03 | 0 | dl/g
Homopolymer | poly[(1,2,2,3,4,4-hexafluorocyclobutane-1,3-diyl)(difluoromethylene)] | P050044 | C5F8 | Polymer Information | SMILES | *C(C1(F)C(F)(F)C(C1(F)F)(*)F)(F)F
Homopolymer | poly[(1,2,2,3,4,4,5,5,6,6-decafluorocyclohexane-1,3-diyl)(difluoromethylene)] | P050045 | C7F12 | Thermal property | Glass transition temperature | 101 | 0 | C
Homopolymer | poly[(1,2,2,3,4,4,5,5,6,6-decafluorocyclohexane-1,3-diyl)(difluoromethylene)] | P050045 | C7F12 | Polymer Information | SMILES | *C(C1(F)C(F)(F)C(*)(F)C(C(C1(F)F)(F)F)(F)F)(F)F
Homopolymer | poly[(1,2,2,3,4,4,5,5-octafluorocyclopentane-1,3-diyl)(difluoromethylene)] | P050046 | C6F10 | Thermal property | Glass transition temperature | 117 | 0 | C
Homopolymer | poly[(1,2,2,3,4,4,5,5-octafluorocyclopentane-1,3-diyl)(difluoromethylene)] | P050046 | C6F10 | Dilute solution property | Intrinsic viscosity eta | 0.7 | 0 | dl/g
Homopolymer | poly[(1,2,2,3,4,4,5,5-octafluorocyclopentane-1,3-diyl)(difluoromethylene)] | P050046 | C6F10 | Polymer Information | SMILES | *C(C1(F)C(F)(F)C(C(C1(F)F)(F)F)(*)F)(F)F
Homopolymer | poly(hexachlorobutadiene) | P050047 | C4Cl6 | Physicochemical property | Surface tension | 40.7 | 0 | mN/m
Homopolymer | poly(hexachlorobutadiene) | P050047 | C4Cl6 | Polymer Information | SMILES | *C(=C(C(C(Cl)(Cl)*)(Cl)Cl)Cl)Cl
Homopolymer | poly(trichloroethene) | P050048 | C2HCl3 | Polymer Information | SMILES | *C(C(Cl)(Cl)*)Cl
Homopolymer | polycycloheptene | P050049 | C7H12Cl2 | Thermal property | Glass transition temperature | -17 | 0 | C
Homopolymer | polycycloheptene | P050049 | C7H12Cl2 | Thermal property | Melting temperature | 53 | 0 | C
Homopolymer | polycycloheptene | P050049 | C7H12Cl2 | Polymer Information | SMILES | *CCCCCC(C(Cl)*)Cl
Homopolymer | poly(4-trifluoromethyl-1-pentene) | P050050 | C6H9F3 | Thermal property | Melting temperature | 258 | 0 | C
Homopolymer | poly(4-trifluoromethyl-1-pentene) | P050050 | C6H9F3 | Polymer Information | SMILES | *CC(CC(C(F)(F)F)C)*
Homopolymer | polycyclobutene | P054499 | C4H6Cl2 | Physical property | Density | 1.46 | 2.666667e-05 | g/cm3
Homopolymer | polycyclobutene | P054499 | C4H6Cl2 | Physical property | Specific volume | 0.685 | 6.666667e-06 | cm3/g
Homopolymer | polycyclobutene | P054499 | C4H6Cl2 | Thermal property | Glass transition temperature | 68 | 37.15556 | C
Homopolymer | polycyclobutene | P054499 | C4H6Cl2 | Polymer Information | SMILES | *CCC(C(Cl)*)Cl
Homopolymer | 1,4-poly(5,5,5-trifluoro-4-trifluoromethyl-1,3-pentadiene) | P054523 | C6H4F6 | Thermal property | Melting temperature | 112 | 0 | C
Homopolymer | 1,4-poly(5,5,5-trifluoro-4-trifluoromethyl-1,3-pentadiene) | P054523 | C6H4F6 | Polymer Information | SMILES | *C=CC(C(F)(F)F)(C(F)(F)F)C*
Homopolymer | trans-polyisoprene | P060001 | C5H8 | Physical property | Density | 0.9569 | 0.00205369 | g/cm3
Homopolymer | trans-polyisoprene | P060001 | C5H8 | Physical property | Specific volume | 1.045 | 0.002599225 | cm3/g
Homopolymer | trans-polyisoprene | P060001 | C5H8 | Thermal property | Crystallization kinetics r | 0.775 | 0.2187 | nm/s
Homopolymer | trans-polyisoprene | P060001 | C5H8 | Thermal property | Crystallization kinetics k | 2.19e-07 | 4.663525e-12
Homopolymer | trans-polyisoprene | P060001 | C5H8 | Thermal property | Crystallization kinetics n | 3 | 0.007111111
Homopolymer | trans-polyisoprene | P060001 | C5H8 | Thermal property | Crystallization kinetics half time of crystallization | 12840 | 0 | second
Homopolymer | trans-polyisoprene | P060001 | C5H8 | Thermal property | Crystallization temperature | 29.45 | 27.60333 | C
Homopolymer | trans-polyisoprene | P060001 | C5H8 | Thermal property | Glass transition temperature | -59 | 1028.682 | C
Homopolymer | trans-polyisoprene | P060001 | C5H8 | Thermal property | Heat of crystallization | 9.205 | 2.980033 | cal/g
Homopolymer | trans-polyisoprene | P060001 | C5H8 | Thermal property | Heat of fusion | 0.0228 | 0.0002604411 | kcal/g
Homopolymer | trans-polyisoprene | P060001 | C5H8 | Thermal property | Heat of fusion mol conversion | 2.685 | 0.4825429 | kcal/mol
Homopolymer | trans-polyisoprene | P060001 | C5H8 | Thermal property | Melting temperature | 70.5 | 141.974 | C
Homopolymer | trans-polyisoprene | P060001 | C5H8 | Thermal property | Thermal conductivity | 0.152 | 2.666667e-07 | W/(m*K)
Homopolymer | trans-polyisoprene | P060001 | C5H8 | Thermal property | Thermal diffusivity | 1.39e-07 | 0 | m2/s
Homopolymer | trans-polyisoprene | P060001 | C5H8 | Physicochemical property | Cohesive energy density | 69 | 0 | cal/cm3
Homopolymer | trans-polyisoprene | P060001 | C5H8 | Physicochemical property | Gas diffusion coefficient d | 1.085e-05 | 1.376699e-08 | cm2/s
Homopolymer | trans-polyisoprene | P060001 | C5H8 | Physicochemical property | Gas permeability coefficient p | 2.075e-11 | 2.599904e-22 | cm3(STP)cm/(cm2*s*Pa)
Homopolymer | trans-polyisoprene | P060001 | C5H8 | Physicochemical property | Solubility parameter | 17 | 0 | (J/cm3)1/2
Homopolymer | trans-polyisoprene | P060001 | C5H8 | Physicochemical property | Surface tension | 30 | 0 | mN/m
Homopolymer | trans-polyisoprene | P060001 | C5H8 | Physicochemical property | Water vapor transmission | 0.203 | 0 | g*mil/(cm2*24h)
Homopolymer | trans-polyisoprene | P060001 | C5H8 | Physicochemical property | Contact angle | 39 | 591.3778 | degree
Homopolymer | trans-polyisoprene | P060001 | C5H8 | Dilute solution property | Intrinsic viscosity eta | 1.14 | 0.6231706 | dl/g
Homopolymer | trans-polyisoprene | P060001 | C5H8 | Tensile property | Dynamic mechanical properties storage modulus | 0.7125 | 0.01080536 | GPa
Homopolymer | trans-polyisoprene | P060001 | C5H8 | Tensile property | Dynamic mechanical properties loss modulus | 0.063 | 0.001025067 | GPa
Homopolymer | trans-polyisoprene | P060001 | C5H8 | Tensile property | Dynamic mechanical properties loss tangent | 0.152 | 0.002677333
Homopolymer | trans-polyisoprene | P060001 | C5H8 | Tensile property | Tensile modulus | 0.1902 | 0.003718206 | GPa
Homopolymer | trans-polyisoprene | P060001 | C5H8 | Tensile property | Tensile stress strength at break | 0.00081185 | 3.731349e-08 | GPa
Homopolymer | trans-polyisoprene | P060001 | C5H8 | Flexural property | Dynamic flexural properties loss tanget | 0.142 | 0.003878489
Homopolymer | trans-polyisoprene | P060001 | C5H8 | Heat characteristics | Softening temperature | 31.5 | 66 | C
Homopolymer | trans-polyisoprene | P060001 | C5H8 | Other physical property | Bulk modulus | 6.33 | 0 | GPa
Homopolymer | trans-polyisoprene | P060001 | C5H8 | Other physical property | Compressibility | 0.158 | 0 | 1/(GPa)
Homopolymer | trans-polyisoprene | P060001 | C5H8 | Polymer Information | SMILES | *CC/C=C(\C)/*
Homopolymer | cis-1,4-polyisoprene | P060002 | C5H8 | Physical property | Density | 0.91615 | 0.0007678331 | g/cm3
Homopolymer | cis-1,4-polyisoprene | P060002 | C5H8 | Physical property | Specific volume | 1.0915 | 0.001234505 | cm3/g
Homopolymer | cis-1,4-polyisoprene | P060002 | C5H8 | Optical property | Refractive index | 1.5198 | 4.254667e-05
Homopolymer | cis-1,4-polyisoprene | P060002 | C5H8 | Thermal property | Crystallization kinetics half time of crystallization | 14250 | 429042857.1 | second
Homopolymer | cis-1,4-polyisoprene | P060002 | C5H8 | Thermal property | Crystallization temperature | -25 | 0 | C
Homopolymer | cis-1,4-polyisoprene | P060002 | C5H8 | Thermal property | Glass transition temperature | -65 | 355.6361 | C
Homopolymer | cis-1,4-polyisoprene | P060002 | C5H8 | Thermal property | Heat of fusion | 0.006 | 3.112389e-05 | kcal/g
Homopolymer | cis-1,4-polyisoprene | P060002 | C5H8 | Thermal property | Thermal decomposition temperature | 360 | 420.9275 | C
Homopolymer | cis-1,4-polyisoprene | P060002 | C5H8 | Thermal property | Thermal decomposition weight loss | 10 | 26.66667 | %
Homopolymer | cis-1,4-polyisoprene | P060002 | C5H8 | Thermal property | Melting temperature | 36.4 | 1017.431 | C
Homopolymer | cis-1,4-polyisoprene | P060002 | C5H8 | Thermal property | Specific heat capacity cp | 0.432 | 0.01036105 | cal/(g*C)
Homopolymer | cis-1,4-polyisoprene | P060002 | C5H8 | Thermal property | Thermal conductivity | 0.1505 | 0.002907179 | W/(m*K)
Homopolymer | cis-1,4-polyisoprene | P060002 | C5H8 | Thermal property | Thermal diffusivity | 1.21e-07 | 1.226202e-15 | m2/s
Homopolymer | cis-1,4-polyisoprene | P060002 | C5H8 | Electric property | Dielectric constant ac | 2.37 | 0.0658033
Homopolymer | cis-1,4-polyisoprene | P060002 | C5H8 | Electric property | Dielectric loss factor | 0.017 | 0.0186996
Homopolymer | cis-1,4-polyisoprene | P060002 | C5H8 | Electric property | Electric conductivity | 2e-11 | 6.6886136e-22 | 1/(ohm*cm)
Homopolymer | cis-1,4-polyisoprene | P060002 | C5H8 | Electric property | Volume resistivity | 50000000000 | 2.6649e+27 | ohm*cm
Homopolymer | cis-1,4-polyisoprene | P060002 | C5H8 | Physicochemical property | Cohesive energy density | 65.8 | 30.64718 | cal/cm3
Homopolymer | cis-1,4-polyisoprene | P060002 | C5H8 | Physicochemical property | Gas diffusion coefficient d | 1.05e-06 | 1.746668e-11 | cm2/s
Homopolymer | cis-1,4-polyisoprene | P060002 | C5H8 | Physicochemical property | Gas permeability coefficient p | 4.6e-12 | 2.023824e-21 | cm3(STP)cm/(cm2*s*Pa)
Homopolymer | cis-1,4-polyisoprene | P060002 | C5H8 | Physicochemical property | Gas solubility coefficient s | 4.36e-06 | 4.243084e-06 | cm3(STP)/(cm3*Pa)
Homopolymer | cis-1,4-polyisoprene | P060002 | C5H8 | Physicochemical property | Hansen parameter delta-d: dispersion component | 17.1 | 0.4428571 | (J/cm3)1/2
Homopolymer | cis-1,4-polyisoprene | P060002 | C5H8 | Physicochemical property | Hansen parameter delta-h: hydrogen bonding | 4.3 | 2.98 | (J/cm3)1/2
Homopolymer | cis-1,4-polyisoprene | P060002 | C5H8 | Physicochemical property | Hansen parameter delta p polar | 4.05 | 16.6 | (J/cm3)1/2
Homopolymer | cis-1,4-polyisoprene | P060002 | C5H8 | Physicochemical property | Interfacial tension | 2.46 | 0.008533333 | mN/m
Homopolymer | cis-1,4-polyisoprene | P060002 | C5H8 | Physicochemical property | Solubility parameter | 16.6 | 0.4326586 | (J/cm3)1/2
Homopolymer | cis-1,4-polyisoprene | P060002 | C5H8 | Physicochemical property | Surface tension | 30.25 | 49.91071 | mN/m
Homopolymer | cis-1,4-polyisoprene | P060002 | C5H8 | Physicochemical property | Water vapor transmission | 0.355 | 0.1408333 | g*mil/(cm2*24h)
Homopolymer | cis-1,4-polyisoprene | P060002 | C5H8 | Physicochemical property | Contact angle | 55.5 | 773.9286 | degree
Homopolymer | cis-1,4-polyisoprene | P060002 | C5H8 | Dilute solution property | Intrinsic viscosity eta | 3.452 | 16.174 | dl/g
Homopolymer | cis-1,4-polyisoprene | P060002 | C5H8 | Dilute solution property | Radius of gyration | 32.571 | 0.2630608 | nm
Homopolymer | cis-1,4-polyisoprene | P060002 | C5H8 | Dilute solution property | Second virial coefficient | 6.915e-05 | 3.8785e-11 | cm3*mol/g2
Homopolymer | cis-1,4-polyisoprene | P060002 | C5H8 | Tensile property | Dynamic mechanical properties storage modulus | 0.06 | 0.01084910122 | GPa
Homopolymer | cis-1,4-polyisoprene | P060002 | C5H8 | Tensile property | Dynamic mechanical properties loss modulus | 0.000103 | 0.0242291 | GPa
Homopolymer | cis-1,4-polyisoprene | P060002 | C5H8 | Tensile property | Dynamic mechanical properties loss tangent | 1.12 | 0.8213719
Homopolymer | cis-1,4-polyisoprene | P060002 | C5H8 | Tensile property | Elongation at break | 449 | 170304.3 | %
Homopolymer | cis-1,4-polyisoprene | P060002 | C5H8 | Tensile property | Elongation at yield | 334 | 0 | %
Homopolymer | cis-1,4-polyisoprene | P060002 | C5H8 | Tensile property | Tensile modulus | 0.0008 | 0.0004578649 | GPa
Homopolymer | cis-1,4-polyisoprene | P060002 | C5H8 | Tensile property | Tensile stress strength at break | 0.0058 | 5.966126e-05 | GPa
Homopolymer | cis-1,4-polyisoprene | P060002 | C5H8 | Tensile property | Tensile stress strength at yield | 1.2e-05 | 1.85e-11 | GPa
Homopolymer | cis-1,4-polyisoprene | P060002 | C5H8 | Shear property | Dynamic shear properties storage modulus | 0.0004875 | 0.1157858 | GPa
Homopolymer | cis-1,4-polyisoprene | P060002 | C5H8 | Shear property | Dynamic shear properties loss modulus | 7.1e-05 | 0.01454038 | GPa
Homopolymer | cis-1,4-polyisoprene | P060002 | C5H8 | Shear property | Dynamic shear properties loss tangent | 0.23 | 0.1490044
Homopolymer | cis-1,4-polyisoprene | P060002 | C5H8 | Shear property | Shear modulus | 0.0005 | 0 | GPa
Homopolymer | cis-1,4-polyisoprene | P060002 | C5H8 | Flexural property | Dynamic flexural properties storage modulus | 0.0022 | 2.613333e-06 | GPa
Homopolymer | cis-1,4-polyisoprene | P060002 | C5H8 | Flexural property | Dynamic flexural properties loss tanget | 1.06 | 0.02908444
Homopolymer | cis-1,4-polyisoprene | P060002 | C5H8 | Compression characteristics | Compressive modulus | 1.501 | 2.996501 | GPa
Homopolymer | cis-1,4-polyisoprene | P060002 | C5H8 | Hardness | Shore hardness | 42.6 | 106.6907
Homopolymer | cis-1,4-polyisoprene | P060002 | C5H8 | Other physical property | Bulk modulus | 1.6 | 0 | GPa
Homopolymer | cis-1,4-polyisoprene | P060002 | C5H8 | Other physical property | Compressibility | 0.62 | 0 | 1/(GPa)
Homopolymer | cis-1,4-polyisoprene | P060002 | C5H8 | Other physical property | G value | 1.35 | 0.27 | events/100ev
Homopolymer | cis-1,4-polyisoprene | P060002 | C5H8 | Other physical property | Radiation resistance | 94 | 164.5714 | Mrad
Homopolymer | cis-1,4-polyisoprene | P060002 | C5H8 | Polymer Information | SMILES | *CC/C=C(/C)\*
Homopolymer | trans-1,4-poly-1,3-pentadiene | P060003 | C5H8 | Physical property | Density | 0.97 | 0.0009733333 | g/cm3
Homopolymer | trans-1,4-poly-1,3-pentadiene | P060003 | C5H8 | Physical property | Specific volume | 1 | 0.002666667 | cm3/g
Homopolymer | trans-1,4-poly-1,3-pentadiene | P060003 | C5H8 | Thermal property | Glass transition temperature | -60 | 0 | C
Homopolymer | trans-1,4-poly-1,3-pentadiene | P060003 | C5H8 | Thermal property | Heat of fusion | 0.0199 | 2.252786e-05 | kcal/g
Homopolymer | trans-1,4-poly-1,3-pentadiene | P060003 | C5H8 | Thermal property | Melting temperature | 95 | 31.56593 | C
Homopolymer | trans-1,4-poly-1,3-pentadiene | P060003 | C5H8 | Dilute solution property | Intrinsic viscosity eta | 1.4 | 0.012 | dl/g
Homopolymer | trans-1,4-poly-1,3-pentadiene | P060003 | C5H8 | Polymer Information | SMILES | */C=C/C(C*)C
Homopolymer | cis-1,4-poly-1,3-pentadiene | P060004 | C5H8 | Physical property | Density | 0.995 | 0.003531667 | g/cm3
Homopolymer | cis-1,4-poly-1,3-pentadiene | P060004 | C5H8 | Physical property | Specific volume | 0.995 | 0.003471717 | cm3/g
Homopolymer | cis-1,4-poly-1,3-pentadiene | P060004 | C5H8 | Thermal property | Glass transition temperature | -39.5 | 8.333333 | C
Homopolymer | cis-1,4-poly-1,3-pentadiene | P060004 | C5H8 | Thermal property | Melting temperature | 48 | 21.98214 | C
Homopolymer | cis-1,4-poly-1,3-pentadiene | P060004 | C5H8 | Physicochemical property | Cohesive energy density | 65.6 | 0 | cal/cm3
Homopolymer | cis-1,4-poly-1,3-pentadiene | P060004 | C5H8 | Physicochemical property | Solubility parameter | 16.6 | 0 | (J/cm3)1/2
Homopolymer | cis-1,4-poly-1,3-pentadiene | P060004 | C5H8 | Dilute solution property | Intrinsic viscosity eta | 7 | 0 | dl/g
Homopolymer | cis-1,4-poly-1,3-pentadiene | P060004 | C5H8 | Polymer Information | SMILES | */C=C\C(C*)C
Homopolymer | trans-1,4-poly-2,3-dimethylbutadiene | P060006 | C6H10 | Thermal property | Glass transition temperature | 12 | 0 | C
Homopolymer | trans-1,4-poly-2,3-dimethylbutadiene | P060006 | C6H10 | Thermal property | Thermal decomposition temperature | 331.5 | 3536.333 | C
Homopolymer | trans-1,4-poly-2,3-dimethylbutadiene | P060006 | C6H10 | Thermal property | Melting temperature | 260 | 107.0385 | C
Homopolymer | trans-1,4-poly-2,3-dimethylbutadiene | P060006 | C6H10 | Dilute solution property | Intrinsic viscosity eta | 0.21 | 0.0003142857 | dl/g
Homopolymer | trans-1,4-poly-2,3-dimethylbutadiene | P060006 | C6H10 | Polymer Information | SMILES | *CC/C(=C(\C)/*)/C
Homopolymer | cis-1,4-poly-2,3-dimethylbutadiene | P060007 | C6H10 | Thermal property | Glass transition temperature | 4 | 0 | C
Homopolymer | cis-1,4-poly-2,3-dimethylbutadiene | P060007 | C6H10 | Thermal property | Thermal decomposition temperature | 330.5 | 3267 | C
Homopolymer | cis-1,4-poly-2,3-dimethylbutadiene | P060007 | C6H10 | Thermal property | Melting temperature | 193.5 | 40.5 | C
Homopolymer | cis-1,4-poly-2,3-dimethylbutadiene | P060007 | C6H10 | Polymer Information | SMILES | *CC/C(=C(/C)\*)/C
Homopolymer | trans-1,4-poly-1,3-hexadiene | P060008 | C6H10 | Physical property | Density | 0.985 | 0.0003 | g/cm3
Homopolymer | trans-1,4-poly-1,3-hexadiene | P060008 | C6H10 | Physical property | Specific volume | 1 | 0 | cm3/g
Homopolymer | trans-1,4-poly-1,3-hexadiene | P060008 | C6H10 | Polymer Information | SMILES | */C=C/C(CC)C*
Homopolymer | trans-1,4-poly-1,3-heptadiene | P060010 | C7H12 | Polymer Information | SMILES | CCCC(/C=C/*)C*
Homopolymer | trans-1,4-poly-1,3-octadiene | P060011 | C8H14 | Polymer Information | SMILES | CCCCC(/C=C/*)C*
Homopolymer | cis-1,4-poly-tert-butylbutadiene | P060012 | C8H14 | Polymer Information | SMILES | */C=C\C(C(C)(C)C)C*
Homopolymer | poly(cyclohexa-1,3-diene) | P060013 | C6H8 | Thermal property | Glass transition temperature | 124 | 0 | C
Homopolymer | poly(cyclohexa-1,3-diene) | P060013 | C6H8 | Thermal property | Melting temperature | 275 | 14091.67 | C
Homopolymer | poly(cyclohexa-1,3-diene) | P060013 | C6H8 | Polymer Information | SMILES | *C1CCC(C=C1)*
Homopolymer | trans-polychloroprene | P060014 | C4H5Cl | Physical property | Density | 1.248 | 5.066667e-05 | g/cm3
Homopolymer | trans-polychloroprene | P060014 | C4H5Cl | Physical property | Specific volume | 0.8013 | 2.089e-05 | cm3/g
Homopolymer | trans-polychloroprene | P060014 | C4H5Cl | Thermal property | Crystallization kinetics half time of crystallization | 925 | 607500 | second
Homopolymer | trans-polychloroprene | P060014 | C4H5Cl | Thermal property | Glass transition temperature | -32.75 | 8454.893 | C
Homopolymer | trans-polychloroprene | P060014 | C4H5Cl | Thermal property | Melting temperature | 69.75 | 676.0292 | C
Homopolymer | trans-polychloroprene | P060014 | C4H5Cl | Physicochemical property | Gas permeability coefficient p | 5.965e-13 | 1.228163e-25 | cm3(STP)cm/(cm2*s*Pa)
Homopolymer | trans-polychloroprene | P060014 | C4H5Cl | Physicochemical property | Water vapor transmission | 0.00775 | 0 | g*mil/(cm2*24h)
Homopolymer | trans-polychloroprene | P060014 | C4H5Cl | Shear property | Dynamic shear properties loss modulus | 0.186 | 0 | GPa
Homopolymer | trans-polychloroprene | P060014 | C4H5Cl | Polymer Information | SMILES | *CC/C=C(\Cl)/*
Homopolymer | cis-1,4-polychloroprene | P060015 | C4H5Cl | Physical property | Density | 1.2384 | 0.0005415129 | g/cm3
Homopolymer | cis-1,4-polychloroprene | P060015 | C4H5Cl | Physical property | Specific volume | 0.80749 | 0.0002208509 | cm3/g
Homopolymer | cis-1,4-polychloroprene | P060015 | C4H5Cl | Thermal property | Glass transition temperature | -20 | 0 | C
Homopolymer | cis-1,4-polychloroprene | P060015 | C4H5Cl | Thermal property | Melting temperature | 70 | 0 | C
Homopolymer | cis-1,4-polychloroprene | P060015 | C4H5Cl | Electric property | Dielectric constant ac | 3.565 | 0.9296333
Homopolymer | cis-1,4-polychloroprene | P060015 | C4H5Cl | Electric property | Dielectric loss factor | 0.3295 | 0.1125203
Homopolymer | cis-1,4-polychloroprene | P060015 | C4H5Cl | Physicochemical property | Cohesive energy density | 85.3 | 49.27357 | cal/cm3
Homopolymer | cis-1,4-polychloroprene | P060015 | C4H5Cl | Physicochemical property | Solubility parameter | 18.9 | 0.6783929 | (J/cm3)1/2
Homopolymer | cis-1,4-polychloroprene | P060015 | C4H5Cl | Tensile property | Tensile modulus | 0.00113 | 0 | GPa
Homopolymer | cis-1,4-polychloroprene | P060015 | C4H5Cl | Other physical property | Radiation resistance | 42 | 119.4667 | Mrad
Homopolymer | cis-1,4-polychloroprene | P060015 | C4H5Cl | Polymer Information | SMILES | *CC/C=C(/Cl)\*
Homopolymer | polyallene | P060016 | C3H4 | Physical property | Density | 1.02 | 0.002857143 | g/cm3
Homopolymer | polyallene | P060016 | C3H4 | Physical property | Specific volume | 0.9675 | 0.001207143 | cm3/g
Homopolymer | polyallene | P060016 | C3H4 | Thermal property | Melting temperature | 119 | 768.2667 | C
Homopolymer | polyallene | P060016 | C3H4 | Tensile property | Elongation at break | 66 | 0 | %
Homopolymer | polyallene | P060016 | C3H4 | Tensile property | Tensile modulus | 0.792891 | 0 | GPa
Homopolymer | polyallene | P060016 | C3H4 | Polymer Information | SMILES | *CC(=C)*
Homopolymer | 1,2-polybuta-1,3-diene | P060017 | C4H6 | Physical property | Density | 0.9025 | 0.002687723 | g/cm3
Homopolymer | 1,2-polybuta-1,3-diene | P060017 | C4H6 | Physical property | Specific volume | 1.105 | 0.004070396 | cm3/g
Homopolymer | 1,2-polybuta-1,3-diene | P060017 | C4H6 | Optical property | Refractive index | 1.52375 | 5.208333e-05
Homopolymer | 1,2-polybuta-1,3-diene | P060017 | C4H6 | Thermal property | Crystallization kinetics n | 3.2 | 0
Homopolymer | 1,2-polybuta-1,3-diene | P060017 | C4H6 | Thermal property | Crystallization kinetics half time of crystallization | 97.8 | 0 | second
Homopolymer | 1,2-polybuta-1,3-diene | P060017 | C4H6 | Thermal property | Crystallization temperature | 147.15 | 1125.203 | C
Homopolymer | 1,2-polybuta-1,3-diene | P060017 | C4H6 | Thermal property | Glass transition temperature | -7 | 336.7065 | C
Homopolymer | 1,2-polybuta-1,3-diene | P060017 | C4H6 | Thermal property | Heat of crystallization | 10.5 | 0 | cal/g
Homopolymer | 1,2-polybuta-1,3-diene | P060017 | C4H6 | Thermal property | Thermal decomposition temperature | 384 | 9408 | C
Homopolymer | 1,2-polybuta-1,3-diene | P060017 | C4H6 | Thermal property | Thermal decomposition weight loss | 1 | 0 | %
Homopolymer | 1,2-polybuta-1,3-diene | P060017 | C4H6 | Thermal property | Melting temperature | 147.35 | 1661.84 | C
Homopolymer | 1,2-polybuta-1,3-diene | P060017 | C4H6 | Thermal property | Specific heat capacity cp | 0.48 | 0.01736 | cal/(g*C)
Homopolymer | 1,2-polybuta-1,3-diene | P060017 | C4H6 | Electric property | Dielectric loss factor | 0.027 | 0
Homopolymer | 1,2-polybuta-1,3-diene | P060017 | C4H6 | Electric property | Dielectric loss tangent | 0.008 | 0
Homopolymer | 1,2-polybuta-1,3-diene | P060017 | C4H6 | Physicochemical property | Cohesive energy density | 69 | 37.55378 | cal/cm3
Homopolymer | 1,2-polybuta-1,3-diene | P060017 | C4H6 | Physicochemical property | Gas diffusion coefficient d | 6.425e-07 | 4.165859e-13 | cm2/s
Homopolymer | 1,2-polybuta-1,3-diene | P060017 | C4H6 | Physicochemical property | Gas permeability coefficient p | 5.57e-13 | 9.192944e-24 | cm3(STP)cm/(cm2*s*Pa)
Homopolymer | 1,2-polybuta-1,3-diene | P060017 | C4H6 | Physicochemical property | Gas solubility coefficient s | 1.94e-06 | 5.69479e-12 | cm3(STP)/(cm3*Pa)
Homopolymer | 1,2-polybuta-1,3-diene | P060017 | C4H6 | Physicochemical property | Solubility parameter | 17 | 0.6684444 | (J/cm3)1/2
Homopolymer | 1,2-polybuta-1,3-diene | P060017 | C4H6 | Physicochemical property | Surface tension | 30.35 | 8.672667 | mN/m
Homopolymer | 1,2-polybuta-1,3-diene | P060017 | C4H6 | Physicochemical property | Contact angle | 33 | 302.9333 | degree
Homopolymer | 1,2-polybuta-1,3-diene | P060017 | C4H6 | Dilute solution property | Intrinsic viscosity eta | 1.24 | 2.19273 | dl/g
Homopolymer | 1,2-polybuta-1,3-diene | P060017 | C4H6 | Dilute solution property | Radius of gyration | 22.8 | 0 | nm
Homopolymer | 1,2-polybuta-1,3-diene | P060017 | C4H6 | Dilute solution property | Second virial coefficient | 0.0012 | 4.748571e-08 | cm3*mol/g2
Homopolymer | 1,2-polybuta-1,3-diene | P060017 | C4H6 | Tensile property | Dynamic mechanical properties loss modulus | 0.235 | 0 | GPa
Homopolymer | 1,2-polybuta-1,3-diene | P060017 | C4H6 | Tensile property | Elongation at break | 500 | 3940.909 | %
Homopolymer | 1,2-polybuta-1,3-diene | P060017 | C4H6 | Tensile property | Tensile modulus | 0.0087 | 2.566061e-06 | GPa
Homopolymer | 1,2-polybuta-1,3-diene | P060017 | C4H6 | Tensile property | Tensile stress strength at break | 0.0174 | 2.003636e-06 | GPa
Homopolymer | 1,2-polybuta-1,3-diene | P060017 | C4H6 | Shear property | Dynamic shear properties storage modulus | 0.000162 | 0 | GPa
Homopolymer | 1,2-polybuta-1,3-diene | P060017 | C4H6 | Shear property | Dynamic shear properties loss modulus | 0.037581 | 0.001866908748 | GPa
Homopolymer | 1,2-polybuta-1,3-diene | P060017 | C4H6 | Compression characteristics | Compressive modulus | 1.26 | 0 | GPa
Homopolymer | 1,2-polybuta-1,3-diene | P060017 | C4H6 | Other physical property | Bulk modulus | 1.2 | 0 | GPa
Homopolymer | 1,2-polybuta-1,3-diene | P060017 | C4H6 | Other physical property | Compressibility | 0.86 | 0 | 1/(GPa)
Homopolymer | 1,2-polybuta-1,3-diene | P060017 | C4H6 | Polymer Information | SMILES | *C(C=C)C*
Homopolymer | trans-1,2-poly-1,3-pentadiene | P060019 | C5H8 | Thermal property | Melting temperature | 5 | 50 | C
Homopolymer | trans-1,2-poly-1,3-pentadiene | P060019 | C5H8 | Polymer Information | SMILES | *C(/C=C/C)C*
Homopolymer | 1,2-poly(4,4-dimethylbutadiene) | P060020 | C6H10 | Physical property | Density | 0.87 | 0.0001866667 | g/cm3
Homopolymer | 1,2-poly(4,4-dimethylbutadiene) | P060020 | C6H10 | Physical property | Specific volume | 1.1 | 0.001706667 | cm3/g
Homopolymer | 1,2-poly(4,4-dimethylbutadiene) | P060020 | C6H10 | Thermal property | Melting temperature | 96 | 1306.667 | C
Homopolymer | 1,2-poly(4,4-dimethylbutadiene) | P060020 | C6H10 | Dilute solution property | Intrinsic viscosity eta | 1.69 | 0.09896 | dl/g
Homopolymer | 1,2-poly(4,4-dimethylbutadiene) | P060020 | C6H10 | Polymer Information | SMILES | *CC(C=C(C)C)*
Homopolymer | 1,4-poly(2-decyl-1,3-butadiene) | P060022 | C14H26 | Optical property | Refractive index | 1.4899 | 0
Homopolymer | 1,4-poly(2-decyl-1,3-butadiene) | P060022 | C14H26 | Thermal property | Glass transition temperature | -53 | 0 | C
Homopolymer | 1,4-poly(2-decyl-1,3-butadiene) | P060022 | C14H26 | Dilute solution property | Intrinsic viscosity eta | 1.4 | 0 | dl/g
Homopolymer | 1,4-poly(2-decyl-1,3-butadiene) | P060022 | C14H26 | Polymer Information | SMILES | CCCCCCCCCCC(=CCC*)*
Homopolymer | 1,4-poly(2-tert-butyl-1,3-butadiene) | P060023 | C8H14 | Physical property | Density | 0.893 | 0.0002253333 | g/cm3
Homopolymer | 1,4-poly(2-tert-butyl-1,3-butadiene) | P060023 | C8H14 | Physical property | Specific volume | 1.1 | 0 | cm3/g
Homopolymer | 1,4-poly(2-tert-butyl-1,3-butadiene) | P060023 | C8H14 | Optical property | Refractive index | 1.506 | 0
Homopolymer | 1,4-poly(2-tert-butyl-1,3-butadiene) | P060023 | C8H14 | Thermal property | Glass transition temperature | 20 | 0 | C
Homopolymer | 1,4-poly(2-tert-butyl-1,3-butadiene) | P060023 | C8H14 | Thermal property | Melting temperature | 106 | 0 | C
Homopolymer | 1,4-poly(2-tert-butyl-1,3-butadiene) | P060023 | C8H14 | Polymer Information | SMILES | *CCC=C(C(C)(C)C)*
Homopolymer | 1,4-poly(2,3-dimethyl-1,3-butadiene) | P060024 | C6H10 | Thermal property | Glass transition temperature | -11 | 0 | C
Homopolymer | 1,4-poly(2,3-dimethyl-1,3-butadiene) | P060024 | C6H10 | Polymer Information | SMILES | *CCC(=C(C)*)C
Homopolymer | polyisoprene | P060025 | C5H8 | Physical property | Density | 0.92 | 0.01122667 | g/cm3
Homopolymer | polyisoprene | P060025 | C5H8 | Physical property | Specific volume | 1.1 | 0.0114264 | cm3/g
Homopolymer | polyisoprene | P060025 | C5H8 | Optical property | Refractive index | 1.52025 | 8.333333e-08
Homopolymer | polyisoprene | P060025 | C5H8 | Thermal property | Glass transition temperature | -67 | 572.243 | C
Homopolymer | polyisoprene | P060025 | C5H8 | Thermal property | Specific heat capacity cp | 0.38215 | 0.00075843 | cal/(g*C)
Homopolymer | polyisoprene | P060025 | C5H8 | Electric property | Dielectric constant ac | 2.695 | 0
Homopolymer | polyisoprene | P060025 | C5H8 | Electric property | Dielectric loss factor | 0.019 | 0.0003042667
Homopolymer | polyisoprene | P060025 | C5H8 | Electric property | Electric conductivity | 3.2e-14 | 0 | 1/(ohm*cm)
Homopolymer | polyisoprene | P060025 | C5H8 | Electric property | Volume resistivity | 31000000000000 | 0 | ohm*cm
Homopolymer | polyisoprene | P060025 | C5H8 | Physicochemical property | Cohesive energy density | 72.3 | 33.67714 | cal/cm3
Homopolymer | polyisoprene | P060025 | C5H8 | Physicochemical property | Gas diffusion coefficient d | 1.5e-05 | 1.558222e-10 | cm2/s
Homopolymer | polyisoprene | P060025 | C5H8 | Physicochemical property | Gas permeability coefficient p | 9.8e-13 | 2.56101056e-23 | cm3(STP)cm/(cm2*s*Pa)
Homopolymer | polyisoprene | P060025 | C5H8 | Physicochemical property | Hansen parameter delta-d: dispersion component | 17 | 0 | (J/cm3)1/2
Homopolymer | polyisoprene | P060025 | C5H8 | Physicochemical property | Hansen parameter delta-h: hydrogen bonding | 3.1 | 0 | (J/cm3)1/2
Homopolymer | polyisoprene | P060025 | C5H8 | Physicochemical property | Hansen parameter delta p polar | 3.1 | 0 | (J/cm3)1/2
Homopolymer | polyisoprene | P060025 | C5H8 | Physicochemical property | Interfacial tension | 9.5 | 0 | mN/m
Homopolymer | polyisoprene | P060025 | C5H8 | Physicochemical property | Solubility parameter | 17.4 | 0.5335714 | (J/cm3)1/2
Homopolymer | polyisoprene | P060025 | C5H8 | Physicochemical property | Surface tension | 32.5 | 4.716429 | mN/m
Homopolymer | polyisoprene | P060025 | C5H8 | Physicochemical property | Water vapor transmission | 1.2 | 0 | g*mil/(cm2*24h)
Homopolymer | polyisoprene | P060025 | C5H8 | Dilute solution property | Intrinsic viscosity eta | 1.64 | 0.03413333 | dl/g
Homopolymer | polyisoprene | P060025 | C5H8 | Dilute solution property | Radius of gyration | 44.4 | 120.536 | nm
Homopolymer | polyisoprene | P060025 | C5H8 | Dilute solution property | Second virial coefficient | 8.25e-05 | 9.633333e-11 | cm3*mol/g2
Homopolymer | polyisoprene | P060025 | C5H8 | Shear property | Dynamic shear properties loss modulus | 0.197 | 0 | GPa
Homopolymer | polyisoprene | P060025 | C5H8 | Polymer Information | SMILES | *CCC=C(C)*
Homopolymer | trans-1,4-poly-2-propyl-1,3-butadiene | P060026 | C7H12 | Polymer Information | SMILES | *CC/C=C(\CCC)/*
Homopolymer | trans-1,4-poly-6-methyl-1,3-heptadiene | P060027 | C8H14 | Polymer Information | SMILES | */C=C/C(CC(C)C)C*
Homopolymer | trans-1,4-poly-5-methyl-1,3-hexadiene | P060028 | C7H12 | Polymer Information | SMILES | */C=C/C(C(C)C)C*
Homopolymer | 2,5-poly-2,4-hexadiene | P060029 | C6H10 | Thermal property | Melting temperature | 81 | 12 | C
Homopolymer | 2,5-poly-2,4-hexadiene | P060029 | C6H10 | Polymer Information | SMILES | *C=CC(C(C)*)C
Homopolymer | trans-2,5-poly-2,5-dimethyl-2,4-hexadiene | P060030 | C8H14 | Thermal property | Melting temperature | 264 | 2 | C
Homopolymer | trans-2,5-poly-2,5-dimethyl-2,4-hexadiene | P060030 | C8H14 | Polymer Information | SMILES | */C=C/C(C(C)(C)*)(C)C
Homopolymer | 2,5-poly-diisopropyl-2,4-hexadienedioate | P060031 | C12H18O4 | Physical property | Density | 1.06 | 0 | g/cm3
Homopolymer | 2,5-poly-diisopropyl-2,4-hexadienedioate | P060031 | C12H18O4 | Physical property | Specific volume | 0.943 | 0 | cm3/g
Homopolymer | 2,5-poly-diisopropyl-2,4-hexadienedioate | P060031 | C12H18O4 | Thermal property | Melting temperature | 225 | 50 | C
Homopolymer | 2,5-poly-diisopropyl-2,4-hexadienedioate | P060031 | C12H18O4 | Dilute solution property | Intrinsic viscosity eta | 0.5 | 0 | dl/g
Homopolymer | 2,5-poly-diisopropyl-2,4-hexadienedioate | P060031 | C12H18O4 | Polymer Information | SMILES | *C=CC(C(C(=O)OC(C)C)*)C(=O)OC(C)C
Homopolymer | 2,5-poly-butyl-2,4-hexadienoate | P060032 | C10H16O2 | Polymer Information | SMILES | *C(C(=O)OCCCC)C(C=C*)C
Homopolymer | trans-1,4-poly(2-methyl-1,3-pentadiene) | P060033 | C6H10 | Physical property | Density | 0.96 | 0 | g/cm3
Homopolymer | trans-1,4-poly(2-methyl-1,3-pentadiene) | P060033 | C6H10 | Physical property | Specific volume | 1 | 0 | cm3/g
Homopolymer | trans-1,4-poly(2-methyl-1,3-pentadiene) | P060033 | C6H10 | Thermal property | Heat of fusion | 0.0175 | 3e-06 | kcal/g
Homopolymer | trans-1,4-poly(2-methyl-1,3-pentadiene) | P060033 | C6H10 | Thermal property | Melting temperature | 195.8 | 30.72 | C
Homopolymer | trans-1,4-poly(2-methyl-1,3-pentadiene) | P060033 | C6H10 | Polymer Information | SMILES | *CC(/C=C(\C)/*)C
Homopolymer | 1,6-poly-1,3,5-hexatriene | P060034 | C6H8 | Thermal property | Melting temperature | 250 | 0 | C
Homopolymer | 1,6-poly-1,3,5-hexatriene | P060034 | C6H8 | Polymer Information | SMILES | *CCC=CC=C*
Homopolymer | poly(cyclopenta-1,3-diene) | P060035 | C5H6 | Polymer Information | SMILES | *C1C=CC(C1)*
Homopolymer | polyformaldehyde | P070001 | CH2O | Physical property | Density | 1.4255 | 0.006071015 | g/cm3
Homopolymer | polyformaldehyde | P070001 | CH2O | Physical property | Specific volume | 0.7018 | 0.001831221 | cm3/g
Homopolymer | polyformaldehyde | P070001 | CH2O | Optical property | Refractive index | 1.552 | 0.0082624
Homopolymer | polyformaldehyde | P070001 | CH2O | Thermal property | Crystallization kinetics r | 220.5 | 283882672.8 | nm/s
Homopolymer | polyformaldehyde | P070001 | CH2O | Thermal property | Crystallization kinetics k | 0.00716 | 2.695501e-05
Homopolymer | polyformaldehyde | P070001 | CH2O | Thermal property | Crystallization kinetics n | 2 | 0.5714286
Homopolymer | polyformaldehyde | P070001 | CH2O | Thermal property | Crystallization kinetics half time of crystallization | 138 | 16021.49 | second
Homopolymer | polyformaldehyde | P070001 | CH2O | Thermal property | Crystallization temperature | 147 | 98.73954 | C
Homopolymer | polyformaldehyde | P070001 | CH2O | Thermal property | Glass transition temperature | -71 | 1648.106 | C
Homopolymer | polyformaldehyde | P070001 | CH2O | Thermal property | Heat of crystallization | 35.04 | 50.84785 | cal/g
Homopolymer | polyformaldehyde | P070001 | CH2O | Thermal property | Heat of fusion | 0.04353 | 0.0003083715 | kcal/g
Homopolymer | polyformaldehyde | P070001 | CH2O | Thermal property | Heat of fusion mol conversion | 2.035 | 0.6801697 | kcal/mol
Homopolymer | polyformaldehyde | P070001 | CH2O | Thermal property | Thermal decomposition temperature | 318 | 16748.85 | C
Homopolymer | polyformaldehyde | P070001 | CH2O | Thermal property | Thermal decomposition weight loss | 49.65 | 2006.06 | %
Homopolymer | polyformaldehyde | P070001 | CH2O | Thermal property | Isothermal weight loss temperature | 222 | 0 | C
Homopolymer | polyformaldehyde | P070001 | CH2O | Thermal property | Isothermal weight loss time | 2 | 0 | hour
Homopolymer | polyformaldehyde | P070001 | CH2O | Thermal property | Melting temperature | 177.4 | 233.8443 | C
Homopolymer | polyformaldehyde | P070001 | CH2O | Thermal property | Specific heat capacity cp | 0.32305 | 0.02196937 | cal/(g*C)
Homopolymer | polyformaldehyde | P070001 | CH2O | Thermal property | Thermal conductivity | 0.264 | 0.3181647 | W/(m*K)
Homopolymer | polyformaldehyde | P070001 | CH2O | Thermal property | Thermal diffusivity | 3.5246e-08 | 2.698139e-15 | m2/s
Homopolymer | polyformaldehyde | P070001 | CH2O | Electric property | Dielectric constant ac | 4.52 | 211.1032
Homopolymer | polyformaldehyde | P070001 | CH2O | Electric property | Dielectric loss factor | 0.077 | 0.03695789
Homopolymer | polyformaldehyde | P070001 | CH2O | Electric property | Dielectric loss tangent | 55 | 805.8933
Homopolymer | polyformaldehyde | P070001 | CH2O | Electric property | Electric conductivity | 1.2e-15 | 0 | 1/(ohm*cm)
Homopolymer | polyformaldehyde | P070001 | CH2O | Electric property | Volume resistivity | 830000000000000 | 0 | ohm*cm
Homopolymer | polyformaldehyde | P070001 | CH2O | Physicochemical property | Cohesive energy density | 104.04 | 19.17643 | cal/cm3
Homopolymer | polyformaldehyde | P070001 | CH2O | Physicochemical property | Gas diffusion coefficient d | 2.05e-08 | 1.71505e-16 | cm2/s
Homopolymer | polyformaldehyde | P070001 | CH2O | Physicochemical property | Gas permeability coefficient p | 7.8e-14 | 4.812335e-21 | cm3(STP)cm/(cm2*s*Pa)
Homopolymer | polyformaldehyde | P070001 | CH2O | Physicochemical property | Interfacial tension | 20.3 | 322.7727 | mN/m
Homopolymer | polyformaldehyde | P070001 | CH2O | Physicochemical property | Solubility parameter | 20.9 | 0.1706667 | (J/cm3)1/2
Homopolymer | polyformaldehyde | P070001 | CH2O | Physicochemical property | Surface tension | 41.75 | 143.2345 | mN/m
Homopolymer | polyformaldehyde | P070001 | CH2O | Physicochemical property | Water absorption | 2 | 0 | wt%
Homopolymer | polyformaldehyde | P070001 | CH2O | Physicochemical property | Water vapor transmission | 0.0202 | 0 | g*mil/(cm2*24h)
Homopolymer | polyformaldehyde | P070001 | CH2O | Physicochemical property | Contact angle | 68.2 | 601.6721 | degree
Homopolymer | polyformaldehyde | P070001 | CH2O | Dilute solution property | Intrinsic viscosity eta | 1.076 | 2.158882125 | dl/g
Homopolymer | polyformaldehyde | P070001 | CH2O | Tensile property | Dynamic mechanical properties storage modulus | 2.31 | 220.6603 | GPa
Homopolymer | polyformaldehyde | P070001 | CH2O | Tensile property | Dynamic mechanical properties loss modulus | 0.1 | 1.032763 | GPa
Homopolymer | polyformaldehyde | P070001 | CH2O | Tensile property | Dynamic mechanical properties loss tangent | 0.045 | 7.942424e-05
Homopolymer | polyformaldehyde | P070001 | CH2O | Tensile property | Elongation at break | 32.5 | 6452.145 | %
Homopolymer | polyformaldehyde | P070001 | CH2O | Tensile property | Tensile modulus | 3.38 | 587.696 | GPa
Homopolymer | polyformaldehyde | P070001 | CH2O | Tensile property | Tensile stress strength at break | 0.065 | 0.01247083 | GPa
Homopolymer | polyformaldehyde | P070001 | CH2O | Tensile property | Tensile stress strength at yield | 0.0489 | 0.0006462545 | GPa
Homopolymer | polyformaldehyde | P070001 | CH2O | Shear property | Dynamic shear properties storage modulus | 0.42 | 2.57313 | GPa
Homopolymer | polyformaldehyde | P070001 | CH2O | Shear property | Dynamic shear properties loss modulus | 0.04 | 0.0003460923 | GPa
Homopolymer | polyformaldehyde | P070001 | CH2O | Shear property | Dynamic shear properties loss tangent | 0.087 | 0.001529638
Homopolymer | polyformaldehyde | P070001 | CH2O | Shear property | Shear modulus | 1.103235 | 0.0200295723 | GPa
Homopolymer | polyformaldehyde | P070001 | CH2O | Flexural property | Dynamic flexural properties storage modulus | 10.75 | 0.07142857 | GPa
Homopolymer | polyformaldehyde | P070001 | CH2O | Flexural property | Dynamic flexural properties loss modulus | 0.455 | 0.002314286 | GPa
Homopolymer | polyformaldehyde | P070001 | CH2O | Flexural property | Flexural modulus | 2.402 | 0.03742029 | GPa
Homopolymer | polyformaldehyde | P070001 | CH2O | Flexural property | Flexural stress strength at break | 0.0802 | 0.0001000771 | GPa
Homopolymer | polyformaldehyde | P070001 | CH2O | Compression characteristics | Compressive stress strength at yield | 0.0955 | 2.528889e-05 | GPa
Homopolymer | polyformaldehyde | P070001 | CH2O | Creep characteristics | Tensile creep rupture time | 271000 | 3334932973571.4 | year
Homopolymer | polyformaldehyde | P070001 | CH2O | Heat characteristics | Deflection temperature under load hdt | 95 | 0 | C
Homopolymer | polyformaldehyde | P070001 | CH2O | Heat characteristics | Softening temperature | 45 | 17633.33 | C
Homopolymer | polyformaldehyde | P070001 | CH2O | Heat characteristics | Vicat softening temperature | 160 | 0 | C
Homopolymer | polyformaldehyde | P070001 | CH2O | Impact strength | Charpy impact | 6.6 | 0 | kJ/m2
Homopolymer | polyformaldehyde | P070001 | CH2O | Impact strength | Izod impact | 0.0482 | 2001.07 | kJ/m
Homopolymer | polyformaldehyde | P070001 | CH2O | Heat resistance and combustion | Oxygen index | 6.05 | 49.69455 | %
Homopolymer | polyformaldehyde | P070001 | CH2O | Other physical property | Pvt relation pressure | 49.08065 | 3198.636 | MPa
Homopolymer | polyformaldehyde | P070001 | CH2O | Other physical property | Pvt relation specific volume | 0.82945 | 0.0004060033 | cm3/g
Homopolymer | polyformaldehyde | P070001 | CH2O | Other physical property | Pvt relation temperature | 191.1 | 94.08 | C
Homopolymer | polyformaldehyde | P070001 | CH2O | Polymer Information | SMILES | *OC*
Homopolymer | poly(acetaldehyde) | P070002 | C2H4O | Physical property | Density | 1.1055 | 0.001587 | g/cm3
Homopolymer | poly(acetaldehyde) | P070002 | C2H4O | Physical property | Specific volume | 0.90535 | 0.00107163 | cm3/g
Homopolymer | poly(acetaldehyde) | P070002 | C2H4O | Thermal property | Glass transition temperature | -24.5 | 139.5152 | C
Homopolymer | poly(acetaldehyde) | P070002 | C2H4O | Thermal property | Melting temperature | 165 | 0 | C
Homopolymer | poly(acetaldehyde) | P070002 | C2H4O | Thermal property | Thermal diffusivity | 7.8e-08 | 0 | m2/s
Homopolymer | poly(acetaldehyde) | P070002 | C2H4O | Electric property | Dielectric constant ac | 3.095 | 0.5787
Homopolymer | poly(acetaldehyde) | P070002 | C2H4O | Dilute solution property | Intrinsic viscosity eta | 2.41 | 2.960133 | dl/g
Homopolymer | poly(acetaldehyde) | P070002 | C2H4O | Polymer Information | SMILES | *OC(C)*
Homopolymer | poly(2,2,2-trichloro acetaldehyde) | P070003 | C2HCl3O | Physical property | Density | 2.012 | 0 | g/cm3
Homopolymer | poly(2,2,2-trichloro acetaldehyde) | P070003 | C2HCl3O | Physical property | Specific volume | 0.497 | 0 | cm3/g
Homopolymer | poly(2,2,2-trichloro acetaldehyde) | P070003 | C2HCl3O | Physicochemical property | Surface tension | 38.5 | 0 | mN/m
Homopolymer | poly(2,2,2-trichloro acetaldehyde) | P070003 | C2HCl3O | Polymer Information | SMILES | *OC(C(Cl)(Cl)Cl)*
Homopolymer | poly(propion aldehyde) | P070004 | C3H6O | Physical property | Density | 1.05 | 0 | g/cm3
Homopolymer | poly(propion aldehyde) | P070004 | C3H6O | Physical property | Specific volume | 0.952 | 0 | cm3/g
Homopolymer | poly(propion aldehyde) | P070004 | C3H6O | Thermal property | Melting temperature | 185 | 0 | C
Homopolymer | poly(propion aldehyde) | P070004 | C3H6O | Polymer Information | SMILES | *C(O*)CC
Homopolymer | poly[oxy(dimethylmethylene)] | P070005 | C3H6O | Thermal property | Thermal decomposition temperature | 200 | 0 | C
Homopolymer | poly[oxy(dimethylmethylene)] | P070005 | C3H6O | Thermal property | Melting temperature | 59 | 2 | C
Homopolymer | poly[oxy(dimethylmethylene)] | P070005 | C3H6O | Polymer Information | SMILES | *OC(C)(C)*
Homopolymer | poly(1,3,5-trioxane-2,4,6-trisacetonitrile)] | P070006 | C3H3NO | Polymer Information | SMILES | *C(O*)CC#N
Homopolymer | poly(butylaldehyde) | P070007 | C4H8O | Physical property | Density | 1 | 0 | g/cm3
Homopolymer | poly(butylaldehyde) | P070007 | C4H8O | Physical property | Specific volume | 1 | 0 | cm3/g
Homopolymer | poly(butylaldehyde) | P070007 | C4H8O | Thermal property | Glass transition temperature | -41 | 0 | C
Homopolymer | poly(butylaldehyde) | P070007 | C4H8O | Thermal property | Melting temperature | 225 | 0 | C
Homopolymer | poly(butylaldehyde) | P070007 | C4H8O | Polymer Information | SMILES | *C(O*)CCC
Homopolymer | poly(isobutylaldehyde) | P070008 | C4H8O | Thermal property | Melting temperature | 260 | 0 | C
Homopolymer | poly(isobutylaldehyde) | P070008 | C4H8O | Polymer Information | SMILES | *OC(C(C)C)*
Homopolymer | poly(3-cyano propionaldehyde) | P070009 | C4H5NO | Physical property | Density | 1.19 | 0.001028571 | g/cm3
Homopolymer | poly(3-cyano propionaldehyde) | P070009 | C4H5NO | Physical property | Specific volume | 0.841 | 0.000504 | cm3/g
Homopolymer | poly(3-cyano propionaldehyde) | P070009 | C4H5NO | Thermal property | Melting temperature | 158.5 | 126 | C
Homopolymer | poly(3-cyano propionaldehyde) | P070009 | C4H5NO | Polymer Information | SMILES | *C(O*)CCC#N
Homopolymer | poly(valeraldehyde) | P070010 | C5H10O | Thermal property | Melting temperature | 155 | 0 | C
Homopolymer | poly(valeraldehyde) | P070010 | C5H10O | Polymer Information | SMILES | *C(O*)CCCC
Homopolymer | poly(isovaleroaldehyde) | P070011 | C5H10O | Polymer Information | SMILES | *OC(CC(C)C)*
Homopolymer | poly(3-carbomethoxypropionaldehyde) | P070012 | C5H8O3 | Thermal property | Melting temperature | 150 | 0 | C
Homopolymer | poly(3-carbomethoxypropionaldehyde) | P070012 | C5H8O3 | Physicochemical property | Cohesive energy density | 91.8 | 67.6611 | cal/cm3
Homopolymer | poly(3-carbomethoxypropionaldehyde) | P070012 | C5H8O3 | Physicochemical property | Solubility parameter | 19.6 | 0.8026374 | (J/cm3)1/2
Homopolymer | poly(3-carbomethoxypropionaldehyde) | P070012 | C5H8O3 | Dilute solution property | Intrinsic viscosity eta | 2.5 | 0.0722 | dl/g
Homopolymer | poly(3-carbomethoxypropionaldehyde) | P070012 | C5H8O3 | Polymer Information | SMILES | *OC(CCC(=O)OC)*
Homopolymer | poly(ethylene oxide) | P070013 | C2H4O | Physical property | Density | 1.2025 | 0.005069309 | g/cm3
Homopolymer | poly(ethylene oxide) | P070013 | C2H4O | Physical property | Specific volume | 0.8316 | 0.003145572 | cm3/g
Homopolymer | poly(ethylene oxide) | P070013 | C2H4O | Optical property | Refractive index | 1.4554 | 2.229093e-05
Homopolymer | poly(ethylene oxide) | P070013 | C2H4O | Thermal property | Crystallization kinetics r | 2030 | 27097073304098.7 | nm/s
Homopolymer | poly(ethylene oxide) | P070013 | C2H4O | Thermal property | Crystallization kinetics k | 2.915e-06 | 0.07295628
Homopolymer | poly(ethylene oxide) | P070013 | C2H4O | Thermal property | Crystallization kinetics n | 3.2 | 0.7358705
Homopolymer | poly(ethylene oxide) | P070013 | C2H4O | Thermal property | Crystallization kinetics half time of crystallization | 335 | 8827581.6 | second
Homopolymer | poly(ethylene oxide) | P070013 | C2H4O | Thermal property | Crystallization temperature | 38 | 441.9374 | C
Homopolymer | poly(ethylene oxide) | P070013 | C2H4O | Thermal property | Glass transition temperature | -56 | 653.5724 | C
Homopolymer | poly(ethylene oxide) | P070013 | C2H4O | Thermal property | Heat of crystallization | 36.0625 | 45.14876 | cal/g
Homopolymer | poly(ethylene oxide) | P070013 | C2H4O | Thermal property | Heat of fusion | 0.03535 | 0.0001776199 | kcal/g
Homopolymer | poly(ethylene oxide) | P070013 | C2H4O | Thermal property | Heat of fusion mol conversion | 1.98 | 3502.158 | kcal/mol
Homopolymer | poly(ethylene oxide) | P070013 | C2H4O | Thermal property | Thermal decomposition temperature | 358.59 | 5542.099 | C
Homopolymer | poly(ethylene oxide) | P070013 | C2H4O | Thermal property | Thermal decomposition weight loss | 10 | 952.9183 | %
Homopolymer | poly(ethylene oxide) | P070013 | C2H4O | Thermal property | Lc phase transition temperature | 172 | 0 | C
Homopolymer | poly(ethylene oxide) | P070013 | C2H4O | Thermal property | Melting temperature | 62.75 | 328.9617 | C
Homopolymer | poly(ethylene oxide) | P070013 | C2H4O | Thermal property | Specific heat capacity cp | 0.3655 | 0.6148756 | cal/(g*C)
Homopolymer | poly(ethylene oxide) | P070013 | C2H4O | Thermal property | Thermal conductivity | 0.2255 | 0.01082532 | W/(m*K)
Homopolymer | poly(ethylene oxide) | P070013 | C2H4O | Thermal property | Thermal diffusivity | 9e-08 | 0 | m2/s
Homopolymer | poly(ethylene oxide) | P070013 | C2H4O | Electric property | Dielectric constant ac | 5.1 | 1018.564
Homopolymer | poly(ethylene oxide) | P070013 | C2H4O | Electric property | Dielectric loss factor | 0.93 | 33.83148
Homopolymer | poly(ethylene oxide) | P070013 | C2H4O | Electric property | Dielectric loss tangent | 11.4 | 61.45495
Homopolymer | poly(ethylene oxide) | P070013 | C2H4O | Electric property | Electric conductivity | 6.3e-09 | 3.288812e-08 | 1/(ohm*cm)
Homopolymer | poly(ethylene oxide) | P070013 | C2H4O | Electric property | Surface resistivity | 10000000 | 0 | ohm
Homopolymer | poly(ethylene oxide) | P070013 | C2H4O | Electric property | Volume resistivity | 160000000 | 2.1471e+25 | ohm*cm
Homopolymer | poly(ethylene oxide) | P070013 | C2H4O | Physicochemical property | Cohesive energy density | 96.75 | 539.4302 | cal/cm3
Homopolymer | poly(ethylene oxide) | P070013 | C2H4O | Physicochemical property | Gas diffusion coefficient d | 1.7032e-05 | 3.83884032e-10 | cm2/s
Homopolymer | poly(ethylene oxide) | P070013 | C2H4O | Physicochemical property | Gas permeability coefficient p | 3.255e-13 | 1.630115e-22 | cm3(STP)cm/(cm2*s*Pa)
Homopolymer | poly(ethylene oxide) | P070013 | C2H4O | Physicochemical property | Hansen parameter delta-d: dispersion component | 20.05 | 6.613571 | (J/cm3)1/2
Homopolymer | poly(ethylene oxide) | P070013 | C2H4O | Physicochemical property | Hansen parameter delta-h: hydrogen bonding | 3.75 | 11.78786 | (J/cm3)1/2
Homopolymer | poly(ethylene oxide) | P070013 | C2H4O | Physicochemical property | Hansen parameter delta p polar | 2.9 | 2.92 | (J/cm3)1/2
Homopolymer | poly(ethylene oxide) | P070013 | C2H4O | Physicochemical property | Interfacial tension | 9.3 | 13.73718 | mN/m
Homopolymer | poly(ethylene oxide) | P070013 | C2H4O | Physicochemical property | Solubility parameter | 20.1 | 5.549691 | (J/cm3)1/2
Homopolymer | poly(ethylene oxide) | P070013 | C2H4O | Physicochemical property | Surface tension | 40.25 | 76.10856 | mN/m
Homopolymer | poly(ethylene oxide) | P070013 | C2H4O | Physicochemical property | Water absorption | 35.75 | 1564.083 | wt%
Homopolymer | poly(ethylene oxide) | P070013 | C2H4O | Physicochemical property | Water vapor transmission | 0.622 | 0 | g*mil/(cm2*24h)
Homopolymer | poly(ethylene oxide) | P070013 | C2H4O | Dilute solution property | Diffusion coefficient | 2.65e-07 | 4.29202e-14 | cm2/s
Homopolymer | poly(ethylene oxide) | P070013 | C2H4O | Dilute solution property | Intrinsic viscosity eta | 1.67 | 10.69108 | dl/g
Homopolymer | poly(ethylene oxide) | P070013 | C2H4O | Dilute solution property | Radius of gyration | 6.7 | 1708.048 | nm
Homopolymer | poly(ethylene oxide) | P070013 | C2H4O | Dilute solution property | Second virial coefficient | 0.00126 | 4.083802e-07 | cm3*mol/g2
Homopolymer | poly(ethylene oxide) | P070013 | C2H4O | Tensile property | Dynamic mechanical properties storage modulus | 1 | 1.53471 | GPa
Homopolymer | poly(ethylene oxide) | P070013 | C2H4O | Tensile property | Dynamic mechanical properties loss modulus | 0.22 | 0.01510822 | GPa
Homopolymer | poly(ethylene oxide) | P070013 | C2H4O | Tensile property | Dynamic mechanical properties loss tangent | 0.23 | 0.01102788
Homopolymer | poly(ethylene oxide) | P070013 | C2H4O | Tensile property | Elongation at break | 465 | 130838.7 | %
Homopolymer | poly(ethylene oxide) | P070013 | C2H4O | Tensile property | Elongation at yield | 4.4 | 166.73 | %
Homopolymer | poly(ethylene oxide) | P070013 | C2H4O | Tensile property | Tensile modulus | 1 | 1.325053 | GPa
Homopolymer | poly(ethylene oxide) | P070013 | C2H4O | Tensile property | Tensile stress strength at break | 0.0103 | 0.000949126 | GPa
Homopolymer | poly(ethylene oxide) | P070013 | C2H4O | Tensile property | Tensile stress strength at yield | 0.0065975 | 4.990653125e-06 | GPa
Homopolymer | poly(ethylene oxide) | P070013 | C2H4O | Shear property | Dynamic shear properties storage modulus | 1.185e-06 | 0.07501429 | GPa
Homopolymer | poly(ethylene oxide) | P070013 | C2H4O | Shear property | Dynamic shear properties loss modulus | 4e-06 | 1.216018e-08 | GPa
Homopolymer | poly(ethylene oxide) | P070013 | C2H4O | Shear property | Dynamic shear properties loss tangent | 1.915 | 4.2483
Homopolymer | poly(ethylene oxide) | P070013 | C2H4O | Flexural property | Dynamic flexural properties storage modulus | 0.18 | 0.02184 | GPa
Homopolymer | poly(ethylene oxide) | P070013 | C2H4O | Flexural property | Dynamic flexural properties loss tanget | 0.215 | 0.006458
Homopolymer | poly(ethylene oxide) | P070013 | C2H4O | Heat characteristics | Brittleness temperature | -50 | 0 | C
Homopolymer | poly(ethylene oxide) | P070013 | C2H4O | Impact strength | Charpy impact | 1.4 | 0 | kJ/m2
Homopolymer | poly(ethylene oxide) | P070013 | C2H4O | Hardness | Shore hardness | 99 | 0
Homopolymer | poly(ethylene oxide) | P070013 | C2H4O | Heat resistance and combustion | Oxygen index | 15 | 0 | %
Homopolymer | poly(ethylene oxide) | P070013 | C2H4O | Other physical property | Bulk modulus | 1.585 | 0.008257143 | GPa
Homopolymer | poly(ethylene oxide) | P070013 | C2H4O | Other physical property | Compressibility | 0.633 | 0.001440857 | 1/(GPa)
Homopolymer | poly(ethylene oxide) | P070013 | C2H4O | Other physical property | Pvt relation pressure | 0.1 | 97904.12 | MPa
Homopolymer | poly(ethylene oxide) | P070013 | C2H4O | Other physical property | Pvt relation specific volume | 0.92115 | 0.005305603 | cm3/g
Homopolymer | poly(ethylene oxide) | P070013 | C2H4O | Other physical property | Pvt relation temperature | 84 | 9385133.4 | C
Homopolymer | poly(ethylene oxide) | P070013 | C2H4O | Polymer Information | SMILES | *CCO*
Homopolymer | poly(propane-1,2-diol) | P070014 | C3H6O | Physical property | Density | 1.00405 | 0.00212248 | g/cm3
Homopolymer | poly(propane-1,2-diol) | P070014 | C3H6O | Physical property | Specific volume | 0.99595 | 0.001789597 | cm3/g
Homopolymer | poly(propane-1,2-diol) | P070014 | C3H6O | Optical property | Refractive index | 1.4496 | 0.000114787
Homopolymer | poly(propane-1,2-diol) | P070014 | C3H6O | Thermal property | Crystallization kinetics r | 367.5 | 23763 | nm/s
Homopolymer | poly(propane-1,2-diol) | P070014 | C3H6O | Thermal property | Crystallization kinetics k | 6.3e-08 | 2.226433e-08
Homopolymer | poly(propane-1,2-diol) | P070014 | C3H6O | Thermal property | Crystallization kinetics n | 2.2 | 0.2426667
Homopolymer | poly(propane-1,2-diol) | P070014 | C3H6O | Thermal property | Crystallization kinetics half time of crystallization | 10200 | 48612654.5 | second
Homopolymer | poly(propane-1,2-diol) | P070014 | C3H6O | Thermal property | Crystallization temperature | -51.85 | 0.245 | C
Homopolymer | poly(propane-1,2-diol) | P070014 | C3H6O | Thermal property | Glass transition temperature | -70 | 840.4284 | C
Homopolymer | poly(propane-1,2-diol) | P070014 | C3H6O | Thermal property | Heat of crystallization | 2 | 0 | cal/g
Homopolymer | poly(propane-1,2-diol) | P070014 | C3H6O | Thermal property | Heat of fusion | 0.0344 | 3.853333e-06 | kcal/g
Homopolymer | poly(propane-1,2-diol) | P070014 | C3H6O | Thermal property | Isothermal weight loss temperature | 275 | 0 | C
Homopolymer | poly(propane-1,2-diol) | P070014 | C3H6O | Thermal property | Isothermal weight loss time | 0.18 | 0 | hour
Homopolymer | poly(propane-1,2-diol) | P070014 | C3H6O | Thermal property | Melting temperature | 69.5 | 36.13724 | C
Homopolymer | poly(propane-1,2-diol) | P070014 | C3H6O | Thermal property | Specific heat capacity cp | 0.3511 | 0.02218832 | cal/(g*C)
Homopolymer | poly(propane-1,2-diol) | P070014 | C3H6O | Thermal property | Thermal conductivity | 0.381 | 0 | W/(m*K)
Homopolymer | poly(propane-1,2-diol) | P070014 | C3H6O | Electric property | Dielectric constant ac | 5.185 | 2.997933
Homopolymer | poly(propane-1,2-diol) | P070014 | C3H6O | Electric property | Dielectric loss factor | 0.77 | 0.1234681
Homopolymer | poly(propane-1,2-diol) | P070014 | C3H6O | Electric property | Dielectric loss tangent | 0.0071 | 0
Homopolymer | poly(propane-1,2-diol) | P070014 | C3H6O | Electric property | Electric conductivity | 1.205e-09 | 1.126642e-13 | 1/(ohm*cm)
Homopolymer | poly(propane-1,2-diol) | P070014 | C3H6O | Electric property | Volume resistivity | 849500000 | 1.7508e+18 | ohm*cm
Homopolymer | poly(propane-1,2-diol) | P070014 | C3H6O | Physicochemical property | Cohesive energy density | 62.7 | 175.2018 | cal/cm3
Homopolymer | poly(propane-1,2-diol) | P070014 | C3H6O | Physicochemical property | Gas permeability coefficient p | 7.095e-13 | 4.687744e-23 | cm3(STP)cm/(cm2*s*Pa)
Homopolymer | poly(propane-1,2-diol) | P070014 | C3H6O | Physicochemical property | Hansen parameter delta-d: dispersion component | 16.3 | 2 | (J/cm3)1/2
Homopolymer | poly(propane-1,2-diol) | P070014 | C3H6O | Physicochemical property | Hansen parameter delta-h: hydrogen bonding | 7.4 | 0.5 | (J/cm3)1/2
Homopolymer | poly(propane-1,2-diol) | P070014 | C3H6O | Physicochemical property | Hansen parameter delta p polar | 4.7 | 0.5 | (J/cm3)1/2
Homopolymer | poly(propane-1,2-diol) | P070014 | C3H6O | Physicochemical property | Interfacial tension | 3.355 | 1.323963 | mN/m
Homopolymer | poly(propane-1,2-diol) | P070014 | C3H6O | Physicochemical property | Solubility parameter | 16.2 | 2.779556 | (J/cm3)1/2
Homopolymer | poly(propane-1,2-diol) | P070014 | C3H6O | Physicochemical property | Surface tension | 31.2 | 13.70721 | mN/m
Homopolymer | poly(propane-1,2-diol) | P070014 | C3H6O | Dilute solution property | Intrinsic viscosity eta | 0.3879 | 2.24929 | dl/g
Homopolymer | poly(propane-1,2-diol) | P070014 | C3H6O | Dilute solution property | Second virial coefficient | 0.00027 | 2.888571e-08 | cm3*mol/g2
Homopolymer | poly(propane-1,2-diol) | P070014 | C3H6O | Shear property | Dynamic shear properties storage modulus | 0.00172 | 0 | GPa
Homopolymer | poly(propane-1,2-diol) | P070014 | C3H6O | Other physical property | Pvt relation pressure | 0.1 | 0 | MPa
Homopolymer | poly(propane-1,2-diol) | P070014 | C3H6O | Other physical property | Pvt relation specific volume | 0.9969 | 0 | cm3/g
Homopolymer | poly(propane-1,2-diol) | P070014 | C3H6O | Other physical property | Pvt relation temperature | 25 | 0 | C
Homopolymer | poly(propane-1,2-diol) | P070014 | C3H6O | Polymer Information | SMILES | *CC(O*)C
Homopolymer | poly[2-(chloromethyl)oxirane] | P070015 | C3H5ClO | Physical property | Density | 1.3685 | 0.003177287 | g/cm3
Homopolymer | poly[2-(chloromethyl)oxirane] | P070015 | C3H5ClO | Physical property | Specific volume | 0.73075 | 0.0008529094 | cm3/g
Homopolymer | poly[2-(chloromethyl)oxirane] | P070015 | C3H5ClO | Thermal property | Glass transition temperature | -24 | 143.9293 | C
Homopolymer | poly[2-(chloromethyl)oxirane] | P070015 | C3H5ClO | Thermal property | Heat of fusion | 0.011 | 2.129882e-05 | kcal/g
Homopolymer | poly[2-(chloromethyl)oxirane] | P070015 | C3H5ClO | Thermal property | Thermal decomposition temperature | 320 | 3493.046 | C
Homopolymer | poly[2-(chloromethyl)oxirane] | P070015 | C3H5ClO | Thermal property | Thermal decomposition weight loss | 50 | 2133.333 | %
Homopolymer | poly[2-(chloromethyl)oxirane] | P070015 | C3H5ClO | Thermal property | Melting temperature | 117 | 162.9207 | C
Homopolymer | poly[2-(chloromethyl)oxirane] | P070015 | C3H5ClO | Electric property | Dielectric loss factor | 1.405 | 0.1240333
Homopolymer | poly[2-(chloromethyl)oxirane] | P070015 | C3H5ClO | Electric property | Dielectric loss tangent | 0.1 | 0
Homopolymer | poly[2-(chloromethyl)oxirane] | P070015 | C3H5ClO | Physicochemical property | Gas diffusion coefficient d | 1.66e-07 | 4.539531e-12 | cm2/s
Homopolymer | poly[2-(chloromethyl)oxirane] | P070015 | C3H5ClO | Physicochemical property | Gas permeability coefficient p | 7.015e-14 | 3.761546e-23 | cm3(STP)cm/(cm2*s*Pa)
Homopolymer | poly[2-(chloromethyl)oxirane] | P070015 | C3H5ClO | Physicochemical property | Gas solubility coefficient s | 3.16e-07 | 7.693432e-12 | cm3(STP)/(cm3*Pa)
Homopolymer | poly[2-(chloromethyl)oxirane] | P070015 | C3H5ClO | Physicochemical property | Hansen parameter delta-d: dispersion component | 17 | 2 | (J/cm3)1/2
Homopolymer | poly[2-(chloromethyl)oxirane] | P070015 | C3H5ClO | Physicochemical property | Surface tension | 43.2 | 21.224 | mN/m
Homopolymer | poly[2-(chloromethyl)oxirane] | P070015 | C3H5ClO | Physicochemical property | Contact angle | 36 | 437.9286 | degree
Homopolymer | poly[2-(chloromethyl)oxirane] | P070015 | C3H5ClO | Dilute solution property | Intrinsic viscosity eta | 0.36 | 0.5197188 | dl/g
Homopolymer | poly[2-(chloromethyl)oxirane] | P070015 | C3H5ClO | Tensile property | Dynamic mechanical properties storage modulus | 0.00032 | 0 | GPa
Homopolymer | poly[2-(chloromethyl)oxirane] | P070015 | C3H5ClO | Tensile property | Dynamic mechanical properties loss modulus | 1.45 | 0 | GPa
Homopolymer | poly[2-(chloromethyl)oxirane] | P070015 | C3H5ClO | Polymer Information | SMILES | *CC(O*)CCl
Homopolymer | poly(3,3,3-trifluoro-2-methyloxirane) | P070016 | C3H3F3O | Physical property | Density | 1.64 | 0.0012 | g/cm3
Homopolymer | poly(3,3,3-trifluoro-2-methyloxirane) | P070016 | C3H3F3O | Physical property | Specific volume | 0.61 | 0.0001613333 | cm3/g
Homopolymer | poly(3,3,3-trifluoro-2-methyloxirane) | P070016 | C3H3F3O | Thermal property | Melting temperature | 119 | 0 | C
Homopolymer | poly(3,3,3-trifluoro-2-methyloxirane) | P070016 | C3H3F3O | Polymer Information | SMILES | *CC(C(F)(F)F)O*
Homopolymer | poly(epibromohydrin) | P070017 | C3H5BrO | Thermal property | Glass transition temperature | -14 | 0 | C
Homopolymer | poly(epibromohydrin) | P070017 | C3H5BrO | Thermal property | Melting temperature | 112 | 0 | C
Homopolymer | poly(epibromohydrin) | P070017 | C3H5BrO | Polymer Information | SMILES | *CC(O*)CBr
Homopolymer | poly(epifluorohydrin) | P070018 | C3H5FO | Thermal property | Melting temperature | 68 | 0 | C
Homopolymer | poly(epifluorohydrin) | P070018 | C3H5FO | Polymer Information | SMILES | *CC(O*)CF
Homopolymer | poly(ethylethylene oxide) | P070019 | C4H8O | Physical property | Density | 0.968 | 5.333333e-06 | g/cm3
Homopolymer | poly(ethylethylene oxide) | P070019 | C4H8O | Physical property | Specific volume | 1.035 | 3.333333e-05 | cm3/g
Homopolymer | poly(ethylethylene oxide) | P070019 | C4H8O | Optical property | Refractive index | 1.4595 | 3e-06
Homopolymer | poly(ethylethylene oxide) | P070019 | C4H8O | Thermal property | Glass transition temperature | -73.5 | 6.187833 | C
Homopolymer | poly(ethylethylene oxide) | P070019 | C4H8O | Electric property | Dielectric constant ac | 4.03 | 0.02865167
Homopolymer | poly(ethylethylene oxide) | P070019 | C4H8O | Electric property | Dielectric loss factor | 0.543 | 0.01984712
Homopolymer | poly(ethylethylene oxide) | P070019 | C4H8O | Physicochemical property | Gas permeability coefficient p | 4.1e-12 | 8.018857e-23 | cm3(STP)cm/(cm2*s*Pa)
Homopolymer | poly(ethylethylene oxide) | P070019 | C4H8O | Other physical property | Pvt relation pressure | 10 | 0 | MPa
Homopolymer | poly(ethylethylene oxide) | P070019 | C4H8O | Other physical property | Pvt relation specific volume | 0.967 | 0 | cm3/g
Homopolymer | poly(ethylethylene oxide) | P070019 | C4H8O | Other physical property | Pvt relation temperature | 20 | 0 | C
Homopolymer | poly(ethylethylene oxide) | P070019 | C4H8O | Polymer Information | SMILES | *CC(O*)CC
Homopolymer | poly(butadiene oxide) | P070020 | C4H6O | Thermal property | Melting temperature | 74 | 0 | C
Homopolymer | poly(butadiene oxide) | P070020 | C4H6O | Physicochemical property | Cohesive energy density | 83 | 0 | cal/cm3
Homopolymer | poly(butadiene oxide) | P070020 | C4H6O | Physicochemical property | Solubility parameter | 19 | 0 | (J/cm3)1/2
Homopolymer | poly(butadiene oxide) | P070020 | C4H6O | Polymer Information | SMILES | *CC(C=C)O*
Homopolymer | poly(3-methoxy2-methyloxirane) | P070021 | C4H8O2 | Physical property | Density | 1.095 | 0 | g/cm3
Homopolymer | poly(3-methoxy2-methyloxirane) | P070021 | C4H8O2 | Physical property | Specific volume | 0.9132 | 0 | cm3/g
Homopolymer | poly(3-methoxy2-methyloxirane) | P070021 | C4H8O2 | Optical property | Refractive index | 1.467 | 0
Homopolymer | poly(3-methoxy2-methyloxirane) | P070021 | C4H8O2 | Thermal property | Glass transition temperature | -62 | 0 | C
Homopolymer | poly(3-methoxy2-methyloxirane) | P070021 | C4H8O2 | Thermal property | Melting temperature | 57 | 0 | C
Homopolymer | poly(3-methoxy2-methyloxirane) | P070021 | C4H8O2 | Polymer Information | SMILES | COCC(O*)C*
Homopolymer | poly(isobutylene oxide) | P070022 | C4H8O | Physical property | Density | 1.0585 | 0.0007002143 | g/cm3
Homopolymer | poly(isobutylene oxide) | P070022 | C4H8O | Physical property | Specific volume | 0.94485 | 0.0005290086 | cm3/g
Homopolymer | poly(isobutylene oxide) | P070022 | C4H8O | Thermal property | Glass transition temperature | 92 | 0 | C
Homopolymer | poly(isobutylene oxide) | P070022 | C4H8O | Thermal property | Melting temperature | 155 | 188.4396 | C
Homopolymer | poly(isobutylene oxide) | P070022 | C4H8O | Physicochemical property | Cohesive energy density | 86 | 0 | cal/cm3
Homopolymer | poly(isobutylene oxide) | P070022 | C4H8O | Physicochemical property | Solubility parameter | 19 | 0 | (J/cm3)1/2
Homopolymer | poly(isobutylene oxide) | P070022 | C4H8O | Physicochemical property | Surface tension | 27.2 | 0 | mN/m
Homopolymer | poly(isobutylene oxide) | P070022 | C4H8O | Dilute solution property | Intrinsic viscosity eta | 0.15 | 0.005 | dl/g
Homopolymer | poly(isobutylene oxide) | P070022 | C4H8O | Tensile property | Tensile modulus | 29.8 | 196.8747 | GPa
Homopolymer | poly(isobutylene oxide) | P070022 | C4H8O | Polymer Information | SMILES | *CC(O*)(C)C
Homopolymer | poly(2-chloromethyl2-methyloxirane) | P070023 | C4H7ClO | Thermal property | Melting temperature | 120.5 | 4.25 | C
Homopolymer | poly(2-chloromethyl2-methyloxirane) | P070023 | C4H7ClO | Dilute solution property | Intrinsic viscosity eta | 0.15 | 0.003333333 | dl/g
Homopolymer | poly(2-chloromethyl2-methyloxirane) | P070023 | C4H7ClO | Polymer Information | SMILES | *CC(O*)(CCl)C
Homopolymer | poly(1,2-epoxyhexane) | P070024 | C6H12O | Physical property | Density | 0.9475 | 0.000675 | g/cm3
Homopolymer | poly(1,2-epoxyhexane) | P070024 | C6H12O | Physical property | Specific volume | 1.055 | 0.0008333333 | cm3/g
Homopolymer | poly(1,2-epoxyhexane) | P070024 | C6H12O | Thermal property | Glass transition temperature | -69 | 1.333333 | C
Homopolymer | poly(1,2-epoxyhexane) | P070024 | C6H12O | Thermal property | Melting temperature | 71.5 | 0.3333333 | C
Homopolymer | poly(1,2-epoxyhexane) | P070024 | C6H12O | Polymer Information | SMILES | CCCCC(O*)C*
Homopolymer | poly(tert-butylethylene oxide) | P070025 | C6H12O | Physical property | Density | 0.96 | 0.001278571 | g/cm3
Homopolymer | poly(tert-butylethylene oxide) | P070025 | C6H12O | Physical property | Specific volume | 1 | 0.003192857 | cm3/g
Homopolymer | poly(tert-butylethylene oxide) | P070025 | C6H12O | Thermal property | Glass transition temperature | 35 | 1230.178 | C
Homopolymer | poly(tert-butylethylene oxide) | P070025 | C6H12O | Thermal property | Heat of fusion | 0.007065 | 7.363333e-08 | kcal/g
Homopolymer | poly(tert-butylethylene oxide) | P070025 | C6H12O | Thermal property | Melting temperature | 140.25 | 787.95 | C
Homopolymer | poly(tert-butylethylene oxide) | P070025 | C6H12O | Thermal property | Specific heat capacity cp | 0.321 | 0.001633333 | cal/(g*C)
Homopolymer | poly(tert-butylethylene oxide) | P070025 | C6H12O | Polymer Information | SMILES | *CC(C(C)(C)C)O*
Homopolymer | poly(ethyl glycidyl ether) | P070026 | C5H10O2 | Physical property | Density | 1.025 | 0 | g/cm3
Homopolymer | poly(ethyl glycidyl ether) | P070026 | C5H10O2 | Physical property | Specific volume | 0.9756 | 0 | cm3/g
Homopolymer | poly(ethyl glycidyl ether) | P070026 | C5H10O2 | Optical property | Refractive index | 1.465 | 0
Homopolymer | poly(ethyl glycidyl ether) | P070026 | C5H10O2 | Thermal property | Glass transition temperature | -61 | 0 | C
Homopolymer | poly(ethyl glycidyl ether) | P070026 | C5H10O2 | Physicochemical property | Gas permeability coefficient p | 1.005e-13 | 0 | cm3(STP)cm/(cm2*s*Pa)
Homopolymer | poly(ethyl glycidyl ether) | P070026 | C5H10O2 | Polymer Information | SMILES | CCOCC(O*)C*
Homopolymer | poly(allyl glycidyl ether) | P070027 | C6H10O2 | Physical property | Density | 1.048 | 0 | g/cm3
Homopolymer | poly(allyl glycidyl ether) | P070027 | C6H10O2 | Physical property | Specific volume | 0.9542 | 0 | cm3/g
Homopolymer | poly(allyl glycidyl ether) | P070027 | C6H10O2 | Optical property | Refractive index | 1.478 | 0
Homopolymer | poly(allyl glycidyl ether) | P070027 | C6H10O2 | Thermal property | Glass transition temperature | -75.5 | 3 | C
Homopolymer | poly(allyl glycidyl ether) | P070027 | C6H10O2 | Polymer Information | SMILES | C=CCOCC(O*)C*
Homopolymer | poly(neopentylethylene oxide) | P070028 | C7H14O | Thermal property | Melting temperature | 82 | 0 | C
Homopolymer | poly(neopentylethylene oxide) | P070028 | C7H14O | Polymer Information | SMILES | *CC(CC(C)(C)C)O*
Homopolymer | poly(3-butoxy2-methyloxirane) | P070029 | C7H14O2 | Physical property | Density | 0.982 | 0 | g/cm3
Homopolymer | poly(3-butoxy2-methyloxirane) | P070029 | C7H14O2 | Physical property | Specific volume | 1.02 | 0 | cm3/g
Homopolymer | poly(3-butoxy2-methyloxirane) | P070029 | C7H14O2 | Optical property | Refractive index | 1.458 | 0
Homopolymer | poly(3-butoxy2-methyloxirane) | P070029 | C7H14O2 | Thermal property | Glass transition temperature | -79 | 0 | C
Homopolymer | poly(3-butoxy2-methyloxirane) | P070029 | C7H14O2 | Thermal property | Melting temperature | 27 | 0 | C
Homopolymer | poly(3-butoxy2-methyloxirane) | P070029 | C7H14O2 | Electric property | Dielectric constant ac | 4.75 | 0.03074667
Homopolymer | poly(3-butoxy2-methyloxirane) | P070029 | C7H14O2 | Electric property | Dielectric loss factor | 0.561 | 0.0008754667
Homopolymer | poly(3-butoxy2-methyloxirane) | P070029 | C7H14O2 | Polymer Information | SMILES | CCCCOCC(O*)C*
Homopolymer | poly(1,2-octene oxide) | P070030 | C8H16O | Physical property | Density | 0.959 | 0.0003 | g/cm3
Homopolymer | poly(1,2-octene oxide) | P070030 | C8H16O | Physical property | Specific volume | 1.045 | 0.0003 | cm3/g
Homopolymer | poly(1,2-octene oxide) | P070030 | C8H16O | Optical property | Refractive index | 1.469 | 0
Homopolymer | poly(1,2-octene oxide) | P070030 | C8H16O | Thermal property | Glass transition temperature | -74 | 13.06667 | C
Homopolymer | poly(1,2-octene oxide) | P070030 | C8H16O | Thermal property | Melting temperature | 86.5 | 0.3333333 | C
Homopolymer | poly(1,2-octene oxide) | P070030 | C8H16O | Polymer Information | SMILES | CCCCCCC(O*)C*
Homopolymer | poly(3-hexyloxy2-methyloxirane) | P070031 | C9H18O2 | Physical property | Density | 0.966 | 0 | g/cm3
Homopolymer | poly(3-hexyloxy2-methyloxirane) | P070031 | C9H18O2 | Physical property | Specific volume | 1.04 | 0 | cm3/g
Homopolymer | poly(3-hexyloxy2-methyloxirane) | P070031 | C9H18O2 | Optical property | Refractive index | 1.459 | 0
Homopolymer | poly(3-hexyloxy2-methyloxirane) | P070031 | C9H18O2 | Thermal property | Glass transition temperature | -85.5 | 8.333333 | C
Homopolymer | poly(3-hexyloxy2-methyloxirane) | P070031 | C9H18O2 | Thermal property | Melting temperature | 44 | 0 | C
Homopolymer | poly(3-hexyloxy2-methyloxirane) | P070031 | C9H18O2 | Polymer Information | SMILES | CCCCCCOCC(O*)C*
Homopolymer | poly(phenylethylene oxide) | P070032 | C8H8O | Physical property | Density | 1.148 | 0.0002664 | g/cm3
Homopolymer | poly(phenylethylene oxide) | P070032 | C8H8O | Physical property | Specific volume | 0.8711 | 0.0001617787 | cm3/g
Homopolymer | poly(phenylethylene oxide) | P070032 | C8H8O | Thermal property | Glass transition temperature | 34.5 | 86.47674 | C
Homopolymer | poly(phenylethylene oxide) | P070032 | C8H8O | Thermal property | Thermal decomposition temperature | 310 | 0 | C
Homopolymer | poly(phenylethylene oxide) | P070032 | C8H8O | Thermal property | Thermal decomposition weight loss | 5 | 0 | %
Homopolymer | poly(phenylethylene oxide) | P070032 | C8H8O | Thermal property | Melting temperature | 149 | 158.6429 | C
Homopolymer | poly(phenylethylene oxide) | P070032 | C8H8O | Dilute solution property | Intrinsic viscosity eta | 2.2 | 4.45412 | dl/g
Homopolymer | poly(phenylethylene oxide) | P070032 | C8H8O | Polymer Information | SMILES | *CC(c1ccccc1)O*
Homopolymer | poly(3-phenoxy-2-methyloxirane) | P070033 | C9H10O2 | Physical property | Density | 1.261 | 0.0008896 | g/cm3
Homopolymer | poly(3-phenoxy-2-methyloxirane) | P070033 | C9H10O2 | Physical property | Specific volume | 0.7931 | 0.0003476173 | cm3/g
Homopolymer | poly(3-phenoxy-2-methyloxirane) | P070033 | C9H10O2 | Thermal property | Glass transition temperature | 35 | 215.8907 | C
Homopolymer | poly(3-phenoxy-2-methyloxirane) | P070033 | C9H10O2 | Thermal property | Melting temperature | 200 | 1150.732 | C
Homopolymer | poly(3-phenoxy-2-methyloxirane) | P070033 | C9H10O2 | Dilute solution property | Intrinsic viscosity eta | 0.467 | 0.8009589 | dl/g
Homopolymer | poly(3-phenoxy-2-methyloxirane) | P070033 | C9H10O2 | Tensile property | Elongation at break | 12 | 0 | %
Homopolymer | poly(3-phenoxy-2-methyloxirane) | P070033 | C9H10O2 | Tensile property | Tensile stress strength at break | 0.0162 | 0 | GPa
Homopolymer | poly(3-phenoxy-2-methyloxirane) | P070033 | C9H10O2 | Heat characteristics | Softening temperature | 66 | 72 | C
Homopolymer | poly(3-phenoxy-2-methyloxirane) | P070033 | C9H10O2 | Polymer Information | SMILES | *CC(COc1ccccc1)O*
Homopolymer | poly[3-(p-methylphenoxy)2-methyloxirane] | P070034 | C10H12O2 | Thermal property | Melting temperature | 202.5 | 2554.7 | C
Homopolymer | poly[3-(p-methylphenoxy)2-methyloxirane] | P070034 | C10H12O2 | Dilute solution property | Intrinsic viscosity eta | 0.08 | 0.2333067 | dl/g
Homopolymer | poly[3-(p-methylphenoxy)2-methyloxirane] | P070034 | C10H12O2 | Heat characteristics | Softening temperature | 57.5 | 112.5 | C
Homopolymer | poly[3-(p-methylphenoxy)2-methyloxirane] | P070034 | C10H12O2 | Polymer Information | SMILES | *CC(COc1ccc(cc1)C)O*
Homopolymer | poly[3-(o-methylphenoxy)2-methyloxirane] | P070035 | C10H12O2 | Thermal property | Melting temperature | 190 | 2 | C
Homopolymer | poly[3-(o-methylphenoxy)2-methyloxirane] | P070035 | C10H12O2 | Polymer Information | SMILES | *CC(COc1ccccc1C)O*
Homopolymer | poly[3-(m-methylphenoxy)2-methyloxirane] | P070036 | C10H12O2 | Thermal property | Melting temperature | 167 | 8 | C
Homopolymer | poly[3-(m-methylphenoxy)2-methyloxirane] | P070036 | C10H12O2 | Polymer Information | SMILES | *CC(COc1cccc(c1)C)O*
Homopolymer | poly[3-(o-chlorophenoxy)2-methyloxirane] | P070037 | C9H9ClO2 | Physical property | Density | 1.384 | 0.0012 | g/cm3
Homopolymer | poly[3-(o-chlorophenoxy)2-methyloxirane] | P070037 | C9H9ClO2 | Physical property | Specific volume | 0.7229 | 0.0003286533 | cm3/g
Homopolymer | poly[3-(o-chlorophenoxy)2-methyloxirane] | P070037 | C9H9ClO2 | Thermal property | Melting temperature | 197.5 | 12.5 | C
Homopolymer | poly[3-(o-chlorophenoxy)2-methyloxirane] | P070037 | C9H9ClO2 | Polymer Information | SMILES | *CC(COc1ccccc1Cl)O*
Homopolymer | poly[3-(p-chlorophenoxy)2-methyloxirane] | P070038 | C9H9ClO2 | Thermal property | Melting temperature | 180.5 | 94.25 | C
Homopolymer | poly[3-(p-chlorophenoxy)2-methyloxirane] | P070038 | C9H9ClO2 | Dilute solution property | Intrinsic viscosity eta | 2.09 | 0 | dl/g
Homopolymer | poly[3-(p-chlorophenoxy)2-methyloxirane] | P070038 | C9H9ClO2 | Polymer Information | SMILES | *CC(COc1ccc(cc1)Cl)O*
Homopolymer | poly[3-(2,4,6-trichlorophenoxy)2-methyloxirane] | P070039 | C9H7Cl3O2 | Thermal property | Melting temperature | 125 | 50 | C
Homopolymer | poly[3-(2,4,6-trichlorophenoxy)2-methyloxirane] | P070039 | C9H7Cl3O2 | Polymer Information | SMILES | *CC(COc1c(Cl)cc(cc1Cl)Cl)O*
Homopolymer | poly[3-(o-phenylphenoxy)2-methyloxirane] | P070040 | C15H14O2 | Polymer Information | SMILES | *CC(COc1ccccc1c1ccccc1)O*
Homopolymer | poly[3-(1-naphthyloxy)2-methyloxirane] | P070041 | C13H12O2 | Thermal property | Melting temperature | 234 | 2 | C
Homopolymer | poly[3-(1-naphthyloxy)2-methyloxirane] | P070041 | C13H12O2 | Polymer Information | SMILES | *CC(COc1cccc2c1cccc2)O*
Homopolymer | poly[2-(2-naphthyloxymethyl)oxirane] | P070042 | C13H12O2 | Thermal property | Melting temperature | 297 | 0 | C
Homopolymer | poly[2-(2-naphthyloxymethyl)oxirane] | P070042 | C13H12O2 | Polymer Information | SMILES | *CC(COc1ccc2c(c1)cccc2)O*
Homopolymer | poly(o-isopropylphenyl glycidyl ether) | P070043 | C12H16O2 | Thermal property | Melting temperature | 124 | 32 | C
Homopolymer | poly(o-isopropylphenyl glycidyl ether) | P070043 | C12H16O2 | Polymer Information | SMILES | *CC(COc1ccccc1C(C)C)O*
Homopolymer | poly(2-{[(1,1,1,3,3,3-hexafluoropropan-2-yl)oxy]methyl}-2-phenyloxirane) | P070044 | C12H10F6O2 | Polymer Information | SMILES | *CC(c1ccccc1)(COC(C(F)(F)F)C(F)(F)F)O*
Homopolymer | poly(2-{[m-(trifluoromethyl)phenoxy]methyl}oxirane) | P070045 | C10H9F3O2 | Polymer Information | SMILES | *CC(COc1cccc(c1)C(F)(F)F)O*
Homopolymer | poly(2-{[(1,1,1,3,3,3-hexafluoropropan-2-yl)oxy]methyl}-2-[m-(trifluoromethyl)phenyl]oxirane) | P070046 | C13H9F9O2 | Polymer Information | SMILES | *CC(c1cccc(c1)C(F)(F)F)(COC(C(F)(F)F)C(F)(F)F)O*
Homopolymer | poly(2-{[(1,1,1,3,3,3-hexafluoropropan-2-yl)oxy]methyl}-2-[3,5-bis(trifluoromethyl)phenyl]oxirane) | P070047 | C14H8F12O2 | Polymer Information | SMILES | *CC(c1cc(cc(c1)C(F)(F)F)C(F)(F)F)(COC(C(F)(F)F)C(F)(F)F)O*
Homopolymer | poly(2-{[(1,1,1,3,3,3-hexafluoropropan-2-yl)oxy]methyl}-2-(pentafluorophenyl)oxirane) | P070048 | C12H5F11O2 | Polymer Information | SMILES | *CC(c1c(F)c(F)c(c(c1F)F)F)(COC(C(F)(F)F)C(F)(F)F)O*
Homopolymer | poly{2,3-bis[(nonafluoroisopropoxy)methyl]oxirane} | P070049 | C12H6F18O3 | Polymer Information | SMILES | *OC(C(COC(C(C(F)(F)F)(C(F)(F)F)F)(F)F)*)COC(C(C(F)(F)F)(C(F)(F)F)F)(F)F
Homopolymer | poly(2-butene oxide) | P070050 | C4H8O | Physical property | Density | 1.0545 | 0.003127788 | g/cm3
Homopolymer | poly(2-butene oxide) | P070050 | C4H8O | Physical property | Specific volume | 0.94845 | 0.002247755 | cm3/g
Homopolymer | poly(2-butene oxide) | P070050 | C4H8O | Thermal property | Crystallization temperature | 90 | 0 | C
Homopolymer | poly(2-butene oxide) | P070050 | C4H8O | Thermal property | Melting temperature | 105 | 676.2591 | C
Homopolymer | poly(2-butene oxide) | P070050 | C4H8O | Tensile property | Elongation at break | 360 | 4826.667 | %
Homopolymer | poly(2-butene oxide) | P070050 | C4H8O | Tensile property | Elongation at yield | 14 | 0 | %
Homopolymer | poly(2-butene oxide) | P070050 | C4H8O | Tensile property | Tensile modulus | 0.124 | 0.0201624 | GPa
Homopolymer | poly(2-butene oxide) | P070050 | C4H8O | Tensile property | Tensile stress strength at break | 0.022 | 1.146667e-05 | GPa
Homopolymer | poly(2-butene oxide) | P070050 | C4H8O | Tensile property | Tensile stress strength at yield | 0.014 | 0 | GPa
Homopolymer | poly(2-butene oxide) | P070050 | C4H8O | Polymer Information | SMILES | *OC(C(C)*)C
Homopolymer | poly(2-methyl-2-butene oxide) | P070053 | C5H10O | Thermal property | Thermal decomposition temperature | 300 | 0 | C
Homopolymer | poly(2-methyl-2-butene oxide) | P070053 | C5H10O | Thermal property | Melting temperature | 188 | 128 | C
Homopolymer | poly(2-methyl-2-butene oxide) | P070053 | C5H10O | Tensile property | Elongation at break | 1.5 | 0 | %
Homopolymer | poly(2-methyl-2-butene oxide) | P070053 | C5H10O | Tensile property | Tensile modulus | 0.799785 | 0 | GPa
Homopolymer | poly(2-methyl-2-butene oxide) | P070053 | C5H10O | Tensile property | Tensile stress strength at break | 0.01172 | 0 | GPa
Homopolymer | poly(2-methyl-2-butene oxide) | P070053 | C5H10O | Tensile property | Tensile stress strength at yield | 0.008963 | 0 | GPa
Homopolymer | poly(2-methyl-2-butene oxide) | P070053 | C5H10O | Polymer Information | SMILES | *OC(C(C)*)(C)C
Homopolymer | poly(tetramethylethylene oxide) | P070054 | C6H12O | Thermal property | Melting temperature | 300 | 0 | C
Homopolymer | poly(tetramethylethylene oxide) | P070054 | C6H12O | Polymer Information | SMILES | *OC(C(C)(C)*)(C)C
Homopolymer | poly(2,2,3,3-tetrafluorooxirane) | P070055 | C2F4O | Thermal property | Glass transition temperature | -48 | 0 | C
Homopolymer | poly(2,2,3,3-tetrafluorooxirane) | P070055 | C2F4O | Polymer Information | SMILES | *OC(C(F)(F)*)(F)F
Homopolymer | poly(trimethylene oxide) | P070056 | C3H6O | Physical property | Density | 1.11 | 0.003011667 | g/cm3
Homopolymer | poly(trimethylene oxide) | P070056 | C3H6O | Physical property | Specific volume | 0.901 | 0.001844467 | cm3/g
Homopolymer | poly(trimethylene oxide) | P070056 | C3H6O | Optical property | Refractive index | 1.46 | 0
Homopolymer | poly(trimethylene oxide) | P070056 | C3H6O | Thermal property | Crystallization temperature | -69 | 0 | C
Homopolymer | poly(trimethylene oxide) | P070056 | C3H6O | Thermal property | Glass transition temperature | -73 | 226.5799 | C
Homopolymer | poly(trimethylene oxide) | P070056 | C3H6O | Thermal property | Heat of fusion | 0.032865 | 2.283297e-05 | kcal/g
Homopolymer | poly(trimethylene oxide) | P070056 | C3H6O | Thermal property | Melting temperature | 35 | 109.06 | C
Homopolymer | poly(trimethylene oxide) | P070056 | C3H6O | Thermal property | Specific heat capacity cp | 0.32815 | 0.395319 | cal/(g*C)
Homopolymer | poly(trimethylene oxide) | P070056 | C3H6O | Electric property | Dielectric constant ac | 3.4 | 0
Homopolymer | poly(trimethylene oxide) | P070056 | C3H6O | Electric property | Dielectric loss tangent | 0.14 | 0
Homopolymer | poly(trimethylene oxide) | P070056 | C3H6O | Physicochemical property | Cohesive energy density | 87.05 | 1.47 | cal/cm3
Homopolymer | poly(trimethylene oxide) | P070056 | C3H6O | Physicochemical property | Solubility parameter | 19.1 | 0.01333333 | (J/cm3)1/2
Homopolymer | poly(trimethylene oxide) | P070056 | C3H6O | Dilute solution property | Intrinsic viscosity eta | 0.78 | 1.159652 | dl/g
Homopolymer | poly(trimethylene oxide) | P070056 | C3H6O | Polymer Information | SMILES | *CCCO*
Homopolymer | poly(3,3-dimethyloxetane) | P070057 | C5H10O | Physical property | Density | 0.982 | 0.001647733 | g/cm3
Homopolymer | poly(3,3-dimethyloxetane) | P070057 | C5H10O | Physical property | Specific volume | 1.02 | 0.00218062 | cm3/g
Homopolymer | poly(3,3-dimethyloxetane) | P070057 | C5H10O | Optical property | Refractive index | 1.44 | 0
Homopolymer | poly(3,3-dimethyloxetane) | P070057 | C5H10O | Thermal property | Crystallization kinetics r | 1.65 | 0.125 | nm/s
Homopolymer | poly(3,3-dimethyloxetane) | P070057 | C5H10O | Thermal property | Glass transition temperature | -50 | 277.7143 | C
Homopolymer | poly(3,3-dimethyloxetane) | P070057 | C5H10O | Thermal property | Heat of fusion | 0.02555 | 5.075771e-06 | kcal/g
Homopolymer | poly(3,3-dimethyloxetane) | P070057 | C5H10O | Thermal property | Melting temperature | 64 | 154.2908 | C
Homopolymer | poly(3,3-dimethyloxetane) | P070057 | C5H10O | Physicochemical property | Cohesive energy density | 61 | 0 | cal/cm3
Homopolymer | poly(3,3-dimethyloxetane) | P070057 | C5H10O | Physicochemical property | Solubility parameter | 16 | 0 | (J/cm3)1/2
Homopolymer | poly(3,3-dimethyloxetane) | P070057 | C5H10O | Dilute solution property | Intrinsic viscosity eta | 0.835 | 0.8216333 | dl/g
Homopolymer | poly(3,3-dimethyloxetane) | P070057 | C5H10O | Polymer Information | SMILES | *OCC(C*)(C)C
Homopolymer | poly[3,3-bis(hydroxymethyl)oxetane] | P070058 | C5H10O3 | Physical property | Density | 1.279 | 1.333333e-06 | g/cm3
Homopolymer | poly[3,3-bis(hydroxymethyl)oxetane] | P070058 | C5H10O3 | Physical property | Specific volume | 0.78175 | 7.5e-07 | cm3/g
Homopolymer | poly[3,3-bis(hydroxymethyl)oxetane] | P070058 | C5H10O3 | Thermal property | Glass transition temperature | 99 | 0 | C
Homopolymer | poly[3,3-bis(hydroxymethyl)oxetane] | P070058 | C5H10O3 | Thermal property | Heat of fusion | 0.0345 | 5.333333e-08 | kcal/g
Homopolymer | poly[3,3-bis(hydroxymethyl)oxetane] | P070058 | C5H10O3 | Thermal property | Melting temperature | 311 | 144.4762 | C
Homopolymer | poly[3,3-bis(hydroxymethyl)oxetane] | P070058 | C5H10O3 | Physicochemical property | Water absorption | 7.4 | 0 | wt%
Homopolymer | poly[3,3-bis(hydroxymethyl)oxetane] | P070058 | C5H10O3 | Polymer Information | SMILES | *OCC(CO)(CO)C*
Homopolymer | poly[3,3-bis(ethoxymethyl)oxacyclobutane] | P070059 | C9H18O3 | Physical property | Density | 1.08 | 0.02311429 | g/cm3
Homopolymer | poly[3,3-bis(ethoxymethyl)oxacyclobutane] | P070059 | C9H18O3 | Physical property | Specific volume | 0.926 | 0.02442171 | cm3/g
Homopolymer | poly[3,3-bis(ethoxymethyl)oxacyclobutane] | P070059 | C9H18O3 | Thermal property | Crystallization temperature | 5 | 0 | C
Homopolymer | poly[3,3-bis(ethoxymethyl)oxacyclobutane] | P070059 | C9H18O3 | Thermal property | Heat of fusion | 0.0129 | 0 | kcal/g
Homopolymer | poly[3,3-bis(ethoxymethyl)oxacyclobutane] | P070059 | C9H18O3 | Thermal property | Heat of fusion mol conversion | 1.745 | 0.3400333 | kcal/mol
Homopolymer | poly[3,3-bis(ethoxymethyl)oxacyclobutane] | P070059 | C9H18O3 | Thermal property | Melting temperature | 78 | 304.0882 | C
Homopolymer | poly[3,3-bis(ethoxymethyl)oxacyclobutane] | P070059 | C9H18O3 | Dilute solution property | Intrinsic viscosity eta | 0.262 | 0 | dl/g
Homopolymer | poly[3,3-bis(ethoxymethyl)oxacyclobutane] | P070059 | C9H18O3 | Heat characteristics | Softening temperature | 45 | 0 | C
Homopolymer | poly[3,3-bis(ethoxymethyl)oxacyclobutane] | P070059 | C9H18O3 | Polymer Information | SMILES | CCOCC(COCC)(CO*)C*
Homopolymer | poly[2,2-bis(chloromethyl)trimethylene oxide] | P070060 | C5H8Cl2O | Physical property | Density | 1.41 | 0.0009941538 | g/cm3
Homopolymer | poly[2,2-bis(chloromethyl)trimethylene oxide] | P070060 | C5H8Cl2O | Physical property | Specific volume | 0.709 | 0.0002348241 | cm3/g
Homopolymer | poly[2,2-bis(chloromethyl)trimethylene oxide] | P070060 | C5H8Cl2O | Thermal property | Crystallization kinetics k | 0.00016 | 1.76006e-08
Homopolymer | poly[2,2-bis(chloromethyl)trimethylene oxide] | P070060 | C5H8Cl2O | Thermal property | Crystallization kinetics n | 3.1 | 0.01866667
Homopolymer | poly[2,2-bis(chloromethyl)trimethylene oxide] | P070060 | C5H8Cl2O | Thermal property | Crystallization temperature | 126.5 | 96.33333 | C
Homopolymer | poly[2,2-bis(chloromethyl)trimethylene oxide] | P070060 | C5H8Cl2O | Thermal property | Glass transition temperature | 6.75 | 247.788 | C
Homopolymer | poly[2,2-bis(chloromethyl)trimethylene oxide] | P070060 | C5H8Cl2O | Thermal property | Heat of crystallization | 9.32 | 1.5552 | cal/g
Homopolymer | poly[2,2-bis(chloromethyl)trimethylene oxide] | P070060 | C5H8Cl2O | Thermal property | Heat of fusion | 0.022 | 0.0002394133 | kcal/g
Homopolymer | poly[2,2-bis(chloromethyl)trimethylene oxide] | P070060 | C5H8Cl2O | Thermal property | Melting temperature | 180 | 118.2639 | C
Homopolymer | poly[2,2-bis(chloromethyl)trimethylene oxide] | P070060 | C5H8Cl2O | Thermal property | Specific heat capacity cp | 0.2728 | 0.000838472 | cal/(g*C)
Homopolymer | poly[2,2-bis(chloromethyl)trimethylene oxide] | P070060 | C5H8Cl2O | Thermal property | Thermal conductivity | 0.149 | 0.0004754667 | W/(m*K)
Homopolymer | poly[2,2-bis(chloromethyl)trimethylene oxide] | P070060 | C5H8Cl2O | Electric property | Dielectric constant ac | 2.62 | 0
Homopolymer | poly[2,2-bis(chloromethyl)trimethylene oxide] | P070060 | C5H8Cl2O | Electric property | Dielectric loss tangent | 0.015 | 0
Homopolymer | poly[2,2-bis(chloromethyl)trimethylene oxide] | P070060 | C5H8Cl2O | Physicochemical property | Gas permeability coefficient p | 5.4e-15 | 1.7496e-29 | cm3(STP)cm/(cm2*s*Pa)
Homopolymer | poly[2,2-bis(chloromethyl)trimethylene oxide] | P070060 | C5H8Cl2O | Physicochemical property | Water vapor transmission | 0.000775 | 0 | g*mil/(cm2*24h)
Homopolymer | poly[2,2-bis(chloromethyl)trimethylene oxide] | P070060 | C5H8Cl2O | Dilute solution property | Intrinsic viscosity eta | 0.00325 | 0.0338715 | dl/g
Homopolymer | poly[2,2-bis(chloromethyl)trimethylene oxide] | P070060 | C5H8Cl2O | Tensile property | Dynamic mechanical properties loss tangent | 0.17 | 0
Homopolymer | poly[2,2-bis(chloromethyl)trimethylene oxide] | P070060 | C5H8Cl2O | Tensile property | Elongation at break | 17.5 | 0 | %
Homopolymer | poly[2,2-bis(chloromethyl)trimethylene oxide] | P070060 | C5H8Cl2O | Tensile property | Tensile modulus | 0.49 | 0 | GPa
Homopolymer | poly[2,2-bis(chloromethyl)trimethylene oxide] | P070060 | C5H8Cl2O | Tensile property | Tensile stress strength at break | 0.037 | 0.000825 | GPa
Homopolymer | poly[2,2-bis(chloromethyl)trimethylene oxide] | P070060 | C5H8Cl2O | Heat characteristics | Softening temperature | 180 | 0 | C
Homopolymer | poly[2,2-bis(chloromethyl)trimethylene oxide] | P070060 | C5H8Cl2O | Polymer Information | SMILES | *OCC(CCl)(CCl)C*
Homopolymer | poly[2,2-bis(fluoromethyl)trimethylene oxide] | P070061 | C5H8F2O | Polymer Information | SMILES | *OCC(CF)(CF)C*
Homopolymer | poly[3,3-bis(iodomethyl)oxetane] | P070062 | C5H8I2O | Thermal property | Melting temperature | 290 | 0 | C
Homopolymer | poly[3,3-bis(iodomethyl)oxetane] | P070062 | C5H8I2O | Polymer Information | SMILES | *OCC(CI)(CI)C*
Homopolymer | poly[3,3-bis(bromomethyl)oxetane] | P070063 | C5H8Br2O | Thermal property | Melting temperature | 220 | 0 | C
Homopolymer | poly[3,3-bis(bromomethyl)oxetane] | P070063 | C5H8Br2O | Polymer Information | SMILES | *OCC(CBr)(CBr)C*
Homopolymer | poly(tetramethylene glycol) | P070064 | C4H8O | Physical property | Density | 1.02 | 0.006085798 | g/cm3
Homopolymer | poly(tetramethylene glycol) | P070064 | C4H8O | Physical property | Specific volume | 0.9805 | 0.004956146 | cm3/g
Homopolymer | poly(tetramethylene glycol) | P070064 | C4H8O | Thermal property | Crystallization temperature | -27 | 994.2 | C
Homopolymer | poly(tetramethylene glycol) | P070064 | C4H8O | Thermal property | Glass transition temperature | -80 | 798.1522 | C
Homopolymer | poly(tetramethylene glycol) | P070064 | C4H8O | Thermal property | Heat of crystallization | 16.9 | 0 | cal/g
Homopolymer | poly(tetramethylene glycol) | P070064 | C4H8O | Thermal property | Heat of fusion | 0.022385 | 0.00031358 | kcal/g
Homopolymer | poly(tetramethylene glycol) | P070064 | C4H8O | Thermal property | Heat of fusion mol conversion | 1.8935 | 0.04153633 | kcal/mol
Homopolymer | poly(tetramethylene glycol) | P070064 | C4H8O | Thermal property | Thermal decomposition temperature | 310 | 5614.078 | C
Homopolymer | poly(tetramethylene glycol) | P070064 | C4H8O | Thermal property | Thermal decomposition weight loss | 10 | 904.1778 | %
Homopolymer | poly(tetramethylene glycol) | P070064 | C4H8O | Thermal property | Melting temperature | 37.45 | 1340.567 | C
Homopolymer | poly(tetramethylene glycol) | P070064 | C4H8O | Thermal property | Specific heat capacity cp | 0.45165 | 0.1273632 | cal/(g*C)
Homopolymer | poly(tetramethylene glycol) | P070064 | C4H8O | Electric property | Dielectric constant ac | 3.7 | 0.2233717
Homopolymer | poly(tetramethylene glycol) | P070064 | C4H8O | Electric property | Dielectric loss factor | 0.365 | 0.02130424
Homopolymer | poly(tetramethylene glycol) | P070064 | C4H8O | Electric property | Dielectric loss tangent | 0.0875 | 0.000675
Homopolymer | poly(tetramethylene glycol) | P070064 | C4H8O | Physicochemical property | Cohesive energy density | 77 | 44.66485 | cal/cm3
Homopolymer | poly(tetramethylene glycol) | P070064 | C4H8O | Physicochemical property | Gas permeability coefficient p | 1.644e-11 | 8.194549e-22 | cm3(STP)cm/(cm2*s*Pa)
Homopolymer | poly(tetramethylene glycol) | P070064 | C4H8O | Physicochemical property | Interfacial tension | 4 | 3.683961 | mN/m
Homopolymer | poly(tetramethylene glycol) | P070064 | C4H8O | Physicochemical property | Solubility parameter | 18 | 0.5792548 | (J/cm3)1/2
Homopolymer | poly(tetramethylene glycol) | P070064 | C4H8O | Physicochemical property | Surface tension | 26.95 | 32.258 | mN/m
Homopolymer | poly(tetramethylene glycol) | P070064 | C4H8O | Dilute solution property | Intrinsic viscosity eta | 1.25 | 1.365548 | dl/g
Homopolymer | poly(tetramethylene glycol) | P070064 | C4H8O | Tensile property | Tensile modulus | 55.35 | 84.27 | GPa
Homopolymer | poly(tetramethylene glycol) | P070064 | C4H8O | Shear property | Dynamic shear properties storage modulus | 0.029 | 0 | GPa
Homopolymer | poly(tetramethylene glycol) | P070064 | C4H8O | Flexural property | Dynamic flexural properties storage modulus | 4 | 0 | GPa
Homopolymer | poly(tetramethylene glycol) | P070064 | C4H8O | Flexural property | Dynamic flexural properties loss tanget | 0.115 | 0.0075
Homopolymer | poly(tetramethylene glycol) | P070064 | C4H8O | Other physical property | Bulk modulus | 2.14 | 0.9633333 | GPa
Homopolymer | poly(tetramethylene glycol) | P070064 | C4H8O | Other physical property | Compressibility | 0.554 | 0.06453333 | 1/(GPa)
Homopolymer | poly(tetramethylene glycol) | P070064 | C4H8O | Other physical property | Pvt relation pressure | 0.1 | 10656 | MPa
Homopolymer | poly(tetramethylene glycol) | P070064 | C4H8O | Other physical property | Pvt relation specific volume | 0.981 | 0.006005067 | cm3/g
Homopolymer | poly(tetramethylene glycol) | P070064 | C4H8O | Other physical property | Pvt relation temperature | 42 | 897.0667 | C
Homopolymer | poly(tetramethylene glycol) | P070064 | C4H8O | Polymer Information | SMILES | *CCCCO*
Homopolymer | poly(hexamethylene glycol) | P070065 | C6H12O | Physical property | Density | 1.04 | 0.005127822 | g/cm3
Homopolymer | poly(hexamethylene glycol) | P070065 | C6H12O | Physical property | Specific volume | 0.962 | 0.005547122 | cm3/g
Homopolymer | poly(hexamethylene glycol) | P070065 | C6H12O | Thermal property | Glass transition temperature | -61.7 | 0 | C
Homopolymer | poly(hexamethylene glycol) | P070065 | C6H12O | Thermal property | Heat of fusion | 0.055 | 0.0001259648 | kcal/g
Homopolymer | poly(hexamethylene glycol) | P070065 | C6H12O | Thermal property | Melting temperature | 65 | 85.02147 | C
Homopolymer | poly(hexamethylene glycol) | P070065 | C6H12O | Physicochemical property | Cohesive energy density | 63.3 | 7.053333 | cal/cm3
Homopolymer | poly(hexamethylene glycol) | P070065 | C6H12O | Physicochemical property | Solubility parameter | 16.3 | 0.12 | (J/cm3)1/2
Homopolymer | poly(hexamethylene glycol) | P070065 | C6H12O | Physicochemical property | Surface tension | 32.1 | 0 | mN/m
Homopolymer | poly(hexamethylene glycol) | P070065 | C6H12O | Dilute solution property | Intrinsic viscosity eta | 0.59 | 0.004186667 | dl/g
Homopolymer | poly(hexamethylene glycol) | P070065 | C6H12O | Polymer Information | SMILES | *CCCCCCO*
Homopolymer | poly(octamethylene glycol) | P070066 | C8H16O | Physical property | Density | 1.02 | 0.0007607751 | g/cm3
Homopolymer | poly(octamethylene glycol) | P070066 | C8H16O | Physical property | Specific volume | 0.98 | 0.0007780444 | cm3/g
Homopolymer | poly(octamethylene glycol) | P070066 | C8H16O | Thermal property | Glass transition temperature | -18 | 34.4 | C
Homopolymer | poly(octamethylene glycol) | P070066 | C8H16O | Thermal property | Heat of fusion | 0.05606 | 7.417947e-06 | kcal/g
Homopolymer | poly(octamethylene glycol) | P070066 | C8H16O | Thermal property | Melting temperature | 76.5 | 34.3 | C
Homopolymer | poly(octamethylene glycol) | P070066 | C8H16O | Thermal property | Specific heat capacity cp | 0.393 | 0.0002336829 | cal/(g*C)
Homopolymer | poly(octamethylene glycol) | P070066 | C8H16O | Polymer Information | SMILES | *CCCCCCCCO*
Homopolymer | poly(nonamethylene glycol) | P070067 | C9H18O | Physical property | Density | 1.025 | 0.0003 | g/cm3
Homopolymer | poly(nonamethylene glycol) | P070067 | C9H18O | Physical property | Specific volume | 0.976 | 0.0002613333 | cm3/g
Homopolymer | poly(nonamethylene glycol) | P070067 | C9H18O | Thermal property | Melting temperature | 72 | 2 | C
Homopolymer | poly(nonamethylene glycol) | P070067 | C9H18O | Polymer Information | SMILES | *CCCCCCCCCO*
Homopolymer | poly(decamethylene oxide) | P070068 | C10H20O | Physical property | Density | 1.02 | 0.006593067 | g/cm3
Homopolymer | poly(decamethylene oxide) | P070068 | C10H20O | Physical property | Specific volume | 0.98 | 0.008136267 | cm3/g
Homopolymer | poly(decamethylene oxide) | P070068 | C10H20O | Thermal property | Glass transition temperature | -41 | 0 | C
Homopolymer | poly(decamethylene oxide) | P070068 | C10H20O | Thermal property | Heat of fusion | 0.043 | 0 | kcal/g
Homopolymer | poly(decamethylene oxide) | P070068 | C10H20O | Thermal property | Melting temperature | 73 | 18.60909 | C
Homopolymer | poly(decamethylene oxide) | P070068 | C10H20O | Physicochemical property | Surface tension | 31.3 | 0 | mN/m
Homopolymer | poly(decamethylene oxide) | P070068 | C10H20O | Polymer Information | SMILES | *CCCCCCCCCCO*
Homopolymer | poly(dodecamethylene oxide) | P070069 | C12H24O | Physical property | Density | 1.025 | 3.333333e-05 | g/cm3
Homopolymer | poly(dodecamethylene oxide) | P070069 | C12H24O | Physical property | Specific volume | 0.9755 | 2.7e-05 | cm3/g
Homopolymer | poly(dodecamethylene oxide) | P070069 | C12H24O | Thermal property | Melting temperature | 81.5 | 4.5 | C
Homopolymer | poly(dodecamethylene oxide) | P070069 | C12H24O | Polymer Information | SMILES | *CCCCCCCCCCCCO*
Homopolymer | poly(cyclohexylidenedimethylene oxide) | P070072 | C8H14O | Thermal property | Melting temperature | 152 | 0 | C
Homopolymer | poly(cyclohexylidenedimethylene oxide) | P070072 | C8H14O | Polymer Information | SMILES | *OCC1(C*)CCCCC1
Homopolymer | poly(4-methylcyclohexylidenedimethylene oxide) | P070073 | C9H16O | Thermal property | Melting temperature | 165 | 0 | C
Homopolymer | poly(4-methylcyclohexylidenedimethylene oxide) | P070073 | C9H16O | Polymer Information | SMILES | *OCC1(C*)CCC(CC1)C
Homopolymer | poly(1,4-phenylene oxide) | P070074 | C6H4O | Physical property | Density | 1.3535 | 0.004484788 | g/cm3
Homopolymer | poly(1,4-phenylene oxide) | P070074 | C6H4O | Physical property | Specific volume | 0.7394 | 0.001386212 | cm3/g
Homopolymer | poly(1,4-phenylene oxide) | P070074 | C6H4O | Optical property | Refractive index | 1.721 | 0
Homopolymer | poly(1,4-phenylene oxide) | P070074 | C6H4O | Thermal property | Crystallization temperature | 112 | 18966.28 | C
Homopolymer | poly(1,4-phenylene oxide) | P070074 | C6H4O | Thermal property | Glass transition temperature | 87.25 | 4915.077 | C
Homopolymer | poly(1,4-phenylene oxide) | P070074 | C6H4O | Thermal property | Heat of crystallization | 2.93 | 0 | cal/g
Homopolymer | poly(1,4-phenylene oxide) | P070074 | C6H4O | Thermal property | Heat of fusion | 0.020325 | 2.35445e-06 | kcal/g
Homopolymer | poly(1,4-phenylene oxide) | P070074 | C6H4O | Thermal property | Heat of fusion mol conversion | 1.87 | 0 | kcal/mol
Homopolymer | poly(1,4-phenylene oxide) | P070074 | C6H4O | Thermal property | Thermal decomposition temperature | 480.45 | 1384.9345 | C
Homopolymer | poly(1,4-phenylene oxide) | P070074 | C6H4O | Thermal property | Thermal decomposition weight loss | 10 | 0 | %
Homopolymer | poly(1,4-phenylene oxide) | P070074 | C6H4O | Thermal property | Melting temperature | 266 | 2089.068 | C
Homopolymer | poly(1,4-phenylene oxide) | P070074 | C6H4O | Thermal property | Specific heat capacity cp | 0.28 | 1.066667e-06 | cal/(g*C)
Homopolymer | poly(1,4-phenylene oxide) | P070074 | C6H4O | Physicochemical property | Cohesive energy density | 86.2 | 0 | cal/cm3
Homopolymer | poly(1,4-phenylene oxide) | P070074 | C6H4O | Physicochemical property | Gas diffusion coefficient d | 2.4e-07 | 1.846772e-14 | cm2/s
Homopolymer | poly(1,4-phenylene oxide) | P070074 | C6H4O | Physicochemical property | Gas permeability coefficient p | 4.58e-12 | 3.872601e-21 | cm3(STP)cm/(cm2*s*Pa)
Homopolymer | poly(1,4-phenylene oxide) | P070074 | C6H4O | Physicochemical property | Solubility parameter | 19 | 0 | (J/cm3)1/2
Homopolymer | poly(1,4-phenylene oxide) | P070074 | C6H4O | Dilute solution property | Intrinsic viscosity eta | 1.32 | 0 | dl/g
Homopolymer | poly(1,4-phenylene oxide) | P070074 | C6H4O | Tensile property | Dynamic mechanical properties loss tangent | 0.316 | 0
Homopolymer | poly(1,4-phenylene oxide) | P070074 | C6H4O | Tensile property | Elongation at break | 15.1 | 321.036 | %
Homopolymer | poly(1,4-phenylene oxide) | P070074 | C6H4O | Tensile property | Tensile modulus | 2.47 | 0 | GPa
Homopolymer | poly(1,4-phenylene oxide) | P070074 | C6H4O | Tensile property | Tensile stress strength at break | 0.0685 | 0.0008745737 | GPa
Homopolymer | poly(1,4-phenylene oxide) | P070074 | C6H4O | Heat characteristics | Deflection temperature under load hdt | 127 | 0 | C
Homopolymer | poly(1,4-phenylene oxide) | P070074 | C6H4O | Polymer Information | SMILES | *Oc1ccc(cc1)*
Homopolymer | poly(1,3-phenylene oxide) | P070075 | C6H4O | Thermal property | Glass transition temperature | 45 | 62.33333 | C
Homopolymer | poly(1,3-phenylene oxide) | P070075 | C6H4O | Thermal property | Thermal decomposition temperature | 510 | 975.6545 | C
Homopolymer | poly(1,3-phenylene oxide) | P070075 | C6H4O | Thermal property | Thermal decomposition weight loss | 5 | 0 | %
Homopolymer | poly(1,3-phenylene oxide) | P070075 | C6H4O | Thermal property | Melting temperature | 59 | 0 | C
Homopolymer | poly(1,3-phenylene oxide) | P070075 | C6H4O | Dilute solution property | Intrinsic viscosity eta | 0.2 | 0 | dl/g
Homopolymer | poly(1,3-phenylene oxide) | P070075 | C6H4O | Heat characteristics | Softening temperature | 65 | 50 | C
Homopolymer | poly(1,3-phenylene oxide) | P070075 | C6H4O | Polymer Information | SMILES | *Oc1cccc(c1)*
Homopolymer | poly(2,6-dimethylphenol) | P070076 | C8H8O | Physical property | Density | 1.061 | 0.00258167 | g/cm3
Homopolymer | poly(2,6-dimethylphenol) | P070076 | C8H8O | Physical property | Specific volume | 0.9425 | 0.001512066 | cm3/g
Homopolymer | poly(2,6-dimethylphenol) | P070076 | C8H8O | Optical property | Refractive index | 1.5705 | 0.001448152
Homopolymer | poly(2,6-dimethylphenol) | P070076 | C8H8O | Thermal property | Glass transition temperature | 212 | 1300.317 | C
Homopolymer | poly(2,6-dimethylphenol) | P070076 | C8H8O | Thermal property | Heat of fusion | 0.0107 | 1.826951e-05 | kcal/g
Homopolymer | poly(2,6-dimethylphenol) | P070076 | C8H8O | Thermal property | Heat of fusion mol conversion | 1.42 | 0 | kcal/mol
Homopolymer | poly(2,6-dimethylphenol) | P070076 | C8H8O | Thermal property | Thermal decomposition temperature | 430 | 14807.06 | C
Homopolymer | poly(2,6-dimethylphenol) | P070076 | C8H8O | Thermal property | Thermal decomposition weight loss | 5 | 1020.291 | %
Homopolymer | poly(2,6-dimethylphenol) | P070076 | C8H8O | Thermal property | Isothermal weight loss temperature | 400 | 0 | C
Homopolymer | poly(2,6-dimethylphenol) | P070076 | C8H8O | Thermal property | Isothermal weight loss time | 0.5 | 0 | hour
Homopolymer | poly(2,6-dimethylphenol) | P070076 | C8H8O | Thermal property | Melting temperature | 258 | 364.9011 | C
Homopolymer | poly(2,6-dimethylphenol) | P070076 | C8H8O | Thermal property | Specific heat capacity cp | 0.439 | 0.0072278128 | cal/(g*C)
Homopolymer | poly(2,6-dimethylphenol) | P070076 | C8H8O | Thermal property | Thermal conductivity | 0.154 | 0 | W/(m*K)
Homopolymer | poly(2,6-dimethylphenol) | P070076 | C8H8O | Thermal property | Thermal diffusivity | 1.16e-07 | 0 | m2/s
Homopolymer | poly(2,6-dimethylphenol) | P070076 | C8H8O | Electric property | Dielectric constant ac | 2.7005 | 0.02208364
Homopolymer | poly(2,6-dimethylphenol) | P070076 | C8H8O | Electric property | Dielectric loss factor | 0.002 | 2.253333e-06
Homopolymer | poly(2,6-dimethylphenol) | P070076 | C8H8O | Electric property | Dielectric loss tangent | 0.00285 | 0
Homopolymer | poly(2,6-dimethylphenol) | P070076 | C8H8O | Electric property | Electric conductivity | 2.9e-13 | 1.021255e-09 | 1/(ohm*cm)
Homopolymer | poly(2,6-dimethylphenol) | P070076 | C8H8O | Electric property | Surface resistivity | 25000000000000 | 0 | ohm
Homopolymer | poly(2,6-dimethylphenol) | P070076 | C8H8O | Electric property | Volume resistivity | 3400000000000 | 1.4233e+28 | ohm*cm
Homopolymer | poly(2,6-dimethylphenol) | P070076 | C8H8O | Physicochemical property | Cohesive energy density | 81.5 | 27 | cal/cm3
Homopolymer | poly(2,6-dimethylphenol) | P070076 | C8H8O | Physicochemical property | Gas diffusion coefficient d | 4.5e-08 | 3.856962e-15 | cm2/s
Homopolymer | poly(2,6-dimethylphenol) | P070076 | C8H8O | Physicochemical property | Gas permeability coefficient p | 1.1e-12 | 1.467751e-21 | cm3(STP)cm/(cm2*s*Pa)
Homopolymer | poly(2,6-dimethylphenol) | P070076 | C8H8O | Physicochemical property | Gas solubility coefficient s | 1.91e-05 | 1.700316e-07 | cm3(STP)/(cm3*Pa)
Homopolymer | poly(2,6-dimethylphenol) | P070076 | C8H8O | Physicochemical property | Solubility parameter | 18.5 | 0.3333333 | (J/cm3)1/2
Homopolymer | poly(2,6-dimethylphenol) | P070076 | C8H8O | Physicochemical property | Water absorption | 0.24 | 0.05230714 | wt%
Homopolymer | poly(2,6-dimethylphenol) | P070076 | C8H8O | Dilute solution property | Intrinsic viscosity eta | 0.5925 | 0.1359457 | dl/g
Homopolymer | poly(2,6-dimethylphenol) | P070076 | C8H8O | Dilute solution property | Second virial coefficient | 0.00094 | 1.768622e-07 | cm3*mol/g2
Homopolymer | poly(2,6-dimethylphenol) | P070076 | C8H8O | Tensile property | Dynamic mechanical properties storage modulus | 1.53 | 0.7105333 | GPa
Homopolymer | poly(2,6-dimethylphenol) | P070076 | C8H8O | Tensile property | Dynamic mechanical properties loss modulus | 0.4 | 0.01122667 | GPa
Homopolymer | poly(2,6-dimethylphenol) | P070076 | C8H8O | Tensile property | Dynamic mechanical properties loss tangent | 1.0065 | 1.316056
Homopolymer | poly(2,6-dimethylphenol) | P070076 | C8H8O | Tensile property | Elongation at break | 14.725 | 2.1675 | %
Homopolymer | poly(2,6-dimethylphenol) | P070076 | C8H8O | Tensile property | Tensile modulus | 1.66 | 1.1053016 | GPa
Homopolymer | poly(2,6-dimethylphenol) | P070076 | C8H8O | Tensile property | Tensile stress strength at break | 0.059 | 0.002022766 | GPa
Homopolymer | poly(2,6-dimethylphenol) | P070076 | C8H8O | Tensile property | Tensile stress strength at yield | 0.072 | 0 | GPa
Homopolymer | poly(2,6-dimethylphenol) | P070076 | C8H8O | Shear property | Dynamic shear properties storage modulus | 0.81 | 0 | GPa
Homopolymer | poly(2,6-dimethylphenol) | P070076 | C8H8O | Shear property | Dynamic shear properties loss modulus | 0.0111 | 0 | GPa
Homopolymer | poly(2,6-dimethylphenol) | P070076 | C8H8O | Compression characteristics | Compressive modulus | 1.69 | 0 | GPa
Homopolymer | poly(2,6-dimethylphenol) | P070076 | C8H8O | Compression characteristics | Compressive stress strength at yield | 0.094 | 0 | GPa
Homopolymer | poly(2,6-dimethylphenol) | P070076 | C8H8O | Heat characteristics | Softening temperature | 250 | 11180.54 | C
Homopolymer | poly(2,6-dimethylphenol) | P070076 | C8H8O | Heat resistance and combustion | Oxygen index | 29.4 | 2.562667 | %
Homopolymer | poly(2,6-dimethylphenol) | P070076 | C8H8O | Other physical property | Pvt relation specific volume | 0.843 | 0 | cm3/g
Homopolymer | poly(2,6-dimethylphenol) | P070076 | C8H8O | Other physical property | Pvt relation temperature | 466 | 0 | C
Homopolymer | poly(2,6-dimethylphenol) | P070076 | C8H8O | Polymer Information | SMILES | *Oc1c(C)cc(cc1C)*
Homopolymer | poly[2-methyl-6-(1-methylbutyl)-1,4-phenylene oxide] | P070077 | C12H16O | Thermal property | Glass transition temperature | 100 | 0 | C
Homopolymer | poly[2-methyl-6-(1-methylbutyl)-1,4-phenylene oxide] | P070077 | C12H16O | Shear property | Dynamic shear properties loss tangent | 0.022 | 0
Homopolymer | poly[2-methyl-6-(1-methylbutyl)-1,4-phenylene oxide] | P070077 | C12H16O | Polymer Information | SMILES | CCCC(c1cc(*)cc(c1O*)C)C
Homopolymer | poly[6-methyl-2-(1-methylpentyl)phenol] | P070078 | C13H18O | Thermal property | Glass transition temperature | 85 | 0 | C
Homopolymer | poly[6-methyl-2-(1-methylpentyl)phenol] | P070078 | C13H18O | Shear property | Dynamic shear properties loss tangent | 0.023 | 0
Homopolymer | poly[6-methyl-2-(1-methylpentyl)phenol] | P070078 | C13H18O | Polymer Information | SMILES | CCCCC(c1cc(*)cc(c1O*)C)C
Homopolymer | poly(2,6-dimethoxy-1,4-phenylene oxide) | P070079 | C8H8O3 | Thermal property | Glass transition temperature | 174.65 | 84.26185 | C
Homopolymer | poly(2,6-dimethoxy-1,4-phenylene oxide) | P070079 | C8H8O3 | Thermal property | Heat of fusion | 0.005 | 5e-07 | kcal/g
Homopolymer | poly(2,6-dimethoxy-1,4-phenylene oxide) | P070079 | C8H8O3 | Thermal property | Thermal decomposition temperature | 350 | 0 | C
Homopolymer | poly(2,6-dimethoxy-1,4-phenylene oxide) | P070079 | C8H8O3 | Thermal property | Thermal decomposition weight loss | 5 | 0 | %
Homopolymer | poly(2,6-dimethoxy-1,4-phenylene oxide) | P070079 | C8H8O3 | Thermal property | Melting temperature | 287 | 0 | C
Homopolymer | poly(2,6-dimethoxy-1,4-phenylene oxide) | P070079 | C8H8O3 | Thermal property | Specific heat capacity cp | 0.3043 | 2.738667e-06 | cal/(g*C)
Homopolymer | poly(2,6-dimethoxy-1,4-phenylene oxide) | P070079 | C8H8O3 | Dilute solution property | Intrinsic viscosity eta | 0.62 | 0.09686667 | dl/g
Homopolymer | poly(2,6-dimethoxy-1,4-phenylene oxide) | P070079 | C8H8O3 | Polymer Information | SMILES | *Oc1c(OC)cc(cc1OC)*
Homopolymer | poly(2,6-diphenylphenol) | P070080 | C18H12O | Physical property | Density | 1.17 | 0.005706681 | g/cm3
Homopolymer | poly(2,6-diphenylphenol) | P070080 | C18H12O | Physical property | Specific volume | 0.855 | 0.002950826 | cm3/g
Homopolymer | poly(2,6-diphenylphenol) | P070080 | C18H12O | Thermal property | Crystallization temperature | 269 | 32.26667 | C
Homopolymer | poly(2,6-diphenylphenol) | P070080 | C18H12O | Thermal property | Glass transition temperature | 220 | 27.02646 | C
Homopolymer | poly(2,6-diphenylphenol) | P070080 | C18H12O | Thermal property | Heat of fusion | 0.0115 | 5e-07 | kcal/g
Homopolymer | poly(2,6-diphenylphenol) | P070080 | C18H12O | Thermal property | Thermal decomposition temperature | 520 | 3732.267 | C
Homopolymer | poly(2,6-diphenylphenol) | P070080 | C18H12O | Thermal property | Isothermal weight loss temperature | 400 | 0 | C
Homopolymer | poly(2,6-diphenylphenol) | P070080 | C18H12O | Thermal property | Isothermal weight loss time | 0.5 | 0 | hour
Homopolymer | poly(2,6-diphenylphenol) | P070080 | C18H12O | Thermal property | Melting temperature | 480.5 | 3.545455 | C
Homopolymer | poly(2,6-diphenylphenol) | P070080 | C18H12O | Physicochemical property | Gas diffusion coefficient d | 4.9e-08 | 2.219283e-15 | cm2/s
Homopolymer | poly(2,6-diphenylphenol) | P070080 | C18H12O | Physicochemical property | Gas permeability coefficient p | 3.2e-13 | 1.289757e-24 | cm3(STP)cm/(cm2*s*Pa)
Homopolymer | poly(2,6-diphenylphenol) | P070080 | C18H12O | Physicochemical property | Gas solubility coefficient s | 2.65e-06 | 2.491768e-10 | cm3(STP)/(cm3*Pa)
Homopolymer | poly(2,6-diphenylphenol) | P070080 | C18H12O | Dilute solution property | Intrinsic viscosity eta | 1.04 | 0.2777197 | dl/g
Homopolymer | poly(2,6-diphenylphenol) | P070080 | C18H12O | Dilute solution property | Second virial coefficient | 0.0001545 | 1.113984e-08 | cm3*mol/g2
Homopolymer | poly(2,6-diphenylphenol) | P070080 | C18H12O | Polymer Information | SMILES | *Oc1c(cc(cc1c1ccccc1)*)c1ccccc1
Homopolymer | poly(4,4'-methylenediphenylene oxide) | P070081 | C13H10O | Thermal property | Melting temperature | 140 | 0 | C
Homopolymer | poly(4,4'-methylenediphenylene oxide) | P070081 | C13H10O | Polymer Information | SMILES | *Oc1ccc(cc1)Cc1ccc(cc1)*
Homopolymer | poly[oxy(2,2,4,4-tetramethylcyclobutane-1,3-diyl)] | P070082 | C8H14O | Physical property | Density | 1.045 | 0.0001714286 | g/cm3
Homopolymer | poly[oxy(2,2,4,4-tetramethylcyclobutane-1,3-diyl)] | P070082 | C8H14O | Physical property | Specific volume | 0.957 | 0.0001390714 | cm3/g
Homopolymer | poly[oxy(2,2,4,4-tetramethylcyclobutane-1,3-diyl)] | P070082 | C8H14O | Optical property | Refractive index | 1.48 | 0
Homopolymer | poly[oxy(2,2,4,4-tetramethylcyclobutane-1,3-diyl)] | P070082 | C8H14O | Thermal property | Melting temperature | 262 | 154.4 | C
Homopolymer | poly[oxy(2,2,4,4-tetramethylcyclobutane-1,3-diyl)] | P070082 | C8H14O | Electric property | Dielectric constant ac | 2.77 | 0.0098
Homopolymer | poly[oxy(2,2,4,4-tetramethylcyclobutane-1,3-diyl)] | P070082 | C8H14O | Electric property | Electric conductivity | 1.5e-16 | 0 | 1/(ohm*cm)
Homopolymer | poly[oxy(2,2,4,4-tetramethylcyclobutane-1,3-diyl)] | P070082 | C8H14O | Electric property | Volume resistivity | 6600000000000000 | 0 | ohm*cm
Homopolymer | poly[oxy(2,2,4,4-tetramethylcyclobutane-1,3-diyl)] | P070082 | C8H14O | Tensile property | Elongation at break | 24 | 4301.956 | %
Homopolymer | poly[oxy(2,2,4,4-tetramethylcyclobutane-1,3-diyl)] | P070082 | C8H14O | Tensile property | Fiber tensile modulus | 43 | 0 | g/denier
Homopolymer | poly[oxy(2,2,4,4-tetramethylcyclobutane-1,3-diyl)] | P070082 | C8H14O | Tensile property | Fiber tensile stress strength at break | 2.4 | 0 | g/denier
Homopolymer | poly[oxy(2,2,4,4-tetramethylcyclobutane-1,3-diyl)] | P070082 | C8H14O | Tensile property | Tensile modulus | 1.33068 | 0.3736748 | GPa
Homopolymer | poly[oxy(2,2,4,4-tetramethylcyclobutane-1,3-diyl)] | P070082 | C8H14O | Tensile property | Tensile stress strength at break | 0.02358 | 0.000937443472 | GPa
Homopolymer | poly[oxy(2,2,4,4-tetramethylcyclobutane-1,3-diyl)] | P070082 | C8H14O | Tensile property | Tensile stress strength at yield | 0.0262 | 0.00021045752 | GPa
Homopolymer | poly[oxy(2,2,4,4-tetramethylcyclobutane-1,3-diyl)] | P070082 | C8H14O | Heat characteristics | Deflection temperature under load hdt | 153 | 3566.383 | C
Homopolymer | poly[oxy(2,2,4,4-tetramethylcyclobutane-1,3-diyl)] | P070082 | C8H14O | Heat characteristics | Softening temperature | 287 | 32 | C
Homopolymer | poly[oxy(2,2,4,4-tetramethylcyclobutane-1,3-diyl)] | P070082 | C8H14O | Impact strength | Izod impact | 220 | 0 | kJ/m
Homopolymer | poly[oxy(2,2,4,4-tetramethylcyclobutane-1,3-diyl)] | P070082 | C8H14O | Polymer Information | SMILES | *OC1C(C)(C)C(C1(C)C)*
Homopolymer | poly[(1,4-cyclohexylene dimethylene)oxymethylene oxide] | P070084 | C9H16O2 | Thermal property | Melting temperature | 82 | 21.33333 | C
Homopolymer | poly[(1,4-cyclohexylene dimethylene)oxymethylene oxide] | P070084 | C9H16O2 | Electric property | Dielectric constant ac | 2.2836 | 0
Homopolymer | poly[(1,4-cyclohexylene dimethylene)oxymethylene oxide] | P070084 | C9H16O2 | Heat characteristics | Softening temperature | 84.5 | 4.5 | C
Homopolymer | poly[(1,4-cyclohexylene dimethylene)oxymethylene oxide] | P070084 | C9H16O2 | Polymer Information | SMILES | *OCOCC1CCC(CC1)C*
Homopolymer | poly(p-phenyleneoxytrimethylene oxide) | P070085 | C9H10O2 | Polymer Information | SMILES | *CCCOc1ccc(cc1)O*
Homopolymer | poly(pentamethyleneoxy-p-phenylene oxide) | P070086 | C11H14O2 | Polymer Information | SMILES | *CCCCCOc1ccc(cc1)O*
Homopolymer | poly(hexamethyleneoxy-p-phenylene oxide) | P070087 | C12H16O2 | Polymer Information | SMILES | *CCCCCCOc1ccc(cc1)O*
Homopolymer | poly(decamethyleneoxy-p-phenylene oxide) | P070088 | C16H24O2 | Polymer Information | SMILES | *CCCCCCCCCCOc1ccc(cc1)O*
Homopolymer | poly(1,3-dioxolane) | P070089 | C3H6O2 | Physical property | Density | 1.37 | 0.003085714 | g/cm3
Homopolymer | poly(1,3-dioxolane) | P070089 | C3H6O2 | Physical property | Specific volume | 0.752 | 0.001078034 | cm3/g
Homopolymer | poly(1,3-dioxolane) | P070089 | C3H6O2 | Thermal property | Glass transition temperature | -64 | 4.636364 | C
Homopolymer | poly(1,3-dioxolane) | P070089 | C3H6O2 | Thermal property | Heat of fusion | 0.0284 | 0.0001047059 | kcal/g
Homopolymer | poly(1,3-dioxolane) | P070089 | C3H6O2 | Thermal property | Heat of fusion mol conversion | 3.7 | 0 | kcal/mol
Homopolymer | poly(1,3-dioxolane) | P070089 | C3H6O2 | Thermal property | Melting temperature | 58 | 129.1448 | C
Homopolymer | poly(1,3-dioxolane) | P070089 | C3H6O2 | Thermal property | Specific heat capacity cp | 0.3647 | 0.002644952 | cal/(g*C)
Homopolymer | poly(1,3-dioxolane) | P070089 | C3H6O2 | Electric property | Dielectric constant ac | 1.97 | 0
Homopolymer | poly(1,3-dioxolane) | P070089 | C3H6O2 | Electric property | Dielectric loss factor | 0.0062 | 0
Homopolymer | poly(1,3-dioxolane) | P070089 | C3H6O2 | Physicochemical property | Cohesive energy density | 100.005 | 30.10745 | cal/cm3
Homopolymer | poly(1,3-dioxolane) | P070089 | C3H6O2 | Physicochemical property | Solubility parameter | 20.35 | 0.2542857 | (J/cm3)1/2
Homopolymer | poly(1,3-dioxolane) | P070089 | C3H6O2 | Dilute solution property | Intrinsic viscosity eta | 0.681 | 0.14529705 | dl/g
Homopolymer | poly(1,3-dioxolane) | P070089 | C3H6O2 | Dilute solution property | Second virial coefficient | 0.000948 | 4.4896e-09 | cm3*mol/g2
Homopolymer | poly(1,3-dioxolane) | P070089 | C3H6O2 | Polymer Information | SMILES | *CCOCO*
Homopolymer | poly(methyleneoxytetramethylene oxide) | P070090 | C5H10O2 | Physical property | Density | 1.185 | 0.0027 | g/cm3
Homopolymer | poly(methyleneoxytetramethylene oxide) | P070090 | C5H10O2 | Physical property | Specific volume | 0.845 | 0.001365333 | cm3/g
Homopolymer | poly(methyleneoxytetramethylene oxide) | P070090 | C5H10O2 | Thermal property | Glass transition temperature | -84 | 2.844444 | C
Homopolymer | poly(methyleneoxytetramethylene oxide) | P070090 | C5H10O2 | Thermal property | Heat of fusion | 0.033705 | 5.07e-08 | kcal/g
Homopolymer | poly(methyleneoxytetramethylene oxide) | P070090 | C5H10O2 | Thermal property | Melting temperature | 23.5 | 20.78571 | C
Homopolymer | poly(methyleneoxytetramethylene oxide) | P070090 | C5H10O2 | Thermal property | Specific heat capacity cp | 0.381 | 0.01042336 | cal/(g*C)
Homopolymer | poly(methyleneoxytetramethylene oxide) | P070090 | C5H10O2 | Physicochemical property | Cohesive energy density | 86.5 | 0.9025 | cal/cm3
Homopolymer | poly(methyleneoxytetramethylene oxide) | P070090 | C5H10O2 | Physicochemical property | Solubility parameter | 19 | 0 | (J/cm3)1/2
Homopolymer | poly(methyleneoxytetramethylene oxide) | P070090 | C5H10O2 | Polymer Information | SMILES | *CCCCOCO*
Homopolymer | poly(methyleneoxypentamethylene oxide) | P070091 | C6H12O2 | Physical property | Density | 1.14 | 0.0012 | g/cm3
Homopolymer | poly(methyleneoxypentamethylene oxide) | P070091 | C6H12O2 | Physical property | Specific volume | 0.878 | 0.0007053333 | cm3/g
Homopolymer | poly(methyleneoxypentamethylene oxide) | P070091 | C6H12O2 | Thermal property | Crystallization temperature | -56.5 | 1.492424 | C
Homopolymer | poly(methyleneoxypentamethylene oxide) | P070091 | C6H12O2 | Thermal property | Glass transition temperature | -80.75 | 1.878788 | C
Homopolymer | poly(methyleneoxypentamethylene oxide) | P070091 | C6H12O2 | Thermal property | Heat of fusion mol conversion | 1.85 | 0 | kcal/mol
Homopolymer | poly(methyleneoxypentamethylene oxide) | P070091 | C6H12O2 | Thermal property | Melting temperature | 37 | 11.74183 | C
Homopolymer | poly(methyleneoxypentamethylene oxide) | P070091 | C6H12O2 | Physicochemical property | Cohesive energy density | 92.2 | 0 | cal/cm3
Homopolymer | poly(methyleneoxypentamethylene oxide) | P070091 | C6H12O2 | Physicochemical property | Solubility parameter | 20 | 0 | (J/cm3)1/2
Homopolymer | poly(methyleneoxypentamethylene oxide) | P070091 | C6H12O2 | Dilute solution property | Intrinsic viscosity eta | 0.7865 | 0.1449709 | dl/g
Homopolymer | poly(methyleneoxypentamethylene oxide) | P070091 | C6H12O2 | Dilute solution property | Second virial coefficient | 0.0012985 | 2.187643e-09 | cm3*mol/g2
Homopolymer | poly(methyleneoxypentamethylene oxide) | P070091 | C6H12O2 | Polymer Information | SMILES | *CCCCCOCO*
Homopolymer | poly(hexamethyleneoxymethylene oxide) | P070092 | C7H14O2 | Physical property | Density | 1.08 | 0.003333333 | g/cm3
Homopolymer | poly(hexamethyleneoxymethylene oxide) | P070092 | C7H14O2 | Physical property | Specific volume | 0.928 | 0.002465333 | cm3/g
Homopolymer | poly(hexamethyleneoxymethylene oxide) | P070092 | C7H14O2 | Thermal property | Melting temperature | 35 | 12 | C
Homopolymer | poly(hexamethyleneoxymethylene oxide) | P070092 | C7H14O2 | Polymer Information | SMILES | *CCCCCCOCO*
Homopolymer | poly(methyleneoxynonamethylene oxide) | P070093 | C10H20O2 | Thermal property | Melting temperature | 54.5 | 0.5 | C
Homopolymer | poly(methyleneoxynonamethylene oxide) | P070093 | C10H20O2 | Polymer Information | SMILES | *CCCCCCCCCOCO*
Homopolymer | poly(decamethyleneoxymethylene oxide) | P070094 | C11H22O2 | Thermal property | Melting temperature | 56.5 | 0.5 | C
Homopolymer | poly(decamethyleneoxymethylene oxide) | P070094 | C11H22O2 | Polymer Information | SMILES | *CCCCCCCCCCOCO*
Homopolymer | poly(methyleneoxytetradecamethylene oxide) | P070095 | C15H30O2 | Thermal property | Melting temperature | 68.5 | 0.5 | C
Homopolymer | poly(methyleneoxytetradecamethylene oxide) | P070095 | C15H30O2 | Polymer Information | SMILES | *CCCCCCCCCCCCCCOCO*
Homopolymer | poly(methyleneoxyoctadecamethylene oxide) | P070096 | C19H38O2 | Thermal property | Melting temperature | 71.5 | 0.5 | C
Homopolymer | poly(methyleneoxyoctadecamethylene oxide) | P070096 | C19H38O2 | Polymer Information | SMILES | *CCCCCCCCCCCCCCCCCCOCO*
Homopolymer | poly(tetramethyleneoxyhexamethyleneoxyhexamethylene oxide) | P070097 | C16H32O3 | Polymer Information | SMILES | *CCCCCCOCCCCCCOCCCCO*
Homopolymer | poly(pentamethyleneoxyhexamethyleneoxyhexamethylene oxide) | P070098 | C17H34O3 | Thermal property | Melting temperature | 46 | 0 | C
Homopolymer | poly(pentamethyleneoxyhexamethyleneoxyhexamethylene oxide) | P070098 | C17H34O3 | Polymer Information | SMILES | *CCCCCCOCCCCCCOCCCCCO*
Homopolymer | poly(decamethyleneoxyhexamethyleneoxyhexamethylene oxide) | P070099 | C22H44O3 | Thermal property | Melting temperature | 66.5 | 2.895833 | C
Homopolymer | poly(decamethyleneoxyhexamethyleneoxyhexamethylene oxide) | P070099 | C22H44O3 | Dilute solution property | Intrinsic viscosity eta | 0.26 | 0 | dl/g
Homopolymer | poly(decamethyleneoxyhexamethyleneoxyhexamethylene oxide) | P070099 | C22H44O3 | Polymer Information | SMILES | *CCCCCCCCCCOCCCCCCOCCCCCCO*
Homopolymer | poly(tetramethyleneoxydecamethyleneoxydecamethylene oxide) | P070100 | C24H48O3 | Thermal property | Melting temperature | 73.2 | 0 | C
Homopolymer | poly(tetramethyleneoxydecamethyleneoxydecamethylene oxide) | P070100 | C24H48O3 | Polymer Information | SMILES | *CCCCCCCCCCOCCCCCCCCCCOCCCCO*
Homopolymer | poly(pentamethyleneoxydecamethyleneoxydecamethylene oxide) | P070101 | C25H50O3 | Thermal property | Melting temperature | 72.3 | 0 | C
Homopolymer | poly(pentamethyleneoxydecamethyleneoxydecamethylene oxide) | P070101 | C25H50O3 | Polymer Information | SMILES | *CCCCCCCCCCOCCCCCCCCCCOCCCCCO*
Homopolymer | poly(hexamethyleneoxydecamethyleneoxydecamethylene oxide) | P070102 | C26H52O3 | Thermal property | Melting temperature | 75.25 | 2.083333 | C
Homopolymer | poly(hexamethyleneoxydecamethyleneoxydecamethylene oxide) | P070102 | C26H52O3 | Dilute solution property | Intrinsic viscosity eta | 0.25 | 0 | dl/g
Homopolymer | poly(hexamethyleneoxydecamethyleneoxydecamethylene oxide) | P070102 | C26H52O3 | Polymer Information | SMILES | *CCCCCCCCCCOCCCCCCCCCCOCCCCCCO*
Homopolymer | poly{[bis(4-bromobutyl) ether]-alt-disodiopersulfide} | P070123 | C8H16OS2 | Thermal property | Glass transition temperature | -76 | 0 | C
Homopolymer | poly{[bis(4-bromobutyl) ether]-alt-disodiopersulfide} | P070123 | C8H16OS2 | Polymer Information | SMILES | *CCCCSSCCCCO*
Homopolymer | poly(oxymethyleneoxybutane-1,4-diyldisulfanediylbutane-1,4-diyl) | P070124 | C9H18O2S2 | Thermal property | Glass transition temperature | -76 | 0 | C
Homopolymer | poly(oxymethyleneoxybutane-1,4-diyldisulfanediylbutane-1,4-diyl) | P070124 | C9H18O2S2 | Polymer Information | SMILES | *CCCCSSCCCCOCO*
Homopolymer | poly({1,1-[methylenedioxy]bis(2-chloroethane)}-alt-disodiopersulfide) | P070125 | C5H10O2S2 | Thermal property | Glass transition temperature | -57.5 | 3 | C
Homopolymer | poly({1,1-[methylenedioxy]bis(2-chloroethane)}-alt-disodiopersulfide) | P070125 | C5H10O2S2 | Thermal property | Thermal decomposition temperature | 301 | 0 | C
Homopolymer | poly({1,1-[methylenedioxy]bis(2-chloroethane)}-alt-disodiopersulfide) | P070125 | C5H10O2S2 | Polymer Information | SMILES | *CCSSCCOCO*
Homopolymer | poly(1-oxa-4,5-dithiacycloheptane) | P070126 | C4H8OS2 | Thermal property | Glass transition temperature | -53 | 0 | C
Homopolymer | poly(1-oxa-4,5-dithiacycloheptane) | P070126 | C4H8OS2 | Polymer Information | SMILES | *CCSSCCO*
Homopolymer | poly(oxyethylenetetrasulfanediylethylene) | P070127 | C4H8OS4 | Thermal property | Glass transition temperature | -40 | 0 | C
Homopolymer | poly(oxyethylenetetrasulfanediylethylene) | P070127 | C4H8OS4 | Polymer Information | SMILES | *CCSSSSCCO*
Homopolymer | poly{[bis(4-bromophenyl) ether]-alt-[4,4'-oxybis(benzenethiol)]} | P070128 | C12H8OS | Thermal property | Melting temperature | 340 | 0 | C
Homopolymer | poly{[bis(4-bromophenyl) ether]-alt-[4,4'-oxybis(benzenethiol)]} | P070128 | C12H8OS | Dilute solution property | Intrinsic viscosity eta | 0.63 | 0.008382222 | dl/g
Homopolymer | poly{[bis(4-bromophenyl) ether]-alt-[4,4'-oxybis(benzenethiol)]} | P070128 | C12H8OS | Polymer Information | SMILES | *Oc1ccc(cc1)Sc1ccc(cc1)*
Homopolymer | poly(4,4'-oxydiphenylenedithiotetramethylene disulfide) | P070132 | C16H16OS4 | Thermal property | Melting temperature | 94 | 0 | C
Homopolymer | poly(4,4'-oxydiphenylenedithiotetramethylene disulfide) | P070132 | C16H16OS4 | Polymer Information | SMILES | *Oc1ccc(cc1)SSCCCCSSc1ccc(cc1)*
Homopolymer | poly(4,4'-oxydiphenylenedithioethylene disulfide) | P070133 | C14H12OS4 | Thermal property | Melting temperature | 155.5 | 8.333333 | C
Homopolymer | poly(4,4'-oxydiphenylenedithioethylene disulfide) | P070133 | C14H12OS4 | Polymer Information | SMILES | *Oc1ccc(cc1)SSCCSSc1ccc(cc1)*
Homopolymer | poly(4,4'-oxydiphenylenedithiodecamethylene disulfide) | P070134 | C22H28OS4 | Thermal property | Melting temperature | 80 | 0 | C
Homopolymer | poly(4,4'-oxydiphenylenedithiodecamethylene disulfide) | P070134 | C22H28OS4 | Polymer Information | SMILES | *Oc1ccc(cc1)SSCCCCCCCCCCSSc1ccc(cc1)*
Homopolymer | poly(oxydiethylene azelate) | P070136 | C13H22O5 | Thermal property | Glass transition temperature | -71 | 12 | C
Homopolymer | poly(oxydiethylene azelate) | P070136 | C13H22O5 | Thermal property | Melting temperature | -33.5 | 12.5 | C
Homopolymer | poly(oxydiethylene azelate) | P070136 | C13H22O5 | Heat characteristics | Brittleness temperature | -61 | 0 | C
Homopolymer | poly(oxydiethylene azelate) | P070136 | C13H22O5 | Polymer Information | SMILES | *CCOCCOC(=O)CCCCCCCC(=O)O*
Homopolymer | poly(oxydiethylene sebacate) | P070137 | C14H24O5 | Physical property | Density | 1.128 | 0 | g/cm3
Homopolymer | poly(oxydiethylene sebacate) | P070137 | C14H24O5 | Physical property | Specific volume | 0.8865 | 0 | cm3/g
Homopolymer | poly(oxydiethylene sebacate) | P070137 | C14H24O5 | Thermal property | Glass transition temperature | -74 | 210.5714 | C
Homopolymer | poly(oxydiethylene sebacate) | P070137 | C14H24O5 | Thermal property | Melting temperature | 44 | 23.09091 | C
Homopolymer | poly(oxydiethylene sebacate) | P070137 | C14H24O5 | Heat characteristics | Softening temperature | 37.75 | 3.125 | C
Homopolymer | poly(oxydiethylene sebacate) | P070137 | C14H24O5 | Polymer Information | SMILES | *CCOCCOC(=O)CCCCCCCCC(=O)O*
Homopolymer | poly[(triethylene glycol)-alt-(decanedioic acid)] | P070138 | C16H28O6 | Thermal property | Melting temperature | 29 | 7.982143 | C
Homopolymer | poly[(triethylene glycol)-alt-(decanedioic acid)] | P070138 | C16H28O6 | Polymer Information | SMILES | *CCOCCOCCOC(=O)CCCCCCCCC(=O)O*
Homopolymer | poly[(triethylene glycol)-alt-(dimethyl maleate)] | P070139 | C10H14O6 | Polymer Information | SMILES | *CCOCCOCCOC(=O)C=CC(=O)O*
Homopolymer | poly(ethylene-2,5-furandicarboxylate) | P070140 | C8H6O5 | Physical property | Density | 1.4334 | 0.002449251 | g/cm3
Homopolymer | poly(ethylene-2,5-furandicarboxylate) | P070140 | C8H6O5 | Physical property | Specific volume | 0.697625 | 0.0005292054 | cm3/g
Homopolymer | poly(ethylene-2,5-furandicarboxylate) | P070140 | C8H6O5 | Thermal property | Crystallization temperature | 102 | 0 | C
Homopolymer | poly(ethylene-2,5-furandicarboxylate) | P070140 | C8H6O5 | Thermal property | Glass transition temperature | 86.5 | 42.962 | C
Homopolymer | poly(ethylene-2,5-furandicarboxylate) | P070140 | C8H6O5 | Thermal property | Thermal decomposition temperature | 389 | 17.73067 | C
Homopolymer | poly(ethylene-2,5-furandicarboxylate) | P070140 | C8H6O5 | Thermal property | Thermal decomposition weight loss | 0 | 0 | %
Homopolymer | poly(ethylene-2,5-furandicarboxylate) | P070140 | C8H6O5 | Thermal property | Melting temperature | 210.4 | 80.4167 | C
Homopolymer | poly(ethylene-2,5-furandicarboxylate) | P070140 | C8H6O5 | Physicochemical property | Gas diffusion coefficient d | 1.04e-09 | 0 | cm2/s
Homopolymer | poly(ethylene-2,5-furandicarboxylate) | P070140 | C8H6O5 | Physicochemical property | Gas permeability coefficient p | 8.03e-16 | 8.453067e-33 | cm3(STP)cm/(cm2*s*Pa)
Homopolymer | poly(ethylene-2,5-furandicarboxylate) | P070140 | C8H6O5 | Dilute solution property | Intrinsic viscosity eta | 1.02 | 0 | dl/g
Homopolymer | poly(ethylene-2,5-furandicarboxylate) | P070140 | C8H6O5 | Tensile property | Dynamic mechanical properties storage modulus | 0.9 | 1.319204 | GPa
Homopolymer | poly(ethylene-2,5-furandicarboxylate) | P070140 | C8H6O5 | Tensile property | Dynamic mechanical properties loss tangent | 0.925 | 1.0478
Homopolymer | poly(ethylene-2,5-furandicarboxylate) | P070140 | C8H6O5 | Tensile property | Elongation at break | 3.5 | 0.3864267 | %
Homopolymer | poly(ethylene-2,5-furandicarboxylate) | P070140 | C8H6O5 | Tensile property | Tensile modulus | 2.45 | 0.3462883 | GPa
Homopolymer | poly(ethylene-2,5-furandicarboxylate) | P070140 | C8H6O5 | Tensile property | Tensile stress strength at break | 0.0667 | 0.0009262107 | GPa
Homopolymer | poly(ethylene-2,5-furandicarboxylate) | P070140 | C8H6O5 | Tensile property | Tensile stress strength at yield | 0.041 | 0 | GPa
Homopolymer | poly(ethylene-2,5-furandicarboxylate) | P070140 | C8H6O5 | Polymer Information | SMILES | *C(=O)OCCOC(=O)c1ccc(o1)*
Homopolymer | poly(dipropylene glycol phthalate) | P070141 | C14H16O5 | Thermal property | Glass transition temperature | 25 | 0 | C
Homopolymer | poly(dipropylene glycol phthalate) | P070141 | C14H16O5 | Physicochemical property | Cohesive energy density | 96 | 0 | cal/cm3
Homopolymer | poly(dipropylene glycol phthalate) | P070141 | C14H16O5 | Physicochemical property | Solubility parameter | 20 | 0 | (J/cm3)1/2
Homopolymer | poly(dipropylene glycol phthalate) | P070141 | C14H16O5 | Polymer Information | SMILES | *OC(COCC(OC(=O)c1ccccc1C(=O)*)C)C
Homopolymer | poly(oxydiethylene isophthalate) | P070142 | C12H12O5 | Physical property | Density | 1.3165 | 7.701333e-05 | g/cm3
Homopolymer | poly(oxydiethylene isophthalate) | P070142 | C12H12O5 | Physical property | Specific volume | 0.759615 | 2.563763e-05 | cm3/g
Homopolymer | poly(oxydiethylene isophthalate) | P070142 | C12H12O5 | Thermal property | Glass transition temperature | 19 | 28.28571 | C
Homopolymer | poly(oxydiethylene isophthalate) | P070142 | C12H12O5 | Thermal property | Melting temperature | 57.5 | 266.6667 | C
Homopolymer | poly(oxydiethylene isophthalate) | P070142 | C12H12O5 | Physicochemical property | Gas diffusion coefficient d | 4.4e-09 | 0 | cm2/s
Homopolymer | poly(oxydiethylene isophthalate) | P070142 | C12H12O5 | Physicochemical property | Gas permeability coefficient p | 1.66e-15 | 0 | cm3(STP)cm/(cm2*s*Pa)
Homopolymer | poly(oxydiethylene isophthalate) | P070142 | C12H12O5 | Dilute solution property | Intrinsic viscosity eta | 1.12 | 0 | dl/g
Homopolymer | poly(oxydiethylene isophthalate) | P070142 | C12H12O5 | Tensile property | Dynamic mechanical properties storage modulus | 0.02 | 0 | GPa
Homopolymer | poly(oxydiethylene isophthalate) | P070142 | C12H12O5 | Tensile property | Dynamic mechanical properties loss tangent | 2.9 | 0
Homopolymer | poly(oxydiethylene isophthalate) | P070142 | C12H12O5 | Polymer Information | SMILES | *CCOCCOC(=O)c1cccc(c1)C(=O)O*
Homopolymer | poly(ethylene p-oxybenzoate) | P070143 | C9H8O3 | Physical property | Density | 1.365 | 0.001486667 | g/cm3
Homopolymer | poly(ethylene p-oxybenzoate) | P070143 | C9H8O3 | Physical property | Specific volume | 0.7327 | 0.0004463147 | cm3/g
Homopolymer | poly(ethylene p-oxybenzoate) | P070143 | C9H8O3 | Optical property | Refractive index | 1.626 | 0.001925333
Homopolymer | poly(ethylene p-oxybenzoate) | P070143 | C9H8O3 | Thermal property | Crystallization kinetics r | 790 | 0 | nm/s
Homopolymer | poly(ethylene p-oxybenzoate) | P070143 | C9H8O3 | Thermal property | Crystallization kinetics k | 4.5e-08 | 0
Homopolymer | poly(ethylene p-oxybenzoate) | P070143 | C9H8O3 | Thermal property | Crystallization kinetics n | 2.9 | 0
Homopolymer | poly(ethylene p-oxybenzoate) | P070143 | C9H8O3 | Thermal property | Crystallization kinetics half time of crystallization | 348 | 0 | second
Homopolymer | poly(ethylene p-oxybenzoate) | P070143 | C9H8O3 | Thermal property | Crystallization temperature | 106 | 0 | C
Homopolymer | poly(ethylene p-oxybenzoate) | P070143 | C9H8O3 | Thermal property | Glass transition temperature | 80 | 48.26667 | C
Homopolymer | poly(ethylene p-oxybenzoate) | P070143 | C9H8O3 | Thermal property | Heat of fusion | 0.0096 | 1.1912e-05 | kcal/g
Homopolymer | poly(ethylene p-oxybenzoate) | P070143 | C9H8O3 | Thermal property | Melting temperature | 221 | 55.29545 | C
Homopolymer | poly(ethylene p-oxybenzoate) | P070143 | C9H8O3 | Physicochemical property | Gas permeability coefficient p | 2.39e-17 | 5.052643e-34 | cm3(STP)cm/(cm2*s*Pa)
Homopolymer | poly(ethylene p-oxybenzoate) | P070143 | C9H8O3 | Dilute solution property | Intrinsic viscosity eta | 0.72 | 0 | dl/g
Homopolymer | poly(ethylene p-oxybenzoate) | P070143 | C9H8O3 | Tensile property | Fiber tensile stress strength at break | 4.65 | 0.845 | g/denier
Homopolymer | poly(ethylene p-oxybenzoate) | P070143 | C9H8O3 | Tensile property | Tensile modulus | 7.2 | 1.385536 | GPa
Homopolymer | poly(ethylene p-oxybenzoate) | P070143 | C9H8O3 | Heat characteristics | Softening temperature | 199 | 8 | C
Homopolymer | poly(ethylene p-oxybenzoate) | P070143 | C9H8O3 | Polymer Information | SMILES | *CCOC(=O)c1ccc(cc1)O*
Homopolymer | poly[ethylene p-(carboxyphenoxy)butyrate] | P070144 | C13H14O5 | Thermal property | Melting temperature | 85 | 0 | C
Homopolymer | poly[ethylene p-(carboxyphenoxy)butyrate] | P070144 | C13H14O5 | Polymer Information | SMILES | *CCCC(=O)OCCOC(=O)c1ccc(cc1)O*
Homopolymer | poly[ethylene p-(carboxyphenoxy)caproate] | P070145 | C15H18O5 | Thermal property | Melting temperature | 45 | 0 | C
Homopolymer | poly[ethylene p-(carboxyphenoxy)caproate] | P070145 | C15H18O5 | Polymer Information | SMILES | *CCCCCC(=O)OCCOC(=O)c1ccc(cc1)O*
Homopolymer | poly[ethylene p-(carboxyphenoxy)valerate] | P070146 | C14H16O5 | Thermal property | Melting temperature | 55 | 0 | C
Homopolymer | poly[ethylene p-(carboxyphenoxy)valerate] | P070146 | C14H16O5 | Polymer Information | SMILES | *CCCCC(=O)OCCOC(=O)c1ccc(cc1)O*
Homopolymer | poly[ethylene p-(carboxyphenoxy)heptanoate] | P070147 | C16H20O5 | Thermal property | Melting temperature | 55 | 0 | C
Homopolymer | poly[ethylene p-(carboxyphenoxy)heptanoate] | P070147 | C16H20O5 | Polymer Information | SMILES | *CCCCCCC(=O)OCCOC(=O)c1ccc(cc1)O*
Homopolymer | poly[ethylene p-(carboxyphenoxy)undecanoate] | P070148 | C20H28O5 | Thermal property | Melting temperature | 65 | 0 | C
Homopolymer | poly[ethylene p-(carboxyphenoxy)undecanoate] | P070148 | C20H28O5 | Polymer Information | SMILES | *CCCCCCCCCCC(=O)OCCOC(=O)c1ccc(cc1)O*
Homopolymer | poly[hexamethylene p-(carboxyphenoxy)acetate] | P070149 | C15H18O5 | Thermal property | Melting temperature | 50 | 0 | C
Homopolymer | poly[hexamethylene p-(carboxyphenoxy)acetate] | P070149 | C15H18O5 | Polymer Information | SMILES | *CC(=O)OCCCCCCOC(=O)c1ccc(cc1)O*
Homopolymer | poly[hexamethylene p-(carboxyphenoxy)caproate] | P070151 | C19H26O5 | Thermal property | Melting temperature | 60 | 0 | C
Homopolymer | poly[hexamethylene p-(carboxyphenoxy)caproate] | P070151 | C19H26O5 | Polymer Information | SMILES | *CCCCCC(=O)OCCCCCCOC(=O)c1ccc(cc1)O*
Homopolymer | poly[hexamethylene p-(carboxyphenoxy)valerate] | P070152 | C18H24O5 | Thermal property | Melting temperature | 60 | 0 | C
Homopolymer | poly[hexamethylene p-(carboxyphenoxy)valerate] | P070152 | C18H24O5 | Polymer Information | SMILES | *CCCCC(=O)OCCCCCCOC(=O)c1ccc(cc1)O*
Homopolymer | poly[hexamethylene p-(carboxyphenoxy)undecanoate] | P070155 | C24H36O5 | Thermal property | Melting temperature | 72 | 0 | C
Homopolymer | poly[hexamethylene p-(carboxyphenoxy)undecanoate] | P070155 | C24H36O5 | Polymer Information | SMILES | *CCCCCCCCCCC(=O)OCCCCCCOC(=O)c1ccc(cc1)O*
Homopolymer | poly(ethylene p-oxyphenylene acetate) | P070156 | C10H10O3 | Thermal property | Melting temperature | 172 | 0 | C
Homopolymer | poly(ethylene p-oxyphenylene acetate) | P070156 | C10H10O3 | Polymer Information | SMILES | *CCOC(=O)Cc1ccc(cc1)O*
Homopolymer | poly[ethylene p-(carboxyphenoxy)acetate] | P070157 | C11H10O5 | Thermal property | Melting temperature | 140 | 0 | C
Homopolymer | poly[ethylene p-(carboxyphenoxy)acetate] | P070157 | C11H10O5 | Polymer Information | SMILES | *CC(=O)OCCOC(=O)c1ccc(cc1)O*
Homopolymer | poly[(ethylene glycol)-alt-(4,4'-oxydibenzoyl dichloride)] | P070158 | C16H12O5 | Thermal property | Glass transition temperature | 74 | 0 | C
Homopolymer | poly[(ethylene glycol)-alt-(4,4'-oxydibenzoyl dichloride)] | P070158 | C16H12O5 | Thermal property | Melting temperature | 131.5 | 8.333333 | C
Homopolymer | poly[(ethylene glycol)-alt-(4,4'-oxydibenzoyl dichloride)] | P070158 | C16H12O5 | Polymer Information | SMILES | *Oc1ccc(cc1)C(=O)OCCOC(=O)c1ccc(cc1)*
Homopolymer | poly[ethylene 4,4'-(ethylenedioxy)dibenzoate] | P070159 | C18H16O6 | Physical property | Density | 1.36365 | 0.005825051 | g/cm3
Homopolymer | poly[ethylene 4,4'-(ethylenedioxy)dibenzoate] | P070159 | C18H16O6 | Physical property | Specific volume | 0.733325 | 0.002232509 | cm3/g
Homopolymer | poly[ethylene 4,4'-(ethylenedioxy)dibenzoate] | P070159 | C18H16O6 | Thermal property | Heat of fusion | 0.0162 | 1.402727e-06 | kcal/g
Homopolymer | poly[ethylene 4,4'-(ethylenedioxy)dibenzoate] | P070159 | C18H16O6 | Thermal property | Melting temperature | 244.3 | 284.7626 | C
Homopolymer | poly[ethylene 4,4'-(ethylenedioxy)dibenzoate] | P070159 | C18H16O6 | Electric property | Dielectric loss factor | 0.082 | 1.04e-05
Homopolymer | poly[ethylene 4,4'-(ethylenedioxy)dibenzoate] | P070159 | C18H16O6 | Polymer Information | SMILES | *CCOc1ccc(cc1)C(=O)OCCOC(=O)c1ccc(cc1)O*
Homopolymer | poly[ethylene 3,3'-(ethylenedioxy)dibenzoate] | P070160 | C18H16O6 | Thermal property | Melting temperature | 141 | 0 | C
Homopolymer | poly[ethylene 3,3'-(ethylenedioxy)dibenzoate] | P070160 | C18H16O6 | Dilute solution property | Intrinsic viscosity eta | 0.3 | 0 | dl/g
Homopolymer | poly[ethylene 3,3'-(ethylenedioxy)dibenzoate] | P070160 | C18H16O6 | Heat characteristics | Softening temperature | 80 | 0 | C
Homopolymer | poly[ethylene 3,3'-(ethylenedioxy)dibenzoate] | P070160 | C18H16O6 | Polymer Information | SMILES | *CCOc1cccc(c1)C(=O)OCCOC(=O)c1cccc(c1)O*
Homopolymer | poly{ethylene 4,4'-[propane-1,3-diylbis(oxy)]dibenzoate} | P070161 | C19H18O6 | Polymer Information | SMILES | *CCCOc1ccc(cc1)C(=O)OCCOC(=O)c1ccc(cc1)O*
Homopolymer | poly{2,2'-[propane-1,3-diylbis(oxy-3-methoxy-1,4-phenylenecarbonyloxy)]diethanol} | P070162 | C21H22O8 | Thermal property | Melting temperature | 100 | 50 | C
Homopolymer | poly{2,2'-[propane-1,3-diylbis(oxy-3-methoxy-1,4-phenylenecarbonyloxy)]diethanol} | P070162 | C21H22O8 | Dilute solution property | Intrinsic viscosity eta | 0.32 | 0 | dl/g
Homopolymer | poly{2,2'-[propane-1,3-diylbis(oxy-3-methoxy-1,4-phenylenecarbonyloxy)]diethanol} | P070162 | C21H22O8 | Heat characteristics | Softening temperature | 53.5 | 4.5 | C
Homopolymer | poly{2,2'-[propane-1,3-diylbis(oxy-3-methoxy-1,4-phenylenecarbonyloxy)]diethanol} | P070162 | C21H22O8 | Polymer Information | SMILES | *CCCOc1ccc(cc1OC)C(=O)OCCOC(=O)c1ccc(c(c1)OC)O*
Homopolymer | poly{(ethylene glycol)-alt-[4,4'-(butane-1,4-diyldioxy)dibenzoic acid]} | P070163 | C20H20O6 | Physical property | Density | 1.2973 | 0 | g/cm3
Homopolymer | poly{(ethylene glycol)-alt-[4,4'-(butane-1,4-diyldioxy)dibenzoic acid]} | P070163 | C20H20O6 | Physical property | Specific volume | 0.77083 | 0 | cm3/g
Homopolymer | poly{(ethylene glycol)-alt-[4,4'-(butane-1,4-diyldioxy)dibenzoic acid]} | P070163 | C20H20O6 | Thermal property | Glass transition temperature | 53 | 0 | C
Homopolymer | poly{(ethylene glycol)-alt-[4,4'-(butane-1,4-diyldioxy)dibenzoic acid]} | P070163 | C20H20O6 | Thermal property | Melting temperature | 252 | 0 | C
Homopolymer | poly{(ethylene glycol)-alt-[4,4'-(butane-1,4-diyldioxy)dibenzoic acid]} | P070163 | C20H20O6 | Dilute solution property | Intrinsic viscosity eta | 0.75 | 0 | dl/g
Homopolymer | poly{(ethylene glycol)-alt-[4,4'-(butane-1,4-diyldioxy)dibenzoic acid]} | P070163 | C20H20O6 | Polymer Information | SMILES | *CCCCOc1ccc(cc1)C(=O)OCCOC(=O)c1ccc(cc1)O*
Homopolymer | poly[ethylene 3,3'-(tetramethylenedioxy) dibenzoate] | P070164 | C20H20O6 | Thermal property | Melting temperature | 100 | 0 | C
Homopolymer | poly[ethylene 3,3'-(tetramethylenedioxy) dibenzoate] | P070164 | C20H20O6 | Dilute solution property | Intrinsic viscosity eta | 0.18 | 0 | dl/g
Homopolymer | poly[ethylene 3,3'-(tetramethylenedioxy) dibenzoate] | P070164 | C20H20O6 | Polymer Information | SMILES | *CCCCOc1cccc(c1)C(=O)OCCOC(=O)c1cccc(c1)O*
Homopolymer | poly[ethylene 4,4'-(pentamethylenedioxy)dibenzoate] | P070165 | C21H22O6 | Polymer Information | SMILES | *CCCCCOc1ccc(cc1)C(=O)OCCOC(=O)c1ccc(cc1)O*
Homopolymer | poly{bis(2-hydroxyethyl) 3,3'-dimethoxy-4,4'-[oxybis(ethyleneoxy)]dibenzoate} | P070166 | C22H24O9 | Thermal property | Melting temperature | 106.5 | 264.5 | C
Homopolymer | poly{bis(2-hydroxyethyl) 3,3'-dimethoxy-4,4'-[oxybis(ethyleneoxy)]dibenzoate} | P070166 | C22H24O9 | Dilute solution property | Intrinsic viscosity eta | 0.28 | 0 | dl/g
Homopolymer | poly{bis(2-hydroxyethyl) 3,3'-dimethoxy-4,4'-[oxybis(ethyleneoxy)]dibenzoate} | P070166 | C22H24O9 | Polymer Information | SMILES | *CCOCCOc1ccc(cc1OC)C(=O)OCCOC(=O)c1ccc(c(c1)OC)O*
Homopolymer | poly[(pentane-1,5-diol)-alt-(4,4'-oxydibenzoyl dichloride)] | P070167 | C19H18O5 | Thermal property | Glass transition temperature | 26 | 0 | C
Homopolymer | poly[(pentane-1,5-diol)-alt-(4,4'-oxydibenzoyl dichloride)] | P070167 | C19H18O5 | Thermal property | Melting temperature | 70 | 0 | C
Homopolymer | poly[(pentane-1,5-diol)-alt-(4,4'-oxydibenzoyl dichloride)] | P070167 | C19H18O5 | Polymer Information | SMILES | *Oc1ccc(cc1)C(=O)OCCCCCOC(=O)c1ccc(cc1)*
Homopolymer | poly[(hexane-1,6-diol)-alt-(4,4'-oxydibenzoyl dichloride)] | P070168 | C20H20O5 | Thermal property | Glass transition temperature | 15 | 0 | C
Homopolymer | poly[(hexane-1,6-diol)-alt-(4,4'-oxydibenzoyl dichloride)] | P070168 | C20H20O5 | Thermal property | Melting temperature | 74 | 0 | C
Homopolymer | poly[(hexane-1,6-diol)-alt-(4,4'-oxydibenzoyl dichloride)] | P070168 | C20H20O5 | Polymer Information | SMILES | *Oc1ccc(cc1)C(=O)OCCCCCCOC(=O)c1ccc(cc1)*
Homopolymer | poly[hexamethylene 4,4'-(ethylene dioxy)dibenzoate] | P070169 | C22H24O6 | Thermal property | Melting temperature | 175 | 0 | C
Homopolymer | poly[hexamethylene 4,4'-(ethylene dioxy)dibenzoate] | P070169 | C22H24O6 | Polymer Information | SMILES | *CCOc1ccc(cc1)C(=O)OCCCCCCOC(=O)c1ccc(cc1)O*
Homopolymer | poly(hexane-1,6-diamine)-alt-(oxydiacetic acid) | P070170 | C10H18N2O3 | Thermal property | Glass transition temperature | 10 | 0 | C
Homopolymer | poly(hexane-1,6-diamine)-alt-(oxydiacetic acid) | P070170 | C10H18N2O3 | Thermal property | Heat of fusion | 0.0132 | 0 | kcal/g
Homopolymer | poly(hexane-1,6-diamine)-alt-(oxydiacetic acid) | P070170 | C10H18N2O3 | Thermal property | Thermal decomposition temperature | 360 | 0 | C
Homopolymer | poly(hexane-1,6-diamine)-alt-(oxydiacetic acid) | P070170 | C10H18N2O3 | Thermal property | Melting temperature | 162 | 1767.839 | C
Homopolymer | poly(hexane-1,6-diamine)-alt-(oxydiacetic acid) | P070170 | C10H18N2O3 | Electric property | Dielectric constant ac | 2.5 | 0.2426667
Homopolymer | poly(hexane-1,6-diamine)-alt-(oxydiacetic acid) | P070170 | C10H18N2O3 | Electric property | Dielectric loss factor | 0.076 | 0.0132608
Homopolymer | poly(hexane-1,6-diamine)-alt-(oxydiacetic acid) | P070170 | C10H18N2O3 | Electric property | Dielectric loss tangent | 0.03 | 0.0009838107
Homopolymer | poly(hexane-1,6-diamine)-alt-(oxydiacetic acid) | P070170 | C10H18N2O3 | Physicochemical property | Water absorption | 2.2 | 0 | wt%
Homopolymer | poly(hexane-1,6-diamine)-alt-(oxydiacetic acid) | P070170 | C10H18N2O3 | Polymer Information | SMILES | *OCC(=O)NCCCCCCNC(=O)C*
Homopolymer | poly[(hexane-1,6-diamine)-alt-(4,4'-oxydibutanoic acid)] | P070171 | C14H26N2O3 | Thermal property | Melting temperature | 187 | 0 | C
Homopolymer | poly[(hexane-1,6-diamine)-alt-(4,4'-oxydibutanoic acid)] | P070171 | C14H26N2O3 | Polymer Information | SMILES | *CCCC(=O)NCCCCCCNC(=O)CCCO*
Homopolymer | poly[(hexane-1,6-diamine)-alt-(5,5'-oxydipentanoic acid)] | P070172 | C16H30N2O3 | Thermal property | Melting temperature | 180 | 0 | C
Homopolymer | poly[(hexane-1,6-diamine)-alt-(5,5'-oxydipentanoic acid)] | P070172 | C16H30N2O3 | Polymer Information | SMILES | *CCCCC(=O)NCCCCCCNC(=O)CCCCO*
Homopolymer | poly[(hexane-1,6-diamine)-alt-(6,6'-oxydihexanoic acid)] | P070173 | C18H34N2O3 | Thermal property | Melting temperature | 175 | 0 | C
Homopolymer | poly[(hexane-1,6-diamine)-alt-(6,6'-oxydihexanoic acid)] | P070173 | C18H34N2O3 | Polymer Information | SMILES | *CCCCCC(=O)NCCCCCCNC(=O)CCCCCO*
Homopolymer | poly[(hexane-1,6-diamine)-alt-(7,7'-oxydiheptanoic acid)] | P070174 | C20H38N2O3 | Thermal property | Melting temperature | 170 | 0 | C
Homopolymer | poly[(hexane-1,6-diamine)-alt-(7,7'-oxydiheptanoic acid)] | P070174 | C20H38N2O3 | Polymer Information | SMILES | *CCCCCCC(=O)NCCCCCCNC(=O)CCCCCCO*
Homopolymer | poly[(hexane-1,6-diamine)-alt-(9,9'-oxydinonanoic acid)] | P070176 | C24H46N2O3 | Thermal property | Melting temperature | 158 | 0 | C
Homopolymer | poly[(hexane-1,6-diamine)-alt-(9,9'-oxydinonanoic acid)] | P070176 | C24H46N2O3 | Polymer Information | SMILES | *CCCCCCCCC(=O)NCCCCCCNC(=O)CCCCCCCCO*
Homopolymer | poly{(hexane-1,6-diamine)-alt-[2,2'-(ethylenedioxy)diacetic acid]} | P070177 | C12H22N2O4 | Thermal property | Melting temperature | 126 | 0 | C
Homopolymer | poly{(hexane-1,6-diamine)-alt-[2,2'-(ethylenedioxy)diacetic acid]} | P070177 | C12H22N2O4 | Polymer Information | SMILES | *CCOCC(=O)NCCCCCCNC(=O)CO*
Homopolymer | poly{(hexane-1,6-diamine)-alt-[3,3'-(butane-1,4-diyl)dipropanoic acid]} | P070178 | C16H30N2O4 | Polymer Information | SMILES | *CCCCOCCC(=O)NCCCCCCNC(=O)CCO*
Homopolymer | poly{(hexane-1,6-diamine)-alt-[3,3'-(hexane-1,6-diyldioxy)dipropanoic acid]} | P070179 | C18H34N2O4 | Polymer Information | SMILES | *CCCCCCOCCC(=O)NCCCCCCNC(=O)CCO*
Homopolymer | poly{[3,3'-oxybis(propylamine)]-alt-(adipic acid)} | P070181 | C12H22N2O3 | Thermal property | Glass transition temperature | 34 | 0 | C
Homopolymer | poly{[3,3'-oxybis(propylamine)]-alt-(adipic acid)} | P070181 | C12H22N2O3 | Thermal property | Melting temperature | 206.5 | 56.33333 | C
Homopolymer | poly{[3,3'-oxybis(propylamine)]-alt-(adipic acid)} | P070181 | C12H22N2O3 | Physicochemical property | Water absorption | 16.6 | 0 | wt%
Homopolymer | poly{[3,3'-oxybis(propylamine)]-alt-(adipic acid)} | P070181 | C12H22N2O3 | Tensile property | Elongation at yield | 44 | 0 | %
Homopolymer | poly{[3,3'-oxybis(propylamine)]-alt-(adipic acid)} | P070181 | C12H22N2O3 | Tensile property | Fiber tensile elongation at break | 44 | 0 | %
Homopolymer | poly{[3,3'-oxybis(propylamine)]-alt-(adipic acid)} | P070181 | C12H22N2O3 | Tensile property | Fiber tensile modulus | 12 | 0 | g/denier
Homopolymer | poly{[3,3'-oxybis(propylamine)]-alt-(adipic acid)} | P070181 | C12H22N2O3 | Tensile property | Fiber tensile stress strength at break | 3.1 | 0 | g/denier
Homopolymer | poly{[3,3'-oxybis(propylamine)]-alt-(adipic acid)} | P070181 | C12H22N2O3 | Polymer Information | SMILES | *CCCNC(=O)CCCCC(=O)NCCCO*
Homopolymer | poly[(pentane-1,5-diamine)-alt-(oxydiacetic acid) | P070183 | C9H16N2O3 | Polymer Information | SMILES | *OCC(=O)NCCCCCNC(=O)C*
Homopolymer | poly{[5,5'-oxybis(pentylamine)]-alt-(4,4'-oxydibutanoic acid)} | P070184 | C18H34N2O4 | Thermal property | Melting temperature | 137 | 2 | C
Homopolymer | poly{[5,5'-oxybis(pentylamine)]-alt-(4,4'-oxydibutanoic acid)} | P070184 | C18H34N2O4 | Polymer Information | SMILES | *CCCC(=O)NCCCCCOCCCCCNC(=O)CCCO*
Homopolymer | poly{[5,5'-oxybis(pentylamine)]-alt-(5-oxadecanedioic acid)} | P070185 | C19H36N2O4 | Thermal property | Melting temperature | 126 | 2 | C
Homopolymer | poly{[5,5'-oxybis(pentylamine)]-alt-(5-oxadecanedioic acid)} | P070185 | C19H36N2O4 | Polymer Information | SMILES | *CCCCC(=O)NCCCCCOCCCCCNC(=O)CCCO*
Homopolymer | poly{[5,5'-oxybis(pentylamine)]-alt-(5-oxaundecanedioic acid)} | P070186 | C20H38N2O4 | Thermal property | Melting temperature | 106.5 | 4.5 | C
Homopolymer | poly{[5,5'-oxybis(pentylamine)]-alt-(5-oxaundecanedioic acid)} | P070186 | C20H38N2O4 | Polymer Information | SMILES | *CCCCCC(=O)NCCCCCOCCCCCNC(=O)CCCO*
Homopolymer | poly{[5,5'-oxybis(pentylamine)]-alt-(5-oxadodecanedioic acid)} | P070187 | C21H40N2O4 | Thermal property | Melting temperature | 100.5 | 4.5 | C
Homopolymer | poly{[5,5'-oxybis(pentylamine)]-alt-(5-oxadodecanedioic acid)} | P070187 | C21H40N2O4 | Polymer Information | SMILES | *CCCCCCC(=O)NCCCCCOCCCCCNC(=O)CCCO*
Homopolymer | poly{[5,5'-oxybis(pentylamine)]-alt-(5-oxatetradecanedioic acid)} | P070188 | C23H44N2O4 | Thermal property | Melting temperature | 116 | 8 | C
Homopolymer | poly{[5,5'-oxybis(pentylamine)]-alt-(5-oxatetradecanedioic acid)} | P070188 | C23H44N2O4 | Polymer Information | SMILES | *CCCCCCCCC(=O)NCCCCCOCCCCCNC(=O)CCCO*
Homopolymer | poly{[5,5'-oxybis(pentylamine)]-alt-(5-oxahexadecanedioic acid)} | P070189 | C25H48N2O4 | Thermal property | Melting temperature | 121 | 2 | C
Homopolymer | poly{[5,5'-oxybis(pentylamine)]-alt-(5-oxahexadecanedioic acid)} | P070189 | C25H48N2O4 | Polymer Information | SMILES | *CCCCCCCCCCC(=O)NCCCCCOCCCCCNC(=O)CCCO*
Homopolymer | poly{[5,5'-oxybis(pentylamine)]-alt-(5,5'-oxydipentanoic acid)} | P070190 | C20H38N2O4 | Thermal property | Melting temperature | 133.5 | 0.5 | C
Homopolymer | poly{[5,5'-oxybis(pentylamine)]-alt-(5,5'-oxydipentanoic acid)} | P070190 | C20H38N2O4 | Polymer Information | SMILES | *CCCCC(=O)NCCCCCOCCCCCNC(=O)CCCCO*
Homopolymer | poly{[5,5'-oxybis(pentylamine)]-alt-(6-oxadodecanedioic acid)} | P070191 | C21H40N2O4 | Thermal property | Melting temperature | 98.5 | 4.5 | C
Homopolymer | poly{[5,5'-oxybis(pentylamine)]-alt-(6-oxadodecanedioic acid)} | P070191 | C21H40N2O4 | Polymer Information | SMILES | *CCCCCC(=O)NCCCCCOCCCCCNC(=O)CCCCO*
Homopolymer | poly{[5,5'-oxybis(pentylamine)]-alt-(6-oxatridecanedioic acid)} | P070192 | C22H42N2O4 | Thermal property | Melting temperature | 104.5 | 4.5 | C
Homopolymer | poly{[5,5'-oxybis(pentylamine)]-alt-(6-oxatridecanedioic acid)} | P070192 | C22H42N2O4 | Polymer Information | SMILES | *CCCCCCC(=O)NCCCCCOCCCCCNC(=O)CCCCO*
Homopolymer | poly{[5,5'-oxybis(pentylamine)]-alt-(6-oxapentadecanedioic acid)} | P070193 | C24H46N2O4 | Thermal property | Melting temperature | 115.5 | 4.5 | C
Homopolymer | poly{[5,5'-oxybis(pentylamine)]-alt-(6-oxapentadecanedioic acid)} | P070193 | C24H46N2O4 | Polymer Information | SMILES | *CCCCCCCCC(=O)NCCCCCOCCCCCNC(=O)CCCCO*
Homopolymer | poly{[5,5'-oxybis(pentylamine)]-alt-(6-oxaheptadecanoicdioic acid)} | P070194 | C26H50N2O4 | Thermal property | Melting temperature | 126.5 | 4.5 | C
Homopolymer | poly{[5,5'-oxybis(pentylamine)]-alt-(6-oxaheptadecanoicdioic acid)} | P070194 | C26H50N2O4 | Polymer Information | SMILES | *CCCCCCCCCCC(=O)NCCCCCOCCCCCNC(=O)CCCCO*
Homopolymer | poly{[5,5'-oxybis(pentylamine)]-alt-(6,6'-oxydihexanoic acid)} | P070195 | C22H42N2O4 | Thermal property | Melting temperature | 127 | 2 | C
Homopolymer | poly{[5,5'-oxybis(pentylamine)]-alt-(6,6'-oxydihexanoic acid)} | P070195 | C22H42N2O4 | Polymer Information | SMILES | *CCCCCNC(=O)CCCCCOCCCCCC(=O)NCCCCCO*
Homopolymer | poly{[5,5'-oxybis(pentylamine)]-alt-(7,7'-oxydiheptanoic acid)} | P070196 | C24H46N2O4 | Thermal property | Melting temperature | 127.5 | 4.5 | C
Homopolymer | poly{[5,5'-oxybis(pentylamine)]-alt-(7,7'-oxydiheptanoic acid)} | P070196 | C24H46N2O4 | Polymer Information | SMILES | *CCCCCNC(=O)CCCCCCOCCCCCCC(=O)NCCCCCO*
Homopolymer | poly{[5,5'-oxybis(pentylamine)]-alt-(9,9'-oxydinonanoic acid)} | P070197 | C28H54N2O4 | Thermal property | Melting temperature | 128 | 2 | C
Homopolymer | poly{[5,5'-oxybis(pentylamine)]-alt-(9,9'-oxydinonanoic acid)} | P070197 | C28H54N2O4 | Polymer Information | SMILES | *CCCCCNC(=O)CCCCCCCCOCCCCCCCCC(=O)NCCCCCO*
Homopolymer | poly{[2,2'-(ethylenedioxy)bis(ethylamine)]-alt-(adipic acid)} | P070198 | C12H22N2O4 | Polymer Information | SMILES | *CCNC(=O)CCCCC(=O)NCCOCCO*
Homopolymer | poly{[2,2'-(ethylenedioxy)bis(ethylamine)]-alt-(6-hydroxyundecanedioic acid)} | P070199 | C17H32N2O5 | Polymer Information | SMILES | *CCNC(=O)CCCCC(CCCCC(=O)NCCOCCO*)O
Homopolymer | poly{[3,3'-(cyclohexane-1,4-diyldioxy)bis(propylamine)]-alt-(oxalyl chloride)} | P070200 | C14H24N2O4 | Polymer Information | SMILES | *CCCNC(=O)C(=O)NCCCOC1CCC(CC1)O*
Homopolymer | poly{[3,3'-(cyclohexane-1,4-diyldioxy)bis(propylamine)]-alt-(adipic acid)} | P070201 | C18H32N2O4 | Polymer Information | SMILES | *CCCNC(=O)CCCCC(=O)NCCCOC1CCC(CC1)O*
Homopolymer | poly{[3,3'-(cyclohexane-1,4-diyldioxy)bis(propylamine)]-alt-(terephthalic acid)} | P070202 | C20H28N2O4 | Polymer Information | SMILES | *CCCNC(=O)c1ccc(cc1)C(=O)NCCCOC1CCC(CC1)O*
Homopolymer | poly{[3,3'-(cyclohexane-1,4-diyldioxy)bis(propylamine)]-alt-[(p-phenylenedioxy)diacetic acid]} | P070203 | C22H32N2O6 | Polymer Information | SMILES | *CC(=O)NCCCOC1CCC(CC1)OCCCNC(=O)COc1ccc(cc1)O*
Homopolymer | poly{[3,3'-(cyclohexane-1,4-diyldioxy)bis(propylamine)]-alt-[4,4'-(ethylenedioxy)dibenzoic acid]} | P070204 | C28H36N2O6 | Polymer Information | SMILES | *CCOc1ccc(cc1)C(=O)NCCCOC1CCC(CC1)OCCCNC(=O)c1ccc(cc1)O*
Homopolymer | poly{[3,3'-(cyclohexane-1,4-diyldioxy)bis(propylamine)]-alt-[4,4'-(butane-1,4-diyldioxy)dibenzoic acid]} | P070205 | C30H40N2O6 | Polymer Information | SMILES | *CCCCOc1ccc(cc1)C(=O)NCCCOC1CCC(CC1)OCCCNC(=O)c1ccc(cc1)O*
Homopolymer | poly{[3,3'-(cyclohexane-1,4-diyldioxy)bis(propylamine)]-alt-[4,4'-(hexane-1,6-diyldioxy)dibenzoic acid]} | P070206 | C32H44N2O6 | Polymer Information | SMILES | *CCCCCCOc1ccc(cc1)C(=O)NCCCOC1CCC(CC1)OCCCNC(=O)c1ccc(cc1)O*
Homopolymer | poly([3,3'-(cyclohexane-1,4-diyldioxy)bis(propylamine)]-alt-{4,4'-[oxybis(ethyleneoxy)]dibenzoic acid}) | P070207 | C30H40N2O7 | Polymer Information | SMILES | *CCOCCOc1ccc(cc1)C(=O)NCCCOC1CCC(CC1)OCCCNC(=O)c1ccc(cc1)O*
Homopolymer | poly((hexane-1,6-diamine)-alt-{[4-(carboxymethyl)phenoxy]acetic acid}) | P070208 | C16H22N2O3 | Thermal property | Glass transition temperature | 69.5 | 0.3333333 | C
Homopolymer | poly((hexane-1,6-diamine)-alt-{[4-(carboxymethyl)phenoxy]acetic acid}) | P070208 | C16H22N2O3 | Thermal property | Melting temperature | 180 | 0 | C
Homopolymer | poly((hexane-1,6-diamine)-alt-{[4-(carboxymethyl)phenoxy]acetic acid}) | P070208 | C16H22N2O3 | Dilute solution property | Intrinsic viscosity eta | 0.7 | 0 | dl/g
Homopolymer | poly((hexane-1,6-diamine)-alt-{[4-(carboxymethyl)phenoxy]acetic acid}) | P070208 | C16H22N2O3 | Polymer Information | SMILES | *CC(=O)NCCCCCCNC(=O)Cc1ccc(cc1)O*
Homopolymer | poly((hexane-1,6-diamine)-alt-{[4-(carboxyethyl)phenoxy]acetic acid}) | P070209 | C17H24N2O3 | Thermal property | Glass transition temperature | 72 | 0 | C
Homopolymer | poly((hexane-1,6-diamine)-alt-{[4-(carboxyethyl)phenoxy]acetic acid}) | P070209 | C17H24N2O3 | Thermal property | Melting temperature | 226 | 0 | C
Homopolymer | poly((hexane-1,6-diamine)-alt-{[4-(carboxyethyl)phenoxy]acetic acid}) | P070209 | C17H24N2O3 | Dilute solution property | Intrinsic viscosity eta | 0.79 | 0 | dl/g
Homopolymer | poly((hexane-1,6-diamine)-alt-{[4-(carboxyethyl)phenoxy]acetic acid}) | P070209 | C17H24N2O3 | Polymer Information | SMILES | *CC(=O)NCCCCCCNC(=O)CCc1ccc(cc1)O*
Homopolymer | poly{(hexane-1,6-diamine)-alt-[(p-phenylenedioxy)diacetic acid]} | P070210 | C16H22N2O4 | Thermal property | Glass transition temperature | 67 | 0 | C
Homopolymer | poly{(hexane-1,6-diamine)-alt-[(p-phenylenedioxy)diacetic acid]} | P070210 | C16H22N2O4 | Thermal property | Melting temperature | 239 | 0 | C
Homopolymer | poly{(hexane-1,6-diamine)-alt-[(p-phenylenedioxy)diacetic acid]} | P070210 | C16H22N2O4 | Dilute solution property | Intrinsic viscosity eta | 0.66 | 0 | dl/g
Homopolymer | poly{(hexane-1,6-diamine)-alt-[(p-phenylenedioxy)diacetic acid]} | P070210 | C16H22N2O4 | Polymer Information | SMILES | *CC(=O)NCCCCCCNC(=O)COc1ccc(cc1)O*
Homopolymer | poly{[3,3'-oxybis(propylamine)]-alt-(terephthalic acid)} | P070211 | C14H18N2O3 | Thermal property | Glass transition temperature | 72 | 0 | C
Homopolymer | poly{[3,3'-oxybis(propylamine)]-alt-(terephthalic acid)} | P070211 | C14H18N2O3 | Thermal property | Melting temperature | 282.5 | 3 | C
Homopolymer | poly{[3,3'-oxybis(propylamine)]-alt-(terephthalic acid)} | P070211 | C14H18N2O3 | Tensile property | Elongation at yield | 17 | 0 | %
Homopolymer | poly{[3,3'-oxybis(propylamine)]-alt-(terephthalic acid)} | P070211 | C14H18N2O3 | Tensile property | Fiber tensile elongation at break | 17 | 0 | %
Homopolymer | poly{[3,3'-oxybis(propylamine)]-alt-(terephthalic acid)} | P070211 | C14H18N2O3 | Tensile property | Fiber tensile modulus | 37 | 0 | g/denier
Homopolymer | poly{[3,3'-oxybis(propylamine)]-alt-(terephthalic acid)} | P070211 | C14H18N2O3 | Tensile property | Fiber tensile stress strength at break | 3.6 | 0 | g/denier
Homopolymer | poly{[3,3'-oxybis(propylamine)]-alt-(terephthalic acid)} | P070211 | C14H18N2O3 | Polymer Information | SMILES | *CCCNC(=O)c1ccc(cc1)C(=O)NCCCO*
Homopolymer | poly{(decane-1,10-diamine)-alt-[(p-phenylenedioxy)diacetic acid]} | P070212 | C20H30N2O4 | Polymer Information | SMILES | *CC(=O)NCCCCCCCCCCNC(=O)COc1ccc(cc1)O*
Homopolymer | poly{[benzene-1,4-bis(methylamine)]-alt-(4,4'-oxydibutanoic acid)} | P070213 | C16H22N2O3 | Thermal property | Melting temperature | 242 | 1.333333 | C
Homopolymer | poly{[benzene-1,4-bis(methylamine)]-alt-(4,4'-oxydibutanoic acid)} | P070213 | C16H22N2O3 | Polymer Information | SMILES | *CCCC(=O)NCc1ccc(cc1)CNC(=O)CCCO*
Homopolymer | poly{[benzene-1,4-bis(methylamine)]-alt-(5,5'-oxydipentanoic acid)} | P070214 | C18H26N2O3 | Physical property | Density | 1.1785 | 5e-07 | g/cm3
Homopolymer | poly{[benzene-1,4-bis(methylamine)]-alt-(5,5'-oxydipentanoic acid)} | P070214 | C18H26N2O3 | Physical property | Specific volume | 0.84855 | 2.45e-07 | cm3/g
Homopolymer | poly{[benzene-1,4-bis(methylamine)]-alt-(5,5'-oxydipentanoic acid)} | P070214 | C18H26N2O3 | Thermal property | Glass transition temperature | 70 | 0 | C
Homopolymer | poly{[benzene-1,4-bis(methylamine)]-alt-(5,5'-oxydipentanoic acid)} | P070214 | C18H26N2O3 | Thermal property | Melting temperature | 243 | 0 | C
Homopolymer | poly{[benzene-1,4-bis(methylamine)]-alt-(5,5'-oxydipentanoic acid)} | P070214 | C18H26N2O3 | Polymer Information | SMILES | *CCCCC(=O)NCc1ccc(cc1)CNC(=O)CCCCO*
Homopolymer | poly{[enzene-1,4-bis(methylamine)]-alt-(6,6'-oxydihexanoic acid)} | P070215 | C20H30N2O3 | Thermal property | Melting temperature | 234 | 0 | C
Homopolymer | poly{[enzene-1,4-bis(methylamine)]-alt-(6,6'-oxydihexanoic acid)} | P070215 | C20H30N2O3 | Polymer Information | SMILES | *CCCCCC(=O)NCc1ccc(cc1)CNC(=O)CCCCCO*
Homopolymer | poly{[benzene-1,4-bis(methylamine)]-alt-(7,7'-oxydiheptanoic acid)} | P070216 | C22H34N2O3 | Thermal property | Melting temperature | 229 | 0 | C
Homopolymer | poly{[benzene-1,4-bis(methylamine)]-alt-(7,7'-oxydiheptanoic acid)} | P070216 | C22H34N2O3 | Polymer Information | SMILES | *CCCCCCC(=O)NCc1ccc(cc1)CNC(=O)CCCCCCO*
Homopolymer | poly{[benzene-1,4-bis(methylamine)]-alt-(9,9'-oxydinonanoic acid)} | P070217 | C26H42N2O3 | Thermal property | Melting temperature | 215 | 0 | C
Homopolymer | poly{[benzene-1,4-bis(methylamine)]-alt-(9,9'-oxydinonanoic acid)} | P070217 | C26H42N2O3 | Polymer Information | SMILES | *CCCCCCCCC(=O)NCc1ccc(cc1)CNC(=O)CCCCCCCCO*
Homopolymer | poly{[(2,5-dimethyl-1,4-phenylene)dimethyl diacetate]-alt-(3,3'-oxydipropanenitrile)} | P070218 | C16H22N2O3 | Thermal property | Glass transition temperature | 80 | 0 | C
Homopolymer | poly{[(2,5-dimethyl-1,4-phenylene)dimethyl diacetate]-alt-(3,3'-oxydipropanenitrile)} | P070218 | C16H22N2O3 | Thermal property | Melting temperature | 248 | 0 | C
Homopolymer | poly{[(2,5-dimethyl-1,4-phenylene)dimethyl diacetate]-alt-(3,3'-oxydipropanenitrile)} | P070218 | C16H22N2O3 | Polymer Information | SMILES | *CCC(=O)NCc1cc(C)c(cc1C)CNC(=O)CCO*
Homopolymer | poly{(butane-1,4-diamine)-alt-[4,4'-(propane-1,2-diyldioxy)dibenzoic acid]} | P070219 | C21H24N2O4 | Polymer Information | SMILES | *CC(Oc1ccc(cc1)C(=O)NCCCCNC(=O)c1ccc(cc1)O*)C
Homopolymer | poly((hexane-1,6-diamine)-alt-{[methylenebis(4,1-phenyleneoxy)]diacetic acid}) | P070220 | C23H28N2O4 | Polymer Information | SMILES | *CC(=O)NCCCCCCNC(=O)COc1ccc(cc1)Cc1ccc(cc1)O*
Homopolymer | poly((hexane-1,6-diamine)-alt-{[ethylenebis(4,1-phenyleneoxy)]diacetic acid}) | P070221 | C24H30N2O4 | Polymer Information | SMILES | *CC(=O)NCCCCCCNC(=O)COc1ccc(cc1)CCc1ccc(cc1)O*
Homopolymer | poly((decane-1,10-diamine)-alt-{[ethylenebis(4,1-phenyleneoxy)]diacetic acid}) | P070223 | C28H38N2O4 | Polymer Information | SMILES | *CC(=O)NCCCCCCCCCCNC(=O)COc1ccc(cc1)CCc1ccc(cc1)O*
Homopolymer | poly((hexane-1,6-diamine)-alt-{[oxybis(4,1-phenyleneoxy)]diacetic acid}) | P070224 | C22H26N2O5 | Polymer Information | SMILES | *CC(=O)NCCCCCCNC(=O)COc1ccc(cc1)Oc1ccc(cc1)O*
Homopolymer | poly({3-[(hydrazinocarbonyl)methoxy]benzohydrazide}-alt-(isophthaloyl dichloride)) | P070225 | C17H14N4O5 | Thermal property | Thermal decomposition temperature | 370 | 0 | C
Homopolymer | poly({3-[(hydrazinocarbonyl)methoxy]benzohydrazide}-alt-(isophthaloyl dichloride)) | P070225 | C17H14N4O5 | Thermal property | Melting temperature | 121 | 32 | C
Homopolymer | poly({3-[(hydrazinocarbonyl)methoxy]benzohydrazide}-alt-(isophthaloyl dichloride)) | P070225 | C17H14N4O5 | Polymer Information | SMILES | *CC(=O)NNC(=O)c1cccc(c1)C(=O)NNC(=O)c1cccc(c1)O*
Homopolymer | poly({3-[2-(hydrazinocarbonyl)ethoxy]benzohydrazide}-alt-(isophthaloyl dichloride)) | P070226 | C18H16N4O5 | Thermal property | Thermal decomposition temperature | 360 | 0 | C
Homopolymer | poly({3-[2-(hydrazinocarbonyl)ethoxy]benzohydrazide}-alt-(isophthaloyl dichloride)) | P070226 | C18H16N4O5 | Thermal property | Melting temperature | 237.5 | 0.5 | C
Homopolymer | poly({3-[2-(hydrazinocarbonyl)ethoxy]benzohydrazide}-alt-(isophthaloyl dichloride)) | P070226 | C18H16N4O5 | Polymer Information | SMILES | *CCC(=O)NNC(=O)c1cccc(c1)C(=O)NNC(=O)c1cccc(c1)O*
Homopolymer | poly({3-[3-(hydrazinocarbonyl)propoxy]benzohydrazide}-alt-(isophthaloyl dichloride)) | P070227 | C19H18N4O5 | Thermal property | Thermal decomposition temperature | 350 | 0 | C
Homopolymer | poly({3-[3-(hydrazinocarbonyl)propoxy]benzohydrazide}-alt-(isophthaloyl dichloride)) | P070227 | C19H18N4O5 | Thermal property | Melting temperature | 260 | 50 | C
Homopolymer | poly({3-[3-(hydrazinocarbonyl)propoxy]benzohydrazide}-alt-(isophthaloyl dichloride)) | P070227 | C19H18N4O5 | Polymer Information | SMILES | *CCCC(=O)NNC(=O)c1cccc(c1)C(=O)NNC(=O)c1cccc(c1)O*
Homopolymer | poly[isophthaloyl (m-carboxyphenoxycapryl)dihydrazide] | P070228 | C23H26N4O5 | Polymer Information | SMILES | *CCCCCCCC(=O)NNC(=O)c1cccc(c1)C(=O)NNC(=O)c1cccc(c1)O*
Homopolymer | poly[(2,2-dimethylpentane-1,5-diamine)-alt-(4,4'-oxydibenzoic acid)] | P070229 | C21H24N2O3 | Thermal property | Glass transition temperature | 155 | 0 | C
Homopolymer | poly[(2,2-dimethylpentane-1,5-diamine)-alt-(4,4'-oxydibenzoic acid)] | P070229 | C21H24N2O3 | Thermal property | Thermal decomposition temperature | 345 | 1121.333 | C
Homopolymer | poly[(2,2-dimethylpentane-1,5-diamine)-alt-(4,4'-oxydibenzoic acid)] | P070229 | C21H24N2O3 | Thermal property | Thermal decomposition weight loss | 5 | 0 | %
Homopolymer | poly[(2,2-dimethylpentane-1,5-diamine)-alt-(4,4'-oxydibenzoic acid)] | P070229 | C21H24N2O3 | Dilute solution property | Intrinsic viscosity eta | 0.33 | 0 | dl/g
Homopolymer | poly[(2,2-dimethylpentane-1,5-diamine)-alt-(4,4'-oxydibenzoic acid)] | P070229 | C21H24N2O3 | Heat characteristics | Softening temperature | 202 | 0 | C
Homopolymer | poly[(2,2-dimethylpentane-1,5-diamine)-alt-(4,4'-oxydibenzoic acid)] | P070229 | C21H24N2O3 | Polymer Information | SMILES | *Oc1ccc(cc1)C(=O)NCC(CCCNC(=O)c1ccc(cc1)*)(C)C
Homopolymer | poly((decane-1,10-diamine)-alt-{[1-methylethane-1,1-diylbis(4,1-phenyleneoxy)]diacetic acid}) | P070230 | C29H40N2O4 | Polymer Information | SMILES | *CC(=O)NCCCCCCCCCCNC(=O)COc1ccc(cc1)C(c1ccc(cc1)O*)(C)C
Homopolymer | poly[(4,4'-oxydianiline)-alt-(isophthaloyl dichloride)] | P070231 | C20H14N2O3 | Physical property | Density | 1.26 | 0 | g/cm3
Homopolymer | poly[(4,4'-oxydianiline)-alt-(isophthaloyl dichloride)] | P070231 | C20H14N2O3 | Physical property | Specific volume | 0.794 | 0 | cm3/g
Homopolymer | poly[(4,4'-oxydianiline)-alt-(isophthaloyl dichloride)] | P070231 | C20H14N2O3 | Thermal property | Glass transition temperature | 265.5 | 6232.812 | C
Homopolymer | poly[(4,4'-oxydianiline)-alt-(isophthaloyl dichloride)] | P070231 | C20H14N2O3 | Thermal property | Thermal decomposition temperature | 419.5 | 12134.19 | C
Homopolymer | poly[(4,4'-oxydianiline)-alt-(isophthaloyl dichloride)] | P070231 | C20H14N2O3 | Thermal property | Thermal decomposition weight loss | 10 | 186.5473 | %
Homopolymer | poly[(4,4'-oxydianiline)-alt-(isophthaloyl dichloride)] | P070231 | C20H14N2O3 | Thermal property | Melting temperature | 425 | 0 | C
Homopolymer | poly[(4,4'-oxydianiline)-alt-(isophthaloyl dichloride)] | P070231 | C20H14N2O3 | Physicochemical property | Gas permeability coefficient p | 1.9e-14 | 6.542341e-27 | cm3(STP)cm/(cm2*s*Pa)
Homopolymer | poly[(4,4'-oxydianiline)-alt-(isophthaloyl dichloride)] | P070231 | C20H14N2O3 | Physicochemical property | Water absorption | 5.7 | 0.03697582 | wt%
Homopolymer | poly[(4,4'-oxydianiline)-alt-(isophthaloyl dichloride)] | P070231 | C20H14N2O3 | Dilute solution property | Intrinsic viscosity eta | 0.38 | 0 | dl/g
Homopolymer | poly[(4,4'-oxydianiline)-alt-(isophthaloyl dichloride)] | P070231 | C20H14N2O3 | Tensile property | Elongation at break | 231 | 9297.62064 | %
Homopolymer | poly[(4,4'-oxydianiline)-alt-(isophthaloyl dichloride)] | P070231 | C20H14N2O3 | Tensile property | Tensile modulus | 0.179 | 1.777778e-09 | GPa
Homopolymer | poly[(4,4'-oxydianiline)-alt-(isophthaloyl dichloride)] | P070231 | C20H14N2O3 | Tensile property | Tensile stress strength at break | 0.0522 | 0.0004700742 | GPa
Homopolymer | poly[(4,4'-oxydianiline)-alt-(isophthaloyl dichloride)] | P070231 | C20H14N2O3 | Heat characteristics | Softening temperature | 266 | 0 | C
Homopolymer | poly[(4,4'-oxydianiline)-alt-(isophthaloyl dichloride)] | P070231 | C20H14N2O3 | Polymer Information | SMILES | *Oc1ccc(cc1)NC(=O)c1cccc(c1)C(=O)Nc1ccc(cc1)*
Homopolymer | poly[(4,4'-oxydianiline)-alt-(terephthaloyl dichloride)] | P070232 | C20H14N2O3 | Physical property | Density | 1.37 | 0 | g/cm3
Homopolymer | poly[(4,4'-oxydianiline)-alt-(terephthaloyl dichloride)] | P070232 | C20H14N2O3 | Physical property | Specific volume | 0.73 | 0 | cm3/g
Homopolymer | poly[(4,4'-oxydianiline)-alt-(terephthaloyl dichloride)] | P070232 | C20H14N2O3 | Thermal property | Glass transition temperature | 135 | 9209.357 | C
Homopolymer | poly[(4,4'-oxydianiline)-alt-(terephthaloyl dichloride)] | P070232 | C20H14N2O3 | Thermal property | Thermal decomposition temperature | 494 | 2340.2 | C
Homopolymer | poly[(4,4'-oxydianiline)-alt-(terephthaloyl dichloride)] | P070232 | C20H14N2O3 | Thermal property | Thermal decomposition weight loss | 10 | 6.666667 | %
Homopolymer | poly[(4,4'-oxydianiline)-alt-(terephthaloyl dichloride)] | P070232 | C20H14N2O3 | Thermal property | Melting temperature | 516 | 290.4 | C
Homopolymer | poly[(4,4'-oxydianiline)-alt-(terephthaloyl dichloride)] | P070232 | C20H14N2O3 | Dilute solution property | Intrinsic viscosity eta | 0.51 | 0 | dl/g
Homopolymer | poly[(4,4'-oxydianiline)-alt-(terephthaloyl dichloride)] | P070232 | C20H14N2O3 | Tensile property | Elongation at break | 15.5 | 3 | %
Homopolymer | poly[(4,4'-oxydianiline)-alt-(terephthaloyl dichloride)] | P070232 | C20H14N2O3 | Tensile property | Tensile modulus | 7.6135 | 0.223587 | GPa
Homopolymer | poly[(4,4'-oxydianiline)-alt-(terephthaloyl dichloride)] | P070232 | C20H14N2O3 | Tensile property | Tensile stress strength at break | 34.10701 | 1545.234 | GPa
Homopolymer | poly[(4,4'-oxydianiline)-alt-(terephthaloyl dichloride)] | P070232 | C20H14N2O3 | Polymer Information | SMILES | *Oc1ccc(cc1)NC(=O)c1ccc(cc1)C(=O)Nc1ccc(cc1)*
Homopolymer | poly{(4,4'-sulfonyldianiline)-alt-[4,4'-oxybis(benzoyl chloride)]} | P070233 | C26H18N2O5S | Polymer Information | SMILES | *Oc1ccc(cc1)C(=O)Nc1ccc(cc1)S(=O)(=O)c1ccc(cc1)NC(=O)c1ccc(cc1)*
Homopolymer | poly[piperazine-alt-(oxydiacetic acid)] | P070234 | C8H12N2O3 | Thermal property | Melting temperature | 258 | 0 | C
Homopolymer | poly[piperazine-alt-(oxydiacetic acid)] | P070234 | C8H12N2O3 | Polymer Information | SMILES | *N1CCN(CC1)C(=O)COCC(=O)*
Homopolymer | poly{piperazine-alt-[(ethylenedioxy)diacetic acid]} | P070235 | C10H16N2O4 | Thermal property | Melting temperature | 165 | 0 | C
Homopolymer | poly{piperazine-alt-[(ethylenedioxy)diacetic acid]} | P070235 | C10H16N2O4 | Polymer Information | SMILES | *N1CCN(CC1)C(=O)COCCOCC(=O)*
Homopolymer | poly{[2,2'-(ethylenedioxy)bis(ethylamine)]-alt-(piperazine-1,4-diacetic acid)} | P070236 | C14H26N4O4 | Polymer Information | SMILES | *CC(=O)NCCOCCOCCNC(=O)CN1CCN(CC1)*
Homopolymer | poly((hexane-1,6-diamine)-alt-{8,8'-[oxydimethylenebis(1,3-dioxolane-2,4-diyl)]dioctanoic acid}) | P070237 | C30H54N2O7 | Polymer Information | SMILES | *CCCCCCCC(=O)NCCCCCCNC(=O)CCCCCCCC1COC(O1)COCC1OCC(O1)*
Homopolymer | poly[(hexane-1,6-diamine)-alt-(furan-2,5-dicarboxylic acid)] | P070238 | C12H16N2O3 | Thermal property | Melting temperature | 170 | 86.66667 | C
Homopolymer | poly[(hexane-1,6-diamine)-alt-(furan-2,5-dicarboxylic acid)] | P070238 | C12H16N2O3 | Polymer Information | SMILES | *C(=O)NCCCCCCNC(=O)c1ccc(o1)*
Homopolymer | poly[(octane-1,8-diamine)-alt-(furan-2,5-dicarboxylic acid)] | P070239 | C14H20N2O3 | Thermal property | Melting temperature | 125 | 0 | C
Homopolymer | poly[(octane-1,8-diamine)-alt-(furan-2,5-dicarboxylic acid)] | P070239 | C14H20N2O3 | Polymer Information | SMILES | *C(=O)NCCCCCCCCNC(=O)c1ccc(o1)*
Homopolymer | poly[(decane-1,10-diamine)-alt-(furan-2,5-dicarboxylic acid)] | P070240 | C16H24N2O3 | Thermal property | Melting temperature | 130 | 0 | C
Homopolymer | poly[(decane-1,10-diamine)-alt-(furan-2,5-dicarboxylic acid)] | P070240 | C16H24N2O3 | Polymer Information | SMILES | *C(=O)NCCCCCCCCCCNC(=O)c1ccc(o1)*
Homopolymer | poly[(decane-1,10-diamine)-alt-(5-carboxyfuran-2-acetic acid)] | P070242 | C17H26N2O3 | Polymer Information | SMILES | *CC(=O)NCCCCCCCCCCNC(=O)c1ccc(o1)*
Homopolymer | poly[(hexane-1,6-diamine)-alt-(furan-2,5-dipropionic acid)] | P070243 | C16H24N2O3 | Polymer Information | SMILES | *CCC(=O)NCCCCCCNC(=O)CCc1ccc(o1)*
Homopolymer | poly[(decane-1,10-diamine)-alt-(furan-2,5-dipropionic acid)] | P070244 | C20H32N2O3 | Polymer Information | SMILES | *CCC(=O)NCCCCCCCCCCNC(=O)CCc1ccc(o1)*
Homopolymer | poly[(hexane-1,6-diamine)-alt-(4-oxo-4H-pyran-2,6-dicarboxylic acid)] | P070245 | C13H16N2O4 | Polymer Information | SMILES | *C(=O)NCCCCCCNC(=O)c1cc(=O)cc(o1)*
Homopolymer | poly{(hexane-1,6-diamine)-alt-[5-(carboxymethyl)tetrahydrofuran-2-carboxylic acid]} | P070246 | C13H22N2O3 | Polymer Information | SMILES | *CC(=O)NCCCCCCNC(=O)C1CCC(O1)*
Homopolymer | poly{(decane-1,10-diamine)-alt-[5-(carboxymethyl)tetrahydrofuran-2-carboxylic acid]} | P070247 | C17H30N2O3 | Polymer Information | SMILES | *CC(=O)NCCCCCCCCCCNC(=O)C1CCC(O1)*
Homopolymer | poly[ethylenediamine-alt-(tetrahydrofuran-2,5-dipropanoic acid)] | P070248 | C12H20N2O3 | Polymer Information | SMILES | *CCC(=O)NCCNC(=O)CCC1CCC(O1)*
Homopolymer | poly[(butane-1,4-diamine)-alt-(tetrahydrofuran-2,5-dipropanoic acid)] | P070249 | C14H24N2O3 | Polymer Information | SMILES | *CCC(=O)NCCCCNC(=O)CCC1CCC(O1)*
Homopolymer | poly[(pentane-1,5-diamine)-alt-(tetrahydrofuran-2,5-dipropanoic acid)] | P070250 | C15H26N2O3 | Polymer Information | SMILES | *CCC(=O)NCCCCCNC(=O)CCC1CCC(O1)*
Homopolymer | poly[(hexane-1,6-diamine)-alt-(tetrahydrofuran-2,5-dipropanoic acid)] | P070251 | C16H28N2O3 | Polymer Information | SMILES | *CCC(=O)NCCCCCCNC(=O)CCC1CCC(O1)*
Homopolymer | poly[(heptane-1,7-diamine)-alt-(tetrahydrofuran-2,5-dipropanoic acid)] | P070252 | C17H30N2O3 | Polymer Information | SMILES | *CCC(=O)NCCCCCCCNC(=O)CCC1CCC(O1)*
Homopolymer | poly[(octane-1,8-diamine)-alt-(tetrahydrofuran-2,5-dipropanoic acid)] | P070253 | C18H32N2O3 | Polymer Information | SMILES | *CCC(=O)NCCCCCCCCNC(=O)CCC1CCC(O1)*
Homopolymer | poly[(nonane-1,9-diamine)-alt-(tetrahydrofuran-2,5-dipropanoic acid)] | P070254 | C19H34N2O3 | Polymer Information | SMILES | *CCC(=O)NCCCCCCCCCNC(=O)CCC1CCC(O1)*
Homopolymer | poly[(decane-1,10-diamine)-alt-(tetrahydrofuran-2,5-dipropanoic acid)] | P070255 | C20H36N2O3 | Polymer Information | SMILES | *CCC(=O)NCCCCCCCCCCNC(=O)CCC1CCC(O1)*
Homopolymer | poly[(2,2'-oxydiethanol)-alt-(hexane-1,6-diyl diisocyanate)] | P070256 | C12H22N2O5 | Thermal property | Crystallization kinetics r | 82 | 0 | nm/s
Homopolymer | poly[(2,2'-oxydiethanol)-alt-(hexane-1,6-diyl diisocyanate)] | P070256 | C12H22N2O5 | Thermal property | Crystallization kinetics k | 2.88e-08 | 0
Homopolymer | poly[(2,2'-oxydiethanol)-alt-(hexane-1,6-diyl diisocyanate)] | P070256 | C12H22N2O5 | Thermal property | Crystallization kinetics n | 3 | 0
Homopolymer | poly[(2,2'-oxydiethanol)-alt-(hexane-1,6-diyl diisocyanate)] | P070256 | C12H22N2O5 | Thermal property | Crystallization kinetics half time of crystallization | 11430 | 45630000 | second
Homopolymer | poly[(2,2'-oxydiethanol)-alt-(hexane-1,6-diyl diisocyanate)] | P070256 | C12H22N2O5 | Thermal property | Glass transition temperature | -1 | 86.4 | C
Homopolymer | poly[(2,2'-oxydiethanol)-alt-(hexane-1,6-diyl diisocyanate)] | P070256 | C12H22N2O5 | Thermal property | Heat of crystallization | 15.3 | 0 | cal/g
Homopolymer | poly[(2,2'-oxydiethanol)-alt-(hexane-1,6-diyl diisocyanate)] | P070256 | C12H22N2O5 | Thermal property | Heat of fusion | 0.0198 | 0 | kcal/g
Homopolymer | poly[(2,2'-oxydiethanol)-alt-(hexane-1,6-diyl diisocyanate)] | P070256 | C12H22N2O5 | Thermal property | Melting temperature | 126.2 | 98.02 | C
Homopolymer | poly[(2,2'-oxydiethanol)-alt-(hexane-1,6-diyl diisocyanate)] | P070256 | C12H22N2O5 | Thermal property | Specific heat capacity cp | 0.512 | 0.0081096 | cal/(g*C)
Homopolymer | poly[(2,2'-oxydiethanol)-alt-(hexane-1,6-diyl diisocyanate)] | P070256 | C12H22N2O5 | Dilute solution property | Intrinsic viscosity eta | 0.75 | 0 | dl/g
Homopolymer | poly[(2,2'-oxydiethanol)-alt-(hexane-1,6-diyl diisocyanate)] | P070256 | C12H22N2O5 | Polymer Information | SMILES | *CCOCCOC(=O)NCCCCCCNC(=O)O*
Homopolymer | poly[(4,4'-oxydibutanol)-alt-(hexane-1,6-diyl diisocyanate)] | P070257 | C16H30N2O5 | Polymer Information | SMILES | *CCCCOCCCCOC(=O)NCCCCCCNC(=O)O*
Homopolymer | poly{[(2,2'-(ethylenedioxy)diethanol]-alt-(hexane-1,6-diyl diisocyanate)} | P070258 | C14H26N2O6 | Thermal property | Crystallization kinetics k | 0.000162 | 0
Homopolymer | poly{[(2,2'-(ethylenedioxy)diethanol]-alt-(hexane-1,6-diyl diisocyanate)} | P070258 | C14H26N2O6 | Thermal property | Crystallization kinetics n | 2 | 0
Homopolymer | poly{[(2,2'-(ethylenedioxy)diethanol]-alt-(hexane-1,6-diyl diisocyanate)} | P070258 | C14H26N2O6 | Thermal property | Crystallization kinetics half time of crystallization | 2790 | 2881200 | second
Homopolymer | poly{[(2,2'-(ethylenedioxy)diethanol]-alt-(hexane-1,6-diyl diisocyanate)} | P070258 | C14H26N2O6 | Thermal property | Glass transition temperature | -10 | 12.24242 | C
Homopolymer | poly{[(2,2'-(ethylenedioxy)diethanol]-alt-(hexane-1,6-diyl diisocyanate)} | P070258 | C14H26N2O6 | Thermal property | Heat of crystallization | 15.6 | 0 | cal/g
Homopolymer | poly{[(2,2'-(ethylenedioxy)diethanol]-alt-(hexane-1,6-diyl diisocyanate)} | P070258 | C14H26N2O6 | Thermal property | Heat of fusion | 0.01315 | 1.633333e-07 | kcal/g
Homopolymer | poly{[(2,2'-(ethylenedioxy)diethanol]-alt-(hexane-1,6-diyl diisocyanate)} | P070258 | C14H26N2O6 | Thermal property | Melting temperature | 110 | 85.23077 | C
Homopolymer | poly{[(2,2'-(ethylenedioxy)diethanol]-alt-(hexane-1,6-diyl diisocyanate)} | P070258 | C14H26N2O6 | Thermal property | Specific heat capacity cp | 0.486 | 0.025392 | cal/(g*C)
Homopolymer | poly{[(2,2'-(ethylenedioxy)diethanol]-alt-(hexane-1,6-diyl diisocyanate)} | P070258 | C14H26N2O6 | Physicochemical property | Surface tension | 29.65 | 106.8033 | mN/m
Homopolymer | poly{[(2,2'-(ethylenedioxy)diethanol]-alt-(hexane-1,6-diyl diisocyanate)} | P070258 | C14H26N2O6 | Dilute solution property | Intrinsic viscosity eta | 0.55 | 0 | dl/g
Homopolymer | poly{[(2,2'-(ethylenedioxy)diethanol]-alt-(hexane-1,6-diyl diisocyanate)} | P070258 | C14H26N2O6 | Polymer Information | SMILES | *CCOCCOCCOC(=O)NCCCCCCNC(=O)O*
Homopolymer | poly{[4,4'-(1,4-phenylenedioxy)dibutanol]-alt-(octane-1,8-diyl diisocyanate)} | P070260 | C20H30N2O6 | Polymer Information | SMILES | *CCOC(=O)NCCCCCCCCNC(=O)OCCOc1ccc(cc1)O*
Homopolymer | poly(2,5-tetrahydrofurandipropionic anhydride) | P070261 | C10H14O4 | Thermal property | Melting temperature | 135 | 0 | C
Homopolymer | poly(2,5-tetrahydrofurandipropionic anhydride) | P070261 | C10H14O4 | Polymer Information | SMILES | *CCC(=O)OC(=O)CCC1CCC(O1)*
Homopolymer | poly(2,5-furandiproponoic anhydride) | P070262 | C10H10O4 | Thermal property | Melting temperature | 67 | 0 | C
Homopolymer | poly(2,5-furandiproponoic anhydride) | P070262 | C10H10O4 | Polymer Information | SMILES | *CCC(=O)OC(=O)CCc1ccc(o1)*
Homopolymer | poly[(m-carboxyphenoxyl)acetic anhydride] | P070263 | C9H6O4 | Thermal property | Melting temperature | 131 | 18 | C
Homopolymer | poly[(m-carboxyphenoxyl)acetic anhydride] | P070263 | C9H6O4 | Polymer Information | SMILES | *CC(=O)OC(=O)c1cccc(c1)O*
Homopolymer | poly[p-(3-bromocarboxyphenoxy)acetic anhydride] | P070264 | C9H5BrO4 | Thermal property | Melting temperature | 177 | 8 | C
Homopolymer | poly[p-(3-bromocarboxyphenoxy)acetic anhydride] | P070264 | C9H5BrO4 | Polymer Information | SMILES | *CC(=O)OC(=O)c1ccc(cc1Br)O*
Homopolymer | poly[(m-phenylenedioxy)diacetic anhydride] | P070266 | C10H8O5 | Thermal property | Melting temperature | 128.5 | 4.5 | C
Homopolymer | poly[(m-phenylenedioxy)diacetic anhydride] | P070266 | C10H8O5 | Polymer Information | SMILES | *CC(=O)OC(=O)COc1cccc(c1)O*
Homopolymer | poly[(1,4-phenylenedioxy)diacetic acid] | P070267 | C10H8O5 | Thermal property | Glass transition temperature | 70 | 0 | C
Homopolymer | poly[(1,4-phenylenedioxy)diacetic acid] | P070267 | C10H8O5 | Thermal property | Melting temperature | 156.5 | 11.36667 | C
Homopolymer | poly[(1,4-phenylenedioxy)diacetic acid] | P070267 | C10H8O5 | Dilute solution property | Intrinsic viscosity eta | 0.12 | 0 | dl/g
Homopolymer | poly[(1,4-phenylenedioxy)diacetic acid] | P070267 | C10H8O5 | Polymer Information | SMILES | *CC(=O)OC(=O)COc1ccc(cc1)O*
Homopolymer | poly(4,4'-oxydibenzoic acid) | P070268 | C14H8O4 | Thermal property | Melting temperature | 293 | 18 | C
Homopolymer | poly(4,4'-oxydibenzoic acid) | P070268 | C14H8O4 | Polymer Information | SMILES | *Oc1ccc(cc1)C(=O)OC(=O)c1ccc(cc1)*
Homopolymer | poly[4,4'-(methylenedioxy)diebnzoic acid] | P070269 | C15H10O5 | Thermal property | Glass transition temperature | 84 | 0 | C
Homopolymer | poly[4,4'-(methylenedioxy)diebnzoic acid] | P070269 | C15H10O5 | Thermal property | Melting temperature | 220 | 0 | C
Homopolymer | poly[4,4'-(methylenedioxy)diebnzoic acid] | P070269 | C15H10O5 | Polymer Information | SMILES | *COc1ccc(cc1)C(=O)OC(=O)c1ccc(cc1)O*
Homopolymer | poly[3,3'-(ethylenedioxy)dibenzoic acid] | P070270 | C16H12O5 | Thermal property | Melting temperature | 237 | 0 | C
Homopolymer | poly[3,3'-(ethylenedioxy)dibenzoic acid] | P070270 | C16H12O5 | Polymer Information | SMILES | *CCOc1cccc(c1)C(=O)OC(=O)c1cccc(c1)O*
Homopolymer | poly[4,4'-(ethylenedioxy)dibenzoic acid] | P070271 | C16H12O5 | Thermal property | Glass transition temperature | 45 | 0 | C
Homopolymer | poly[4,4'-(ethylenedioxy)dibenzoic acid] | P070271 | C16H12O5 | Thermal property | Melting temperature | 215 | 50.96667 | C
Homopolymer | poly[4,4'-(ethylenedioxy)dibenzoic acid] | P070271 | C16H12O5 | Polymer Information | SMILES | *CCOc1ccc(cc1)C(=O)OC(=O)c1ccc(cc1)O*
Homopolymer | poly[4,4'-(ethylenedioxy)-3,3'-dimethoxydibenzoic anhydride] | P070272 | C18H16O7 | Polymer Information | SMILES | *CCOc1ccc(cc1OC)C(=O)OC(=O)c1ccc(c(c1)OC)O*
Homopolymer | poly[3,3'-(propane-1,3-diyldioxy)dibenzoic acid] | P070273 | C17H14O5 | Thermal property | Glass transition temperature | 53 | 0 | C
Homopolymer | poly[3,3'-(propane-1,3-diyldioxy)dibenzoic acid] | P070273 | C17H14O5 | Thermal property | Melting temperature | 197 | 0 | C
Homopolymer | poly[3,3'-(propane-1,3-diyldioxy)dibenzoic acid] | P070273 | C17H14O5 | Polymer Information | SMILES | *CCCOc1cccc(c1)C(=O)OC(=O)c1cccc(c1)O*
Homopolymer | poly[4,4'-(propane-1,3-diyldioxy)dibenzoic acid] | P070274 | C17H14O5 | Thermal property | Glass transition temperature | 95 | 0 | C
Homopolymer | poly[4,4'-(propane-1,3-diyldioxy)dibenzoic acid] | P070274 | C17H14O5 | Thermal property | Heat of fusion mol conversion | 9.82 | 0 | kcal/mol
Homopolymer | poly[4,4'-(propane-1,3-diyldioxy)dibenzoic acid] | P070274 | C17H14O5 | Thermal property | Melting temperature | 264.5 | 32.96667 | C
Homopolymer | poly[4,4'-(propane-1,3-diyldioxy)dibenzoic acid] | P070274 | C17H14O5 | Tensile property | Elongation at break | 17.2 | 0 | %
Homopolymer | poly[4,4'-(propane-1,3-diyldioxy)dibenzoic acid] | P070274 | C17H14O5 | Tensile property | Tensile modulus | 4.9524 | 0 | GPa
Homopolymer | poly[4,4'-(propane-1,3-diyldioxy)dibenzoic acid] | P070274 | C17H14O5 | Polymer Information | SMILES | *CCCOc1ccc(cc1)C(=O)OC(=O)c1ccc(cc1)O*
Homopolymer | poly[4,4'-(trimethylenedioxy)-3,3'-dimethoxydibenzoic anhydride] | P070275 | C19H18O7 | Polymer Information | SMILES | *CCCOc1ccc(cc1OC)C(=O)OC(=O)c1ccc(c(c1)OC)O*
Homopolymer | poly[3,3'-(butane-1,4-diyldioxy)dibenzoic acid] | P070276 | C18H16O5 | Thermal property | Glass transition temperature | 20 | 0 | C
Homopolymer | poly[3,3'-(butane-1,4-diyldioxy)dibenzoic acid] | P070276 | C18H16O5 | Thermal property | Melting temperature | 197 | 8 | C
Homopolymer | poly[3,3'-(butane-1,4-diyldioxy)dibenzoic acid] | P070276 | C18H16O5 | Polymer Information | SMILES | *CCCCOc1cccc(c1)C(=O)OC(=O)c1cccc(c1)O*
Homopolymer | poly[4,4'-(butane-1,4-diyldioxy)dibenzoic acid] | P070277 | C18H16O5 | Physical property | Density | 1.2835 | 0.0004083333 | g/cm3
Homopolymer | poly[4,4'-(butane-1,4-diyldioxy)dibenzoic acid] | P070277 | C18H16O5 | Physical property | Specific volume | 0.77925 | 0.00015123 | cm3/g
Homopolymer | poly[4,4'-(butane-1,4-diyldioxy)dibenzoic acid] | P070277 | C18H16O5 | Thermal property | Glass transition temperature | 45 | 1200 | C
Homopolymer | poly[4,4'-(butane-1,4-diyldioxy)dibenzoic acid] | P070277 | C18H16O5 | Thermal property | Melting temperature | 198 | 72 | C
Homopolymer | poly[4,4'-(butane-1,4-diyldioxy)dibenzoic acid] | P070277 | C18H16O5 | Polymer Information | SMILES | *CCCCOc1ccc(cc1)C(=O)OC(=O)c1ccc(cc1)O*
Homopolymer | poly[4,4'-(tetramethylenedioxy)-3,3'-dimethoxydibenzoic anhydride] | P070278 | C20H20O7 | Polymer Information | SMILES | *CCCCOc1ccc(cc1OC)C(=O)OC(=O)c1ccc(c(c1)OC)O*
Homopolymer | poly[4,4'-(pentane-1,5-diyldioxy)dibenzoic acid] | P070279 | C19H18O5 | Thermal property | Glass transition temperature | 53 | 0 | C
Homopolymer | poly[4,4'-(pentane-1,5-diyldioxy)dibenzoic acid] | P070279 | C19H18O5 | Thermal property | Melting temperature | 184.5 | 24.5 | C
Homopolymer | poly[4,4'-(pentane-1,5-diyldioxy)dibenzoic acid] | P070279 | C19H18O5 | Polymer Information | SMILES | *CCCCCOc1ccc(cc1)C(=O)OC(=O)c1ccc(cc1)O*
Homopolymer | 3,3'-(pentane-1,5-diyldioxy)dibenzoic acid | P070280 | C19H18O5 | Thermal property | Glass transition temperature | 61 | 0 | C
Homopolymer | 3,3'-(pentane-1,5-diyldioxy)dibenzoic acid | P070280 | C19H18O5 | Thermal property | Melting temperature | 176 | 0 | C
Homopolymer | 3,3'-(pentane-1,5-diyldioxy)dibenzoic acid | P070280 | C19H18O5 | Polymer Information | SMILES | *CCCCCOc1cccc(c1)C(=O)OC(=O)c1cccc(c1)O*
Homopolymer | poly[3,3'-(hexane-1,6-diyldioxy)dibenzoic acid] | P070281 | C20H20O5 | Thermal property | Melting temperature | 157 | 0 | C
Homopolymer | poly[3,3'-(hexane-1,6-diyldioxy)dibenzoic acid] | P070281 | C20H20O5 | Polymer Information | SMILES | *CCCCCCOc1cccc(c1)C(=O)OC(=O)c1cccc(c1)O*
Homopolymer | poly[4,4'-(hexane-1,6-diyldioxy)dibenzoic acid] | P070282 | C20H20O5 | Physical property | Density | 1.233 | 0 | g/cm3
Homopolymer | poly[4,4'-(hexane-1,6-diyldioxy)dibenzoic acid] | P070282 | C20H20O5 | Physical property | Specific volume | 0.811 | 0 | cm3/g
Homopolymer | poly[4,4'-(hexane-1,6-diyldioxy)dibenzoic acid] | P070282 | C20H20O5 | Thermal property | Glass transition temperature | 47 | 0 | C
Homopolymer | poly[4,4'-(hexane-1,6-diyldioxy)dibenzoic acid] | P070282 | C20H20O5 | Thermal property | Melting temperature | 150 | 65.33333 | C
Homopolymer | poly[4,4'-(hexane-1,6-diyldioxy)dibenzoic acid] | P070282 | C20H20O5 | Polymer Information | SMILES | *CCCCCCOc1ccc(cc1)C(=O)OC(=O)c1ccc(cc1)O*
Homopolymer | poly[4,4'-(oxydimethylene)dibenzoic acid] | P070283 | C16H12O6 | Thermal property | Glass transition temperature | 57 | 33.33333 | C
Homopolymer | poly[4,4'-(oxydimethylene)dibenzoic acid] | P070283 | C16H12O6 | Thermal property | Melting temperature | 192 | 0 | C
Homopolymer | poly[4,4'-(oxydimethylene)dibenzoic acid] | P070283 | C16H12O6 | Polymer Information | SMILES | *COCOc1ccc(cc1)C(=O)OC(=O)c1ccc(cc1)O*
Homopolymer | poly{4,4'-[oxybis(ethyleneoxy)]dibenzoic acid} | P070284 | C18H16O6 | Thermal property | Glass transition temperature | 41 | 0 | C
Homopolymer | poly{4,4'-[oxybis(ethyleneoxy)]dibenzoic acid} | P070284 | C18H16O6 | Thermal property | Melting temperature | 186.5 | 24.5 | C
Homopolymer | poly{4,4'-[oxybis(ethyleneoxy)]dibenzoic acid} | P070284 | C18H16O6 | Polymer Information | SMILES | *CCOCCOc1ccc(cc1)C(=O)OC(=O)c1ccc(cc1)O*
Homopolymer | poly{[1-methylethane-1,1-diylbis(4,1-phenyleneoxy)]diacetic acid} | P070285 | C19H18O5 | Thermal property | Glass transition temperature | 105 | 0 | C
Homopolymer | poly{[1-methylethane-1,1-diylbis(4,1-phenyleneoxy)]diacetic acid} | P070285 | C19H18O5 | Thermal property | Melting temperature | 199 | 12 | C
Homopolymer | poly{[1-methylethane-1,1-diylbis(4,1-phenyleneoxy)]diacetic acid} | P070285 | C19H18O5 | Dilute solution property | Intrinsic viscosity eta | 0.21 | 0 | dl/g
Homopolymer | poly{[1-methylethane-1,1-diylbis(4,1-phenyleneoxy)]diacetic acid} | P070285 | C19H18O5 | Polymer Information | SMILES | *CC(=O)OC(=O)COc1ccc(cc1)C(c1ccc(cc1)O*)(C)C
Homopolymer | poly{(isophthaloyl dichloride)-alt-[(1,4-phenylenedioxy)diacetic acid]} | P070286 | C18H12O8 | Thermal property | Melting temperature | 294.5 | 12.5 | C
Homopolymer | poly{(isophthaloyl dichloride)-alt-[(1,4-phenylenedioxy)diacetic acid]} | P070286 | C18H12O8 | Polymer Information | SMILES | *CC(=O)OC(=O)c1cccc(c1)C(=O)OC(=O)COc1ccc(cc1)O*
Homopolymer | poly{(terephthaloyl dichloride)-alt-[(1,4-phenylenedioxy)diacetic acid]} | P070287 | C18H12O8 | Thermal property | Heat of fusion mol conversion | 3.38 | 0 | kcal/mol
Homopolymer | poly{(terephthaloyl dichloride)-alt-[(1,4-phenylenedioxy)diacetic acid]} | P070287 | C18H12O8 | Thermal property | Melting temperature | 316.5 | 26.25 | C
Homopolymer | poly{(terephthaloyl dichloride)-alt-[(1,4-phenylenedioxy)diacetic acid]} | P070287 | C18H12O8 | Polymer Information | SMILES | *CC(=O)OC(=O)c1ccc(cc1)C(=O)OC(=O)COc1ccc(cc1)O*
Homopolymer | poly[4,4'-(methylenedioxy)-3,3'-dimethoxydibenzoic terephthalic anhydride] | P070288 | C25H18O10 | Polymer Information | SMILES | *COc1ccc(cc1OC)C(=O)OC(=O)c1ccc(cc1)C(=O)OC(=O)c1ccc(c(c1)OC)O*
Homopolymer | poly{(isophthaloyl dichloride)-alt-[4,4'-(ethylenedioxy)dibenzoic acid]} | P070290 | C24H16O8 | Thermal property | Melting temperature | 137.5 | 12.5 | C
Homopolymer | poly{(isophthaloyl dichloride)-alt-[4,4'-(ethylenedioxy)dibenzoic acid]} | P070290 | C24H16O8 | Polymer Information | SMILES | *CCOc1ccc(cc1)C(=O)OC(=O)c1cccc(c1)C(=O)OC(=O)c1ccc(cc1)O*
Homopolymer | poly{(phthaloyl dichloride)-alt-[4,4'-(ethylenedioxy)dibenzoic acid]} | P070291 | C24H16O8 | Thermal property | Melting temperature | 90 | 200 | C
Homopolymer | poly{(phthaloyl dichloride)-alt-[4,4'-(ethylenedioxy)dibenzoic acid]} | P070291 | C24H16O8 | Polymer Information | SMILES | *CCOc1ccc(cc1)C(=O)OC(=O)c1ccccc1C(=O)OC(=O)c1ccc(cc1)O*
Homopolymer | poly{(terephthaloyl dichloride)-alt-[4,4'-(ethylenedioxy)dibenzoic acid]} | P070292 | C24H16O8 | Thermal property | Melting temperature | 207 | 11.58333 | C
Homopolymer | poly{(terephthaloyl dichloride)-alt-[4,4'-(ethylenedioxy)dibenzoic acid]} | P070292 | C24H16O8 | Polymer Information | SMILES | *CCOc1ccc(cc1)C(=O)OC(=O)c1ccc(cc1)C(=O)OC(=O)c1ccc(cc1)O*
Homopolymer | poly[isophthalic 4,4'-(methylenedioxy)-3,3'-dimethoxydibenzoic anhydride] | P070293 | C25H18O10 | Polymer Information | SMILES | *COc1ccc(cc1OC)C(=O)OC(=O)c1cccc(c1)C(=O)OC(=O)c1ccc(c(c1)OC)O*
Homopolymer | poly{(terephthaloyl dichloride)-alt-[4,4'-(propane-1,3-diyldioxy)dibenzoic acid]} | P070295 | C25H18O8 | Thermal property | Heat of fusion mol conversion | 2.28 | 0 | kcal/mol
Homopolymer | poly{(terephthaloyl dichloride)-alt-[4,4'-(propane-1,3-diyldioxy)dibenzoic acid]} | P070295 | C25H18O8 | Thermal property | Melting temperature | 282.5 | 4.333333 | C
Homopolymer | poly{(terephthaloyl dichloride)-alt-[4,4'-(propane-1,3-diyldioxy)dibenzoic acid]} | P070295 | C25H18O8 | Polymer Information | SMILES | *CCCOc1ccc(cc1)C(=O)OC(=O)c1ccc(cc1)C(=O)OC(=O)c1ccc(cc1)O*
Homopolymer | poly{(isophthaloyl dichloride)-alt-[4,4'-(propane-1,3-diyldioxy)dibenzoic acid]} | P070296 | C25H18O8 | Thermal property | Melting temperature | 160 | 50 | C
Homopolymer | poly{(isophthaloyl dichloride)-alt-[4,4'-(propane-1,3-diyldioxy)dibenzoic acid]} | P070296 | C25H18O8 | Polymer Information | SMILES | *CCCOc1ccc(cc1)C(=O)OC(=O)c1cccc(c1)C(=O)OC(=O)c1ccc(cc1)O*
Homopolymer | poly{(terephthaloyl dichloride)-alt-[3,3'-dimethoxy-4,4'-(propane-1,3-diyldioxy)dibenzoic acid]} | P070297 | C27H22O10 | Thermal property | Melting temperature | 252 | 18 | C
Homopolymer | poly{(terephthaloyl dichloride)-alt-[3,3'-dimethoxy-4,4'-(propane-1,3-diyldioxy)dibenzoic acid]} | P070297 | C27H22O10 | Polymer Information | SMILES | *CCCOc1ccc(cc1OC)C(=O)OC(=O)c1ccc(cc1)C(=O)OC(=O)c1ccc(c(c1)OC)O*
Homopolymer | poly{(isophthaloyl dichloride)-alt-[3,3'-dimethoxy-4,4'-(propane-1,3-diyldioxy)dibenzoic acid]} | P070298 | C27H22O10 | Thermal property | Melting temperature | 209 | 98 | C
Homopolymer | poly{(isophthaloyl dichloride)-alt-[3,3'-dimethoxy-4,4'-(propane-1,3-diyldioxy)dibenzoic acid]} | P070298 | C27H22O10 | Polymer Information | SMILES | *CCCOc1ccc(cc1OC)C(=O)OC(=O)c1cccc(c1)C(=O)OC(=O)c1ccc(c(c1)OC)O*
Homopolymer | poly[isophthalic 4,4'-(tetramethylenedioxy)dibenzoic anhydride] | P070300 | C26H20O8 | Polymer Information | SMILES | *CCCCOc1ccc(cc1)C(=O)OC(=O)c1cccc(c1)C(=O)OC(=O)c1ccc(cc1)O*
Homopolymer | poly[terephthalic 4,4'-(tetramethylenedioxy)dibenzoic anhydride] | P070301 | C26H20O8 | Polymer Information | SMILES | *CCCCOc1ccc(cc1)C(=O)OC(=O)c1ccc(cc1)C(=O)OC(=O)c1ccc(cc1)O*
Homopolymer | poly{[4,4'-(propane-1,3-diyldioxy)dibenzoic acid]-alt-[(1,4-phenylenedioxy)diacetyl chloride]} | P070302 | C27H22O10 | Thermal property | Melting temperature | 255 | 50 | C
Homopolymer | poly{[4,4'-(propane-1,3-diyldioxy)dibenzoic acid]-alt-[(1,4-phenylenedioxy)diacetyl chloride]} | P070302 | C27H22O10 | Polymer Information | SMILES | *CC(=O)OC(=O)c1ccc(cc1)OCCCOc1ccc(cc1)C(=O)OC(=O)COc1ccc(cc1)O*
Homopolymer | poly((terephthaloyl dichloride)-alt-{[1-methylethane-1,1-diylbis(4,1-phenyleneoxy)]diacetic acid}) | P070303 | C27H22O8 | Thermal property | Melting temperature | 260.5 | 66.91667 | C
Homopolymer | poly((terephthaloyl dichloride)-alt-{[1-methylethane-1,1-diylbis(4,1-phenyleneoxy)]diacetic acid}) | P070303 | C27H22O8 | Polymer Information | SMILES | *CC(=O)OC(=O)c1ccc(cc1)C(=O)OC(=O)COc1ccc(cc1)C(c1ccc(cc1)O*)(C)C
Homopolymer | poly((isophthaloyl dichloride)-alt-{[1-methylethane-1,1-diylbis(4,1-phenyleneoxy)]diacetic acid}) | P070304 | C27H22O8 | Thermal property | Melting temperature | 60 | 50 | C
Homopolymer | poly((isophthaloyl dichloride)-alt-{[1-methylethane-1,1-diylbis(4,1-phenyleneoxy)]diacetic acid}) | P070304 | C27H22O8 | Polymer Information | SMILES | *CC(=O)OC(=O)c1cccc(c1)C(=O)OC(=O)COc1ccc(cc1)C(c1ccc(cc1)O*)(C)C
Homopolymer | poly[(4,4'-oxydiphenol)-alt-phosgene] | P070305 | C13H8O4 | Thermal property | Glass transition temperature | 118 | 0 | C
Homopolymer | poly[(4,4'-oxydiphenol)-alt-phosgene] | P070305 | C13H8O4 | Thermal property | Melting temperature | 232.5 | 7.5 | C
Homopolymer | poly[(4,4'-oxydiphenol)-alt-phosgene] | P070305 | C13H8O4 | Polymer Information | SMILES | *Oc1ccc(cc1)Oc1ccc(cc1)OC(=O)*
Homopolymer | poly[(1,4-diacetylbenzene)-alt-(6,6''-diamino-3,3''-oxydibenzophenone)] | P070306 | C36H22N2O | Thermal property | Glass transition temperature | 300 | 0 | C
Homopolymer | poly[(1,4-diacetylbenzene)-alt-(6,6''-diamino-3,3''-oxydibenzophenone)] | P070306 | C36H22N2O | Thermal property | Melting temperature | 455 | 0 | C
Homopolymer | poly[(1,4-diacetylbenzene)-alt-(6,6''-diamino-3,3''-oxydibenzophenone)] | P070306 | C36H22N2O | Polymer Information | SMILES | *c1ccc(cc1)c1ccc2c(c1)c(cc(n2)Oc1nc2ccc(cc2c(c1)c1ccccc1)*)c1ccccc1
Homopolymer | poly[(4,4'-diacetylbiphenyl)-alt-(6,6''-diamino-3,3''-oxydibenzophenone)] | P070307 | C42H26N2O | Thermal property | Glass transition temperature | 308 | 0 | C
Homopolymer | poly[(4,4'-diacetylbiphenyl)-alt-(6,6''-diamino-3,3''-oxydibenzophenone)] | P070307 | C42H26N2O | Thermal property | Melting temperature | 480 | 0 | C
Homopolymer | poly[(4,4'-diacetylbiphenyl)-alt-(6,6''-diamino-3,3''-oxydibenzophenone)] | P070307 | C42H26N2O | Polymer Information | SMILES | *c1ccc(cc1)c1ccc(cc1)c1ccc2c(c1)c(cc(n2)Oc1nc2ccc(cc2c(c1)c1ccccc1)*)c1ccccc1
Homopolymer | poly{[1,1'-(oxydi-4,1-phenylene)bisethanone]-alt-(2,2'-dibenzoyl-4,4'-oxydianiline)} | P070308 | C42H26N2O2 | Thermal property | Glass transition temperature | 268.5 | 8.333333 | C
Homopolymer | poly{[1,1'-(oxydi-4,1-phenylene)bisethanone]-alt-(2,2'-dibenzoyl-4,4'-oxydianiline)} | P070308 | C42H26N2O2 | Thermal property | Melting temperature | 448 | 0 | C
Homopolymer | poly{[1,1'-(oxydi-4,1-phenylene)bisethanone]-alt-(2,2'-dibenzoyl-4,4'-oxydianiline)} | P070308 | C42H26N2O2 | Polymer Information | SMILES | *c1ccc(cc1)Oc1ccc(cc1)c1ccc2c(c1)c(cc(n2)Oc1nc2ccc(cc2c(c1)c1ccccc1)*)c1ccccc1
Homopolymer | poly{[4,4'-(1-methylethane-1,1-diyl)diphenol]-alt-(3,6-dichloropyridazine)} | P070309 | C19H16N2O2 | Thermal property | Glass transition temperature | 180 | 0 | C
Homopolymer | poly{[4,4'-(1-methylethane-1,1-diyl)diphenol]-alt-(3,6-dichloropyridazine)} | P070309 | C19H16N2O2 | Thermal property | Melting temperature | 250 | 0 | C
Homopolymer | poly{[4,4'-(1-methylethane-1,1-diyl)diphenol]-alt-(3,6-dichloropyridazine)} | P070309 | C19H16N2O2 | Polymer Information | SMILES | *Oc1ccc(cc1)C(c1ccc(cc1)Oc1ccc(nn1)*)(C)C
Homopolymer | poly({bis[(4-phenylglyoxalyl)phenyl]ether}-alt-(biphenyl-3,3',4,4'-tetramine)) | P070310 | C40H24N4O | Thermal property | Glass transition temperature | 306 | 2940 | C
Homopolymer | poly({bis[(4-phenylglyoxalyl)phenyl]ether}-alt-(biphenyl-3,3',4,4'-tetramine)) | P070310 | C40H24N4O | Thermal property | Thermal decomposition temperature | 552.5 | 242.8571 | C
Homopolymer | poly({bis[(4-phenylglyoxalyl)phenyl]ether}-alt-(biphenyl-3,3',4,4'-tetramine)) | P070310 | C40H24N4O | Thermal property | Isothermal weight loss temperature | 371 | 0 | C
Homopolymer | poly({bis[(4-phenylglyoxalyl)phenyl]ether}-alt-(biphenyl-3,3',4,4'-tetramine)) | P070310 | C40H24N4O | Thermal property | Isothermal weight loss time | 150 | 3333.333 | hour
Homopolymer | poly({bis[(4-phenylglyoxalyl)phenyl]ether}-alt-(biphenyl-3,3',4,4'-tetramine)) | P070310 | C40H24N4O | Thermal property | Specific heat capacity cp | 0.286 | 0 | cal/(g*C)
Homopolymer | poly({bis[(4-phenylglyoxalyl)phenyl]ether}-alt-(biphenyl-3,3',4,4'-tetramine)) | P070310 | C40H24N4O | Tensile property | Dynamic mechanical properties storage modulus | 0.8 | 0 | GPa
Homopolymer | poly({bis[(4-phenylglyoxalyl)phenyl]ether}-alt-(biphenyl-3,3',4,4'-tetramine)) | P070310 | C40H24N4O | Tensile property | Dynamic mechanical properties loss modulus | 0.07 | 0 | GPa
Homopolymer | poly({bis[(4-phenylglyoxalyl)phenyl]ether}-alt-(biphenyl-3,3',4,4'-tetramine)) | P070310 | C40H24N4O | Polymer Information | SMILES | *c1ccc(cc1)Oc1ccc(cc1)c1nc2ccc(cc2nc1c1ccccc1)c1ccc2c(c1)nc(c(n2)*)c1ccccc1
Homopolymer | poly[(4,4'-isopropylidenediphenylenedioxy)diacetic 3,4-pyridine dicarboxylic anhydride] | P070311 | C26H21NO8 | Polymer Information | SMILES | O=C(OC(=O)c1ccncc1*)COc1ccc(cc1)C(c1ccc(cc1)OCC(=O)OC(=O)*)(C)C
Homopolymer | poly[oxy(dimethylsilanediyl)-1,4-phenyleneoxy-1,4-phenylene(dimethylsilanediyl)] | P070312 | C16H20O2Si2 | Polymer Information | SMILES | *O[Si](c1ccc(cc1)Oc1ccc(cc1)[Si](C)(C)*)(C)C
Homopolymer | poly{[bis-p-(dimethylhydroxysilyl)phenyl ether]-alt-(nonamethyl-1-aza-3,5,7-trioxa-2,4,6,8-tetrasilacyclooctane)} | P070313 | C24H44O6Si6 | Thermal property | Glass transition temperature | -65 | 0 | C
Homopolymer | poly{[bis-p-(dimethylhydroxysilyl)phenyl ether]-alt-(nonamethyl-1-aza-3,5,7-trioxa-2,4,6,8-tetrasilacyclooctane)} | P070313 | C24H44O6Si6 | Tensile property | Dynamic mechanical properties loss tangent | 0.04 | 0
Homopolymer | poly{[bis-p-(dimethylhydroxysilyl)phenyl ether]-alt-(nonamethyl-1-aza-3,5,7-trioxa-2,4,6,8-tetrasilacyclooctane)} | P070313 | C24H44O6Si6 | Tensile property | Elongation at break | 156 | 0 | %
Homopolymer | poly{[bis-p-(dimethylhydroxysilyl)phenyl ether]-alt-(nonamethyl-1-aza-3,5,7-trioxa-2,4,6,8-tetrasilacyclooctane)} | P070313 | C24H44O6Si6 | Tensile property | Tensile modulus | 1.96 | 0 | GPa
Homopolymer | poly{[bis-p-(dimethylhydroxysilyl)phenyl ether]-alt-(nonamethyl-1-aza-3,5,7-trioxa-2,4,6,8-tetrasilacyclooctane)} | P070313 | C24H44O6Si6 | Tensile property | Tensile stress strength at break | 0.064 | 0 | GPa
Homopolymer | poly{[bis-p-(dimethylhydroxysilyl)phenyl ether]-alt-(nonamethyl-1-aza-3,5,7-trioxa-2,4,6,8-tetrasilacyclooctane)} | P070313 | C24H44O6Si6 | Tensile property | Tensile stress strength at yield | 0.0672 | 0 | GPa
Homopolymer | poly{[bis-p-(dimethylhydroxysilyl)phenyl ether]-alt-(nonamethyl-1-aza-3,5,7-trioxa-2,4,6,8-tetrasilacyclooctane)} | P070313 | C24H44O6Si6 | Polymer Information | SMILES | *O[Si](O[Si](O[Si](O[Si](O[Si](c1ccc(cc1)Oc1ccc(cc1)[Si](C)(C)*)(C)C)(C)C)(C)C)(C)C)(C)C
Homopolymer | poly{[bis-p-(dimethylhydroxysilyl)phenyl ether]-alt-(heptamethyl-1-aza-3,5-dioxa-2,4,6-trisilacyclohexane)} | P070314 | C22H38O5Si5 | Thermal property | Glass transition temperature | -52 | 0 | C
Homopolymer | poly{[bis-p-(dimethylhydroxysilyl)phenyl ether]-alt-(heptamethyl-1-aza-3,5-dioxa-2,4,6-trisilacyclohexane)} | P070314 | C22H38O5Si5 | Thermal property | Thermal decomposition temperature | 500 | 0 | C
Homopolymer | poly{[bis-p-(dimethylhydroxysilyl)phenyl ether]-alt-(heptamethyl-1-aza-3,5-dioxa-2,4,6-trisilacyclohexane)} | P070314 | C22H38O5Si5 | Thermal property | Thermal decomposition weight loss | 10 | 0 | %
Homopolymer | poly{[bis-p-(dimethylhydroxysilyl)phenyl ether]-alt-(heptamethyl-1-aza-3,5-dioxa-2,4,6-trisilacyclohexane)} | P070314 | C22H38O5Si5 | Polymer Information | SMILES | *O[Si](O[Si](O[Si](O[Si](c1ccc(cc1)Oc1ccc(cc1)[Si](C)(C)*)(C)C)(C)C)(C)C)(C)C
Homopolymer | poly({bis[p-(dimethylhydroxysilyl)phenyl] ether}-alt-(decamethyl-1,5-dioxa-3,7-diaza-2,4,6,8-tetrasilacyclooctane)) | P070315 | C20H32O4Si4 | Thermal property | Glass transition temperature | -37 | 0 | C
Homopolymer | poly({bis[p-(dimethylhydroxysilyl)phenyl] ether}-alt-(decamethyl-1,5-dioxa-3,7-diaza-2,4,6,8-tetrasilacyclooctane)) | P070315 | C20H32O4Si4 | Thermal property | Thermal decomposition temperature | 540 | 0 | C
Homopolymer | poly({bis[p-(dimethylhydroxysilyl)phenyl] ether}-alt-(decamethyl-1,5-dioxa-3,7-diaza-2,4,6,8-tetrasilacyclooctane)) | P070315 | C20H32O4Si4 | Thermal property | Thermal decomposition weight loss | 10 | 0 | %
Homopolymer | poly({bis[p-(dimethylhydroxysilyl)phenyl] ether}-alt-(decamethyl-1,5-dioxa-3,7-diaza-2,4,6,8-tetrasilacyclooctane)) | P070315 | C20H32O4Si4 | Polymer Information | SMILES | *O[Si](O[Si](O[Si](c1ccc(cc1)Oc1ccc(cc1)[Si](C)(C)*)(C)C)(C)C)(C)C
Homopolymer | polyethersulfone(PES) | P070316 | C12H8O3S | Physical property | Density | 1.3658 | 0.001676345 | g/cm3
Homopolymer | polyethersulfone(PES) | P070316 | C12H8O3S | Physical property | Specific volume | 0.73217 | 0.0005237555 | cm3/g
Homopolymer | polyethersulfone(PES) | P070316 | C12H8O3S | Thermal property | Glass transition temperature | 225 | 320.8601 | C
Homopolymer | polyethersulfone(PES) | P070316 | C12H8O3S | Thermal property | Thermal decomposition temperature | 529.405 | 9896.837 | C
Homopolymer | polyethersulfone(PES) | P070316 | C12H8O3S | Thermal property | Thermal decomposition weight loss | 20 | 844.6936 | %
Homopolymer | polyethersulfone(PES) | P070316 | C12H8O3S | Thermal property | Isothermal weight loss temperature | 400 | 8571.429 | C
Homopolymer | polyethersulfone(PES) | P070316 | C12H8O3S | Thermal property | Isothermal weight loss time | 15 | 72.57143 | hour
Homopolymer | polyethersulfone(PES) | P070316 | C12H8O3S | Thermal property | Specific heat capacity cp | 0.334 | 0 | cal/(g*C)
Homopolymer | polyethersulfone(PES) | P070316 | C12H8O3S | Thermal property | Thermal conductivity | 0.19 | 0.0005333333 | W/(m*K)
Homopolymer | polyethersulfone(PES) | P070316 | C12H8O3S | Thermal property | Thermal diffusivity | 1.42e-07 | 0 | m2/s
Homopolymer | polyethersulfone(PES) | P070316 | C12H8O3S | Electric property | Dielectric constant ac | 2.66 | 0.002293333
Homopolymer | polyethersulfone(PES) | P070316 | C12H8O3S | Electric property | Electric conductivity | 1.515e-12 | 2.9403e-24 | 1/(ohm*cm)
Homopolymer | polyethersulfone(PES) | P070316 | C12H8O3S | Electric property | Volume resistivity | 300000000000 | 2.6582e+26 | ohm*cm
Homopolymer | polyethersulfone(PES) | P070316 | C12H8O3S | Physicochemical property | Gas diffusion coefficient d | 3.3e-09 | 1.865867e-17 | cm2/s
Homopolymer | polyethersulfone(PES) | P070316 | C12H8O3S | Physicochemical property | Gas permeability coefficient p | 5.26e-14 | 6.288609e-26 | cm3(STP)cm/(cm2*s*Pa)
Homopolymer | polyethersulfone(PES) | P070316 | C12H8O3S | Physicochemical property | Gas solubility coefficient s | 2.62e-05 | 3.086389e-10 | cm3(STP)/(cm3*Pa)
Homopolymer | polyethersulfone(PES) | P070316 | C12H8O3S | Physicochemical property | Surface tension | 38.98 | 72.72011 | mN/m
Homopolymer | polyethersulfone(PES) | P070316 | C12H8O3S | Physicochemical property | Water absorption | 20 | 1088.20664 | wt%
Homopolymer | polyethersulfone(PES) | P070316 | C12H8O3S | Physicochemical property | Contact angle | 79.6 | 223.1307 | degree
Homopolymer | polyethersulfone(PES) | P070316 | C12H8O3S | Dilute solution property | Intrinsic viscosity eta | 0.469 | 97.04234 | dl/g
Homopolymer | polyethersulfone(PES) | P070316 | C12H8O3S | Tensile property | Dynamic mechanical properties storage modulus | 1.54 | 0.3656267 | GPa
Homopolymer | polyethersulfone(PES) | P070316 | C12H8O3S | Tensile property | Dynamic mechanical properties loss modulus | 0.2 | 0 | GPa
Homopolymer | polyethersulfone(PES) | P070316 | C12H8O3S | Tensile property | Dynamic mechanical properties loss tangent | 0.016 | 1.5717366
Homopolymer | polyethersulfone(PES) | P070316 | C12H8O3S | Tensile property | Elongation at break | 15.29 | 236.7728 | %
Homopolymer | polyethersulfone(PES) | P070316 | C12H8O3S | Tensile property | Tensile modulus | 1.43 | 0.983296 | GPa
Homopolymer | polyethersulfone(PES) | P070316 | C12H8O3S | Tensile property | Tensile stress strength at break | 0.0426 | 0.0005586535 | GPa
Homopolymer | polyethersulfone(PES) | P070316 | C12H8O3S | Tensile property | Tensile stress strength at yield | 0.0224 | 0.00119557 | GPa
Homopolymer | polyethersulfone(PES) | P070316 | C12H8O3S | Shear property | Dynamic shear properties storage modulus | 1.12 | 0 | GPa
Homopolymer | polyethersulfone(PES) | P070316 | C12H8O3S | Shear property | Dynamic shear properties loss tangent | 2.15 | 0
Homopolymer | polyethersulfone(PES) | P070316 | C12H8O3S | Flexural property | Dynamic flexural properties storage modulus | 1.38 | 0 | GPa
Homopolymer | polyethersulfone(PES) | P070316 | C12H8O3S | Flexural property | Dynamic flexural properties loss tanget | 0.02035 | 0.00014283
Homopolymer | polyethersulfone(PES) | P070316 | C12H8O3S | Flexural property | Flexural modulus | 2.69 | 34.6019 | GPa
Homopolymer | polyethersulfone(PES) | P070316 | C12H8O3S | Flexural property | Flexural stress strength at break | 0.145 | 0.009554871 | GPa
Homopolymer | polyethersulfone(PES) | P070316 | C12H8O3S | Flexural property | Flexural stress strength at yield | 0.14 | 0 | GPa
Homopolymer | polyethersulfone(PES) | P070316 | C12H8O3S | Heat characteristics | Deflection temperature under load hdt | 203 | 517.0667 | C
Homopolymer | polyethersulfone(PES) | P070316 | C12H8O3S | Impact strength | Charpy impact | 43 | 616.3478 | kJ/m2
Homopolymer | polyethersulfone(PES) | P070316 | C12H8O3S | Heat resistance and combustion | Oxygen index | 30.2 | 23.21357 | %
Homopolymer | polyethersulfone(PES) | P070316 | C12H8O3S | Other physical property | G value | 0.07 | 0.0003466667 | events/100ev
Homopolymer | polyethersulfone(PES) | P070316 | C12H8O3S | Other physical property | Radiation resistance | 165.5 | 17862.62 | Mrad
Homopolymer | polyethersulfone(PES) | P070316 | C12H8O3S | Polymer Information | SMILES | *Oc1ccc(cc1)S(=O)(=O)c1ccc(cc1)*
Homopolymer | polyethersulfone | P070317 | C27H22O4S | Physical property | Density | 1.24 | 0.0004605184 | g/cm3
Homopolymer | polyethersulfone | P070317 | C27H22O4S | Physical property | Specific volume | 0.80675 | 0.0002129659 | cm3/g
Homopolymer | polyethersulfone | P070317 | C27H22O4S | Optical property | Refractive index | 1.6329 | 0.001547692
Homopolymer | polyethersulfone | P070317 | C27H22O4S | Thermal property | Crystallization temperature | 223 | 0 | C
Homopolymer | polyethersulfone | P070317 | C27H22O4S | Thermal property | Glass transition temperature | 186 | 396.7984 | C
Homopolymer | polyethersulfone | P070317 | C27H22O4S | Thermal property | Thermal decomposition temperature | 502 | 7365.825 | C
Homopolymer | polyethersulfone | P070317 | C27H22O4S | Thermal property | Thermal decomposition weight loss | 10 | 470.7088 | %
Homopolymer | polyethersulfone | P070317 | C27H22O4S | Thermal property | Isothermal weight loss temperature | 400 | 0 | C
Homopolymer | polyethersulfone | P070317 | C27H22O4S | Thermal property | Isothermal weight loss time | 15 | 89.625 | hour
Homopolymer | polyethersulfone | P070317 | C27H22O4S | Thermal property | Melting temperature | 246 | 1307.45 | C
Homopolymer | polyethersulfone | P070317 | C27H22O4S | Thermal property | Specific heat capacity cp | 0.385 | 0 | cal/(g*C)
Homopolymer | polyethersulfone | P070317 | C27H22O4S | Thermal property | Thermal diffusivity | 1.33e-07 | 0 | m2/s
Homopolymer | polyethersulfone | P070317 | C27H22O4S | Electric property | Dielectric constant ac | 3.335 | 0.3324389
Homopolymer | polyethersulfone | P070317 | C27H22O4S | Electric property | Dielectric loss factor | 0.2285 | 1.881314
Homopolymer | polyethersulfone | P070317 | C27H22O4S | Electric property | Dielectric loss tangent | 0.0087 | 0.001276385
Homopolymer | polyethersulfone | P070317 | C27H22O4S | Electric property | Electric conductivity | 2.36e-08 | 1.738415e-07 | 1/(ohm*cm)
Homopolymer | polyethersulfone | P070317 | C27H22O4S | Electric property | Volume resistivity | 42400000 | 1.0796e+35 | ohm*cm
Homopolymer | polyethersulfone | P070317 | C27H22O4S | Physicochemical property | Cohesive energy density | 83.08 | 1487.627 | cal/cm3
Homopolymer | polyethersulfone | P070317 | C27H22O4S | Physicochemical property | Gas diffusion coefficient d | 1.8e-08 | 1.253774e-13 | cm2/s
Homopolymer | polyethersulfone | P070317 | C27H22O4S | Physicochemical property | Gas permeability coefficient p | 1.1e-13 | 1.068678e-25 | cm3(STP)cm/(cm2*s*Pa)
Homopolymer | polyethersulfone | P070317 | C27H22O4S | Physicochemical property | Gas solubility coefficient s | 6.62e-06 | 2.004716e-10 | cm3(STP)/(cm3*Pa)
Homopolymer | polyethersulfone | P070317 | C27H22O4S | Physicochemical property | Hansen parameter delta-d: dispersion component | 19.02 | 0 | (J/cm3)1/2
Homopolymer | polyethersulfone | P070317 | C27H22O4S | Physicochemical property | Hansen parameter delta-h: hydrogen bonding | 6.13 | 0 | (J/cm3)1/2
Homopolymer | polyethersulfone | P070317 | C27H22O4S | Physicochemical property | Hansen parameter delta p polar | 5.9 | 0 | (J/cm3)1/2
Homopolymer | polyethersulfone | P070317 | C27H22O4S | Physicochemical property | Solubility parameter | 18.65 | 12.02666 | (J/cm3)1/2
Homopolymer | polyethersulfone | P070317 | C27H22O4S | Physicochemical property | Surface tension | 45 | 762.6605 | mN/m
Homopolymer | polyethersulfone | P070317 | C27H22O4S | Physicochemical property | Water absorption | 0.72 | 0.1077067 | wt%
Homopolymer | polyethersulfone | P070317 | C27H22O4S | Physicochemical property | Water vapor transmission | 0.0102 | 0 | g*mil/(cm2*24h)
Homopolymer | polyethersulfone | P070317 | C27H22O4S | Physicochemical property | Contact angle | 68.5 | 768.426 | degree
Homopolymer | polyethersulfone | P070317 | C27H22O4S | Dilute solution property | Diffusion coefficient | 6.65e-07 | 2.803333e-14 | cm2/s
Homopolymer | polyethersulfone | P070317 | C27H22O4S | Dilute solution property | Intrinsic viscosity eta | 0.421 | 123.8493 | dl/g
Homopolymer | polyethersulfone | P070317 | C27H22O4S | Tensile property | Dynamic mechanical properties storage modulus | 0.68 | 0.9829868 | GPa
Homopolymer | polyethersulfone | P070317 | C27H22O4S | Tensile property | Dynamic mechanical properties loss modulus | 0.48 | 0 | GPa
Homopolymer | polyethersulfone | P070317 | C27H22O4S | Tensile property | Dynamic mechanical properties loss tangent | 0.00499 | 0.3525566
Homopolymer | polyethersulfone | P070317 | C27H22O4S | Tensile property | Elongation at break | 50 | 770.6063 | %
Homopolymer | polyethersulfone | P070317 | C27H22O4S | Tensile property | Elongation at yield | 11 | 64268.81 | %
Homopolymer | polyethersulfone | P070317 | C27H22O4S | Tensile property | Tensile modulus | 2.0715 | 0.4597376 | GPa
Homopolymer | polyethersulfone | P070317 | C27H22O4S | Tensile property | Tensile stress strength at break | 0.05685 | 0.0006033485 | GPa
Homopolymer | polyethersulfone | P070317 | C27H22O4S | Tensile property | Tensile stress strength at yield | 0.0718 | 6.441089e-05 | GPa
Homopolymer | polyethersulfone | P070317 | C27H22O4S | Shear property | Dynamic shear properties storage modulus | 0.029 | 0.3859884 | GPa
Homopolymer | polyethersulfone | P070317 | C27H22O4S | Shear property | Dynamic shear properties loss modulus | 0.00534 | 3.587566e-05 | GPa
Homopolymer | polyethersulfone | P070317 | C27H22O4S | Shear property | Dynamic shear properties loss tangent | 0.01425 | 7.128571e-05
Homopolymer | polyethersulfone | P070317 | C27H22O4S | Flexural property | Flexural modulus | 2.110995 | 0.3873685 | GPa
Homopolymer | polyethersulfone | P070317 | C27H22O4S | Flexural property | Flexural stress strength at break | 0.11 | 0.0002150032 | GPa
Homopolymer | polyethersulfone | P070317 | C27H22O4S | Flexural property | Flexural stress strength at yield | 0.135 | 0 | GPa
Homopolymer | polyethersulfone | P070317 | C27H22O4S | Creep characteristics | Tensile creep rupture time | 320000 | 0 | year
Homopolymer | polyethersulfone | P070317 | C27H22O4S | Heat characteristics | Softening temperature | 188.5 | 2455.125 | C
Homopolymer | polyethersulfone | P070317 | C27H22O4S | Impact strength | Charpy impact | 32.5 | 120.3333 | kJ/m2
Homopolymer | polyethersulfone | P070317 | C27H22O4S | Impact strength | Izod impact | 0.575 | 1125.597 | kJ/m
Homopolymer | polyethersulfone | P070317 | C27H22O4S | Heat resistance and combustion | Oxygen index | 36.4 | 1.282667 | %
Homopolymer | polyethersulfone | P070317 | C27H22O4S | Other physical property | G value | 0.035 | 0.0002350714 | events/100ev
Homopolymer | polyethersulfone | P070317 | C27H22O4S | Other physical property | Pvt relation pressure | 594.5 | 2795.603 | MPa
Homopolymer | polyethersulfone | P070317 | C27H22O4S | Other physical property | Pvt relation specific volume | 0.7756 | 0.005488864 | cm3/g
Homopolymer | polyethersulfone | P070317 | C27H22O4S | Other physical property | Pvt relation temperature | 472.9 | 33086.18 | C
Homopolymer | polyethersulfone | P070317 | C27H22O4S | Other physical property | Radiation resistance | 200 | 18525.05 | Mrad
Homopolymer | polyethersulfone | P070317 | C27H22O4S | Polymer Information | SMILES | *Oc1ccc(cc1)S(=O)(=O)c1ccc(cc1)Oc1ccc(cc1)C(c1ccc(cc1)*)(C)C
Homopolymer | poly(1,4-cyclohexyleneoxymethylene oxide) | P070318 | C7H12O2 | Thermal property | Melting temperature | 209 | 0 | C
Homopolymer | poly(1,4-cyclohexyleneoxymethylene oxide) | P070318 | C7H12O2 | Heat characteristics | Softening temperature | 208 | 8 | C
Homopolymer | poly(1,4-cyclohexyleneoxymethylene oxide) | P070318 | C7H12O2 | Polymer Information | SMILES | *COC1CCC(CC1)O*
Homopolymer | poly(diethylene glycol phthalate) | P070319 | C12H12O5 | Thermal property | Glass transition temperature | -50 | 0 | C
Homopolymer | poly(diethylene glycol phthalate) | P070319 | C12H12O5 | Thermal property | Melting temperature | 10 | 0.25 | C
Homopolymer | poly(diethylene glycol phthalate) | P070319 | C12H12O5 | Polymer Information | SMILES | *CCOCCOC(=O)c1ccccc1C(=O)O*
Homopolymer | poly{2,2'-[butane-1,3-diylbis(oxy-3-methoxy-1,4-phenylenecarbonyloxy)]diethanol} | P070320 | C22H24O8 | Thermal property | Melting temperature | 105 | 288 | C
Homopolymer | poly{2,2'-[butane-1,3-diylbis(oxy-3-methoxy-1,4-phenylenecarbonyloxy)]diethanol} | P070320 | C22H24O8 | Dilute solution property | Intrinsic viscosity eta | 0.36 | 0 | dl/g
Homopolymer | poly{2,2'-[butane-1,3-diylbis(oxy-3-methoxy-1,4-phenylenecarbonyloxy)]diethanol} | P070320 | C22H24O8 | Polymer Information | SMILES | *CCCCOc1ccc(cc1OC)C(=O)OCCOC(=O)c1ccc(c(c1)OC)O*
Homopolymer | poly(heptanal) | P070321 | C7H14O | Physical property | Density | 0.958 | 0.002757067 | g/cm3
Homopolymer | poly(heptanal) | P070321 | C7H14O | Physical property | Specific volume | 1.04 | 0.003706667 | cm3/g
Homopolymer | poly(heptanal) | P070321 | C7H14O | Thermal property | Glass transition temperature | -116 | 0 | C
Homopolymer | poly(heptanal) | P070321 | C7H14O | Thermal property | Heat of fusion | 0.0086 | 0 | kcal/g
Homopolymer | poly(heptanal) | P070321 | C7H14O | Thermal property | Heat of fusion mol conversion | 0.8 | 0.008533333 | kcal/mol
Homopolymer | poly(heptanal) | P070321 | C7H14O | Thermal property | Thermal decomposition temperature | 102 | 0 | C
Homopolymer | poly(heptanal) | P070321 | C7H14O | Thermal property | Melting temperature | 109 | 3360.183 | C
Homopolymer | poly(heptanal) | P070321 | C7H14O | Thermal property | Specific heat capacity cp | 0.326 | 0.006285754 | cal/(g*C)
Homopolymer | poly(heptanal) | P070321 | C7H14O | Polymer Information | SMILES | CCCCCCC(O*)*
Homopolymer | poly(oxy-1,4-phenyleneethylene) | P070322 | C8H8O | Polymer Information | SMILES | *CCc1ccc(cc1)O*
Homopolymer | poly(oxydiethylene oxalate) | P070323 | C6H8O5 | Thermal property | Glass transition temperature | -28 | 533.3333 | C
Homopolymer | poly(oxydiethylene oxalate) | P070323 | C6H8O5 | Thermal property | Melting temperature | 7.5 | 12.5 | C
Homopolymer | poly(oxydiethylene oxalate) | P070323 | C6H8O5 | Heat characteristics | Brittleness temperature | -3 | 0 | C
Homopolymer | poly(oxydiethylene oxalate) | P070323 | C6H8O5 | Polymer Information | SMILES | *CCOCCOC(=O)C(=O)O*
Homopolymer | poly(diethylene glycol malonate) | P070324 | C7H10O5 | Thermal property | Glass transition temperature | -41.5 | 208.3333 | C
Homopolymer | poly(diethylene glycol malonate) | P070324 | C7H10O5 | Thermal property | Melting temperature | -14.5 | 24.5 | C
Homopolymer | poly(diethylene glycol malonate) | P070324 | C7H10O5 | Heat characteristics | Brittleness temperature | -26 | 0 | C
Homopolymer | poly(diethylene glycol malonate) | P070324 | C7H10O5 | Polymer Information | SMILES | *CCOCCOC(=O)CC(=O)O*
Homopolymer | poly[oxyethyleneoxyethyleneoxy(2-methylpropanedioyl)] | P070325 | C8H12O5 | Thermal property | Glass transition temperature | -29 | 0 | C
Homopolymer | poly[oxyethyleneoxyethyleneoxy(2-methylpropanedioyl)] | P070325 | C8H12O5 | Heat characteristics | Brittleness temperature | -26 | 0 | C
Homopolymer | poly[oxyethyleneoxyethyleneoxy(2-methylpropanedioyl)] | P070325 | C8H12O5 | Polymer Information | SMILES | *CCOCCOC(=O)C(C(=O)O*)C
Homopolymer | poly[(2,2'-oxydiethanol)-alt-(dimethyl 2-propylpropanedioate)] | P070326 | C10H16O5 | Thermal property | Glass transition temperature | -38 | 0 | C
Homopolymer | poly[(2,2'-oxydiethanol)-alt-(dimethyl 2-propylpropanedioate)] | P070326 | C10H16O5 | Heat characteristics | Brittleness temperature | -32 | 0 | C
Homopolymer | poly[(2,2'-oxydiethanol)-alt-(dimethyl 2-propylpropanedioate)] | P070326 | C10H16O5 | Polymer Information | SMILES | *CCOCCOC(=O)C(C(=O)O*)CCC
Homopolymer | poly(oxyethyleneoxyethyleneoxy-2-pentylmalonyl) | P070327 | C12H20O5 | Thermal property | Glass transition temperature | -47 | 0 | C
Homopolymer | poly(oxyethyleneoxyethyleneoxy-2-pentylmalonyl) | P070327 | C12H20O5 | Heat characteristics | Brittleness temperature | -33 | 0 | C
Homopolymer | poly(oxyethyleneoxyethyleneoxy-2-pentylmalonyl) | P070327 | C12H20O5 | Polymer Information | SMILES | *CCOCCOC(=O)C(C(=O)O*)CCCCC
Homopolymer | poly(oxydiethylene heptylmalonate) | P070328 | C14H24O5 | Thermal property | Glass transition temperature | -58 | 0 | C
Homopolymer | poly(oxydiethylene heptylmalonate) | P070328 | C14H24O5 | Heat characteristics | Brittleness temperature | -49 | 0 | C
Homopolymer | poly(oxydiethylene heptylmalonate) | P070328 | C14H24O5 | Polymer Information | SMILES | *CCOCCOC(=O)C(C(=O)O*)CCCCCCC
Homopolymer | poly(oxydiethylene nonylmalonate) | P070329 | C16H28O5 | Thermal property | Glass transition temperature | -59 | 0 | C
Homopolymer | poly(oxydiethylene nonylmalonate) | P070329 | C16H28O5 | Polymer Information | SMILES | CCCCCCCCCC(C(=O)OCCOCC*)C(=O)O*
Homopolymer | poly(oxydiethylene succinate) | P070330 | C8H12O5 | Thermal property | Glass transition temperature | -36.15 | 118.1201 | C
Homopolymer | poly(oxydiethylene succinate) | P070330 | C8H12O5 | Thermal property | Thermal decomposition temperature | 214.6 | 0 | C
Homopolymer | poly(oxydiethylene succinate) | P070330 | C8H12O5 | Thermal property | Thermal decomposition weight loss | 2 | 0 | %
Homopolymer | poly(oxydiethylene succinate) | P070330 | C8H12O5 | Thermal property | Melting temperature | -11 | 2.25 | C
Homopolymer | poly(oxydiethylene succinate) | P070330 | C8H12O5 | Polymer Information | SMILES | *CCOCCOC(=O)CCC(=O)O*
Homopolymer | poly(oxydiethylene glutarate) | P070331 | C9H14O5 | Thermal property | Glass transition temperature | -55 | 85.33333 | C
Homopolymer | poly(oxydiethylene glutarate) | P070331 | C9H14O5 | Thermal property | Melting temperature | -26 | 56.16667 | C
Homopolymer | poly(oxydiethylene glutarate) | P070331 | C9H14O5 | Heat characteristics | Brittleness temperature | -42 | 0 | C
Homopolymer | poly(oxydiethylene glutarate) | P070331 | C9H14O5 | Polymer Information | SMILES | *CCOCCOC(=O)CCCC(=O)O*
Homopolymer | poly[(2,2'-oxydiethanol)-alt-(adipic acid) | P070332 | C10H16O5 | Physical property | Density | 1.1918 | 0 | g/cm3
Homopolymer | poly[(2,2'-oxydiethanol)-alt-(adipic acid) | P070332 | C10H16O5 | Physical property | Specific volume | 0.83907 | 0 | cm3/g
Homopolymer | poly[(2,2'-oxydiethanol)-alt-(adipic acid) | P070332 | C10H16O5 | Optical property | Refractive index | 1.4715 | 0
Homopolymer | poly[(2,2'-oxydiethanol)-alt-(adipic acid) | P070332 | C10H16O5 | Thermal property | Glass transition temperature | -54 | 49.88235 | C
Homopolymer | poly[(2,2'-oxydiethanol)-alt-(adipic acid) | P070332 | C10H16O5 | Thermal property | Thermal decomposition temperature | 200 | 0 | C
Homopolymer | poly[(2,2'-oxydiethanol)-alt-(adipic acid) | P070332 | C10H16O5 | Thermal property | Melting temperature | -29 | 5.357143 | C
Homopolymer | poly[(2,2'-oxydiethanol)-alt-(adipic acid) | P070332 | C10H16O5 | Heat characteristics | Brittleness temperature | -40 | 0 | C
Homopolymer | poly[(2,2'-oxydiethanol)-alt-(adipic acid) | P070332 | C10H16O5 | Polymer Information | SMILES | *CCOCCOC(=O)CCCCC(=O)O*
Homopolymer | poly(oxydiethylene pimelate) | P070333 | C11H18O5 | Thermal property | Glass transition temperature | -60 | 72.26667 | C
Homopolymer | poly(oxydiethylene pimelate) | P070333 | C11H18O5 | Thermal property | Melting temperature | -29 | 18 | C
Homopolymer | poly(oxydiethylene pimelate) | P070333 | C11H18O5 | Heat characteristics | Brittleness temperature | -54 | 0 | C
Homopolymer | poly(oxydiethylene pimelate) | P070333 | C11H18O5 | Polymer Information | SMILES | *CCOCCOC(=O)CCCCCC(=O)O*
Homopolymer | poly(oxydiethylene suberate) | P070334 | C12H20O5 | Thermal property | Glass transition temperature | -66 | 33.33333 | C
Homopolymer | poly(oxydiethylene suberate) | P070334 | C12H20O5 | Thermal property | Melting temperature | 28 | 12.25 | C
Homopolymer | poly(oxydiethylene suberate) | P070334 | C12H20O5 | Heat characteristics | Brittleness temperature | -56 | 0 | C
Homopolymer | poly(oxydiethylene suberate) | P070334 | C12H20O5 | Polymer Information | SMILES | *CCOCCOC(=O)CCCCCCC(=O)O*
Homopolymer | poly(diethylene glycol octadecanedioate) | P070335 | C22H40O5 | Thermal property | Glass transition temperature | -68 | 0 | C
Homopolymer | poly(diethylene glycol octadecanedioate) | P070335 | C22H40O5 | Polymer Information | SMILES | *CCOCCOC(=O)CCCCCCCCCCCCCCCCC(=O)O*
Homopolymer | poly(methylenedioxyditetramethylene terephthalate) | P070336 | C17H22O6 | Polymer Information | SMILES | *CCCCOCOCCCCOC(=O)c1ccc(cc1)C(=O)O*
Homopolymer | poly[oxyethyleneoxycarbonyl-1,4-phenylene(ethylmethylmethylene)-1,4-phenylenecarbonyl] | P070337 | C20H20O4 | Physical property | Density | 1.2 | 0 | g/cm3
Homopolymer | poly[oxyethyleneoxycarbonyl-1,4-phenylene(ethylmethylmethylene)-1,4-phenylenecarbonyl] | P070337 | C20H20O4 | Physical property | Specific volume | 0.83 | 0 | cm3/g
Homopolymer | poly[oxyethyleneoxycarbonyl-1,4-phenylene(ethylmethylmethylene)-1,4-phenylenecarbonyl] | P070337 | C20H20O4 | Thermal property | Glass transition temperature | 93 | 228 | C
Homopolymer | poly[oxyethyleneoxycarbonyl-1,4-phenylene(ethylmethylmethylene)-1,4-phenylenecarbonyl] | P070337 | C20H20O4 | Electric property | Dielectric constant ac | 3.2 | 0.05333333
Homopolymer | poly[oxyethyleneoxycarbonyl-1,4-phenylene(ethylmethylmethylene)-1,4-phenylenecarbonyl] | P070337 | C20H20O4 | Electric property | Dielectric loss factor | 0.0435 | 0.001323
Homopolymer | poly[oxyethyleneoxycarbonyl-1,4-phenylene(ethylmethylmethylene)-1,4-phenylenecarbonyl] | P070337 | C20H20O4 | Electric property | Electric conductivity | 2.4e-16 | 0 | 1/(ohm*cm)
Homopolymer | poly[oxyethyleneoxycarbonyl-1,4-phenylene(ethylmethylmethylene)-1,4-phenylenecarbonyl] | P070337 | C20H20O4 | Electric property | Surface resistivity | 1200000000000000 | 0 | ohm
Homopolymer | poly[oxyethyleneoxycarbonyl-1,4-phenylene(ethylmethylmethylene)-1,4-phenylenecarbonyl] | P070337 | C20H20O4 | Electric property | Volume resistivity | 4100000000000000 | 0 | ohm*cm
Homopolymer | poly[oxyethyleneoxycarbonyl-1,4-phenylene(ethylmethylmethylene)-1,4-phenylenecarbonyl] | P070337 | C20H20O4 | Physicochemical property | Water absorption | 0.2 | 0 | wt%
Homopolymer | poly[oxyethyleneoxycarbonyl-1,4-phenylene(ethylmethylmethylene)-1,4-phenylenecarbonyl] | P070337 | C20H20O4 | Dilute solution property | Intrinsic viscosity eta | 0.5 | 0 | dl/g
Homopolymer | poly[oxyethyleneoxycarbonyl-1,4-phenylene(ethylmethylmethylene)-1,4-phenylenecarbonyl] | P070337 | C20H20O4 | Tensile property | Elongation at break | 50 | 0 | %
Homopolymer | poly[oxyethyleneoxycarbonyl-1,4-phenylene(ethylmethylmethylene)-1,4-phenylenecarbonyl] | P070337 | C20H20O4 | Tensile property | Elongation at yield | 5.5 | 0.5 | %
Homopolymer | poly[oxyethyleneoxycarbonyl-1,4-phenylene(ethylmethylmethylene)-1,4-phenylenecarbonyl] | P070337 | C20H20O4 | Tensile property | Tensile modulus | 2.3 | 0 | GPa
Homopolymer | poly[oxyethyleneoxycarbonyl-1,4-phenylene(ethylmethylmethylene)-1,4-phenylenecarbonyl] | P070337 | C20H20O4 | Tensile property | Tensile stress strength at yield | 0.068947 | 0 | GPa
Homopolymer | poly[oxyethyleneoxycarbonyl-1,4-phenylene(ethylmethylmethylene)-1,4-phenylenecarbonyl] | P070337 | C20H20O4 | Flexural property | Flexural modulus | 2.5 | 0 | GPa
Homopolymer | poly[oxyethyleneoxycarbonyl-1,4-phenylene(ethylmethylmethylene)-1,4-phenylenecarbonyl] | P070337 | C20H20O4 | Flexural property | Flexural stress strength at break | 0.11032 | 0 | GPa
Homopolymer | poly[oxyethyleneoxycarbonyl-1,4-phenylene(ethylmethylmethylene)-1,4-phenylenecarbonyl] | P070337 | C20H20O4 | Heat characteristics | Deflection temperature under load hdt | 101.45 | 13.005 | C
Homopolymer | poly[oxyethyleneoxycarbonyl-1,4-phenylene(ethylmethylmethylene)-1,4-phenylenecarbonyl] | P070337 | C20H20O4 | Heat characteristics | Softening temperature | 165 | 50 | C
Homopolymer | poly[oxyethyleneoxycarbonyl-1,4-phenylene(ethylmethylmethylene)-1,4-phenylenecarbonyl] | P070337 | C20H20O4 | Impact strength | Izod impact | 715 | 625633.3 | kJ/m
Homopolymer | poly[oxyethyleneoxycarbonyl-1,4-phenylene(ethylmethylmethylene)-1,4-phenylenecarbonyl] | P070337 | C20H20O4 | Polymer Information | SMILES | *CCOC(=O)c1ccc(cc1)C(c1ccc(cc1)C(=O)O*)(CC)C
Homopolymer | poly{phenolphthalein-alt-[4,4'-oxybis(benzoyl chloride)]} | P070338 | C34H20O7 | Polymer Information | SMILES | *c1ccc(cc1)OC(=O)c1ccc(cc1)Oc1ccc(cc1)C(=O)Oc1ccc(cc1)C1(*)OC(=O)c2c1cccc2
Homopolymer | poly((4,4'-oxydianiline)-alt-{3,3'-bis[4-(chlorocarbonyl)phenyl]phthalide}) | P070339 | C34H22N2O5 | Physical property | Density | 1.287 | 0 | g/cm3
Homopolymer | poly((4,4'-oxydianiline)-alt-{3,3'-bis[4-(chlorocarbonyl)phenyl]phthalide}) | P070339 | C34H22N2O5 | Physical property | Specific volume | 0.777 | 0 | cm3/g
Homopolymer | poly((4,4'-oxydianiline)-alt-{3,3'-bis[4-(chlorocarbonyl)phenyl]phthalide}) | P070339 | C34H22N2O5 | Thermal property | Thermal decomposition temperature | 360 | 0 | C
Homopolymer | poly((4,4'-oxydianiline)-alt-{3,3'-bis[4-(chlorocarbonyl)phenyl]phthalide}) | P070339 | C34H22N2O5 | Tensile property | Elongation at break | 45 | 50 | %
Homopolymer | poly((4,4'-oxydianiline)-alt-{3,3'-bis[4-(chlorocarbonyl)phenyl]phthalide}) | P070339 | C34H22N2O5 | Tensile property | Tensile stress strength at yield | 0.102985 | 4.831445e-05 | GPa
Homopolymer | poly((4,4'-oxydianiline)-alt-{3,3'-bis[4-(chlorocarbonyl)phenyl]phthalide}) | P070339 | C34H22N2O5 | Heat characteristics | Softening temperature | 320 | 0 | C
Homopolymer | poly((4,4'-oxydianiline)-alt-{3,3'-bis[4-(chlorocarbonyl)phenyl]phthalide}) | P070339 | C34H22N2O5 | Polymer Information | SMILES | *c1ccc(cc1)C(=O)Nc1ccc(cc1)Oc1ccc(cc1)NC(=O)c1ccc(cc1)C1(*)OC(=O)c2c1cccc2
Homopolymer | poly{[3,3'-bis(4-aminophenyl)phthalide]-alt-[4,4'-oxybis(benzoyl chloride)]} | P070340 | C34H22N2O5 | Heat characteristics | Softening temperature | 340 | 0 | C
Homopolymer | poly{[3,3'-bis(4-aminophenyl)phthalide]-alt-[4,4'-oxybis(benzoyl chloride)]} | P070340 | C34H22N2O5 | Polymer Information | SMILES | *c1ccc(cc1)NC(=O)c1ccc(cc1)Oc1ccc(cc1)C(=O)Nc1ccc(cc1)C1(*)OC(=O)c2c1cccc2
Homopolymer | poly([6,7'-biquinoxaline]-2,2'-diyl-1,4-phenyleneoxy-1,4-phenylene) | P070341 | C28H16N4O | Thermal property | Glass transition temperature | 280 | 0 | C
Homopolymer | poly([6,7'-biquinoxaline]-2,2'-diyl-1,4-phenyleneoxy-1,4-phenylene) | P070341 | C28H16N4O | Thermal property | Thermal decomposition temperature | 495 | 0 | C
Homopolymer | poly([6,7'-biquinoxaline]-2,2'-diyl-1,4-phenyleneoxy-1,4-phenylene) | P070341 | C28H16N4O | Dilute solution property | Intrinsic viscosity eta | 1.4 | 0 | dl/g
Homopolymer | poly([6,7'-biquinoxaline]-2,2'-diyl-1,4-phenyleneoxy-1,4-phenylene) | P070341 | C28H16N4O | Polymer Information | SMILES | *c1ccc(cc1)Oc1ccc(cc1)c1cnc2c(n1)cc(cc2)c1ccc2c(c1)ncc(n2)*
Homopolymer | poly{(6-pentafluoroethyl-1,3,5-triazine-2,4-diyl)[1,2,2,2-tetrafluoro(methylmethylene)]oxy(1,1,2,2,3,3,4,4,5,5-decafluoropentane-1,5-diyl)} | P070343 | C12F19N3O | Polymer Information | SMILES | *c1nc(nc(n1)C(C(F)(F)F)(F)F)C(C(F)(F)F)(OC(C(C(C(C(F)(F)*)(F)F)(F)F)(F)F)(F)F)F
Homopolymer | poly{[6-(trifluoromethyl)-1,3,5-triazine-2,4-diyl][fluoro(trifluoromethyl)methylene]oxy(1,1,2,2,3,3,4,4,5,5,6,6-dodecafluorohexane-1,6-diyl)oxy[fluoro(trifluoromethyl)methylene]} | P070344 | C14F23N3O2 | Polymer Information | SMILES | *c1nc(nc(n1)C(F)(F)F)C(C(F)(F)F)(OC(C(C(C(C(C(OC(C(F)(F)F)(F)*)(F)F)(F)F)(F)F)(F)F)(F)F)(F)F)F
Homopolymer | poly{(6-pentafluoroethyl-1,3,5-triazine-2,4-diyl)[1,2,2,2-tetrafluoro(methylmethylene)]oxy(1,1,2,2,3,3,4,4,5,5,6,6-dodecafluorohexane-1,6-diyl)oxy[1,2,2,2-tetrafluoro(methylmethylene)]} | P070345 | C15F25N3O2 | Polymer Information | SMILES | *c1nc(nc(n1)C(C(F)(F)F)(F)F)C(C(F)(F)F)(OC(C(C(C(C(C(OC(C(F)(F)F)(F)*)(F)F)(F)F)(F)F)(F)F)(F)F)(F)F)F
Homopolymer | poly{(6-heptafluoropropyl-1,3,5-triazine-2,4-diyl)[1,2,2,2-tetrafluoro(methylmethylene)]oxy(1,1,2,2,3,3,4,4,5,5,6,6-dodecafluorohexane-1,6-diyl)oxy[1,2,2,2-tetrafluoro(methylmethylene)]} | P070346 | C16F27N3O2 | Polymer Information | SMILES | *c1nc(nc(n1)C(C(C(F)(F)F)(F)F)(F)F)C(C(F)(F)F)(OC(C(C(C(C(C(OC(C(F)(F)F)(F)*)(F)F)(F)F)(F)F)(F)F)(F)F)(F)F)F
Homopolymer | poly([7,7'-biquinoxaline]-2,2'-diyl-1,4-phenyleneoxy-1,4-phenyleneoxy-1,4-phenylene) | P070348 | C34H20N4O2 | Thermal property | Glass transition temperature | 235 | 0 | C
Homopolymer | poly([7,7'-biquinoxaline]-2,2'-diyl-1,4-phenyleneoxy-1,4-phenyleneoxy-1,4-phenylene) | P070348 | C34H20N4O2 | Thermal property | Thermal decomposition temperature | 500 | 0 | C
Homopolymer | poly([7,7'-biquinoxaline]-2,2'-diyl-1,4-phenyleneoxy-1,4-phenyleneoxy-1,4-phenylene) | P070348 | C34H20N4O2 | Polymer Information | SMILES | *c1ccc(cc1)Oc1ccc(cc1)Oc1ccc(cc1)c1cnc2c(n1)cc(cc2)c1ccc2c(c1)nc(cn2)*
Homopolymer | poly([7,7'-biquinoxaline]-2,2'-diyl-1,4-phenyleneoxy-1,4-phenyleneoxy-1,4-phenyleneoxy-1,4-phenylene) | P070349 | C40H24N4O3 | Thermal property | Glass transition temperature | 216 | 0 | C
Homopolymer | poly([7,7'-biquinoxaline]-2,2'-diyl-1,4-phenyleneoxy-1,4-phenyleneoxy-1,4-phenyleneoxy-1,4-phenylene) | P070349 | C40H24N4O3 | Thermal property | Thermal decomposition temperature | 500 | 0 | C
Homopolymer | poly([7,7'-biquinoxaline]-2,2'-diyl-1,4-phenyleneoxy-1,4-phenyleneoxy-1,4-phenyleneoxy-1,4-phenylene) | P070349 | C40H24N4O3 | Polymer Information | SMILES | *c1ccc(cc1)Oc1ccc(cc1)Oc1ccc(cc1)Oc1ccc(cc1)c1cnc2c(n1)cc(cc2)c1ccc2c(c1)nc(cn2)*
Homopolymer | poly(quinoxaline-2,7-diyloxyquinoxaline-7,2-diyl-1,4-phenylene) | P070350 | C22H12N4O | Thermal property | Glass transition temperature | 306 | 0 | C
Homopolymer | poly(quinoxaline-2,7-diyloxyquinoxaline-7,2-diyl-1,4-phenylene) | P070350 | C22H12N4O | Thermal property | Thermal decomposition temperature | 500 | 120 | C
Homopolymer | poly(quinoxaline-2,7-diyloxyquinoxaline-7,2-diyl-1,4-phenylene) | P070350 | C22H12N4O | Polymer Information | SMILES | *c1ccc(cc1)c1cnc2c(n1)cc(cc2)Oc1ccc2c(c1)nc(cn2)*
Homopolymer | poly(quinoxaline-2,6-diyloxyquinoxaline-7,2-diyl-1,4-phenyleneoxy-1,4-phenylene) | P070351 | C28H16N4O2 | Thermal property | Glass transition temperature | 270 | 0 | C
Homopolymer | poly(quinoxaline-2,6-diyloxyquinoxaline-7,2-diyl-1,4-phenyleneoxy-1,4-phenylene) | P070351 | C28H16N4O2 | Thermal property | Thermal decomposition temperature | 475 | 0 | C
Homopolymer | poly(quinoxaline-2,6-diyloxyquinoxaline-7,2-diyl-1,4-phenyleneoxy-1,4-phenylene) | P070351 | C28H16N4O2 | Dilute solution property | Intrinsic viscosity eta | 1.6 | 0 | dl/g
Homopolymer | poly(quinoxaline-2,6-diyloxyquinoxaline-7,2-diyl-1,4-phenyleneoxy-1,4-phenylene) | P070351 | C28H16N4O2 | Polymer Information | SMILES | *c1ccc(cc1)Oc1ccc(cc1)c1cnc2c(n1)cc(cc2)Oc1ccc2c(c1)ncc(n2)*
Homopolymer | poly{[4-(phenylglyoxyloyl)benzil]-alt-[4,4'-oxybis(o-phenylenediamine)]} | P070352 | C34H20N4O | Thermal property | Glass transition temperature | 298 | 143.3407 | C
Homopolymer | poly{[4-(phenylglyoxyloyl)benzil]-alt-[4,4'-oxybis(o-phenylenediamine)]} | P070352 | C34H20N4O | Thermal property | Thermal decomposition temperature | 500 | 160.2381 | C
Homopolymer | poly{[4-(phenylglyoxyloyl)benzil]-alt-[4,4'-oxybis(o-phenylenediamine)]} | P070352 | C34H20N4O | Thermal property | Thermal decomposition weight loss | 0 | 0 | %
Homopolymer | poly{[4-(phenylglyoxyloyl)benzil]-alt-[4,4'-oxybis(o-phenylenediamine)]} | P070352 | C34H20N4O | Polymer Information | SMILES | *c1ccc(cc1)c1nc2cc(ccc2nc1c1ccccc1)Oc1ccc2c(c1)nc(c(n2)c1ccccc1)*
Homopolymer | poly{[1,1'-(1,3-phenylene)bis(2-phenylethanedione)]-alt-[4,4'-oxybis(o-phenylenediamine)]} | P070353 | C34H20N4O | Thermal property | Glass transition temperature | 270 | 77.06667 | C
Homopolymer | poly{[1,1'-(1,3-phenylene)bis(2-phenylethanedione)]-alt-[4,4'-oxybis(o-phenylenediamine)]} | P070353 | C34H20N4O | Thermal property | Thermal decomposition temperature | 500 | 120 | C
Homopolymer | poly{[1,1'-(1,3-phenylene)bis(2-phenylethanedione)]-alt-[4,4'-oxybis(o-phenylenediamine)]} | P070353 | C34H20N4O | Polymer Information | SMILES | *c1cccc(c1)c1nc2cc(ccc2nc1c1ccccc1)Oc1ccc2c(c1)nc(c(n2)c1ccccc1)*
Homopolymer | poly[(3-phenylquinoxaline-2,7-diyl)oxyquinoxaline-7,2-diyl-1,4-phenyleneoxy-1,4-phenylene] | P070354 | C34H20N4O2 | Polymer Information | SMILES | *c1ccc(cc1)Oc1ccc(cc1)c1cnc2c(n1)cc(cc2)Oc1ccc2c(c1)nc(c(n2)c1ccccc1)*
Homopolymer | poly[oxybis(oxydi-p-phenylene)ketone] | P070355 | C25H16O4 | Thermal property | Glass transition temperature | 150.5 | 0.3333333 | C
Homopolymer | poly[oxybis(oxydi-p-phenylene)ketone] | P070355 | C25H16O4 | Thermal property | Thermal decomposition temperature | 532 | 85.33333 | C
Homopolymer | poly[oxybis(oxydi-p-phenylene)ketone] | P070355 | C25H16O4 | Thermal property | Thermal decomposition weight loss | 7.5 | 8.333333 | %
Homopolymer | poly[oxybis(oxydi-p-phenylene)ketone] | P070355 | C25H16O4 | Thermal property | Melting temperature | 316 | 1.333333 | C
Homopolymer | poly[oxybis(oxydi-p-phenylene)ketone] | P070355 | C25H16O4 | Tensile property | Dynamic mechanical properties loss modulus | 0.212 | 0 | GPa
Homopolymer | poly[oxybis(oxydi-p-phenylene)ketone] | P070355 | C25H16O4 | Tensile property | Tensile stress strength at break | 0.0657 | 0 | GPa
Homopolymer | poly[oxybis(oxydi-p-phenylene)ketone] | P070355 | C25H16O4 | Polymer Information | SMILES | *Oc1ccc(cc1)Oc1ccc(cc1)Oc1ccc(cc1)C(=O)c1ccc(cc1)*
Homopolymer | poly[methylenebis(oxydi-p-phenylene)sulfone] | P070356 | C25H18O4S | Physical property | Density | 1.282 | 0 | g/cm3
Homopolymer | poly[methylenebis(oxydi-p-phenylene)sulfone] | P070356 | C25H18O4S | Physical property | Specific volume | 0.78 | 0 | cm3/g
Homopolymer | poly[methylenebis(oxydi-p-phenylene)sulfone] | P070356 | C25H18O4S | Thermal property | Glass transition temperature | 182.55 | 40.31643 | C
Homopolymer | poly[methylenebis(oxydi-p-phenylene)sulfone] | P070356 | C25H18O4S | Physicochemical property | Gas permeability coefficient p | 2.105e-13 | 1.288404e-25 | cm3(STP)cm/(cm2*s*Pa)
Homopolymer | poly[methylenebis(oxydi-p-phenylene)sulfone] | P070356 | C25H18O4S | Dilute solution property | Intrinsic viscosity eta | 0.58 | 0 | dl/g
Homopolymer | poly[methylenebis(oxydi-p-phenylene)sulfone] | P070356 | C25H18O4S | Tensile property | Dynamic mechanical properties loss tangent | 0.0053 | 0
Homopolymer | poly[methylenebis(oxydi-p-phenylene)sulfone] | P070356 | C25H18O4S | Polymer Information | SMILES | *Oc1ccc(cc1)S(=O)(=O)c1ccc(cc1)Oc1ccc(cc1)Cc1ccc(cc1)*
Homopolymer | poly({bis[4-(phenylglyoxalyl)phenyl]ether}-alt-(3,3',4,4'-tetraaminobenzophenone)) | P070357 | C41H24N4O2 | Thermal property | Glass transition temperature | 271 | 139.3778 | C
Homopolymer | poly({bis[4-(phenylglyoxalyl)phenyl]ether}-alt-(3,3',4,4'-tetraaminobenzophenone)) | P070357 | C41H24N4O2 | Thermal property | Thermal decomposition temperature | 500 | 26.66667 | C
Homopolymer | poly({bis[4-(phenylglyoxalyl)phenyl]ether}-alt-(3,3',4,4'-tetraaminobenzophenone)) | P070357 | C41H24N4O2 | Heat characteristics | Softening temperature | 280 | 0 | C
Homopolymer | poly({bis[4-(phenylglyoxalyl)phenyl]ether}-alt-(3,3',4,4'-tetraaminobenzophenone)) | P070357 | C41H24N4O2 | Polymer Information | SMILES | *c1ccc2c(c1)nc(c(n2)c1ccccc1)c1ccc(cc1)Oc1ccc(cc1)c1nc2cc(ccc2nc1c1ccccc1)C(=O)*
Homopolymer | poly(benzimidazole-2,5-diyloxybenzimidazole-5,2-diyl-1,4-phenylenesulfonyl-1,4-phenylene) | P070358 | C26H16N4O3S | Polymer Information | SMILES | *c1ccc(cc1)S(=O)(=O)c1ccc(cc1)c1[nH]c2c(n1)cc(cc2)Oc1ccc2c(c1)nc([nH]2)*
Homopolymer | poly({bis[4-(phenylglyoxalyl)phenyl] ether}-alt-(3,3',4,4'-tetraaminodiphenyl sulfone)) | P070359 | C40H24N4O3S | Thermal property | Glass transition temperature | 290 | 1604.444 | C
Homopolymer | poly({bis[4-(phenylglyoxalyl)phenyl] ether}-alt-(3,3',4,4'-tetraaminodiphenyl sulfone)) | P070359 | C40H24N4O3S | Thermal property | Thermal decomposition temperature | 500 | 26.66667 | C
Homopolymer | poly({bis[4-(phenylglyoxalyl)phenyl] ether}-alt-(3,3',4,4'-tetraaminodiphenyl sulfone)) | P070359 | C40H24N4O3S | Heat characteristics | Softening temperature | 280 | 0 | C
Homopolymer | poly({bis[4-(phenylglyoxalyl)phenyl] ether}-alt-(3,3',4,4'-tetraaminodiphenyl sulfone)) | P070359 | C40H24N4O3S | Polymer Information | SMILES | *c1ccc(cc1)Oc1ccc(cc1)c1nc2cc(ccc2nc1c1ccccc1)S(=O)(=O)c1ccc2c(c1)nc(c(n2)c1ccccc1)*
Homopolymer | poly([6,7'-biquinoxaline]-2,2'-diyl-1,4-phenyleneoxy-1,4-phenyleneoxy-1,4-phenyleneoxy-1,4-phenylene) | P070360 | C40H24N4O3 | Thermal property | Glass transition temperature | 216 | 0 | C
Homopolymer | poly([6,7'-biquinoxaline]-2,2'-diyl-1,4-phenyleneoxy-1,4-phenyleneoxy-1,4-phenyleneoxy-1,4-phenylene) | P070360 | C40H24N4O3 | Thermal property | Thermal decomposition temperature | 500 | 0 | C
Homopolymer | poly([6,7'-biquinoxaline]-2,2'-diyl-1,4-phenyleneoxy-1,4-phenyleneoxy-1,4-phenyleneoxy-1,4-phenylene) | P070360 | C40H24N4O3 | Polymer Information | SMILES | *c1ccc(cc1)Oc1ccc(cc1)Oc1ccc(cc1)Oc1ccc(cc1)c1cnc2c(n1)cc(cc2)c1ccc2c(c1)ncc(n2)*
Homopolymer | poly([6,7'-biquinoxaline]-2,2'-diyl-1,4-phenyleneoxy-1,4-phenyleneoxy-1,4-phenylene) | P070361 | C34H20N4O2 | Thermal property | Glass transition temperature | 235 | 0 | C
Homopolymer | poly([6,7'-biquinoxaline]-2,2'-diyl-1,4-phenyleneoxy-1,4-phenyleneoxy-1,4-phenylene) | P070361 | C34H20N4O2 | Thermal property | Thermal decomposition temperature | 500 | 0 | C
Homopolymer | poly([6,7'-biquinoxaline]-2,2'-diyl-1,4-phenyleneoxy-1,4-phenyleneoxy-1,4-phenylene) | P070361 | C34H20N4O2 | Polymer Information | SMILES | *c1ccc(cc1)Oc1ccc(cc1)Oc1ccc(cc1)c1cnc2c(n1)cc(cc2)c1ccc2c(c1)ncc(n2)*
Homopolymer | poly([7,7'-biquinoxaline]-2,2'-diyl-1,4-phenyleneoxy-1,4-phenylene) | P070362 | C28H16N4O | Thermal property | Glass transition temperature | 305 | 2118.338 | C
Homopolymer | poly([7,7'-biquinoxaline]-2,2'-diyl-1,4-phenyleneoxy-1,4-phenylene) | P070362 | C28H16N4O | Thermal property | Thermal decomposition temperature | 500 | 0 | C
Homopolymer | poly([7,7'-biquinoxaline]-2,2'-diyl-1,4-phenyleneoxy-1,4-phenylene) | P070362 | C28H16N4O | Polymer Information | SMILES | *c1ccc(cc1)Oc1ccc(cc1)c1cnc2c(n1)cc(cc2)c1ccc2c(c1)nc(cn2)*
Homopolymer | poly(quinoxaline-2,6-diyloxyquinoxaline-6,2-diyl-1,4-phenylene) | P070363 | C22H12N4O | Thermal property | Glass transition temperature | 306 | 0 | C
Homopolymer | poly(quinoxaline-2,6-diyloxyquinoxaline-6,2-diyl-1,4-phenylene) | P070363 | C22H12N4O | Thermal property | Thermal decomposition temperature | 500 | 0 | C
Homopolymer | poly(quinoxaline-2,6-diyloxyquinoxaline-6,2-diyl-1,4-phenylene) | P070363 | C22H12N4O | Polymer Information | SMILES | *c1ccc(cc1)c1cnc2c(n1)ccc(c2)Oc1ccc2c(c1)ncc(n2)*
Homopolymer | poly(1,4,5,8-tetraazaanthracene-2,6-diyl-1,4-phenyleneoxy-1,4-phenylene) | P070364 | C22H12N4O | Thermal property | Glass transition temperature | 353 | 0 | C
Homopolymer | poly(1,4,5,8-tetraazaanthracene-2,6-diyl-1,4-phenyleneoxy-1,4-phenylene) | P070364 | C22H12N4O | Thermal property | Thermal decomposition temperature | 500 | 0 | C
Homopolymer | poly(1,4,5,8-tetraazaanthracene-2,6-diyl-1,4-phenyleneoxy-1,4-phenylene) | P070364 | C22H12N4O | Polymer Information | SMILES | *c1ccc(cc1)Oc1ccc(cc1)c1cnc2c(n1)cc1c(c2)nc(cn1)*
Homopolymer | poly({bis(4-(phenylglyoxalyl)phenyl] ether}-alt-[4,4'-oxybis(o-phenylenediamine)]) | P070365 | C40H24N4O2 | Optical property | Refractive index | 1.6985 | 0.001666067
Homopolymer | poly({bis(4-(phenylglyoxalyl)phenyl] ether}-alt-[4,4'-oxybis(o-phenylenediamine)]) | P070365 | C40H24N4O2 | Thermal property | Glass transition temperature | 258 | 24.24242 | C
Homopolymer | poly({bis(4-(phenylglyoxalyl)phenyl] ether}-alt-[4,4'-oxybis(o-phenylenediamine)]) | P070365 | C40H24N4O2 | Thermal property | Thermal decomposition temperature | 500 | 26.66667 | C
Homopolymer | poly({bis(4-(phenylglyoxalyl)phenyl] ether}-alt-[4,4'-oxybis(o-phenylenediamine)]) | P070365 | C40H24N4O2 | Dilute solution property | Intrinsic viscosity eta | 2 | 0 | dl/g
Homopolymer | poly({bis(4-(phenylglyoxalyl)phenyl] ether}-alt-[4,4'-oxybis(o-phenylenediamine)]) | P070365 | C40H24N4O2 | Polymer Information | SMILES | *c1ccc(cc1)Oc1ccc(cc1)c1nc2cc(ccc2nc1c1ccccc1)Oc1ccc2c(c1)nc(c(n2)c1ccccc1)*
Homopolymer | poly(quinoxaline) | P070366 | C40H24N4O | Thermal property | Glass transition temperature | 300 | 27.09957 | C
Homopolymer | poly(quinoxaline) | P070366 | C40H24N4O | Thermal property | Thermal decomposition temperature | 555 | 907.5 | C
Homopolymer | poly(quinoxaline) | P070366 | C40H24N4O | Thermal property | Specific heat capacity cp | 0.4139 | 0.01869579 | cal/(g*C)
Homopolymer | poly(quinoxaline) | P070366 | C40H24N4O | Polymer Information | SMILES | *c1ccc(cc1)Oc1ccc(cc1)c1nc2cc(ccc2nc1c1ccccc1)c1ccc2c(c1)nc(c(n2)c1ccccc1)*
Homopolymer | poly[(3-phenylquinoxaline-2,6-diyl)oxy(3-phenylquinoxaline-6,2-diyl)-1,3-phenylene] | P070367 | C34H20N4O | Thermal property | Glass transition temperature | 270 | 0 | C
Homopolymer | poly[(3-phenylquinoxaline-2,6-diyl)oxy(3-phenylquinoxaline-6,2-diyl)-1,3-phenylene] | P070367 | C34H20N4O | Thermal property | Thermal decomposition temperature | 500 | 0 | C
Homopolymer | poly[(3-phenylquinoxaline-2,6-diyl)oxy(3-phenylquinoxaline-6,2-diyl)-1,3-phenylene] | P070367 | C34H20N4O | Polymer Information | SMILES | *c1cccc(c1)c1nc2ccc(cc2nc1c1ccccc1)Oc1ccc2c(c1)nc(c(n2)*)c1ccccc1
Homopolymer | poly[(3-phenylquinoxaline-2,6-diyl)oxy(3-phenylquinoxaline-6,2-diyl)-1,4-phenylene] | P070368 | C34H20N4O | Thermal property | Glass transition temperature | 304 | 0 | C
Homopolymer | poly[(3-phenylquinoxaline-2,6-diyl)oxy(3-phenylquinoxaline-6,2-diyl)-1,4-phenylene] | P070368 | C34H20N4O | Thermal property | Thermal decomposition temperature | 500 | 0 | C
Homopolymer | poly[(3-phenylquinoxaline-2,6-diyl)oxy(3-phenylquinoxaline-6,2-diyl)-1,4-phenylene] | P070368 | C34H20N4O | Polymer Information | SMILES | *c1ccc(cc1)c1nc2ccc(cc2nc1c1ccccc1)Oc1ccc2c(c1)nc(c(n2)*)c1ccccc1
Homopolymer | poly[(bisphenol A)-co-epichlorohydrin] | P070369 | C18H20O3 | Physical property | Density | 1.2 | 0.002398833 | g/cm3
Homopolymer | poly[(bisphenol A)-co-epichlorohydrin] | P070369 | C18H20O3 | Physical property | Specific volume | 0.833 | 0.001072409 | cm3/g
Homopolymer | poly[(bisphenol A)-co-epichlorohydrin] | P070369 | C18H20O3 | Optical property | Refractive index | 1.424 | 0
Homopolymer | poly[(bisphenol A)-co-epichlorohydrin] | P070369 | C18H20O3 | Thermal property | Glass transition temperature | 90 | 2099.743 | C
Homopolymer | poly[(bisphenol A)-co-epichlorohydrin] | P070369 | C18H20O3 | Thermal property | Thermal decomposition temperature | 335.5 | 6126.759 | C
Homopolymer | poly[(bisphenol A)-co-epichlorohydrin] | P070369 | C18H20O3 | Thermal property | Thermal decomposition weight loss | 7.5 | 15.15152 | %
Homopolymer | poly[(bisphenol A)-co-epichlorohydrin] | P070369 | C18H20O3 | Thermal property | Specific heat capacity cp | 0.58 | 8e-06 | cal/(g*C)
Homopolymer | poly[(bisphenol A)-co-epichlorohydrin] | P070369 | C18H20O3 | Thermal property | Thermal conductivity | 0.24 | 0.001360091 | W/(m*K)
Homopolymer | poly[(bisphenol A)-co-epichlorohydrin] | P070369 | C18H20O3 | Electric property | Dielectric constant ac | 3.95 | 0.46
Homopolymer | poly[(bisphenol A)-co-epichlorohydrin] | P070369 | C18H20O3 | Electric property | Dielectric loss factor | 0.124 | 0.0009784
Homopolymer | poly[(bisphenol A)-co-epichlorohydrin] | P070369 | C18H20O3 | Electric property | Dielectric loss tangent | 0.044 | 3.306667e-05
Homopolymer | poly[(bisphenol A)-co-epichlorohydrin] | P070369 | C18H20O3 | Electric property | Electric conductivity | 8.5e-13 | 2.219674e-23 | 1/(ohm*cm)
Homopolymer | poly[(bisphenol A)-co-epichlorohydrin] | P070369 | C18H20O3 | Electric property | Volume resistivity | 1000000000000 | 9.2684e+24 | ohm*cm
Homopolymer | poly[(bisphenol A)-co-epichlorohydrin] | P070369 | C18H20O3 | Physicochemical property | Cohesive energy density | 144.8 | 218.4533 | cal/cm3
Homopolymer | poly[(bisphenol A)-co-epichlorohydrin] | P070369 | C18H20O3 | Physicochemical property | Gas diffusion coefficient d | 2.7e-09 | 1.215361e-18 | cm2/s
Homopolymer | poly[(bisphenol A)-co-epichlorohydrin] | P070369 | C18H20O3 | Physicochemical property | Gas permeability coefficient p | 3.2e-15 | 3.054058e-27 | cm3(STP)cm/(cm2*s*Pa)
Homopolymer | poly[(bisphenol A)-co-epichlorohydrin] | P070369 | C18H20O3 | Physicochemical property | Gas solubility coefficient s | 1.57e-06 | 1.781407e-11 | cm3(STP)/(cm3*Pa)
Homopolymer | poly[(bisphenol A)-co-epichlorohydrin] | P070369 | C18H20O3 | Physicochemical property | Hansen parameter delta-d: dispersion component | 19.525 | 8.500833 | (J/cm3)1/2
Homopolymer | poly[(bisphenol A)-co-epichlorohydrin] | P070369 | C18H20O3 | Physicochemical property | Hansen parameter delta-h: hydrogen bonding | 10.29 | 0.6721333 | (J/cm3)1/2
Homopolymer | poly[(bisphenol A)-co-epichlorohydrin] | P070369 | C18H20O3 | Physicochemical property | Hansen parameter delta p polar | 10.03 | 1.254533 | (J/cm3)1/2
Homopolymer | poly[(bisphenol A)-co-epichlorohydrin] | P070369 | C18H20O3 | Physicochemical property | Solubility parameter | 24.595 | 1.5987 | (J/cm3)1/2
Homopolymer | poly[(bisphenol A)-co-epichlorohydrin] | P070369 | C18H20O3 | Physicochemical property | Surface tension | 36.45 | 39.60333 | mN/m
Homopolymer | poly[(bisphenol A)-co-epichlorohydrin] | P070369 | C18H20O3 | Physicochemical property | Water absorption | 0.631 | 0 | wt%
Homopolymer | poly[(bisphenol A)-co-epichlorohydrin] | P070369 | C18H20O3 | Physicochemical property | Water vapor transmission | 1.5000056 | 2.999978 | g*mil/(cm2*24h)
Homopolymer | poly[(bisphenol A)-co-epichlorohydrin] | P070369 | C18H20O3 | Physicochemical property | Contact angle | 66.9 | 998.424 | degree
Homopolymer | poly[(bisphenol A)-co-epichlorohydrin] | P070369 | C18H20O3 | Dilute solution property | Intrinsic viscosity eta | 0.29 | 0.008393117 | dl/g
Homopolymer | poly[(bisphenol A)-co-epichlorohydrin] | P070369 | C18H20O3 | Dilute solution property | Second virial coefficient | 0.00072 | 2.725541e-09 | cm3*mol/g2
Homopolymer | poly[(bisphenol A)-co-epichlorohydrin] | P070369 | C18H20O3 | Tensile property | Dynamic mechanical properties storage modulus | 0.9 | 0 | GPa
Homopolymer | poly[(bisphenol A)-co-epichlorohydrin] | P070369 | C18H20O3 | Tensile property | Dynamic mechanical properties loss tangent | 1.15 | 0.3374705
Homopolymer | poly[(bisphenol A)-co-epichlorohydrin] | P070369 | C18H20O3 | Tensile property | Elongation at break | 50 | 1017.185 | %
Homopolymer | poly[(bisphenol A)-co-epichlorohydrin] | P070369 | C18H20O3 | Tensile property | Tensile modulus | 2.3 | 0.9233357 | GPa
Homopolymer | poly[(bisphenol A)-co-epichlorohydrin] | P070369 | C18H20O3 | Tensile property | Tensile stress strength at break | 0.0538 | 0.0007042313 | GPa
Homopolymer | poly[(bisphenol A)-co-epichlorohydrin] | P070369 | C18H20O3 | Tensile property | Tensile stress strength at yield | 0.0645 | 3e-06 | GPa
Homopolymer | poly[(bisphenol A)-co-epichlorohydrin] | P070369 | C18H20O3 | Shear property | Dynamic shear properties storage modulus | 0.736 | 0 | GPa
Homopolymer | poly[(bisphenol A)-co-epichlorohydrin] | P070369 | C18H20O3 | Shear property | Dynamic shear properties loss modulus | 0.246 | 0 | GPa
Homopolymer | poly[(bisphenol A)-co-epichlorohydrin] | P070369 | C18H20O3 | Shear property | Dynamic shear properties loss tangent | 0.03 | 0
Homopolymer | poly[(bisphenol A)-co-epichlorohydrin] | P070369 | C18H20O3 | Flexural property | Dynamic flexural properties storage modulus | 0.899 | 1.071562464 | GPa
Homopolymer | poly[(bisphenol A)-co-epichlorohydrin] | P070369 | C18H20O3 | Flexural property | Dynamic flexural properties loss tanget | 0.41 | 0
Homopolymer | poly[(bisphenol A)-co-epichlorohydrin] | P070369 | C18H20O3 | Flexural property | Flexural modulus | 2.515 | 0.4127615 | GPa
Homopolymer | poly[(bisphenol A)-co-epichlorohydrin] | P070369 | C18H20O3 | Flexural property | Flexural stress strength at break | 0.0885 | 0.0002983413 | GPa
Homopolymer | poly[(bisphenol A)-co-epichlorohydrin] | P070369 | C18H20O3 | Compression characteristics | Compressive stress strength at break | 0.08 | 0 | GPa
Homopolymer | poly[(bisphenol A)-co-epichlorohydrin] | P070369 | C18H20O3 | Heat characteristics | Deflection temperature under load hdt | 88.5 | 0.3333333 | C
Homopolymer | poly[(bisphenol A)-co-epichlorohydrin] | P070369 | C18H20O3 | Heat characteristics | Softening temperature | 68 | 221.8667 | C
Homopolymer | poly[(bisphenol A)-co-epichlorohydrin] | P070369 | C18H20O3 | Heat characteristics | Vicat softening temperature | 95 | 0 | C
Homopolymer | poly[(bisphenol A)-co-epichlorohydrin] | P070369 | C18H20O3 | Impact strength | Izod impact | 1990 | 6225168.5 | kJ/m
Homopolymer | poly[(bisphenol A)-co-epichlorohydrin] | P070369 | C18H20O3 | Other physical property | Pvt relation pressure | 598.8 | 183181.4 | MPa
Homopolymer | poly[(bisphenol A)-co-epichlorohydrin] | P070369 | C18H20O3 | Other physical property | Pvt relation specific volume | 0.837 | 0.007153205 | cm3/g
Homopolymer | poly[(bisphenol A)-co-epichlorohydrin] | P070369 | C18H20O3 | Other physical property | Pvt relation temperature | 300.9 | 16514675.3 | C
Homopolymer | poly[(bisphenol A)-co-epichlorohydrin] | P070369 | C18H20O3 | Polymer Information | SMILES | *CC(COc1ccc(cc1)C(c1ccc(cc1)O*)(C)C)O
Homopolymer | poly(bisphenol-F/epichlorohydrin) | P070370 | C16H16O3 | Thermal property | Glass transition temperature | 80 | 0 | C
Homopolymer | poly(bisphenol-F/epichlorohydrin) | P070370 | C16H16O3 | Physicochemical property | Gas permeability coefficient p | 1.85e-15 | 3.333333e-33 | cm3(STP)cm/(cm2*s*Pa)
Homopolymer | poly(bisphenol-F/epichlorohydrin) | P070370 | C16H16O3 | Polymer Information | SMILES | *CC(COc1ccc(cc1)Cc1ccc(cc1)O*)O
Homopolymer | poly(bisphenolsulfone/epichlorohydrin) | P070371 | C15H14O5S | Physical property | Density | 1.38 | 0 | g/cm3
Homopolymer | poly(bisphenolsulfone/epichlorohydrin) | P070371 | C15H14O5S | Physical property | Specific volume | 0.725 | 0 | cm3/g
Homopolymer | poly(bisphenolsulfone/epichlorohydrin) | P070371 | C15H14O5S | Thermal property | Glass transition temperature | 160 | 48.21429 | C
Homopolymer | poly(bisphenolsulfone/epichlorohydrin) | P070371 | C15H14O5S | Physicochemical property | Gas permeability coefficient p | 9e-16 | 2.4e-34 | cm3(STP)cm/(cm2*s*Pa)
Homopolymer | poly(bisphenolsulfone/epichlorohydrin) | P070371 | C15H14O5S | Physicochemical property | Water vapor transmission | 9 | 0 | g*mil/(cm2*24h)
Homopolymer | poly(bisphenolsulfone/epichlorohydrin) | P070371 | C15H14O5S | Heat characteristics | Deflection temperature under load hdt | 122.5 | 1008.333 | C
Homopolymer | poly(bisphenolsulfone/epichlorohydrin) | P070371 | C15H14O5S | Polymer Information | SMILES | *CC(COc1ccc(cc1)S(=O)(=O)c1ccc(cc1)O*)O
Homopolymer | poly(beta,beta'-diiodoperfluoroethyl ether) | P070372 | C4F8O | Physical property | Density | 1.775 | 0.0027 | g/cm3
Homopolymer | poly(beta,beta'-diiodoperfluoroethyl ether) | P070372 | C4F8O | Physical property | Specific volume | 0.5635 | 0.0002803333 | cm3/g
Homopolymer | poly(beta,beta'-diiodoperfluoroethyl ether) | P070372 | C4F8O | Optical property | Refractive index | 1.29775 | 2.408333e-05
Homopolymer | poly(beta,beta'-diiodoperfluoroethyl ether) | P070372 | C4F8O | Thermal property | Glass transition temperature | -60 | 17.5 | C
Homopolymer | poly(beta,beta'-diiodoperfluoroethyl ether) | P070372 | C4F8O | Thermal property | Thermal decomposition temperature | 515 | 4903.367 | C
Homopolymer | poly(beta,beta'-diiodoperfluoroethyl ether) | P070372 | C4F8O | Thermal property | Thermal decomposition weight loss | 10 | 0 | %
Homopolymer | poly(beta,beta'-diiodoperfluoroethyl ether) | P070372 | C4F8O | Dilute solution property | Intrinsic viscosity eta | 0.3 | 0 | dl/g
Homopolymer | poly(beta,beta'-diiodoperfluoroethyl ether) | P070372 | C4F8O | Polymer Information | SMILES | *OC(C(C(C(F)(F)*)(F)F)(F)F)(F)F
Homopolymer | poly[(2,2,3,3,4,4-hexafluoropentane-1,5-diol)-alt-formaldehyde] | P070373 | C6H6F6O2 | Polymer Information | SMILES | *OCOCC(C(C(C*)(F)F)(F)F)(F)F
Homopolymer | poly[(2,2,3,3,4,4,5,5-octafluorohexane-1,6-diol)-alt-formaldehyde] | P070374 | C7H6F8O2 | Polymer Information | SMILES | *OCOCC(C(C(C(C*)(F)F)(F)F)(F)F)(F)F
Homopolymer | poly[oxymethyleneoxymethyleneoxy(2,2,3,3,4,4-hexafluoropentane-1,5-diyl)] | P070375 | C7H8F6O3 | Polymer Information | SMILES | *OCOCOCC(C(C(C*)(F)F)(F)F)(F)F
Homopolymer | poly(1,2-dodecene oxide) | P070376 | C12H24O | Physical property | Density | 0.862 | 0 | g/cm3
Homopolymer | poly(1,2-dodecene oxide) | P070376 | C12H24O | Physical property | Specific volume | 1.16 | 0 | cm3/g
Homopolymer | poly(1,2-dodecene oxide) | P070376 | C12H24O | Thermal property | Glass transition temperature | -41 | 0 | C
Homopolymer | poly(1,2-dodecene oxide) | P070376 | C12H24O | Thermal property | Melting temperature | 78 | 908.2143 | C
Homopolymer | poly(1,2-dodecene oxide) | P070376 | C12H24O | Polymer Information | SMILES | CCCCCCCCCCC(O*)C*
Homopolymer | poly(4,4,4-trichloro-1,2-epoxybutane) | P070377 | C4H5Cl3O | Thermal property | Glass transition temperature | -36 | 1541.333 | C
Homopolymer | poly(4,4,4-trichloro-1,2-epoxybutane) | P070377 | C4H5Cl3O | Dilute solution property | Intrinsic viscosity eta | 1.52 | 1.672533 | dl/g
Homopolymer | poly(4,4,4-trichloro-1,2-epoxybutane) | P070377 | C4H5Cl3O | Polymer Information | SMILES | *CC(CC(Cl)(Cl)Cl)O*
Homopolymer | poly[oxy(1-methylpropane-1,3-diyl)] | P070378 | C4H8O | Thermal property | Glass transition temperature | -50 | 0 | C
Homopolymer | poly[oxy(1-methylpropane-1,3-diyl)] | P070378 | C4H8O | Polymer Information | SMILES | *CCC(O*)C
Homopolymer | poly(3-methyloxetane) | P070379 | C4H8O | Thermal property | Glass transition temperature | -55 | 0 | C
Homopolymer | poly(3-methyloxetane) | P070379 | C4H8O | Polymer Information | SMILES | *OCC(C*)C
Homopolymer | poly(p-biphenylyl glycidyl ether) | P070380 | C15H14O2 | Thermal property | Melting temperature | 289.5 | 24.5 | C
Homopolymer | poly(p-biphenylyl glycidyl ether) | P070380 | C15H14O2 | Polymer Information | SMILES | *CC(COc1ccc(cc1)c1ccccc1)O*
Homopolymer | poly[3-ethyl-3-(chloromethyl)oxacyclobutane] | P070381 | C6H11ClO | Thermal property | Glass transition temperature | 20 | 0 | C
Homopolymer | poly[3-ethyl-3-(chloromethyl)oxacyclobutane] | P070381 | C6H11ClO | Polymer Information | SMILES | *OCC(CCl)(CC)C*
Homopolymer | poly[oxy(1-chloromethylethylene)oxyethylene] | P070382 | C5H9ClO2 | Thermal property | Glass transition temperature | -40 | 0 | C
Homopolymer | poly[oxy(1-chloromethylethylene)oxyethylene] | P070382 | C5H9ClO2 | Polymer Information | SMILES | *CCOCC(O*)CCl
Homopolymer | poly(heptafluoroisopropyl glycidyl ether) | P070383 | C6H5F7O2 | Thermal property | Glass transition temperature | -43 | 0 | C
Homopolymer | poly(heptafluoroisopropyl glycidyl ether) | P070383 | C6H5F7O2 | Thermal property | Thermal decomposition temperature | 270 | 0 | C
Homopolymer | poly(heptafluoroisopropyl glycidyl ether) | P070383 | C6H5F7O2 | Polymer Information | SMILES | *CC(COC(C(F)(F)F)(C(F)(F)F)F)O*
Homopolymer | 2-(2,2,3,3-tetrafluorocyclobutane-1-yl)oxirane | P070384 | C6H6F4O | Thermal property | Glass transition temperature | -25 | 0 | C
Homopolymer | 2-(2,2,3,3-tetrafluorocyclobutane-1-yl)oxirane | P070384 | C6H6F4O | Thermal property | Thermal decomposition temperature | 320 | 0 | C
Homopolymer | 2-(2,2,3,3-tetrafluorocyclobutane-1-yl)oxirane | P070384 | C6H6F4O | Dilute solution property | Intrinsic viscosity eta | 0.37 | 0.07735111 | dl/g
Homopolymer | 2-(2,2,3,3-tetrafluorocyclobutane-1-yl)oxirane | P070384 | C6H6F4O | Heat characteristics | Softening temperature | 52.5 | 112.5 | C
Homopolymer | 2-(2,2,3,3-tetrafluorocyclobutane-1-yl)oxirane | P070384 | C6H6F4O | Polymer Information | SMILES | *CC(C1CC(C1(F)F)(F)F)O*
Homopolymer | poly(2-methyl-6-phenyl-1,4-phenylene oxide) | P070385 | C13H10O | Thermal property | Glass transition temperature | 180 | 166.6667 | C
Homopolymer | poly(2-methyl-6-phenyl-1,4-phenylene oxide) | P070385 | C13H10O | Electric property | Dielectric constant ac | 2.61 | 0
Homopolymer | poly(2-methyl-6-phenyl-1,4-phenylene oxide) | P070385 | C13H10O | Electric property | Dielectric loss tangent | 0.00177 | 0
Homopolymer | poly(2-methyl-6-phenyl-1,4-phenylene oxide) | P070385 | C13H10O | Polymer Information | SMILES | *Oc1c(C)cc(cc1c1ccccc1)*
Homopolymer | poly[2-(p-tert-butylphenyl)-6-phenylphenol] | P070386 | C19H14O | Thermal property | Glass transition temperature | 218 | 0 | C
Homopolymer | poly[2-(p-tert-butylphenyl)-6-phenylphenol] | P070386 | C19H14O | Dilute solution property | Intrinsic viscosity eta | 0.58 | 0 | dl/g
Homopolymer | poly[2-(p-tert-butylphenyl)-6-phenylphenol] | P070386 | C19H14O | Polymer Information | SMILES | *Oc1c(cc(cc1c1ccccc1)*)c1ccc(cc1)C
Homopolymer | poly(2-p-tert-butylphenyl-6-phenylphenol) | P070387 | C22H20O | Thermal property | Glass transition temperature | 240 | 0 | C
Homopolymer | poly(2-p-tert-butylphenyl-6-phenylphenol) | P070387 | C22H20O | Dilute solution property | Intrinsic viscosity eta | 0.59 | 0 | dl/g
Homopolymer | poly(2-p-tert-butylphenyl-6-phenylphenol) | P070387 | C22H20O | Polymer Information | SMILES | *Oc1c(cc(cc1c1ccccc1)*)c1ccc(cc1)C(C)(C)C
Homopolymer | poly[2-(biphenyl-2-yl)-6-phenylphenol] | P070388 | C24H16O | Thermal property | Glass transition temperature | 211 | 0 | C
Homopolymer | poly[2-(biphenyl-2-yl)-6-phenylphenol] | P070388 | C24H16O | Dilute solution property | Intrinsic viscosity eta | 0.09 | 0 | dl/g
Homopolymer | poly[2-(biphenyl-2-yl)-6-phenylphenol] | P070388 | C24H16O | Polymer Information | SMILES | *Oc1c(cc(cc1c1ccccc1c1ccccc1)*)c1ccccc1
Homopolymer | poly[4-chloro-2-(o-terphenyl-3-yl)-6-phenylphenol] | P070389 | C30H20O | Polymer Information | SMILES | *Oc1c(cc(cc1c1ccccc1)*)c1cccc(c1)c1ccccc1c1ccccc1
Homopolymer | poly{2-(1-naphthyl)-6-phenylphenol} | P070390 | C22H14O | Thermal property | Glass transition temperature | 234 | 0 | C
Homopolymer | poly{2-(1-naphthyl)-6-phenylphenol} | P070390 | C22H14O | Dilute solution property | Intrinsic viscosity eta | 0.13 | 0 | dl/g
Homopolymer | poly{2-(1-naphthyl)-6-phenylphenol} | P070390 | C22H14O | Polymer Information | SMILES | *Oc1c(cc(cc1c1cccc2c1cccc2)*)c1ccccc1
Homopolymer | poly(1,3-dioxane-4,6-diylmethylene) | P070391 | C5H8O2 | Optical property | Refractive index | 1.501 | 2e-06
Homopolymer | poly(1,3-dioxane-4,6-diylmethylene) | P070391 | C5H8O2 | Thermal property | Glass transition temperature | 68 | 48 | C
Homopolymer | poly(1,3-dioxane-4,6-diylmethylene) | P070391 | C5H8O2 | Electric property | Dielectric constant ac | 3.16 | 0.06962667
Homopolymer | poly(1,3-dioxane-4,6-diylmethylene) | P070391 | C5H8O2 | Physicochemical property | Cohesive energy density | 136.5 | 3280.5 | cal/cm3
Homopolymer | poly(1,3-dioxane-4,6-diylmethylene) | P070391 | C5H8O2 | Physicochemical property | Gas permeability coefficient p | 5.475e-14 | 2.43675e-27 | cm3(STP)cm/(cm2*s*Pa)
Homopolymer | poly(1,3-dioxane-4,6-diylmethylene) | P070391 | C5H8O2 | Physicochemical property | Solubility parameter | 23.6 | 25.92 | (J/cm3)1/2
Homopolymer | poly(1,3-dioxane-4,6-diylmethylene) | P070391 | C5H8O2 | Dilute solution property | Diffusion coefficient | 2.28e-07 | 0 | cm2/s
Homopolymer | poly(1,3-dioxane-4,6-diylmethylene) | P070391 | C5H8O2 | Polymer Information | SMILES | *CC1OCOC(C1)*
Homopolymer | poly(vinyl acetoacetal) | P070392 | C6H10O2 | Physicochemical property | Gas permeability coefficient p | 1.145e-13 | 7.600333e-27 | cm3(STP)cm/(cm2*s*Pa)
Homopolymer | poly(vinyl acetoacetal) | P070392 | C6H10O2 | Polymer Information | SMILES | *CC1CC(*)OC(O1)C
Homopolymer | poly(vinyl butyral) | P070393 | C8H14O2 | Polymer Information | SMILES | *CC1CC(*)OC(O1)C(C)C
Homopolymer | poly(vinyl butyral) | P070394 | C8H14O2 | Physical property | Density | 1.1 | 0.002165556 | g/cm3
Homopolymer | poly(vinyl butyral) | P070394 | C8H14O2 | Physical property | Specific volume | 0.9095 | 0.001320678 | cm3/g
Homopolymer | poly(vinyl butyral) | P070394 | C8H14O2 | Optical property | Refractive index | 1.485 | 3.333333e-05
Homopolymer | poly(vinyl butyral) | P070394 | C8H14O2 | Thermal property | Glass transition temperature | 50.5 | 571.3561 | C
Homopolymer | poly(vinyl butyral) | P070394 | C8H14O2 | Thermal property | Thermal decomposition temperature | 387 | 579.6429 | C
Homopolymer | poly(vinyl butyral) | P070394 | C8H14O2 | Thermal property | Specific heat capacity cp | 0.365 | 0 | cal/(g*C)
Homopolymer | poly(vinyl butyral) | P070394 | C8H14O2 | Thermal property | Thermal conductivity | 0.28 | 0 | W/(m*K)
Homopolymer | poly(vinyl butyral) | P070394 | C8H14O2 | Thermal property | Thermal diffusivity | 1.32e-07 | 0 | m2/s
Homopolymer | poly(vinyl butyral) | P070394 | C8H14O2 | Electric property | Dielectric constant ac | 3.755 | 2.122975
Homopolymer | poly(vinyl butyral) | P070394 | C8H14O2 | Electric property | Dielectric loss factor | 0.23 | 0.01251556
Homopolymer | poly(vinyl butyral) | P070394 | C8H14O2 | Electric property | Dielectric loss tangent | 0.0174 | 0.0001422306
Homopolymer | poly(vinyl butyral) | P070394 | C8H14O2 | Electric property | Electric conductivity | 1.065e-13 | 2.385783e-24 | 1/(ohm*cm)
Homopolymer | poly(vinyl butyral) | P070394 | C8H14O2 | Electric property | Volume resistivity | 9425000000000 | 1.1157e+29 | ohm*cm
Homopolymer | poly(vinyl butyral) | P070394 | C8H14O2 | Physicochemical property | Cohesive energy density | 89.2 | 1348.32 | cal/cm3
Homopolymer | poly(vinyl butyral) | P070394 | C8H14O2 | Physicochemical property | Gas diffusion coefficient d | 2.4e-08 | 5.770787e-14 | cm2/s
Homopolymer | poly(vinyl butyral) | P070394 | C8H14O2 | Physicochemical property | Gas permeability coefficient p | 3e-13 | 2.356201e-22 | cm3(STP)cm/(cm2*s*Pa)
Homopolymer | poly(vinyl butyral) | P070394 | C8H14O2 | Physicochemical property | Gas solubility coefficient s | 8.55e-06 | 5.369758e-10 | cm3(STP)/(cm3*Pa)
Homopolymer | poly(vinyl butyral) | P070394 | C8H14O2 | Physicochemical property | Hansen parameter delta-d: dispersion component | 17 | 0 | (J/cm3)1/2
Homopolymer | poly(vinyl butyral) | P070394 | C8H14O2 | Physicochemical property | Hansen parameter delta-h: hydrogen bonding | 11 | 0 | (J/cm3)1/2
Homopolymer | poly(vinyl butyral) | P070394 | C8H14O2 | Physicochemical property | Hansen parameter delta p polar | 8.8 | 0 | (J/cm3)1/2
Homopolymer | poly(vinyl butyral) | P070394 | C8H14O2 | Physicochemical property | Solubility parameter | 19 | 16.33333 | (J/cm3)1/2
Homopolymer | poly(vinyl butyral) | P070394 | C8H14O2 | Physicochemical property | Water absorption | 1.02 | 0.9041357 | wt%
Homopolymer | poly(vinyl butyral) | P070394 | C8H14O2 | Tensile property | Elongation at break | 98.5 | 4144.25 | %
Homopolymer | poly(vinyl butyral) | P070394 | C8H14O2 | Tensile property | Tensile modulus | 1.235435 | 2.158833 | GPa
Homopolymer | poly(vinyl butyral) | P070394 | C8H14O2 | Tensile property | Tensile stress strength at break | 0.01862 | 0.0005514159 | GPa
Homopolymer | poly(vinyl butyral) | P070394 | C8H14O2 | Shear property | Dynamic shear properties storage modulus | 5e-06 | 3.121618e-10 | GPa
Homopolymer | poly(vinyl butyral) | P070394 | C8H14O2 | Shear property | Dynamic shear properties loss modulus | 5e-06 | 3.975111e-12 | GPa
Homopolymer | poly(vinyl butyral) | P070394 | C8H14O2 | Flexural property | Flexural stress strength at break | 1.84258 | 4.194115 | GPa
Homopolymer | poly(vinyl butyral) | P070394 | C8H14O2 | Heat characteristics | Deflection temperature under load hdt | 53.05 | 96.605 | C
Homopolymer | poly(vinyl butyral) | P070394 | C8H14O2 | Impact strength | Izod impact | 41.5 | 12.5 | kJ/m
Homopolymer | poly(vinyl butyral) | P070394 | C8H14O2 | Polymer Information | SMILES | CCCC1OC(C*)CC(O1)*
Homopolymer | poly{fluorene-alt-[bis(p-chloromethylphenyl)ether]} | P070395 | C27H20O | Thermal property | Glass transition temperature | 138 | 0 | C
Homopolymer | poly{fluorene-alt-[bis(p-chloromethylphenyl)ether]} | P070395 | C27H20O | Polymer Information | SMILES | *Oc1ccc(cc1)CC1(Cc2ccc(cc2)*)c2ccccc2-c2c1cccc2
Homopolymer | poly(epichlorohydrin-alt-hydroquinone) | P070396 | C9H10O3 | Thermal property | Glass transition temperature | 60 | 0 | C
Homopolymer | poly(epichlorohydrin-alt-hydroquinone) | P070396 | C9H10O3 | Physicochemical property | Gas permeability coefficient p | 2.25e-16 | 0 | cm3(STP)cm/(cm2*s*Pa)
Homopolymer | poly(epichlorohydrin-alt-hydroquinone) | P070396 | C9H10O3 | Physicochemical property | Water vapor transmission | 3 | 0 | g*mil/(cm2*24h)
Homopolymer | poly(epichlorohydrin-alt-hydroquinone) | P070396 | C9H10O3 | Polymer Information | SMILES | *CC(COc1ccc(cc1)O*)O
Homopolymer | poly{epichlorohydrin-alt-[2,4-bis(4-hydroxyphenyl)-4-methylpentane]} | P070397 | C21H26O3 | Thermal property | Glass transition temperature | 75 | 0 | C
Homopolymer | poly{epichlorohydrin-alt-[2,4-bis(4-hydroxyphenyl)-4-methylpentane]} | P070397 | C21H26O3 | Polymer Information | SMILES | *CC(COc1ccc(cc1)C(CC(c1ccc(cc1)O*)(C)C)C)O
Homopolymer | poly{[bis(p-chloromethylphenyl)ether]-alt-(diethyl malonate)} | P070398 | C21H22O5 | Thermal property | Glass transition temperature | 54 | 0 | C
Homopolymer | poly{[bis(p-chloromethylphenyl)ether]-alt-(diethyl malonate)} | P070398 | C21H22O5 | Dilute solution property | Intrinsic viscosity eta | 0.48 | 0 | dl/g
Homopolymer | poly{[bis(p-chloromethylphenyl)ether]-alt-(diethyl malonate)} | P070398 | C21H22O5 | Polymer Information | SMILES | CCOC(=O)C(C(=O)OCC)(Cc1ccc(cc1)*)Cc1ccc(cc1)O*
Homopolymer | poly{phenylacetonitrile-alt-[bis(p-chloromethylphenyl)ether]} | P070399 | C22H17NO | Thermal property | Glass transition temperature | 143 | 0 | C
Homopolymer | poly{phenylacetonitrile-alt-[bis(p-chloromethylphenyl)ether]} | P070399 | C22H17NO | Polymer Information | SMILES | *Oc1ccc(cc1)CC(c1ccccc1)(Cc1ccc(cc1)*)C#N
Homopolymer | poly{[bis(p-chloromethylphenyl)ether]-alt-malononitrile} | P070400 | C17H12N2O | Thermal property | Glass transition temperature | 147 | 0 | C
Homopolymer | poly{[bis(p-chloromethylphenyl)ether]-alt-malononitrile} | P070400 | C17H12N2O | Dilute solution property | Intrinsic viscosity eta | 0.9 | 0 | dl/g
Homopolymer | poly{[bis(p-chloromethylphenyl)ether]-alt-malononitrile} | P070400 | C17H12N2O | Polymer Information | SMILES | N#CC(Cc1ccc(cc1)*)(Cc1ccc(cc1)O*)C#N
Homopolymer | poly[oxy-1,4-phenylenemethyleneoxy(2,2,3,3,4,4-hexafluoropentane-1,5-diyl)oxymethylene-1,4-phenylene] | P070401 | C19H16F6O3 | Polymer Information | SMILES | *Oc1ccc(cc1)COCC(C(C(COCc1ccc(cc1)*)(F)F)(F)F)(F)F
Homopolymer | poly[dichlorodiphenoxymethane-alt-(biphenyl-4,4'-diol)] | P070402 | C25H18O4 | Thermal property | Glass transition temperature | 112 | 0 | C
Homopolymer | poly[dichlorodiphenoxymethane-alt-(biphenyl-4,4'-diol)] | P070402 | C25H18O4 | Thermal property | Thermal decomposition temperature | 380 | 0 | C
Homopolymer | poly[dichlorodiphenoxymethane-alt-(biphenyl-4,4'-diol)] | P070402 | C25H18O4 | Dilute solution property | Intrinsic viscosity eta | 0.46 | 0 | dl/g
Homopolymer | poly[dichlorodiphenoxymethane-alt-(biphenyl-4,4'-diol)] | P070402 | C25H18O4 | Polymer Information | SMILES | *Oc1ccc(cc1)c1ccc(cc1)OC(Oc1ccccc1)(Oc1ccccc1)*
Homopolymer | poly[dichlorodiphenoxymethane-alt-(3,3'-dimethylbiphenyl-4,4'-diol)] | P070403 | C27H22O4 | Thermal property | Glass transition temperature | 125 | 0 | C
Homopolymer | poly[dichlorodiphenoxymethane-alt-(3,3'-dimethylbiphenyl-4,4'-diol)] | P070403 | C27H22O4 | Thermal property | Thermal decomposition temperature | 366 | 0 | C
Homopolymer | poly[dichlorodiphenoxymethane-alt-(3,3'-dimethylbiphenyl-4,4'-diol)] | P070403 | C27H22O4 | Dilute solution property | Intrinsic viscosity eta | 0.71 | 0 | dl/g
Homopolymer | poly[dichlorodiphenoxymethane-alt-(3,3'-dimethylbiphenyl-4,4'-diol)] | P070403 | C27H22O4 | Polymer Information | SMILES | *Oc1ccc(cc1C)c1ccc(c(c1)C)OC(Oc1ccccc1)(Oc1ccccc1)*
Homopolymer | poly{epichlorohydrin-alt-[1,2-bis(4-hydroxyphenyl)-4-isopropyl-1-methylcyclohexane]} | P070404 | C25H32O3 | Thermal property | Glass transition temperature | 175 | 0 | C
Homopolymer | poly{epichlorohydrin-alt-[1,2-bis(4-hydroxyphenyl)-4-isopropyl-1-methylcyclohexane]} | P070404 | C25H32O3 | Physicochemical property | Gas permeability coefficient p | 3.37e-14 | 0 | cm3(STP)cm/(cm2*s*Pa)
Homopolymer | poly{epichlorohydrin-alt-[1,2-bis(4-hydroxyphenyl)-4-isopropyl-1-methylcyclohexane]} | P070404 | C25H32O3 | Physicochemical property | Water vapor transmission | 15 | 0 | g*mil/(cm2*24h)
Homopolymer | poly{epichlorohydrin-alt-[1,2-bis(4-hydroxyphenyl)-4-isopropyl-1-methylcyclohexane]} | P070404 | C25H32O3 | Polymer Information | SMILES | *CC(COc1ccc(cc1)C1CC(CCC1(C)c1ccc(cc1)O*)C(C)C)O
Homopolymer | poly[(1,5-dibromo-2,2,3,3,4,4-hexafluoropentane)-alt-(octafluorobiphenyl-4,4'-diol)] | P070405 | C17H4F14O2 | Thermal property | Thermal decomposition temperature | 347.5 | 1008.333 | C
Homopolymer | poly[(1,5-dibromo-2,2,3,3,4,4-hexafluoropentane)-alt-(octafluorobiphenyl-4,4'-diol)] | P070405 | C17H4F14O2 | Thermal property | Thermal decomposition weight loss | 10 | 27 | %
Homopolymer | poly[(1,5-dibromo-2,2,3,3,4,4-hexafluoropentane)-alt-(octafluorobiphenyl-4,4'-diol)] | P070405 | C17H4F14O2 | Thermal property | Melting temperature | 145 | 0 | C
Homopolymer | poly[(1,5-dibromo-2,2,3,3,4,4-hexafluoropentane)-alt-(octafluorobiphenyl-4,4'-diol)] | P070405 | C17H4F14O2 | Polymer Information | SMILES | *CC(C(C(COc1c(F)c(F)c(c(c1F)F)c1c(F)c(F)c(c(c1F)F)O*)(F)F)(F)F)(F)F
Homopolymer | poly[oxy(2-hydroxypropane-1,3-diyl)oxy-1,4-phenylene(1-ethylcyclohexane-1,4-diyl)-1,4-phenylene] | P070406 | C23H28O3 | Polymer Information | SMILES | *CC(COc1ccc(cc1)C1CCC(CC1)(CC)c1ccc(cc1)O*)O
Homopolymer | acetic anhydride functionalized poly{[2-(chloromethyl)oxirane]-alt-[4,4'-(1-methylethane-1,1-diyl)diphenol]} | P070407 | C20H22O4 | Thermal property | Glass transition temperature | 60 | 0 | C
Homopolymer | acetic anhydride functionalized poly{[2-(chloromethyl)oxirane]-alt-[4,4'-(1-methylethane-1,1-diyl)diphenol]} | P070407 | C20H22O4 | Physicochemical property | Gas permeability coefficient p | 1.9e-14 | 0 | cm3(STP)cm/(cm2*s*Pa)
Homopolymer | acetic anhydride functionalized poly{[2-(chloromethyl)oxirane]-alt-[4,4'-(1-methylethane-1,1-diyl)diphenol]} | P070407 | C20H22O4 | Polymer Information | SMILES | *CC(OC(=O)C)COc1ccc(cc1)C(c1ccc(cc1)O*)(C)C
Homopolymer | chloroacetyl chloride functionalized poly{[2-(chloromethyl)oxirane]-alt-[4,4'-(1-methylethane-1,1-diyl)diphenol]} | P070410 | C20H21ClO4 | Thermal property | Glass transition temperature | 65 | 0 | C
Homopolymer | chloroacetyl chloride functionalized poly{[2-(chloromethyl)oxirane]-alt-[4,4'-(1-methylethane-1,1-diyl)diphenol]} | P070410 | C20H21ClO4 | Physicochemical property | Gas permeability coefficient p | 3.71e-15 | 0 | cm3(STP)cm/(cm2*s*Pa)
Homopolymer | chloroacetyl chloride functionalized poly{[2-(chloromethyl)oxirane]-alt-[4,4'-(1-methylethane-1,1-diyl)diphenol]} | P070410 | C20H21ClO4 | Polymer Information | SMILES | *CC(OC(=O)CCl)COc1ccc(cc1)C(c1ccc(cc1)O*)(C)C
Homopolymer | propyonyl anhydride functionalized poly{[2-(chloromethyl)oxirane]-alt-[4,4'-(1-methylethane-1,1-diyl)diphenol]} | P070411 | C21H24O4 | Thermal property | Glass transition temperature | 60 | 0 | C
Homopolymer | propyonyl anhydride functionalized poly{[2-(chloromethyl)oxirane]-alt-[4,4'-(1-methylethane-1,1-diyl)diphenol]} | P070411 | C21H24O4 | Physicochemical property | Gas permeability coefficient p | 2.18e-14 | 0 | cm3(STP)cm/(cm2*s*Pa)
Homopolymer | propyonyl anhydride functionalized poly{[2-(chloromethyl)oxirane]-alt-[4,4'-(1-methylethane-1,1-diyl)diphenol]} | P070411 | C21H24O4 | Polymer Information | SMILES | *CC(OC(=O)CC)COc1ccc(cc1)C(c1ccc(cc1)O*)(C)C
Homopolymer | benzoyl chloride functionalized poly{[2-(chloromethyl)oxirane]-alt-[4,4'-(1-methylethane-1,1-diyl)diphenol]} | P070412 | C25H24O4 | Thermal property | Glass transition temperature | 65 | 0 | C
Homopolymer | benzoyl chloride functionalized poly{[2-(chloromethyl)oxirane]-alt-[4,4'-(1-methylethane-1,1-diyl)diphenol]} | P070412 | C25H24O4 | Physicochemical property | Gas permeability coefficient p | 1.4e-14 | 0 | cm3(STP)cm/(cm2*s*Pa)
Homopolymer | benzoyl chloride functionalized poly{[2-(chloromethyl)oxirane]-alt-[4,4'-(1-methylethane-1,1-diyl)diphenol]} | P070412 | C25H24O4 | Polymer Information | SMILES | *CC(OC(=O)c1ccccc1)COc1ccc(cc1)C(c1ccc(cc1)O*)(C)C
Homopolymer | 2-chlorobenzoyl chloride functionalized poly{[2-(chloromethyl)oxirane]-alt-[4,4'-(1-methylethane-1,1-diyl)diphenol]} | P070413 | C25H23ClO4 | Thermal property | Glass transition temperature | 66 | 0 | C
Homopolymer | 2-chlorobenzoyl chloride functionalized poly{[2-(chloromethyl)oxirane]-alt-[4,4'-(1-methylethane-1,1-diyl)diphenol]} | P070413 | C25H23ClO4 | Physicochemical property | Gas permeability coefficient p | 4.18e-15 | 0 | cm3(STP)cm/(cm2*s*Pa)
Homopolymer | 2-chlorobenzoyl chloride functionalized poly{[2-(chloromethyl)oxirane]-alt-[4,4'-(1-methylethane-1,1-diyl)diphenol]} | P070413 | C25H23ClO4 | Polymer Information | SMILES | *CC(OC(=O)c1ccccc1Cl)COc1ccc(cc1)C(c1ccc(cc1)O*)(C)C
Homopolymer | poly{[4,4'-(1-methylethane-1,1-diyl)diphenol]-alt-dichlorodiphenoxymethane} | P070414 | C28H24O4 | Thermal property | Glass transition temperature | 92 | 0 | C
Homopolymer | poly{[4,4'-(1-methylethane-1,1-diyl)diphenol]-alt-dichlorodiphenoxymethane} | P070414 | C28H24O4 | Thermal property | Thermal decomposition temperature | 373 | 0 | C
Homopolymer | poly{[4,4'-(1-methylethane-1,1-diyl)diphenol]-alt-dichlorodiphenoxymethane} | P070414 | C28H24O4 | Dilute solution property | Intrinsic viscosity eta | 0.48 | 0 | dl/g
Homopolymer | poly{[4,4'-(1-methylethane-1,1-diyl)diphenol]-alt-dichlorodiphenoxymethane} | P070414 | C28H24O4 | Polymer Information | SMILES | *Oc1ccc(cc1)C(c1ccc(cc1)OC(Oc1ccccc1)(Oc1ccccc1)*)(C)C
Homopolymer | poly{epichlorohydrin-alt-[4,4'-isopropylidenebis(2-chlorophenol)]} | P070416 | C18H18Cl2O3 | Thermal property | Glass transition temperature | 85 | 0 | C
Homopolymer | poly{epichlorohydrin-alt-[4,4'-isopropylidenebis(2-chlorophenol)]} | P070416 | C18H18Cl2O3 | Physicochemical property | Gas permeability coefficient p | 1.4e-15 | 0 | cm3(STP)cm/(cm2*s*Pa)
Homopolymer | poly{epichlorohydrin-alt-[4,4'-isopropylidenebis(2-chlorophenol)]} | P070416 | C18H18Cl2O3 | Physicochemical property | Water vapor transmission | 3 | 0 | g*mil/(cm2*24h)
Homopolymer | poly{epichlorohydrin-alt-[4,4'-isopropylidenebis(2-chlorophenol)]} | P070416 | C18H18Cl2O3 | Polymer Information | SMILES | *CC(COc1ccc(cc1Cl)C(c1ccc(c(c1)Cl)O*)(C)C)O
Homopolymer | poly{[2-(chloromethyl)oxirane]-alt-[4,4'-isopropylidenebis(2,6-dichlorophenol)]} | P070417 | C18H16Cl4O3 | Thermal property | Glass transition temperature | 135 | 1866.667 | C
Homopolymer | poly{[2-(chloromethyl)oxirane]-alt-[4,4'-isopropylidenebis(2,6-dichlorophenol)]} | P070417 | C18H16Cl4O3 | Thermal property | Thermal decomposition temperature | 487 | 48 | C
Homopolymer | poly{[2-(chloromethyl)oxirane]-alt-[4,4'-isopropylidenebis(2,6-dichlorophenol)]} | P070417 | C18H16Cl4O3 | Thermal property | Thermal decomposition weight loss | 7.5 | 8.333333 | %
Homopolymer | poly{[2-(chloromethyl)oxirane]-alt-[4,4'-isopropylidenebis(2,6-dichlorophenol)]} | P070417 | C18H16Cl4O3 | Physicochemical property | Gas permeability coefficient p | 1.85e-15 | 3.333333e-33 | cm3(STP)cm/(cm2*s*Pa)
Homopolymer | poly{[2-(chloromethyl)oxirane]-alt-[4,4'-isopropylidenebis(2,6-dichlorophenol)]} | P070417 | C18H16Cl4O3 | Physicochemical property | Water vapor transmission | 3 | 0 | g*mil/(cm2*24h)
Homopolymer | poly{[2-(chloromethyl)oxirane]-alt-[4,4'-isopropylidenebis(2,6-dichlorophenol)]} | P070417 | C18H16Cl4O3 | Polymer Information | SMILES | *CC(COc1c(Cl)cc(cc1Cl)C(c1cc(Cl)c(c(c1)Cl)O*)(C)C)O
Homopolymer | acetic anhydride functionalized poly{[2-(chloromethyl)oxirane]-alt-[2,2',6,6'-tetrachloro-4,4'-(1-methylethane-1,1-diyl)diphenol]} | P070418 | C20H18Cl4O4 | Thermal property | Glass transition temperature | 100 | 0 | C
Homopolymer | acetic anhydride functionalized poly{[2-(chloromethyl)oxirane]-alt-[2,2',6,6'-tetrachloro-4,4'-(1-methylethane-1,1-diyl)diphenol]} | P070418 | C20H18Cl4O4 | Physicochemical property | Gas permeability coefficient p | 9.75e-15 | 0 | cm3(STP)cm/(cm2*s*Pa)
Homopolymer | acetic anhydride functionalized poly{[2-(chloromethyl)oxirane]-alt-[2,2',6,6'-tetrachloro-4,4'-(1-methylethane-1,1-diyl)diphenol]} | P070418 | C20H18Cl4O4 | Polymer Information | SMILES | *CC(OC(=O)C)COc1c(Cl)cc(cc1Cl)C(c1cc(Cl)c(c(c1)Cl)O*)(C)C
Homopolymer | poly{epichlorohydrin-alt-[4,4'-(1-methylpropane-1,1-diyl)diphenol]} | P070419 | C19H22O3 | Thermal property | Glass transition temperature | 95 | 0 | C
Homopolymer | poly{epichlorohydrin-alt-[4,4'-(1-methylpropane-1,1-diyl)diphenol]} | P070419 | C19H22O3 | Physicochemical property | Gas permeability coefficient p | 3.6e-15 | 0 | cm3(STP)cm/(cm2*s*Pa)
Homopolymer | poly{epichlorohydrin-alt-[4,4'-(1-methylpropane-1,1-diyl)diphenol]} | P070419 | C19H22O3 | Polymer Information | SMILES | *CC(COc1ccc(cc1)C(c1ccc(cc1)O*)(CC)C)O
Homopolymer | poly{epichlorohydrin-alt-[4,4'-(1-phenylethane-1,1-diyl)diphenol]} | P070420 | C23H22O3 | Thermal property | Glass transition temperature | 115 | 0 | C
Homopolymer | poly{epichlorohydrin-alt-[4,4'-(1-phenylethane-1,1-diyl)diphenol]} | P070420 | C23H22O3 | Physicochemical property | Gas permeability coefficient p | 3.71e-15 | 0 | cm3(STP)cm/(cm2*s*Pa)
Homopolymer | poly{epichlorohydrin-alt-[4,4'-(1-phenylethane-1,1-diyl)diphenol]} | P070420 | C23H22O3 | Physicochemical property | Water vapor transmission | 7 | 0 | g*mil/(cm2*24h)
Homopolymer | poly{epichlorohydrin-alt-[4,4'-(1-phenylethane-1,1-diyl)diphenol]} | P070420 | C23H22O3 | Polymer Information | SMILES | *CC(COc1ccc(cc1)C(c1ccc(cc1)O*)(c1ccccc1)C)O
Homopolymer | acetic anhydride functionalized poly{[2-(chloromethyl)oxirane]-alt-[4,4'-(1-phenylethane-1,1-diyl)diphenol]} | P070421 | C25H24O4 | Thermal property | Glass transition temperature | 110 | 0 | C
Homopolymer | acetic anhydride functionalized poly{[2-(chloromethyl)oxirane]-alt-[4,4'-(1-phenylethane-1,1-diyl)diphenol]} | P070421 | C25H24O4 | Physicochemical property | Gas permeability coefficient p | 1.2e-14 | 0 | cm3(STP)cm/(cm2*s*Pa)
Homopolymer | acetic anhydride functionalized poly{[2-(chloromethyl)oxirane]-alt-[4,4'-(1-phenylethane-1,1-diyl)diphenol]} | P070421 | C25H24O4 | Polymer Information | SMILES | *CC(OC(=O)C)COc1ccc(cc1)C(c1ccc(cc1)O*)(c1ccccc1)C
Homopolymer | benzoyl chloride functionalized poly{[2-(chloromethyl)oxirane]-alt-[4,4'-(1-phenylethane-1,1-diyl)diphenol]} | P070422 | C30H26O4 | Thermal property | Glass transition temperature | 126 | 0 | C
Homopolymer | benzoyl chloride functionalized poly{[2-(chloromethyl)oxirane]-alt-[4,4'-(1-phenylethane-1,1-diyl)diphenol]} | P070422 | C30H26O4 | Physicochemical property | Gas permeability coefficient p | 9.3e-15 | 0 | cm3(STP)cm/(cm2*s*Pa)
Homopolymer | benzoyl chloride functionalized poly{[2-(chloromethyl)oxirane]-alt-[4,4'-(1-phenylethane-1,1-diyl)diphenol]} | P070422 | C30H26O4 | Polymer Information | SMILES | *CC(OC(=O)c1ccccc1)COc1ccc(cc1)C(c1ccc(cc1)O*)(c1ccccc1)C
Homopolymer | poly[oxy(2,2,3,3,4,4-hexafluoropentane-1,5-diyl)oxymethylene-1,4-phenylenemethylene] | P070423 | C13H12F6O2 | Polymer Information | SMILES | *OCc1ccc(cc1)COCC(C(C(C*)(F)F)(F)F)(F)F
Homopolymer | poly(epichlorohydrin-alt-hydroquinone) | P070424 | C11H12O4 | Thermal property | Glass transition temperature | 49 | 0 | C
Homopolymer | poly(epichlorohydrin-alt-hydroquinone) | P070424 | C11H12O4 | Physicochemical property | Gas permeability coefficient p | 1.4e-15 | 0 | cm3(STP)cm/(cm2*s*Pa)
Homopolymer | poly(epichlorohydrin-alt-hydroquinone) | P070424 | C11H12O4 | Polymer Information | SMILES | *CC(OC(=O)C)COc1ccc(cc1)O*
Homopolymer | poly{[4,4'-(1-propene-1,2-diyl)diphenol]-alt-[1,2-bis(2-chloroethoxy)ethane]} | P070425 | C21H24O4 | Thermal property | Crystallization temperature | 72 | 65.06667 | C
Homopolymer | poly{[4,4'-(1-propene-1,2-diyl)diphenol]-alt-[1,2-bis(2-chloroethoxy)ethane]} | P070425 | C21H24O4 | Thermal property | Glass transition temperature | 16 | 1.066667 | C
Homopolymer | poly{[4,4'-(1-propene-1,2-diyl)diphenol]-alt-[1,2-bis(2-chloroethoxy)ethane]} | P070425 | C21H24O4 | Thermal property | Heat of fusion mol conversion | 0.83 | 0 | kcal/mol
Homopolymer | poly{[4,4'-(1-propene-1,2-diyl)diphenol]-alt-[1,2-bis(2-chloroethoxy)ethane]} | P070425 | C21H24O4 | Thermal property | Lc phase transition temperature | 112 | 449.0667 | C
Homopolymer | poly{[4,4'-(1-propene-1,2-diyl)diphenol]-alt-[1,2-bis(2-chloroethoxy)ethane]} | P070425 | C21H24O4 | Thermal property | Melting temperature | 102 | 565.0667 | C
Homopolymer | poly{[4,4'-(1-propene-1,2-diyl)diphenol]-alt-[1,2-bis(2-chloroethoxy)ethane]} | P070425 | C21H24O4 | Polymer Information | SMILES | *CCOCCOCCOc1ccc(cc1)/C=C(/c1ccc(cc1)O*)\C
Homopolymer | poly[(4,4'-dihydroxy-alpha-methylstilbene)-co-(tetraethylene glycol)] | P070426 | C23H28O5 | Thermal property | Crystallization temperature | 24.5 | 3 | C
Homopolymer | poly[(4,4'-dihydroxy-alpha-methylstilbene)-co-(tetraethylene glycol)] | P070426 | C23H28O5 | Thermal property | Glass transition temperature | 7.5 | 0.3333333 | C
Homopolymer | poly[(4,4'-dihydroxy-alpha-methylstilbene)-co-(tetraethylene glycol)] | P070426 | C23H28O5 | Thermal property | Heat of fusion mol conversion | 0.75 | 0 | kcal/mol
Homopolymer | poly[(4,4'-dihydroxy-alpha-methylstilbene)-co-(tetraethylene glycol)] | P070426 | C23H28O5 | Thermal property | Lc phase transition temperature | 89 | 67.14286 | C
Homopolymer | poly[(4,4'-dihydroxy-alpha-methylstilbene)-co-(tetraethylene glycol)] | P070426 | C23H28O5 | Thermal property | Melting temperature | 48 | 0 | C
Homopolymer | poly[(4,4'-dihydroxy-alpha-methylstilbene)-co-(tetraethylene glycol)] | P070426 | C23H28O5 | Polymer Information | SMILES | *CCOCCOCCOCCOc1ccc(cc1)/C=C(/c1ccc(cc1)O*)\C
Homopolymer | poly[(4,4'-dihydroxy-alpha-methylstilbene)-co-(hexaethylene glycol)] | P070427 | C27H36O7 | Polymer Information | SMILES | *CCOCCOCCOCCOCCOCCOc1ccc(cc1)/C=C(/c1ccc(cc1)O*)\C
Homopolymer | poly(cyclohexene oxide) | P070428 | C6H10O | Physical property | Density | 1.067 | 0 | g/cm3
Homopolymer | poly(cyclohexene oxide) | P070428 | C6H10O | Physical property | Specific volume | 0.9372 | 0 | cm3/g
Homopolymer | poly(cyclohexene oxide) | P070428 | C6H10O | Thermal property | Glass transition temperature | 68.5 | 6 | C
Homopolymer | poly(cyclohexene oxide) | P070428 | C6H10O | Thermal property | Melting temperature | 76 | 122.25 | C
Homopolymer | poly(cyclohexene oxide) | P070428 | C6H10O | Dilute solution property | Intrinsic viscosity eta | 2.28 | 0 | dl/g
Homopolymer | poly(cyclohexene oxide) | P070428 | C6H10O | Tensile property | Elongation at break | 1.5 | 0 | %
Homopolymer | poly(cyclohexene oxide) | P070428 | C6H10O | Tensile property | Tensile modulus | 2.827 | 0 | GPa
Homopolymer | poly(cyclohexene oxide) | P070428 | C6H10O | Tensile property | Tensile stress strength at break | 0.039 | 0 | GPa
Homopolymer | poly(cyclohexene oxide) | P070428 | C6H10O | Heat characteristics | Softening temperature | 70 | 0 | C
Homopolymer | poly(cyclohexene oxide) | P070428 | C6H10O | Polymer Information | SMILES | *OC1CCCCC1*
Homopolymer | poly(epichlorohydrin-alt-{2-(4-hydroxyphenyl)-2-[4-(4-hydroxyphenyl)-4-methylcyclohexyl]propane}) | P070429 | C25H32O3 | Thermal property | Glass transition temperature | 135 | 0 | C
Homopolymer | poly(epichlorohydrin-alt-{2-(4-hydroxyphenyl)-2-[4-(4-hydroxyphenyl)-4-methylcyclohexyl]propane}) | P070429 | C25H32O3 | Physicochemical property | Gas permeability coefficient p | 1.465e-14 | 4.256333e-29 | cm3(STP)cm/(cm2*s*Pa)
Homopolymer | poly(epichlorohydrin-alt-{2-(4-hydroxyphenyl)-2-[4-(4-hydroxyphenyl)-4-methylcyclohexyl]propane}) | P070429 | C25H32O3 | Polymer Information | SMILES | *CC(COc1ccc(cc1)C(C1CCC(CC1)(C)c1ccc(cc1)O*)(C)C)O
Homopolymer | poly(oxy-2-hydroxytrimethyleneoxy-1,4-phenylene-1,3,3-trimethyl-1,6-indane) | P070430 | C21H24O3 | Thermal property | Glass transition temperature | 120 | 0 | C
Homopolymer | poly(oxy-2-hydroxytrimethyleneoxy-1,4-phenylene-1,3,3-trimethyl-1,6-indane) | P070430 | C21H24O3 | Polymer Information | SMILES | *CC(COc1ccc(cc1)C1(C)CC(c2c1ccc(c2)O*)(C)C)O
Homopolymer | poly{epichlorohydrin-alt-[1,3-bis(4-hydroxyphenyl)-3-ethylcyclohexane]} | P070431 | C23H28O3 | Thermal property | Glass transition temperature | 140 | 0 | C
Homopolymer | poly{epichlorohydrin-alt-[1,3-bis(4-hydroxyphenyl)-3-ethylcyclohexane]} | P070431 | C23H28O3 | Physicochemical property | Gas permeability coefficient p | 7e-15 | 0 | cm3(STP)cm/(cm2*s*Pa)
Homopolymer | poly{epichlorohydrin-alt-[1,3-bis(4-hydroxyphenyl)-3-ethylcyclohexane]} | P070431 | C23H28O3 | Physicochemical property | Water vapor transmission | 7 | 0 | g*mil/(cm2*24h)
Homopolymer | poly{epichlorohydrin-alt-[1,3-bis(4-hydroxyphenyl)-3-ethylcyclohexane]} | P070431 | C23H28O3 | Polymer Information | SMILES | *CC(COc1ccc(cc1)C1CCCC(C1)(CC)c1ccc(cc1)O*)O
Homopolymer | functionalized poly{[2-(chloromethyl)oxirane]-alt-[1,3-bis(4-hydroxyphenyl)-3-ethylcyclohexane]} | P070432 | C25H30O4 | Thermal property | Glass transition temperature | 107 | 0 | C
Homopolymer | functionalized poly{[2-(chloromethyl)oxirane]-alt-[1,3-bis(4-hydroxyphenyl)-3-ethylcyclohexane]} | P070432 | C25H30O4 | Physicochemical property | Gas permeability coefficient p | 1.9e-14 | 0 | cm3(STP)cm/(cm2*s*Pa)
Homopolymer | functionalized poly{[2-(chloromethyl)oxirane]-alt-[1,3-bis(4-hydroxyphenyl)-3-ethylcyclohexane]} | P070432 | C25H30O4 | Polymer Information | SMILES | *CC(OC(=O)C)COc1ccc(cc1)C1CCCC(C1)(CC)c1ccc(cc1)O*
Homopolymer | poly(trimethylene 4,4'-oxydibenzoate) | P070433 | C17H14O5 | Thermal property | Glass transition temperature | 57 | 0 | C
Homopolymer | poly(trimethylene 4,4'-oxydibenzoate) | P070433 | C17H14O5 | Thermal property | Melting temperature | 90 | 0 | C
Homopolymer | poly(trimethylene 4,4'-oxydibenzoate) | P070433 | C17H14O5 | Polymer Information | SMILES | *Oc1ccc(cc1)C(=O)OCCCOC(=O)c1ccc(cc1)*
Homopolymer | poly(tetramethylene 4,4'-oxydibenzoate) | P070434 | C18H16O5 | Thermal property | Glass transition temperature | 38 | 0 | C
Homopolymer | poly(tetramethylene 4,4'-oxydibenzoate) | P070434 | C18H16O5 | Thermal property | Melting temperature | 88 | 0 | C
Homopolymer | poly(tetramethylene 4,4'-oxydibenzoate) | P070434 | C18H16O5 | Polymer Information | SMILES | *Oc1ccc(cc1)C(=O)OCCCCOC(=O)c1ccc(cc1)*
Homopolymer | poly[octadecamethylene 4,4'-(ethylenedioxy)dibenzoate] | P070435 | C34H48O6 | Thermal property | Melting temperature | 120.5 | 4.5 | C
Homopolymer | poly[octadecamethylene 4,4'-(ethylenedioxy)dibenzoate] | P070435 | C34H48O6 | Polymer Information | SMILES | *CCOc1ccc(cc1)C(=O)OCCCCCCCCCCCCCCCCCCOC(=O)c1ccc(cc1)O*
Homopolymer | poly[oxydiethylene beta-(2-methoxy-5-methylphenyl)glutarate] | P070436 | C17H20O6 | Thermal property | Thermal decomposition temperature | 400 | 21946.67 | C
Homopolymer | poly[oxydiethylene beta-(2-methoxy-5-methylphenyl)glutarate] | P070436 | C17H20O6 | Thermal property | Thermal decomposition weight loss | 51 | 1281.333 | %
Homopolymer | poly[oxydiethylene beta-(2-methoxy-5-methylphenyl)glutarate] | P070436 | C17H20O6 | Heat characteristics | Softening temperature | 192.5 | 312.5 | C
Homopolymer | poly[oxydiethylene beta-(2-methoxy-5-methylphenyl)glutarate] | P070436 | C17H20O6 | Polymer Information | SMILES | *CCOCCOC(=O)CC(=CC(=O)O*)c1cc(C)ccc1OC
Homopolymer | poly[chloro-1,4-phenylene 1,2-bis(phenoxy)ethane-4,4'-dicarboxylate] | P070437 | C22H15ClO6 | Thermal property | Glass transition temperature | 86.5 | 0.3333333 | C
Homopolymer | poly[chloro-1,4-phenylene 1,2-bis(phenoxy)ethane-4,4'-dicarboxylate] | P070437 | C22H15ClO6 | Thermal property | Lc phase transition temperature | 282 | 0 | C
Homopolymer | poly[chloro-1,4-phenylene 1,2-bis(phenoxy)ethane-4,4'-dicarboxylate] | P070437 | C22H15ClO6 | Thermal property | Melting temperature | 268 | 0 | C
Homopolymer | poly[chloro-1,4-phenylene 1,2-bis(phenoxy)ethane-4,4'-dicarboxylate] | P070437 | C22H15ClO6 | Tensile property | Tensile modulus | 48 | 0 | GPa
Homopolymer | poly[chloro-1,4-phenylene 1,2-bis(phenoxy)ethane-4,4'-dicarboxylate] | P070437 | C22H15ClO6 | Polymer Information | SMILES | *Oc1ccc(cc1Cl)OC(=O)c1ccc(cc1)OCCOc1ccc(cc1)C(=O)*
Homopolymer | poly[p-(methyl)phenylene 4,4'-(ethylenedioxy)dibenzoate] | P070438 | C23H18O6 | Thermal property | Melting temperature | 316 | 0 | C
Homopolymer | poly[p-(methyl)phenylene 4,4'-(ethylenedioxy)dibenzoate] | P070438 | C23H18O6 | Tensile property | Tensile stress strength at break | 0.25924 | 0 | GPa
Homopolymer | poly[p-(methyl)phenylene 4,4'-(ethylenedioxy)dibenzoate] | P070438 | C23H18O6 | Flexural property | Flexural modulus | 11.4 | 0 | GPa
Homopolymer | poly[p-(methyl)phenylene 4,4'-(ethylenedioxy)dibenzoate] | P070438 | C23H18O6 | Flexural property | Flexural stress strength at break | 0.20133 | 0 | GPa
Homopolymer | poly[p-(methyl)phenylene 4,4'-(ethylenedioxy)dibenzoate] | P070438 | C23H18O6 | Heat characteristics | Deflection temperature under load hdt | 177 | 0 | C
Homopolymer | poly[p-(methyl)phenylene 4,4'-(ethylenedioxy)dibenzoate] | P070438 | C23H18O6 | Polymer Information | SMILES | *Oc1ccc(cc1C)OC(=O)c1ccc(cc1)OCCOc1ccc(cc1)C(=O)*
Homopolymer | poly[methyl-1,4-phenylene 1,2-bis(2-chlorophenoxy)ethane-4,4'-dicarboxylate] | P070439 | C23H16Cl2O6 | Polymer Information | SMILES | *Oc1ccc(cc1C)OC(=O)c1ccc(c(c1)Cl)OCCOc1ccc(cc1Cl)C(=O)*
Homopolymer | poly{oxy-1,4-phenyleneiminocarbonyl[4,5-bis(carboxy)1,2-phenylene]carbonylimino-1,4-phenylene} | P070440 | C22H14N2O7 | Polymer Information | SMILES | *Oc1ccc(cc1)NC(=O)c1cc(C(=O)O)c(cc1C(=O)Nc1ccc(cc1)*)C(=O)O
Homopolymer | poly{{1,4-bis[(acetyloxy)methyl]tetramethylbenzene}-alt-(3,3'-oxydipropanenitrile)} | P070442 | C18H26N2O3 | Thermal property | Glass transition temperature | 191 | 0 | C
Homopolymer | poly{{1,4-bis[(acetyloxy)methyl]tetramethylbenzene}-alt-(3,3'-oxydipropanenitrile)} | P070442 | C18H26N2O3 | Polymer Information | SMILES | *CCC(=O)NCc1c(C)c(C)c(c(c1C)C)CNC(=O)CCO*
Homopolymer | poly[(3,6,9-trioxaunndecane-1,11-diol)-alt-(1,6-diisocyanatohexane)] | P070445 | C16H30N2O7 | Thermal property | Crystallization kinetics r | 34.5 | 0 | nm/s
Homopolymer | poly[(3,6,9-trioxaunndecane-1,11-diol)-alt-(1,6-diisocyanatohexane)] | P070445 | C16H30N2O7 | Thermal property | Glass transition temperature | -19.5 | 4.857143 | C
Homopolymer | poly[(3,6,9-trioxaunndecane-1,11-diol)-alt-(1,6-diisocyanatohexane)] | P070445 | C16H30N2O7 | Thermal property | Heat of fusion | 0.0099 | 6.944e-06 | kcal/g
Homopolymer | poly[(3,6,9-trioxaunndecane-1,11-diol)-alt-(1,6-diisocyanatohexane)] | P070445 | C16H30N2O7 | Thermal property | Melting temperature | 83 | 0 | C
Homopolymer | poly[(3,6,9-trioxaunndecane-1,11-diol)-alt-(1,6-diisocyanatohexane)] | P070445 | C16H30N2O7 | Dilute solution property | Intrinsic viscosity eta | 0.54 | 0 | dl/g
Homopolymer | poly[(3,6,9-trioxaunndecane-1,11-diol)-alt-(1,6-diisocyanatohexane)] | P070445 | C16H30N2O7 | Polymer Information | SMILES | *CCOCCOCCOCCOC(=O)NCCCCCCNC(=O)O*
Homopolymer | poly[(hexaethylene glycol)-alt-(hexamethylene diisocyanate)] | P070446 | C20H38N2O9 | Thermal property | Crystallization kinetics r | 0.57 | 0 | nm/s
Homopolymer | poly[(hexaethylene glycol)-alt-(hexamethylene diisocyanate)] | P070446 | C20H38N2O9 | Thermal property | Glass transition temperature | -32 | 0.8 | C
Homopolymer | poly[(hexaethylene glycol)-alt-(hexamethylene diisocyanate)] | P070446 | C20H38N2O9 | Thermal property | Heat of fusion | 0.0092 | 9.706667e-07 | kcal/g
Homopolymer | poly[(hexaethylene glycol)-alt-(hexamethylene diisocyanate)] | P070446 | C20H38N2O9 | Thermal property | Melting temperature | 65 | 0 | C
Homopolymer | poly[(hexaethylene glycol)-alt-(hexamethylene diisocyanate)] | P070446 | C20H38N2O9 | Dilute solution property | Intrinsic viscosity eta | 0.455 | 0.03203333 | dl/g
Homopolymer | poly[(hexaethylene glycol)-alt-(hexamethylene diisocyanate)] | P070446 | C20H38N2O9 | Polymer Information | SMILES | *CCOCCOCCOCCOCCOCCOC(=O)NCCCCCCNC(=O)O*
Homopolymer | poly[(2,2'-oxydiethanol)-alt-(butane-1,4-diyl diisocyanate)] | P070447 | C10H18N2O5 | Polymer Information | SMILES | *CCOCCOC(=O)NCCCCNC(=O)O*
Homopolymer | poly{[2,2'-(ethylenedioxy)diethanamine]-alt-[2,2-dimethyl-1,3-propanediyl bis(chloroformate)]} | P070448 | C13H24N2O6 | Thermal property | Melting temperature | 100 | 0 | C
Homopolymer | poly{[2,2'-(ethylenedioxy)diethanamine]-alt-[2,2-dimethyl-1,3-propanediyl bis(chloroformate)]} | P070448 | C13H24N2O6 | Polymer Information | SMILES | *OC(=O)NCCOCCOCCNC(=O)OCC(C*)(C)C
Homopolymer | poly{(3,3'-oxydipropanamine)-alt-[ethylene bis(chloroformate)]} | P070449 | C10H18N2O5 | Thermal property | Melting temperature | 125 | 0 | C
Homopolymer | poly{(3,3'-oxydipropanamine)-alt-[ethylene bis(chloroformate)]} | P070449 | C10H18N2O5 | Polymer Information | SMILES | *CCOC(=O)NCCCOCCCNC(=O)O*
Homopolymer | poly{[2,2'-(ethylenedioxy)diethanamine]-alt-[ethylene bis(chloroformate)]} | P070450 | C10H18N2O6 | Thermal property | Melting temperature | 190 | 0 | C
Homopolymer | poly{[2,2'-(ethylenedioxy)diethanamine]-alt-[ethylene bis(chloroformate)]} | P070450 | C10H18N2O6 | Polymer Information | SMILES | *CCOC(=O)NCCOCCOCCNC(=O)O*
Homopolymer | poly{(ethylene glycol)-alt-[4,4'-oxybis(phenyl isocyanate)]} | P070451 | C16H14N2O5 | Thermal property | Melting temperature | 270 | 0 | C
Homopolymer | poly{(ethylene glycol)-alt-[4,4'-oxybis(phenyl isocyanate)]} | P070451 | C16H14N2O5 | Polymer Information | SMILES | *Oc1ccc(cc1)NC(=O)OCCOC(=O)Nc1ccc(cc1)*
Homopolymer | poly[(triethylene glycol)-alt-(2,4-tolylene diisocyanate)] | P070452 | C16H22N2O6 | Thermal property | Thermal decomposition temperature | 350 | 0 | C
Homopolymer | poly[(triethylene glycol)-alt-(2,4-tolylene diisocyanate)] | P070452 | C16H22N2O6 | Electric property | Dielectric loss factor | 0.024 | 0
Homopolymer | poly[(triethylene glycol)-alt-(2,4-tolylene diisocyanate)] | P070452 | C16H22N2O6 | Tensile property | Tensile stress strength at break | 0.0137 | 0 | GPa
Homopolymer | poly[(triethylene glycol)-alt-(2,4-tolylene diisocyanate)] | P070452 | C16H22N2O6 | Flexural property | Flexural stress strength at break | 0.0385 | 0 | GPa
Homopolymer | poly[(triethylene glycol)-alt-(2,4-tolylene diisocyanate)] | P070452 | C16H22N2O6 | Polymer Information | SMILES | *CCCOCCOCCOC(=O)Nc1ccc(c(c1)NC(=O)O*)C
Homopolymer | poly(3,3'-oxydiphenylene carbonate) | P070453 | C13H8O4 | Thermal property | Glass transition temperature | 71 | 0 | C
Homopolymer | poly(3,3'-oxydiphenylene carbonate) | P070453 | C13H8O4 | Thermal property | Thermal decomposition temperature | 410 | 33.33333 | C
Homopolymer | poly(3,3'-oxydiphenylene carbonate) | P070453 | C13H8O4 | Thermal property | Thermal decomposition weight loss | 10 | 0 | %
Homopolymer | poly(3,3'-oxydiphenylene carbonate) | P070453 | C13H8O4 | Dilute solution property | Intrinsic viscosity eta | 0.2 | 0 | dl/g
Homopolymer | poly(3,3'-oxydiphenylene carbonate) | P070453 | C13H8O4 | Polymer Information | SMILES | *Oc1cccc(c1)Oc1cccc(c1)OC(=O)*
Homopolymer | poly[4,4'-(p-phenylenedioxy)diphenylene carbonate] | P070454 | C19H12O5 | Polymer Information | SMILES | *Oc1ccc(cc1)Oc1ccc(cc1)Oc1ccc(cc1)OC(=O)*
Homopolymer | poly[1,8-octamethylen-2,5-(1,3,4-oxadiazole)] | P070455 | C10H16N2O | Physical property | Density | 1.21 | 0 | g/cm3
Homopolymer | poly[1,8-octamethylen-2,5-(1,3,4-oxadiazole)] | P070455 | C10H16N2O | Physical property | Specific volume | 0.826 | 0 | cm3/g
Homopolymer | poly[1,8-octamethylen-2,5-(1,3,4-oxadiazole)] | P070455 | C10H16N2O | Thermal property | Thermal decomposition temperature | 425 | 1250 | C
Homopolymer | poly[1,8-octamethylen-2,5-(1,3,4-oxadiazole)] | P070455 | C10H16N2O | Thermal property | Melting temperature | 105 | 10844.17 | C
Homopolymer | poly[1,8-octamethylen-2,5-(1,3,4-oxadiazole)] | P070455 | C10H16N2O | Dilute solution property | Intrinsic viscosity eta | 0.45 | 0 | dl/g
Homopolymer | poly[1,8-octamethylen-2,5-(1,3,4-oxadiazole)] | P070455 | C10H16N2O | Heat characteristics | Softening temperature | 150 | 0 | C
Homopolymer | poly[1,8-octamethylen-2,5-(1,3,4-oxadiazole)] | P070455 | C10H16N2O | Polymer Information | SMILES | *CCCCCCCCc1nnc(o1)*
Homopolymer | poly[1,9-nonamethylene-2,5-(1,3,4-oxadiazole)] | P070456 | C11H18N2O | Physical property | Density | 1.28 | 0 | g/cm3
Homopolymer | poly[1,9-nonamethylene-2,5-(1,3,4-oxadiazole)] | P070456 | C11H18N2O | Physical property | Specific volume | 0.781 | 0 | cm3/g
Homopolymer | poly[1,9-nonamethylene-2,5-(1,3,4-oxadiazole)] | P070456 | C11H18N2O | Thermal property | Melting temperature | 98.5 | 603 | C
Homopolymer | poly[1,9-nonamethylene-2,5-(1,3,4-oxadiazole)] | P070456 | C11H18N2O | Dilute solution property | Intrinsic viscosity eta | 0.4 | 0 | dl/g
Homopolymer | poly[1,9-nonamethylene-2,5-(1,3,4-oxadiazole)] | P070456 | C11H18N2O | Polymer Information | SMILES | *CCCCCCCCCc1nnc(o1)*
Homopolymer | poly[1,10-decamethylene-2,5-(1,3,4-oxadiazole)] | P070457 | C12H20N2O | Physical property | Density | 1.22 | 0 | g/cm3
Homopolymer | poly[1,10-decamethylene-2,5-(1,3,4-oxadiazole)] | P070457 | C12H20N2O | Physical property | Specific volume | 0.82 | 0 | cm3/g
Homopolymer | poly[1,10-decamethylene-2,5-(1,3,4-oxadiazole)] | P070457 | C12H20N2O | Thermal property | Melting temperature | 110 | 697.3333 | C
Homopolymer | poly[1,10-decamethylene-2,5-(1,3,4-oxadiazole)] | P070457 | C12H20N2O | Dilute solution property | Intrinsic viscosity eta | 0.41 | 0 | dl/g
Homopolymer | poly[1,10-decamethylene-2,5-(1,3,4-oxadiazole)] | P070457 | C12H20N2O | Polymer Information | SMILES | *CCCCCCCCCCc1nnc(o1)*
Homopolymer | poly(1,3,4-oxadiazole-2,5-diyl-1,4-phenyleneoxy-1,4-phenylene) | P070458 | C14H8N2O2 | Physical property | Density | 1.3075 | 0 | g/cm3
Homopolymer | poly(1,3,4-oxadiazole-2,5-diyl-1,4-phenyleneoxy-1,4-phenylene) | P070458 | C14H8N2O2 | Physical property | Specific volume | 0.76482 | 0 | cm3/g
Homopolymer | poly(1,3,4-oxadiazole-2,5-diyl-1,4-phenyleneoxy-1,4-phenylene) | P070458 | C14H8N2O2 | Thermal property | Glass transition temperature | 238 | 5.066667 | C
Homopolymer | poly(1,3,4-oxadiazole-2,5-diyl-1,4-phenyleneoxy-1,4-phenylene) | P070458 | C14H8N2O2 | Thermal property | Thermal decomposition temperature | 500 | 0 | C
Homopolymer | poly(1,3,4-oxadiazole-2,5-diyl-1,4-phenyleneoxy-1,4-phenylene) | P070458 | C14H8N2O2 | Thermal property | Thermal decomposition weight loss | 0 | 0 | %
Homopolymer | poly(1,3,4-oxadiazole-2,5-diyl-1,4-phenyleneoxy-1,4-phenylene) | P070458 | C14H8N2O2 | Dilute solution property | Intrinsic viscosity eta | 3.3 | 0 | dl/g
Homopolymer | poly(1,3,4-oxadiazole-2,5-diyl-1,4-phenyleneoxy-1,4-phenylene) | P070458 | C14H8N2O2 | Polymer Information | SMILES | *c1ccc(cc1)Oc1ccc(cc1)c1nnc(o1)*
Homopolymer | poly{[4,4'-(1-methylethane-1,1-diyl)diphenol]-alt-[2,5-bis(4-chlorophenyl)-1,3,4-oxadiazole]} | P070459 | C29H22N2O3 | Thermal property | Glass transition temperature | 180 | 0 | C
Homopolymer | poly{[4,4'-(1-methylethane-1,1-diyl)diphenol]-alt-[2,5-bis(4-chlorophenyl)-1,3,4-oxadiazole]} | P070459 | C29H22N2O3 | Polymer Information | SMILES | *c1ccc(cc1)Oc1ccc(cc1)C(c1ccc(cc1)Oc1ccc(cc1)c1nnc(o1)*)(C)C
Homopolymer | poly[1,3,4-oxadiazole-2,5-diyl-1,4-phenylene(3-oxo-1,3-dihydroisobenzofuran-1,1-diyl)-1,4-phenylene] | P070460 | C22H12N2O3 | Physical property | Density | 1.3195 | 0 | g/cm3
Homopolymer | poly[1,3,4-oxadiazole-2,5-diyl-1,4-phenylene(3-oxo-1,3-dihydroisobenzofuran-1,1-diyl)-1,4-phenylene] | P070460 | C22H12N2O3 | Physical property | Specific volume | 0.75786 | 0 | cm3/g
Homopolymer | poly[1,3,4-oxadiazole-2,5-diyl-1,4-phenylene(3-oxo-1,3-dihydroisobenzofuran-1,1-diyl)-1,4-phenylene] | P070460 | C22H12N2O3 | Thermal property | Glass transition temperature | 370 | 80 | C
Homopolymer | poly[1,3,4-oxadiazole-2,5-diyl-1,4-phenylene(3-oxo-1,3-dihydroisobenzofuran-1,1-diyl)-1,4-phenylene] | P070460 | C22H12N2O3 | Dilute solution property | Intrinsic viscosity eta | 3 | 0 | dl/g
Homopolymer | poly[1,3,4-oxadiazole-2,5-diyl-1,4-phenylene(3-oxo-1,3-dihydroisobenzofuran-1,1-diyl)-1,4-phenylene] | P070460 | C22H12N2O3 | Polymer Information | SMILES | *c1ccc(cc1)C1(OC(=O)c2c1cccc2)c1ccc(cc1)c1nnc(o1)*
Homopolymer | poly[isophthalohydrazide-alt-(terephthaloyl dichloride)] | P070461 | C16H8N4O2 | Thermal property | Glass transition temperature | 277 | 2 | C
Homopolymer | poly[isophthalohydrazide-alt-(terephthaloyl dichloride)] | P070461 | C16H8N4O2 | Thermal property | Thermal decomposition temperature | 450 | 1372 | C
Homopolymer | poly[isophthalohydrazide-alt-(terephthaloyl dichloride)] | P070461 | C16H8N4O2 | Thermal property | Thermal decomposition weight loss | 10 | 0 | %
Homopolymer | poly[isophthalohydrazide-alt-(terephthaloyl dichloride)] | P070461 | C16H8N4O2 | Thermal property | Melting temperature | 400 | 0 | C
Homopolymer | poly[isophthalohydrazide-alt-(terephthaloyl dichloride)] | P070461 | C16H8N4O2 | Heat characteristics | Softening temperature | 320 | 0 | C
Homopolymer | poly[isophthalohydrazide-alt-(terephthaloyl dichloride)] | P070461 | C16H8N4O2 | Polymer Information | SMILES | *c1ccc(cc1)c1nnc(o1)c1cccc(c1)c1nnc(o1)*
Homopolymer | poly[(3,3'-dihydroxybenzidine)-alt-(decanedioic acid)] | P070462 | C22H22N2O2 | Thermal property | Glass transition temperature | 223.5 | 21336.33 | C
Homopolymer | poly[(3,3'-dihydroxybenzidine)-alt-(decanedioic acid)] | P070462 | C22H22N2O2 | Thermal property | Thermal decomposition temperature | 395 | 5150 | C
Homopolymer | poly[(3,3'-dihydroxybenzidine)-alt-(decanedioic acid)] | P070462 | C22H22N2O2 | Thermal property | Thermal decomposition weight loss | 7.5 | 8.333333 | %
Homopolymer | poly[(3,3'-dihydroxybenzidine)-alt-(decanedioic acid)] | P070462 | C22H22N2O2 | Thermal property | Melting temperature | 246 | 0 | C
Homopolymer | poly[(3,3'-dihydroxybenzidine)-alt-(decanedioic acid)] | P070462 | C22H22N2O2 | Heat characteristics | Softening temperature | 282 | 0 | C
Homopolymer | poly[(3,3'-dihydroxybenzidine)-alt-(decanedioic acid)] | P070462 | C22H22N2O2 | Polymer Information | SMILES | *CCCCCCCCc1nc2c(o1)cc(cc2)c1ccc2c(c1)oc(n2)*
Homopolymer | poly(benzoxazole-2,5-diylmethylenebenzoxazole-5,2-diyl-1,3-phenylene) | P070463 | C21H12N2O2 | Polymer Information | SMILES | *Cc1ccc2c(c1)nc(o2)c1cccc(c1)c1nc2c(o1)ccc(c2)*
Homopolymer | poly{[4,4'-(1-methylethane-1,1-diyl)diphenol]-alt-(4,4'-dichloroazobenzene)} | P070464 | C27H22N2O2 | Thermal property | Glass transition temperature | 175 | 0 | C
Homopolymer | poly{[4,4'-(1-methylethane-1,1-diyl)diphenol]-alt-(4,4'-dichloroazobenzene)} | P070464 | C27H22N2O2 | Polymer Information | SMILES | *Oc1ccc(cc1)N=Nc1ccc(cc1)Oc1ccc(cc1)C(c1ccc(cc1)*)(C)C
Homopolymer | poly[(3,5,6-trifluoropyridine-2,4-diol)-alt-(1,5-dibromo-2,2,3,3,4,4-hexafluoropentane)] | P070465 | C10H4F9NO2 | Polymer Information | SMILES | *OCC(C(C(COc1c(F)c(*)nc(c1F)F)(F)F)(F)F)(F)F
Homopolymer | polyetheretherketone | P070466 | C19H12O3 | Physical property | Density | 1.2979 | 0.00163712 | g/cm3
Homopolymer | polyetheretherketone | P070466 | C19H12O3 | Physical property | Specific volume | 0.77048 | 0.0005283312 | cm3/g
Homopolymer | polyetheretherketone | P070466 | C19H12O3 | Optical property | Refractive index | 1.671 | 0.007951778
Homopolymer | polyetheretherketone | P070466 | C19H12O3 | Thermal property | Crystallization kinetics r | 219.5 | 17556.86 | nm/s
Homopolymer | polyetheretherketone | P070466 | C19H12O3 | Thermal property | Crystallization kinetics k | 2.85e-05 | 0.001684855
Homopolymer | polyetheretherketone | P070466 | C19H12O3 | Thermal property | Crystallization kinetics n | 3 | 2.740737
Homopolymer | polyetheretherketone | P070466 | C19H12O3 | Thermal property | Crystallization kinetics half time of crystallization | 196.6 | 445025.3 | second
Homopolymer | polyetheretherketone | P070466 | C19H12O3 | Thermal property | Crystallization temperature | 189.5 | 3285.168 | C
Homopolymer | polyetheretherketone | P070466 | C19H12O3 | Thermal property | Glass transition temperature | 147.55 | 84.8763 | C
Homopolymer | polyetheretherketone | P070466 | C19H12O3 | Thermal property | Heat of crystallization | 5.3 | 12.50056 | cal/g
Homopolymer | polyetheretherketone | P070466 | C19H12O3 | Thermal property | Heat of fusion | 0.0109 | 2.894299e-05 | kcal/g
Homopolymer | polyetheretherketone | P070466 | C19H12O3 | Thermal property | Heat of fusion mol conversion | 8.93 | 0 | kcal/mol
Homopolymer | polyetheretherketone | P070466 | C19H12O3 | Thermal property | Thermal decomposition temperature | 564 | 3640.286 | C
Homopolymer | polyetheretherketone | P070466 | C19H12O3 | Thermal property | Thermal decomposition weight loss | 2 | 281.5861 | %
Homopolymer | polyetheretherketone | P070466 | C19H12O3 | Thermal property | Isothermal weight loss temperature | 400 | 666.6667 | C
Homopolymer | polyetheretherketone | P070466 | C19H12O3 | Thermal property | Isothermal weight loss time | 1 | 0.06666667 | hour
Homopolymer | polyetheretherketone | P070466 | C19H12O3 | Thermal property | Melting temperature | 340 | 637.4365 | C
Homopolymer | polyetheretherketone | P070466 | C19H12O3 | Thermal property | Specific heat capacity cp | 0.3763 | 0.01352611 | cal/(g*C)
Homopolymer | polyetheretherketone | P070466 | C19H12O3 | Thermal property | Thermal conductivity | 0.23 | 0.01658318 | W/(m*K)
Homopolymer | polyetheretherketone | P070466 | C19H12O3 | Thermal property | Thermal diffusivity | 1.73e-07 | 1.0984e-14 | m2/s
Homopolymer | polyetheretherketone | P070466 | C19H12O3 | Electric property | Dielectric constant ac | 3.28 | 0.1084069
Homopolymer | polyetheretherketone | P070466 | C19H12O3 | Electric property | Dielectric loss factor | 0.11 | 0.02692206
Homopolymer | polyetheretherketone | P070466 | C19H12O3 | Electric property | Dielectric loss tangent | 0.00445 | 0.00051618752
Homopolymer | polyetheretherketone | P070466 | C19H12O3 | Electric property | Electric conductivity | 0.5 | 3.992554 | 1/(ohm*cm)
Homopolymer | polyetheretherketone | P070466 | C19H12O3 | Electric property | Surface resistivity | 1000000000000000 | 0 | ohm
Homopolymer | polyetheretherketone | P070466 | C19H12O3 | Electric property | Volume resistivity | 2 | 8.1926e+30 | ohm*cm
Homopolymer | polyetheretherketone | P070466 | C19H12O3 | Physicochemical property | Gas diffusion coefficient d | 4.73e-09 | 3.674688e-14 | cm2/s
Homopolymer | polyetheretherketone | P070466 | C19H12O3 | Physicochemical property | Gas permeability coefficient p | 1.94e-14 | 3.757513e-24 | cm3(STP)cm/(cm2*s*Pa)
Homopolymer | polyetheretherketone | P070466 | C19H12O3 | Physicochemical property | Gas solubility coefficient s | 8.4e-06 | 1.045333e-11 | cm3(STP)/(cm3*Pa)
Homopolymer | polyetheretherketone | P070466 | C19H12O3 | Physicochemical property | Surface tension | 33 | 121.271 | mN/m
Homopolymer | polyetheretherketone | P070466 | C19H12O3 | Physicochemical property | Water absorption | 0.44 | 0 | wt%
Homopolymer | polyetheretherketone | P070466 | C19H12O3 | Dilute solution property | Intrinsic viscosity eta | 1.035 | 0.2335377 | dl/g
Homopolymer | polyetheretherketone | P070466 | C19H12O3 | Dilute solution property | Radius of gyration | 22.45 | 11.60333 | nm
Homopolymer | polyetheretherketone | P070466 | C19H12O3 | Dilute solution property | Second virial coefficient | 0.006 | 2.693289e-05 | cm3*mol/g2
Homopolymer | polyetheretherketone | P070466 | C19H12O3 | Tensile property | Dynamic mechanical properties storage modulus | 1.7 | 7.767394 | GPa
Homopolymer | polyetheretherketone | P070466 | C19H12O3 | Tensile property | Dynamic mechanical properties loss modulus | 0.212 | 50.4503 | GPa
Homopolymer | polyetheretherketone | P070466 | C19H12O3 | Tensile property | Dynamic mechanical properties loss tangent | 0.173 | 0.7601942
Homopolymer | polyetheretherketone | P070466 | C19H12O3 | Tensile property | Elongation at break | 49 | 11955.35 | %
Homopolymer | polyetheretherketone | P070466 | C19H12O3 | Tensile property | Elongation at yield | 7.7 | 5.120644 | %
Homopolymer | polyetheretherketone | P070466 | C19H12O3 | Tensile property | Fiber tensile elongation at break | 82.625 | 6052.521 | %
Homopolymer | polyetheretherketone | P070466 | C19H12O3 | Tensile property | Tensile modulus | 2.315 | 2.595826 | GPa
Homopolymer | polyetheretherketone | P070466 | C19H12O3 | Tensile property | Tensile stress strength at break | 0.097 | 0.01152339 | GPa
Homopolymer | polyetheretherketone | P070466 | C19H12O3 | Tensile property | Tensile stress strength at yield | 0.0883 | 0.0009158591 | GPa
Homopolymer | polyetheretherketone | P070466 | C19H12O3 | Shear property | Dynamic shear properties storage modulus | 1.2 | 9.998149 | GPa
Homopolymer | polyetheretherketone | P070466 | C19H12O3 | Shear property | Dynamic shear properties loss modulus | 3e-07 | 0 | GPa
Homopolymer | polyetheretherketone | P070466 | C19H12O3 | Shear property | Dynamic shear properties loss tangent | 0.0065 | 4.033333e-05
Homopolymer | polyetheretherketone | P070466 | C19H12O3 | Flexural property | Dynamic flexural properties storage modulus | 1.895 | 1.070824 | GPa
Homopolymer | polyetheretherketone | P070466 | C19H12O3 | Flexural property | Dynamic flexural properties loss modulus | 0.03 | 0.006766891 | GPa
Homopolymer | polyetheretherketone | P070466 | C19H12O3 | Flexural property | Dynamic flexural properties loss tanget | 0.074 | 0.006339101
Homopolymer | polyetheretherketone | P070466 | C19H12O3 | Flexural property | Flexural modulus | 4.12 | 3.340398 | GPa
Homopolymer | polyetheretherketone | P070466 | C19H12O3 | Flexural property | Flexural stress strength at break | 0.1785 | 2.7e-05 | GPa
Homopolymer | polyetheretherketone | P070466 | C19H12O3 | Flexural property | Flexural stress strength at yield | 0.17 | 0 | GPa
Homopolymer | polyetheretherketone | P070466 | C19H12O3 | Creep characteristics | Tensile creep compliance | 0.74 | 0.005982222 | 1/(GPa)
Homopolymer | polyetheretherketone | P070466 | C19H12O3 | Heat characteristics | Deflection temperature under load hdt | 157 | 65.86667 | C
Homopolymer | polyetheretherketone | P070466 | C19H12O3 | Impact strength | Charpy impact | 5.91 | 0.0001333333 | kJ/m2
Homopolymer | polyetheretherketone | P070466 | C19H12O3 | Impact strength | Izod impact | 0.08 | 2.133333e-05 | kJ/m
Homopolymer | polyetheretherketone | P070466 | C19H12O3 | Heat resistance and combustion | Oxygen index | 35 | 1.666667 | %
Homopolymer | polyetheretherketone | P070466 | C19H12O3 | Other physical property | Bulk modulus | 5.9 | 0 | GPa
Homopolymer | polyetheretherketone | P070466 | C19H12O3 | Other physical property | Compressibility | 0.17 | 0 | 1/(GPa)
Homopolymer | polyetheretherketone | P070466 | C19H12O3 | Other physical property | Pvt relation pressure | 0 | 0 | MPa
Homopolymer | polyetheretherketone | P070466 | C19H12O3 | Other physical property | Pvt relation specific volume | 0.767 | 0 | cm3/g
Homopolymer | polyetheretherketone | P070466 | C19H12O3 | Other physical property | Pvt relation temperature | 30 | 0 | C
Homopolymer | polyetheretherketone | P070466 | C19H12O3 | Other physical property | Radiation resistance | 1000 | 111237776.6 | Mrad
Homopolymer | polyetheretherketone | P070466 | C19H12O3 | Polymer Information | SMILES | *Oc1ccc(cc1)Oc1ccc(cc1)C(=O)c1ccc(cc1)*
Homopolymer | poly[(bisphenol A)-alt-(4,4'-dichlorobenzophenone)] | P070467 | C28H22O3 | Thermal property | Glass transition temperature | 155 | 134.7766 | C
Homopolymer | poly[(bisphenol A)-alt-(4,4'-dichlorobenzophenone)] | P070467 | C28H22O3 | Thermal property | Thermal decomposition temperature | 490 | 28794.77 | C
Homopolymer | poly[(bisphenol A)-alt-(4,4'-dichlorobenzophenone)] | P070467 | C28H22O3 | Thermal property | Thermal decomposition weight loss | 5 | 385.3626 | %
Homopolymer | poly[(bisphenol A)-alt-(4,4'-dichlorobenzophenone)] | P070467 | C28H22O3 | Thermal property | Isothermal weight loss temperature | 275 | 833.3333 | C
Homopolymer | poly[(bisphenol A)-alt-(4,4'-dichlorobenzophenone)] | P070467 | C28H22O3 | Thermal property | Melting temperature | 248 | 0 | C
Homopolymer | poly[(bisphenol A)-alt-(4,4'-dichlorobenzophenone)] | P070467 | C28H22O3 | Electric property | Dielectric constant ac | 2.35 | 0
Homopolymer | poly[(bisphenol A)-alt-(4,4'-dichlorobenzophenone)] | P070467 | C28H22O3 | Physicochemical property | Gas permeability coefficient p | 7.385e-14 | 3.802465e-26 | cm3(STP)cm/(cm2*s*Pa)
Homopolymer | poly[(bisphenol A)-alt-(4,4'-dichlorobenzophenone)] | P070467 | C28H22O3 | Dilute solution property | Intrinsic viscosity eta | 0.44 | 0.01 | dl/g
Homopolymer | poly[(bisphenol A)-alt-(4,4'-dichlorobenzophenone)] | P070467 | C28H22O3 | Tensile property | Dynamic mechanical properties storage modulus | 0.00644 | 0.0001113174 | GPa
Homopolymer | poly[(bisphenol A)-alt-(4,4'-dichlorobenzophenone)] | P070467 | C28H22O3 | Tensile property | Dynamic mechanical properties loss tangent | 0.37 | 0.1075429
Homopolymer | poly[(bisphenol A)-alt-(4,4'-dichlorobenzophenone)] | P070467 | C28H22O3 | Tensile property | Elongation at break | 227.5 | 675 | %
Homopolymer | poly[(bisphenol A)-alt-(4,4'-dichlorobenzophenone)] | P070467 | C28H22O3 | Tensile property | Tensile modulus | 0.0024 | 0 | GPa
Homopolymer | poly[(bisphenol A)-alt-(4,4'-dichlorobenzophenone)] | P070467 | C28H22O3 | Tensile property | Tensile stress strength at break | 0.001295 | 2.7e-09 | GPa
Homopolymer | poly[(bisphenol A)-alt-(4,4'-dichlorobenzophenone)] | P070467 | C28H22O3 | Polymer Information | SMILES | *Oc1ccc(cc1)C(c1ccc(cc1)Oc1ccc(cc1)C(=O)c1ccc(cc1)*)(C)C
Homopolymer | poly{[2,2-bis(4-hydroxyphenyl)-1,1,1,3,3,3-hexafluoropropane]-alt-(4,4'-dichlorobenzophenone)} | P070468 | C28H16F6O3 | Thermal property | Glass transition temperature | 170 | 18.22222 | C
Homopolymer | poly{[2,2-bis(4-hydroxyphenyl)-1,1,1,3,3,3-hexafluoropropane]-alt-(4,4'-dichlorobenzophenone)} | P070468 | C28H16F6O3 | Thermal property | Thermal decomposition temperature | 508.5 | 4883.152 | C
Homopolymer | poly{[2,2-bis(4-hydroxyphenyl)-1,1,1,3,3,3-hexafluoropropane]-alt-(4,4'-dichlorobenzophenone)} | P070468 | C28H16F6O3 | Thermal property | Thermal decomposition weight loss | 5 | 14.28571 | %
Homopolymer | poly{[2,2-bis(4-hydroxyphenyl)-1,1,1,3,3,3-hexafluoropropane]-alt-(4,4'-dichlorobenzophenone)} | P070468 | C28H16F6O3 | Dilute solution property | Intrinsic viscosity eta | 0.749 | 0 | dl/g
Homopolymer | poly{[2,2-bis(4-hydroxyphenyl)-1,1,1,3,3,3-hexafluoropropane]-alt-(4,4'-dichlorobenzophenone)} | P070468 | C28H16F6O3 | Tensile property | Dynamic mechanical properties storage modulus | 0.096 | 0 | GPa
Homopolymer | poly{[2,2-bis(4-hydroxyphenyl)-1,1,1,3,3,3-hexafluoropropane]-alt-(4,4'-dichlorobenzophenone)} | P070468 | C28H16F6O3 | Tensile property | Elongation at break | 20.35 | 356.43 | %
Homopolymer | poly{[2,2-bis(4-hydroxyphenyl)-1,1,1,3,3,3-hexafluoropropane]-alt-(4,4'-dichlorobenzophenone)} | P070468 | C28H16F6O3 | Tensile property | Tensile modulus | 1.5825 | 0.03520833 | GPa
Homopolymer | poly{[2,2-bis(4-hydroxyphenyl)-1,1,1,3,3,3-hexafluoropropane]-alt-(4,4'-dichlorobenzophenone)} | P070468 | C28H16F6O3 | Tensile property | Tensile stress strength at break | 0.06585 | 0.00029403 | GPa
Homopolymer | poly{[2,2-bis(4-hydroxyphenyl)-1,1,1,3,3,3-hexafluoropropane]-alt-(4,4'-dichlorobenzophenone)} | P070468 | C28H16F6O3 | Polymer Information | SMILES | *Oc1ccc(cc1)C(C(F)(F)F)(C(F)(F)F)c1ccc(cc1)Oc1ccc(cc1)C(=O)c1ccc(cc1)*
Homopolymer | poly{(bisphenol A)-alt-[1,4-bis(4-chlorophenylcarbonyl)benzene]} | P070469 | C35H26O4 | Thermal property | Glass transition temperature | 160 | 80.67368 | C
Homopolymer | poly{(bisphenol A)-alt-[1,4-bis(4-chlorophenylcarbonyl)benzene]} | P070469 | C35H26O4 | Tensile property | Elongation at break | 145 | 0 | %
Homopolymer | poly{(bisphenol A)-alt-[1,4-bis(4-chlorophenylcarbonyl)benzene]} | P070469 | C35H26O4 | Tensile property | Tensile modulus | 2.69 | 0 | GPa
Homopolymer | poly{(bisphenol A)-alt-[1,4-bis(4-chlorophenylcarbonyl)benzene]} | P070469 | C35H26O4 | Tensile property | Tensile stress strength at break | 0.0876 | 0 | GPa
Homopolymer | poly{(bisphenol A)-alt-[1,4-bis(4-chlorophenylcarbonyl)benzene]} | P070469 | C35H26O4 | Shear property | Dynamic shear properties storage modulus | 0.000426 | 0 | GPa
Homopolymer | poly{(bisphenol A)-alt-[1,4-bis(4-chlorophenylcarbonyl)benzene]} | P070469 | C35H26O4 | Shear property | Dynamic shear properties loss modulus | 0.000218 | 0 | GPa
Homopolymer | poly{(bisphenol A)-alt-[1,4-bis(4-chlorophenylcarbonyl)benzene]} | P070469 | C35H26O4 | Polymer Information | SMILES | *Oc1ccc(cc1)C(c1ccc(cc1)Oc1ccc(cc1)C(=O)c1ccc(cc1)C(=O)c1ccc(cc1)*)(C)C
Homopolymer | poly({2-(4-hydroxyphenyl)-2-[4-(4-hydroxyphenyl)-4-methylcyclohexyl]propane}-alt-(4,4'-dichlorobenzophenone)) | P070470 | C35H34O3 | Thermal property | Glass transition temperature | 200 | 0 | C
Homopolymer | poly({2-(4-hydroxyphenyl)-2-[4-(4-hydroxyphenyl)-4-methylcyclohexyl]propane}-alt-(4,4'-dichlorobenzophenone)) | P070470 | C35H34O3 | Polymer Information | SMILES | *Oc1ccc(cc1)C1(C)CCC(CC1)C(c1ccc(cc1)Oc1ccc(cc1)C(=O)c1ccc(cc1)*)(C)C
Homopolymer | poly(m-phenoxybenzenesulfonyl chloride) | P070471 | C12H8O3S | Physical property | Density | 1.3844 | 1.96e-06 | g/cm3
Homopolymer | poly(m-phenoxybenzenesulfonyl chloride) | P070471 | C12H8O3S | Physical property | Specific volume | 0.72233 | 5.25625e-07 | cm3/g
Homopolymer | poly(m-phenoxybenzenesulfonyl chloride) | P070471 | C12H8O3S | Thermal property | Glass transition temperature | 170 | 50 | C
Homopolymer | poly(m-phenoxybenzenesulfonyl chloride) | P070471 | C12H8O3S | Flexural property | Flexural modulus | 3.44 | 0 | GPa
Homopolymer | poly(m-phenoxybenzenesulfonyl chloride) | P070471 | C12H8O3S | Impact strength | Charpy impact | 5.5 | 0.3333333 | kJ/m2
Homopolymer | poly(m-phenoxybenzenesulfonyl chloride) | P070471 | C12H8O3S | Polymer Information | SMILES | *Oc1cccc(c1)S(=O)(=O)c1ccc(cc1)*
Homopolymer | poly({4,4'-[2,2,2-trifluoro-1-(trifluoromethyl)ethane-1,1-diyl]diphenol}-alt-[bis(4-chlorophenyl)sulfone]) | P070472 | C27H16F6O4S | Physical property | Density | 1.43 | 2.4e-06 | g/cm3
Homopolymer | poly({4,4'-[2,2,2-trifluoro-1-(trifluoromethyl)ethane-1,1-diyl]diphenol}-alt-[bis(4-chlorophenyl)sulfone]) | P070472 | C27H16F6O4S | Physical property | Specific volume | 0.7008 | 9.706667e-07 | cm3/g
Homopolymer | poly({4,4'-[2,2,2-trifluoro-1-(trifluoromethyl)ethane-1,1-diyl]diphenol}-alt-[bis(4-chlorophenyl)sulfone]) | P070472 | C27H16F6O4S | Thermal property | Glass transition temperature | 199.2 | 25.55152 | C
Homopolymer | poly({4,4'-[2,2,2-trifluoro-1-(trifluoromethyl)ethane-1,1-diyl]diphenol}-alt-[bis(4-chlorophenyl)sulfone]) | P070472 | C27H16F6O4S | Thermal property | Thermal decomposition temperature | 489 | 290.4 | C
Homopolymer | poly({4,4'-[2,2,2-trifluoro-1-(trifluoromethyl)ethane-1,1-diyl]diphenol}-alt-[bis(4-chlorophenyl)sulfone]) | P070472 | C27H16F6O4S | Thermal property | Thermal decomposition weight loss | 1 | 21.6 | %
Homopolymer | poly({4,4'-[2,2,2-trifluoro-1-(trifluoromethyl)ethane-1,1-diyl]diphenol}-alt-[bis(4-chlorophenyl)sulfone]) | P070472 | C27H16F6O4S | Thermal property | Melting temperature | 255 | 0 | C
Homopolymer | poly({4,4'-[2,2,2-trifluoro-1-(trifluoromethyl)ethane-1,1-diyl]diphenol}-alt-[bis(4-chlorophenyl)sulfone]) | P070472 | C27H16F6O4S | Physicochemical property | Gas permeability coefficient p | 8.63e-13 | 9.943234e-25 | cm3(STP)cm/(cm2*s*Pa)
Homopolymer | poly({4,4'-[2,2,2-trifluoro-1-(trifluoromethyl)ethane-1,1-diyl]diphenol}-alt-[bis(4-chlorophenyl)sulfone]) | P070472 | C27H16F6O4S | Dilute solution property | Intrinsic viscosity eta | 1.08 | 0.3745333 | dl/g
Homopolymer | poly({4,4'-[2,2,2-trifluoro-1-(trifluoromethyl)ethane-1,1-diyl]diphenol}-alt-[bis(4-chlorophenyl)sulfone]) | P070472 | C27H16F6O4S | Tensile property | Dynamic mechanical properties loss tangent | 0.01 | 0
Homopolymer | poly({4,4'-[2,2,2-trifluoro-1-(trifluoromethyl)ethane-1,1-diyl]diphenol}-alt-[bis(4-chlorophenyl)sulfone]) | P070472 | C27H16F6O4S | Polymer Information | SMILES | *Oc1ccc(cc1)S(=O)(=O)c1ccc(cc1)Oc1ccc(cc1)C(C(F)(F)F)(C(F)(F)F)c1ccc(cc1)*
Homopolymer | poly[(2,2'6,6'-tetramethyl bisphenol A)-alt-(dichlorodiphenylsulfone)] | P070473 | C31H30O4S | Physical property | Density | 1.151 | 0.000250697 | g/cm3
Homopolymer | poly[(2,2'6,6'-tetramethyl bisphenol A)-alt-(dichlorodiphenylsulfone)] | P070473 | C31H30O4S | Physical property | Specific volume | 0.8688 | 0.0001211055 | cm3/g
Homopolymer | poly[(2,2'6,6'-tetramethyl bisphenol A)-alt-(dichlorodiphenylsulfone)] | P070473 | C31H30O4S | Thermal property | Glass transition temperature | 231 | 435.6329 | C
Homopolymer | poly[(2,2'6,6'-tetramethyl bisphenol A)-alt-(dichlorodiphenylsulfone)] | P070473 | C31H30O4S | Thermal property | Thermal decomposition temperature | 396 | 17.06667 | C
Homopolymer | poly[(2,2'6,6'-tetramethyl bisphenol A)-alt-(dichlorodiphenylsulfone)] | P070473 | C31H30O4S | Thermal property | Thermal decomposition weight loss | 5.5 | 27 | %
Homopolymer | poly[(2,2'6,6'-tetramethyl bisphenol A)-alt-(dichlorodiphenylsulfone)] | P070473 | C31H30O4S | Physicochemical property | Gas diffusion coefficient d | 7.2e-08 | 7.314286e-17 | cm2/s
Homopolymer | poly[(2,2'6,6'-tetramethyl bisphenol A)-alt-(dichlorodiphenylsulfone)] | P070473 | C31H30O4S | Physicochemical property | Gas permeability coefficient p | 1.575e-12 | 1.658257e-24 | cm3(STP)cm/(cm2*s*Pa)
Homopolymer | poly[(2,2'6,6'-tetramethyl bisphenol A)-alt-(dichlorodiphenylsulfone)] | P070473 | C31H30O4S | Physicochemical property | Gas solubility coefficient s | 1.515e-05 | 1.114479e-10 | cm3(STP)/(cm3*Pa)
Homopolymer | poly[(2,2'6,6'-tetramethyl bisphenol A)-alt-(dichlorodiphenylsulfone)] | P070473 | C31H30O4S | Physicochemical property | Water absorption | 1.3 | 0 | wt%
Homopolymer | poly[(2,2'6,6'-tetramethyl bisphenol A)-alt-(dichlorodiphenylsulfone)] | P070473 | C31H30O4S | Dilute solution property | Intrinsic viscosity eta | 1.06 | 0 | dl/g
Homopolymer | poly[(2,2'6,6'-tetramethyl bisphenol A)-alt-(dichlorodiphenylsulfone)] | P070473 | C31H30O4S | Tensile property | Dynamic mechanical properties loss tangent | 0.0098 | 0
Homopolymer | poly[(2,2'6,6'-tetramethyl bisphenol A)-alt-(dichlorodiphenylsulfone)] | P070473 | C31H30O4S | Shear property | Dynamic shear properties storage modulus | 0.9 | 0 | GPa
Homopolymer | poly[(2,2'6,6'-tetramethyl bisphenol A)-alt-(dichlorodiphenylsulfone)] | P070473 | C31H30O4S | Shear property | Dynamic shear properties loss tangent | 0.026 | 3.333333e-05
Homopolymer | poly[(2,2'6,6'-tetramethyl bisphenol A)-alt-(dichlorodiphenylsulfone)] | P070473 | C31H30O4S | Polymer Information | SMILES | *Oc1ccc(cc1)S(=O)(=O)c1ccc(cc1)Oc1c(C)cc(cc1C)C(c1cc(C)c(c(c1)C)*)(C)C
Homopolymer | poly[(2,2'-dichlorobisphenol A)-alt-(dichlorodiphenylsulfone)] | P070474 | C27H20Cl2O4S | Thermal property | Glass transition temperature | 205 | 0 | C
Homopolymer | poly[(2,2'-dichlorobisphenol A)-alt-(dichlorodiphenylsulfone)] | P070474 | C27H20Cl2O4S | Polymer Information | SMILES | *Oc1ccc(cc1)S(=O)(=O)c1ccc(cc1)Oc1ccc(cc1Cl)C(c1ccc(c(c1)Cl)*)(C)C
Homopolymer | poly{[4,4'-(1-phenylethane-1,1-diyl)diphenol]-alt-[bis(4-chlorophenyl) sulfone]} | P070475 | C32H24O4S | Physical property | Density | 1.239 | 0 | g/cm3
Homopolymer | poly{[4,4'-(1-phenylethane-1,1-diyl)diphenol]-alt-[bis(4-chlorophenyl) sulfone]} | P070475 | C32H24O4S | Physical property | Specific volume | 0.8071 | 0 | cm3/g
Homopolymer | poly{[4,4'-(1-phenylethane-1,1-diyl)diphenol]-alt-[bis(4-chlorophenyl) sulfone]} | P070475 | C32H24O4S | Thermal property | Glass transition temperature | 207 | 65.33333 | C
Homopolymer | poly{[4,4'-(1-phenylethane-1,1-diyl)diphenol]-alt-[bis(4-chlorophenyl) sulfone]} | P070475 | C32H24O4S | Physicochemical property | Gas diffusion coefficient d | 1.51e-08 | 3.968764e-16 | cm2/s
Homopolymer | poly{[4,4'-(1-phenylethane-1,1-diyl)diphenol]-alt-[bis(4-chlorophenyl) sulfone]} | P070475 | C32H24O4S | Physicochemical property | Gas permeability coefficient p | 6.09e-13 | 1.559395e-25 | cm3(STP)cm/(cm2*s*Pa)
Homopolymer | poly{[4,4'-(1-phenylethane-1,1-diyl)diphenol]-alt-[bis(4-chlorophenyl) sulfone]} | P070475 | C32H24O4S | Physicochemical property | Gas solubility coefficient s | 5e-06 | 2.439571e-10 | cm3(STP)/(cm3*Pa)
Homopolymer | poly{[4,4'-(1-phenylethane-1,1-diyl)diphenol]-alt-[bis(4-chlorophenyl) sulfone]} | P070475 | C32H24O4S | Polymer Information | SMILES | *Oc1ccc(cc1)S(=O)(=O)c1ccc(cc1)Oc1ccc(cc1)C(c1ccc(cc1)*)(c1ccccc1)C
Homopolymer | poly[2-(m-tolyl)-6-phenylphenol] | P070476 | C19H14O | Thermal property | Glass transition temperature | 219 | 0 | C
Homopolymer | poly[2-(m-tolyl)-6-phenylphenol] | P070476 | C19H14O | Dilute solution property | Intrinsic viscosity eta | 0.17 | 0 | dl/g
Homopolymer | poly[2-(m-tolyl)-6-phenylphenol] | P070476 | C19H14O | Polymer Information | SMILES | *Oc1c(cc(cc1c1cccc(c1)C)*)c1ccccc1
Homopolymer | poly({4,4'-tetramethylenebis[oxy-4,1-phenylenedimethylmethylene]diphenol}-alt-[bis(4-chlorophenyl) sulfone]) | P070477 | C46H44O6S | Thermal property | Glass transition temperature | 140 | 0 | C
Homopolymer | poly({4,4'-tetramethylenebis[oxy-4,1-phenylenedimethylmethylene]diphenol}-alt-[bis(4-chlorophenyl) sulfone]) | P070477 | C46H44O6S | Polymer Information | SMILES | *Oc1ccc(cc1)S(=O)(=O)c1ccc(cc1)Oc1ccc(cc1)C(c1ccc(cc1)OCCCCOc1ccc(cc1)C(c1ccc(cc1)*)(C)C)(C)C
Homopolymer | poly(biphenyl-alt-{4,4'-[1-methylethane-1,1-diylbis(4,1-phenyleneoxy)]bis(benzenesulfonyl chloride)}) | P070478 | C39H30O6S2 | Physical property | Density | 1.26 | 0 | g/cm3
Homopolymer | poly(biphenyl-alt-{4,4'-[1-methylethane-1,1-diylbis(4,1-phenyleneoxy)]bis(benzenesulfonyl chloride)}) | P070478 | C39H30O6S2 | Physical property | Specific volume | 0.794 | 0 | cm3/g
Homopolymer | poly(biphenyl-alt-{4,4'-[1-methylethane-1,1-diylbis(4,1-phenyleneoxy)]bis(benzenesulfonyl chloride)}) | P070478 | C39H30O6S2 | Electric property | Dielectric constant ac | 3.15 | 0
Homopolymer | poly(biphenyl-alt-{4,4'-[1-methylethane-1,1-diylbis(4,1-phenyleneoxy)]bis(benzenesulfonyl chloride)}) | P070478 | C39H30O6S2 | Electric property | Dielectric loss tangent | 0.001 | 0
Homopolymer | poly(biphenyl-alt-{4,4'-[1-methylethane-1,1-diylbis(4,1-phenyleneoxy)]bis(benzenesulfonyl chloride)}) | P070478 | C39H30O6S2 | Electric property | Electric conductivity | 3e-17 | 0 | 1/(ohm*cm)
Homopolymer | poly(biphenyl-alt-{4,4'-[1-methylethane-1,1-diylbis(4,1-phenyleneoxy)]bis(benzenesulfonyl chloride)}) | P070478 | C39H30O6S2 | Electric property | Volume resistivity | 30000000000000000 | 0 | ohm*cm
Homopolymer | poly(biphenyl-alt-{4,4'-[1-methylethane-1,1-diylbis(4,1-phenyleneoxy)]bis(benzenesulfonyl chloride)}) | P070478 | C39H30O6S2 | Tensile property | Tensile modulus | 2.27525 | 0 | GPa
Homopolymer | poly(biphenyl-alt-{4,4'-[1-methylethane-1,1-diylbis(4,1-phenyleneoxy)]bis(benzenesulfonyl chloride)}) | P070478 | C39H30O6S2 | Tensile property | Tensile stress strength at break | 0.07791 | 0 | GPa
Homopolymer | poly(biphenyl-alt-{4,4'-[1-methylethane-1,1-diylbis(4,1-phenyleneoxy)]bis(benzenesulfonyl chloride)}) | P070478 | C39H30O6S2 | Flexural property | Flexural modulus | 2.13736 | 0 | GPa
Homopolymer | poly(biphenyl-alt-{4,4'-[1-methylethane-1,1-diylbis(4,1-phenyleneoxy)]bis(benzenesulfonyl chloride)}) | P070478 | C39H30O6S2 | Flexural property | Flexural stress strength at break | 0.10411 | 0 | GPa
Homopolymer | poly(biphenyl-alt-{4,4'-[1-methylethane-1,1-diylbis(4,1-phenyleneoxy)]bis(benzenesulfonyl chloride)}) | P070478 | C39H30O6S2 | Heat characteristics | Deflection temperature under load hdt | 229 | 0 | C
Homopolymer | poly(biphenyl-alt-{4,4'-[1-methylethane-1,1-diylbis(4,1-phenyleneoxy)]bis(benzenesulfonyl chloride)}) | P070478 | C39H30O6S2 | Impact strength | Izod impact | 120 | 0 | kJ/m
Homopolymer | poly(biphenyl-alt-{4,4'-[1-methylethane-1,1-diylbis(4,1-phenyleneoxy)]bis(benzenesulfonyl chloride)}) | P070478 | C39H30O6S2 | Polymer Information | SMILES | *Oc1ccc(cc1)S(=O)(=O)c1ccc(cc1)c1ccc(cc1)S(=O)(=O)c1ccc(cc1)Oc1ccc(cc1)C(c1ccc(cc1)*)(C)C
Homopolymer | poly{4,4'-[biphenyl-4,4'-diylbis(sulfonyl)]diphenol} | P070479 | C24H16O5S2 | Thermal property | Glass transition temperature | 275.5 | 46.91667 | C
Homopolymer | poly{4,4'-[biphenyl-4,4'-diylbis(sulfonyl)]diphenol} | P070479 | C24H16O5S2 | Thermal property | Melting temperature | 395 | 0 | C
Homopolymer | poly{4,4'-[biphenyl-4,4'-diylbis(sulfonyl)]diphenol} | P070479 | C24H16O5S2 | Polymer Information | SMILES | *Oc1ccc(cc1)S(=O)(=O)c1ccc(cc1)c1ccc(cc1)S(=O)(=O)c1ccc(cc1)*
Homopolymer | poly{(biphenyl-4,4'-diol)-alt-[bis(4-chlorophenyl) sulfone]} | P070480 | C24H16O4S | Physical property | Density | 1.238 | 0 | g/cm3
Homopolymer | poly{(biphenyl-4,4'-diol)-alt-[bis(4-chlorophenyl) sulfone]} | P070480 | C24H16O4S | Physical property | Specific volume | 0.8078 | 0 | cm3/g
Homopolymer | poly{(biphenyl-4,4'-diol)-alt-[bis(4-chlorophenyl) sulfone]} | P070480 | C24H16O4S | Thermal property | Glass transition temperature | 223 | 213.3012 | C
Homopolymer | poly{(biphenyl-4,4'-diol)-alt-[bis(4-chlorophenyl) sulfone]} | P070480 | C24H16O4S | Thermal property | Thermal decomposition temperature | 512 | 10398.29 | C
Homopolymer | poly{(biphenyl-4,4'-diol)-alt-[bis(4-chlorophenyl) sulfone]} | P070480 | C24H16O4S | Thermal property | Thermal decomposition weight loss | 5 | 970.5882 | %
Homopolymer | poly{(biphenyl-4,4'-diol)-alt-[bis(4-chlorophenyl) sulfone]} | P070480 | C24H16O4S | Thermal property | Isothermal weight loss temperature | 400 | 0 | C
Homopolymer | poly{(biphenyl-4,4'-diol)-alt-[bis(4-chlorophenyl) sulfone]} | P070480 | C24H16O4S | Thermal property | Isothermal weight loss time | 20 | 37.06667 | hour
Homopolymer | poly{(biphenyl-4,4'-diol)-alt-[bis(4-chlorophenyl) sulfone]} | P070480 | C24H16O4S | Electric property | Electric conductivity | 0 | 0 | 1/(ohm*cm)
Homopolymer | poly{(biphenyl-4,4'-diol)-alt-[bis(4-chlorophenyl) sulfone]} | P070480 | C24H16O4S | Physicochemical property | Gas permeability coefficient p | 1.755e-13 | 5.396786e-26 | cm3(STP)cm/(cm2*s*Pa)
Homopolymer | poly{(biphenyl-4,4'-diol)-alt-[bis(4-chlorophenyl) sulfone]} | P070480 | C24H16O4S | Physicochemical property | Gas solubility coefficient s | 8.25e-06 | 8.69465e-10 | cm3(STP)/(cm3*Pa)
Homopolymer | poly{(biphenyl-4,4'-diol)-alt-[bis(4-chlorophenyl) sulfone]} | P070480 | C24H16O4S | Physicochemical property | Water absorption | 0 | 0.04266667 | wt%
Homopolymer | poly{(biphenyl-4,4'-diol)-alt-[bis(4-chlorophenyl) sulfone]} | P070480 | C24H16O4S | Dilute solution property | Intrinsic viscosity eta | 0.378 | 0.06965569 | dl/g
Homopolymer | poly{(biphenyl-4,4'-diol)-alt-[bis(4-chlorophenyl) sulfone]} | P070480 | C24H16O4S | Dilute solution property | Second virial coefficient | 0.00192 | 1.429846e-07 | cm3*mol/g2
Homopolymer | poly{(biphenyl-4,4'-diol)-alt-[bis(4-chlorophenyl) sulfone]} | P070480 | C24H16O4S | Tensile property | Elongation at break | 35.5 | 357.5158 | %
Homopolymer | poly{(biphenyl-4,4'-diol)-alt-[bis(4-chlorophenyl) sulfone]} | P070480 | C24H16O4S | Tensile property | Elongation at yield | 75 | 0 | %
Homopolymer | poly{(biphenyl-4,4'-diol)-alt-[bis(4-chlorophenyl) sulfone]} | P070480 | C24H16O4S | Tensile property | Tensile modulus | 0.77 | 0.04979053 | GPa
Homopolymer | poly{(biphenyl-4,4'-diol)-alt-[bis(4-chlorophenyl) sulfone]} | P070480 | C24H16O4S | Tensile property | Tensile stress strength at break | 0.2195 | 0.005460305 | GPa
Homopolymer | poly{(biphenyl-4,4'-diol)-alt-[bis(4-chlorophenyl) sulfone]} | P070480 | C24H16O4S | Tensile property | Tensile stress strength at yield | 0.048 | 0 | GPa
Homopolymer | poly{(biphenyl-4,4'-diol)-alt-[bis(4-chlorophenyl) sulfone]} | P070480 | C24H16O4S | Shear property | Dynamic shear properties storage modulus | 0.85 | 0 | GPa
Homopolymer | poly{(biphenyl-4,4'-diol)-alt-[bis(4-chlorophenyl) sulfone]} | P070480 | C24H16O4S | Shear property | Dynamic shear properties loss tangent | 0.0152 | 0
Homopolymer | poly{(biphenyl-4,4'-diol)-alt-[bis(4-chlorophenyl) sulfone]} | P070480 | C24H16O4S | Impact strength | Charpy impact | 113.5 | 176.3333 | kJ/m2
Homopolymer | poly{(biphenyl-4,4'-diol)-alt-[bis(4-chlorophenyl) sulfone]} | P070480 | C24H16O4S | Polymer Information | SMILES | *Oc1ccc(cc1)S(=O)(=O)c1ccc(cc1)Oc1ccc(cc1)c1ccc(cc1)*
Homopolymer | poly{hydroquinone-alt-[bis(4-chlorophenyl)sulfone]} | P070481 | C18H12O4S | Physical property | Density | 1.329 | 0 | g/cm3
Homopolymer | poly{hydroquinone-alt-[bis(4-chlorophenyl)sulfone]} | P070481 | C18H12O4S | Physical property | Specific volume | 0.7524 | 0 | cm3/g
Homopolymer | poly{hydroquinone-alt-[bis(4-chlorophenyl)sulfone]} | P070481 | C18H12O4S | Thermal property | Glass transition temperature | 206 | 7.642857 | C
Homopolymer | poly{hydroquinone-alt-[bis(4-chlorophenyl)sulfone]} | P070481 | C18H12O4S | Thermal property | Thermal decomposition temperature | 504.5 | 147 | C
Homopolymer | poly{hydroquinone-alt-[bis(4-chlorophenyl)sulfone]} | P070481 | C18H12O4S | Thermal property | Thermal decomposition weight loss | 5 | 0 | %
Homopolymer | poly{hydroquinone-alt-[bis(4-chlorophenyl)sulfone]} | P070481 | C18H12O4S | Thermal property | Melting temperature | 310 | 0 | C
Homopolymer | poly{hydroquinone-alt-[bis(4-chlorophenyl)sulfone]} | P070481 | C18H12O4S | Impact strength | Charpy impact | 97 | 1365.333 | kJ/m2
Homopolymer | poly{hydroquinone-alt-[bis(4-chlorophenyl)sulfone]} | P070481 | C18H12O4S | Polymer Information | SMILES | *Oc1ccc(cc1)Oc1ccc(cc1)S(=O)(=O)c1ccc(cc1)*
Homopolymer | poly{(4,4'-oxydiphenol)-alt-[bis(4-chlorophenyl)sulfone]} | P070482 | C24H16O5S | Physical property | Density | 1.33 | 0 | g/cm3
Homopolymer | poly{(4,4'-oxydiphenol)-alt-[bis(4-chlorophenyl)sulfone]} | P070482 | C24H16O5S | Physical property | Specific volume | 0.7519 | 0 | cm3/g
Homopolymer | poly{(4,4'-oxydiphenol)-alt-[bis(4-chlorophenyl)sulfone]} | P070482 | C24H16O5S | Thermal property | Glass transition temperature | 181 | 35.46667 | C
Homopolymer | poly{(4,4'-oxydiphenol)-alt-[bis(4-chlorophenyl)sulfone]} | P070482 | C24H16O5S | Physicochemical property | Gas permeability coefficient p | 1.9825e-13 | 1.183527e-25 | cm3(STP)cm/(cm2*s*Pa)
Homopolymer | poly{(4,4'-oxydiphenol)-alt-[bis(4-chlorophenyl)sulfone]} | P070482 | C24H16O5S | Dilute solution property | Intrinsic viscosity eta | 0.37 | 0 | dl/g
Homopolymer | poly{(4,4'-oxydiphenol)-alt-[bis(4-chlorophenyl)sulfone]} | P070482 | C24H16O5S | Tensile property | Dynamic mechanical properties loss tangent | 0.004 | 0
Homopolymer | poly{(4,4'-oxydiphenol)-alt-[bis(4-chlorophenyl)sulfone]} | P070482 | C24H16O5S | Polymer Information | SMILES | *Oc1ccc(cc1)Oc1ccc(cc1)Oc1ccc(cc1)S(=O)(=O)c1ccc(cc1)*
Homopolymer | poly{(4,4'-sulfanediyldiphenol)-alt-[bis(4-chlorophenyl) sulfone]} | P070483 | C24H16O4S2 | Thermal property | Glass transition temperature | 175 | 0 | C
Homopolymer | poly{(4,4'-sulfanediyldiphenol)-alt-[bis(4-chlorophenyl) sulfone]} | P070483 | C24H16O4S2 | Polymer Information | SMILES | *Oc1ccc(cc1)S(=O)(=O)c1ccc(cc1)Oc1ccc(cc1)Sc1ccc(cc1)*
Homopolymer | poly{[4,4'-(cyclohexane-1,1-diyl)diphenol]-alt-(4,4'-oxydibenzenesulfonyl dichloride)} | P070484 | C30H26O7S2 | Thermal property | Thermal decomposition temperature | 350 | 1200 | C
Homopolymer | poly{[4,4'-(cyclohexane-1,1-diyl)diphenol]-alt-(4,4'-oxydibenzenesulfonyl dichloride)} | P070484 | C30H26O7S2 | Electric property | Dielectric constant ac | 1.95 | 0
Homopolymer | poly{[4,4'-(cyclohexane-1,1-diyl)diphenol]-alt-(4,4'-oxydibenzenesulfonyl dichloride)} | P070484 | C30H26O7S2 | Electric property | Dielectric loss tangent | 0.0085 | 0
Homopolymer | poly{[4,4'-(cyclohexane-1,1-diyl)diphenol]-alt-(4,4'-oxydibenzenesulfonyl dichloride)} | P070484 | C30H26O7S2 | Heat characteristics | Softening temperature | 275 | 1980 | C
Homopolymer | poly{[4,4'-(cyclohexane-1,1-diyl)diphenol]-alt-(4,4'-oxydibenzenesulfonyl dichloride)} | P070484 | C30H26O7S2 | Heat characteristics | Vicat softening temperature | 151 | 0 | C
Homopolymer | poly{[4,4'-(cyclohexane-1,1-diyl)diphenol]-alt-(4,4'-oxydibenzenesulfonyl dichloride)} | P070484 | C30H26O7S2 | Polymer Information | SMILES | *OS(=O)(=O)c1ccc(cc1)Oc1ccc(cc1)S(=O)(=O)Oc1ccc(cc1)C1(CCCCC1)c1ccc(cc1)*
Homopolymer | poly{[2,2',6,6'-tetrabromo-4,4'-(cyclohexane-1,1-diyl)diphenol]-alt-(4,4'-oxydibenzenesulfonyl dichloride)} | P070485 | C30H22Br4O7S2 | Thermal property | Thermal decomposition temperature | 315 | 300 | C
Homopolymer | poly{[2,2',6,6'-tetrabromo-4,4'-(cyclohexane-1,1-diyl)diphenol]-alt-(4,4'-oxydibenzenesulfonyl dichloride)} | P070485 | C30H22Br4O7S2 | Electric property | Dielectric constant ac | 2.4 | 0
Homopolymer | poly{[2,2',6,6'-tetrabromo-4,4'-(cyclohexane-1,1-diyl)diphenol]-alt-(4,4'-oxydibenzenesulfonyl dichloride)} | P070485 | C30H22Br4O7S2 | Electric property | Dielectric loss tangent | 0.0615 | 0
Homopolymer | poly{[2,2',6,6'-tetrabromo-4,4'-(cyclohexane-1,1-diyl)diphenol]-alt-(4,4'-oxydibenzenesulfonyl dichloride)} | P070485 | C30H22Br4O7S2 | Heat characteristics | Softening temperature | 290 | 246.6667 | C
Homopolymer | poly{[2,2',6,6'-tetrabromo-4,4'-(cyclohexane-1,1-diyl)diphenol]-alt-(4,4'-oxydibenzenesulfonyl dichloride)} | P070485 | C30H22Br4O7S2 | Heat characteristics | Vicat softening temperature | 188 | 0 | C
Homopolymer | poly{[2,2',6,6'-tetrabromo-4,4'-(cyclohexane-1,1-diyl)diphenol]-alt-(4,4'-oxydibenzenesulfonyl dichloride)} | P070485 | C30H22Br4O7S2 | Polymer Information | SMILES | *OS(=O)(=O)c1ccc(cc1)Oc1ccc(cc1)S(=O)(=O)Oc1c(Br)cc(cc1Br)C1(CCCCC1)c1cc(Br)c(c(c1)Br)*
Homopolymer | poly[dibenzofuran-alt-(3,6-dibenzofurandiyl disulfonyl chloride)] | P070486 | C12H6O3S | Thermal property | Glass transition temperature | 360 | 0 | C
Homopolymer | poly[dibenzofuran-alt-(3,6-dibenzofurandiyl disulfonyl chloride)] | P070486 | C12H6O3S | Polymer Information | SMILES | *c1ccc2c(c1)c1cc(ccc1o2)S(=O)(=O)*
Homopolymer | poly{dibenzofuran-alt-[4,4'-oxybis(benzenesulfonyl chloride)]} | P070487 | C24H14O6S2 | Thermal property | Glass transition temperature | 290 | 0 | C
Homopolymer | poly{dibenzofuran-alt-[4,4'-oxybis(benzenesulfonyl chloride)]} | P070487 | C24H14O6S2 | Polymer Information | SMILES | *c1ccc2c(c1)c1cc(ccc1o2)S(=O)(=O)c1ccc(cc1)Oc1ccc(cc1)S(=O)(=O)*
Homopolymer | poly({1-(4-hydroxyphenyl)-1-[3-(4-hydroxyphenyl)cyclohexyl]ethane}-alt-[bis(4-chlorophenyl) sulfone]) | P070488 | C32H30O4S | Thermal property | Glass transition temperature | 230 | 0 | C
Homopolymer | poly({1-(4-hydroxyphenyl)-1-[3-(4-hydroxyphenyl)cyclohexyl]ethane}-alt-[bis(4-chlorophenyl) sulfone]) | P070488 | C32H30O4S | Polymer Information | SMILES | *Oc1ccc(cc1)S(=O)(=O)c1ccc(cc1)Oc1ccc(cc1)C1CCCC(C1)C(c1ccc(cc1)*)C
Homopolymer | 4,4'-(diphenylmethylene)diphenol | P070489 | C37H26O4S | Thermal property | Glass transition temperature | 230 | 0 | C
Homopolymer | 4,4'-(diphenylmethylene)diphenol | P070489 | C37H26O4S | Polymer Information | SMILES | *Oc1ccc(cc1)S(=O)(=O)c1ccc(cc1)Oc1ccc(cc1)C(c1ccc(cc1)*)(c1ccccc1)c1ccccc1
Homopolymer | poly{[4,4'-(norbornane-2,2-diyl)diphenol]-alt-[bis(4-chlorophenyl) sulfone]} | P070490 | C31H26O4S | Thermal property | Glass transition temperature | 250 | 0 | C
Homopolymer | poly{[4,4'-(norbornane-2,2-diyl)diphenol]-alt-[bis(4-chlorophenyl) sulfone]} | P070490 | C31H26O4S | Polymer Information | SMILES | *Oc1ccc(cc1)S(=O)(=O)c1ccc(cc1)Oc1ccc(cc1)C1(CC2CC1CC2)c1ccc(cc1)*
Homopolymer | poly{naphthalene-alt-[4,4'-oxybis(benzenesulfonyl chloride)]} | P070491 | C22H14O5S2 | Thermal property | Glass transition temperature | 250 | 0 | C
Homopolymer | poly{naphthalene-alt-[4,4'-oxybis(benzenesulfonyl chloride)]} | P070491 | C22H14O5S2 | Polymer Information | SMILES | *Oc1ccc(cc1)S(=O)(=O)c1ccc2c(c1)cc(cc2)S(=O)(=O)c1ccc(cc1)*
Homopolymer | poly{[4,4'-(2-methylpropane-1,1-diyl)diphenol]-alt-[bis(4-chlorophenyl) sulfone]} | P070492 | C28H24O4S | Thermal property | Glass transition temperature | 200 | 0 | C
Homopolymer | poly{[4,4'-(2-methylpropane-1,1-diyl)diphenol]-alt-[bis(4-chlorophenyl) sulfone]} | P070492 | C28H24O4S | Polymer Information | SMILES | *Oc1ccc(cc1)S(=O)(=O)c1ccc(cc1)Oc1ccc(cc1)C(c1ccc(cc1)*)C(C)C
Homopolymer | poly[(4,4'-sulfonyldiphenol)-alt-(2-acetyl-1,3-dibromopropane)] | P070493 | C17H16O5S | Polymer Information | SMILES | *CC(C(=O)C)COc1ccc(cc1)S(=O)(=O)c1ccc(cc1)O*
Homopolymer | poly({4,4'-[ethylenebis(oxyethyleneoxycarbonyl)]diphenol}-alt-(2,4-diisocyanatotoluene)) | P070494 | C29H28N2O10 | Thermal property | Thermal decomposition temperature | 350 | 0 | C
Homopolymer | poly({4,4'-[ethylenebis(oxyethyleneoxycarbonyl)]diphenol}-alt-(2,4-diisocyanatotoluene)) | P070494 | C29H28N2O10 | Electric property | Dielectric loss factor | 0.014 | 0
Homopolymer | poly({4,4'-[ethylenebis(oxyethyleneoxycarbonyl)]diphenol}-alt-(2,4-diisocyanatotoluene)) | P070494 | C29H28N2O10 | Tensile property | Tensile stress strength at break | 0.0012 | 0 | GPa
Homopolymer | poly({4,4'-[ethylenebis(oxyethyleneoxycarbonyl)]diphenol}-alt-(2,4-diisocyanatotoluene)) | P070494 | C29H28N2O10 | Flexural property | Flexural stress strength at break | 0.0064 | 0 | GPa
Homopolymer | poly({4,4'-[ethylenebis(oxyethyleneoxycarbonyl)]diphenol}-alt-(2,4-diisocyanatotoluene)) | P070494 | C29H28N2O10 | Polymer Information | SMILES | *Oc1ccc(cc1)C(=O)OCCOCCOCCOC(=O)c1ccc(cc1)OC(=O)Nc1cc(ccc1C)NC(=O)*
Homopolymer | poly({2-[2-(2-hydroxyethoxy)ethoxy]ethyl 2-hydroxypropanoate}-alt-{methyl 2-[5-(methoxycarbonylamino)-2-methylanilinocarbonyloxy]propanoate}) | P070495 | C21H28N2O10 | Thermal property | Thermal decomposition temperature | 300 | 0 | C
Homopolymer | poly({2-[2-(2-hydroxyethoxy)ethoxy]ethyl 2-hydroxypropanoate}-alt-{methyl 2-[5-(methoxycarbonylamino)-2-methylanilinocarbonyloxy]propanoate}) | P070495 | C21H28N2O10 | Electric property | Dielectric loss factor | 0.019 | 0
Homopolymer | poly({2-[2-(2-hydroxyethoxy)ethoxy]ethyl 2-hydroxypropanoate}-alt-{methyl 2-[5-(methoxycarbonylamino)-2-methylanilinocarbonyloxy]propanoate}) | P070495 | C21H28N2O10 | Tensile property | Tensile stress strength at break | 0.0029 | 0 | GPa
Homopolymer | poly({2-[2-(2-hydroxyethoxy)ethoxy]ethyl 2-hydroxypropanoate}-alt-{methyl 2-[5-(methoxycarbonylamino)-2-methylanilinocarbonyloxy]propanoate}) | P070495 | C21H28N2O10 | Polymer Information | SMILES | *OC(C(=O)OCCOCCOCCOC(=O)C(OC(=O)Nc1cc(ccc1C)NC(=O)*)C)C
Homopolymer | poly((2,4-diisocyanatotoluene)-alt-{2-[2-(2-hydroxyethoxy)ethoxy]ethyl hydroxyacetate}) | P070496 | C19H24N2O10 | Thermal property | Thermal decomposition temperature | 150 | 0 | C
Homopolymer | poly((2,4-diisocyanatotoluene)-alt-{2-[2-(2-hydroxyethoxy)ethoxy]ethyl hydroxyacetate}) | P070496 | C19H24N2O10 | Thermal property | Thermal decomposition weight loss | 6.5 | 0 | %
Homopolymer | poly((2,4-diisocyanatotoluene)-alt-{2-[2-(2-hydroxyethoxy)ethoxy]ethyl hydroxyacetate}) | P070496 | C19H24N2O10 | Electric property | Dielectric loss factor | 0.037 | 0
Homopolymer | poly((2,4-diisocyanatotoluene)-alt-{2-[2-(2-hydroxyethoxy)ethoxy]ethyl hydroxyacetate}) | P070496 | C19H24N2O10 | Tensile property | Tensile stress strength at break | 0.0471 | 0 | GPa
Homopolymer | poly((2,4-diisocyanatotoluene)-alt-{2-[2-(2-hydroxyethoxy)ethoxy]ethyl hydroxyacetate}) | P070496 | C19H24N2O10 | Flexural property | Flexural stress strength at break | 0.0802 | 0 | GPa
Homopolymer | poly((2,4-diisocyanatotoluene)-alt-{2-[2-(2-hydroxyethoxy)ethoxy]ethyl hydroxyacetate}) | P070496 | C19H24N2O10 | Polymer Information | SMILES | *CC(=O)OCCOCCOCCOC(=O)COC(=O)Nc1ccc(c(c1)NC(=O)O*)C
Homopolymer | poly{[2,2'-(ethylenedioxy)diethyl bis(sulfanylacetate)]-alt-(4-methyl-1,3-phenylene diisocyanate)} | P070497 | C19H24N2O8S2 | Thermal property | Thermal decomposition temperature | 330 | 0 | C
Homopolymer | poly{[2,2'-(ethylenedioxy)diethyl bis(sulfanylacetate)]-alt-(4-methyl-1,3-phenylene diisocyanate)} | P070497 | C19H24N2O8S2 | Electric property | Dielectric loss factor | 0.083 | 0
Homopolymer | poly{[2,2'-(ethylenedioxy)diethyl bis(sulfanylacetate)]-alt-(4-methyl-1,3-phenylene diisocyanate)} | P070497 | C19H24N2O8S2 | Tensile property | Tensile stress strength at break | 0.0265 | 0 | GPa
Homopolymer | poly{[2,2'-(ethylenedioxy)diethyl bis(sulfanylacetate)]-alt-(4-methyl-1,3-phenylene diisocyanate)} | P070497 | C19H24N2O8S2 | Flexural property | Flexural stress strength at break | 0.0273 | 0 | GPa
Homopolymer | poly{[2,2'-(ethylenedioxy)diethyl bis(sulfanylacetate)]-alt-(4-methyl-1,3-phenylene diisocyanate)} | P070497 | C19H24N2O8S2 | Polymer Information | SMILES | *CCOCCOCCOC(=O)CSC(=O)Nc1ccc(c(c1)NC(=O)SCC(=O)O*)C
Homopolymer | poly{[4,4'-(3-oxo-1,3-dihydroisobenzofuran-1,1-diyl)dibenzohidrazide]-alt-(terephthaloyl dichloride)} | P070498 | C30H16N4O4 | Thermal property | Specific heat capacity cp | 0.249 | 0 | cal/(g*C)
Homopolymer | poly{[4,4'-(3-oxo-1,3-dihydroisobenzofuran-1,1-diyl)dibenzohidrazide]-alt-(terephthaloyl dichloride)} | P070498 | C30H16N4O4 | Polymer Information | SMILES | *c1ccc(cc1)C1(OC(=O)c2c1cccc2)c1ccc(cc1)c1nnc(o1)c1ccc(cc1)c1nnc(o1)*
Homopolymer | poly(oxycarbonyloxy-1,4-phenyleneoxy-1,4-phenylenesulfonyl-1,4-phenyleneoxy-1,4-phenylene) | P070499 | C25H16O7S | Polymer Information | SMILES | *Oc1ccc(cc1)Oc1ccc(cc1)S(=O)(=O)c1ccc(cc1)Oc1ccc(cc1)OC(=O)*
Homopolymer | poly{(4,4'-dihydroxybenzophenone)-alt-[bis(4-chlorophenyl) sulfone]} | P070500 | C25H16O5S | Physical property | Density | 1.317 | 0 | g/cm3
Homopolymer | poly{(4,4'-dihydroxybenzophenone)-alt-[bis(4-chlorophenyl) sulfone]} | P070500 | C25H16O5S | Physical property | Specific volume | 0.7593 | 0 | cm3/g
Homopolymer | poly{(4,4'-dihydroxybenzophenone)-alt-[bis(4-chlorophenyl) sulfone]} | P070500 | C25H16O5S | Thermal property | Glass transition temperature | 205 | 26.66667 | C
Homopolymer | poly{(4,4'-dihydroxybenzophenone)-alt-[bis(4-chlorophenyl) sulfone]} | P070500 | C25H16O5S | Impact strength | Charpy impact | 138 | 2465.333 | kJ/m2
Homopolymer | poly{(4,4'-dihydroxybenzophenone)-alt-[bis(4-chlorophenyl) sulfone]} | P070500 | C25H16O5S | Polymer Information | SMILES | *Oc1ccc(cc1)S(=O)(=O)c1ccc(cc1)Oc1ccc(cc1)C(=O)c1ccc(cc1)*
Homopolymer | poly[(p-phenylenedioxy)diacetic 3,4-pyridinedicarboxylic anhydride] | P070501 | C17H11NO8 | Polymer Information | SMILES | O=C(OC(=O)c1ccncc1*)COc1ccc(cc1)OCC(=O)OC(=O)*
Homopolymer | poly([4,4'-(1-methylethane-1,1-diyl)diphenol]-alt-{1,4-bis[4-chlorophenylsulfonyl(methyl)amino]butane}) | P070502 | C33H36N2O6S2 | Thermal property | Glass transition temperature | 120 | 0 | C
Homopolymer | poly([4,4'-(1-methylethane-1,1-diyl)diphenol]-alt-{1,4-bis[4-chlorophenylsulfonyl(methyl)amino]butane}) | P070502 | C33H36N2O6S2 | Polymer Information | SMILES | *Oc1ccc(cc1)S(=O)(=O)N(CCCCN(S(=O)(=O)c1ccc(cc1)Oc1ccc(cc1)C(c1ccc(cc1)*)(C)C)C)C
Homopolymer | functionalized poly(vinyl acetate) | P070503 | C7H12O2 | Polymer Information | SMILES | *CC1CC(*)OC(O1)CC
Homopolymer | poly(3,3-diethyloxetane) | P070504 | C7H14O | Physical property | Density | 0.95 | 0.002260267 | g/cm3
Homopolymer | poly(3,3-diethyloxetane) | P070504 | C7H14O | Physical property | Specific volume | 1.06 | 0.004033067 | cm3/g
Homopolymer | poly(3,3-diethyloxetane) | P070504 | C7H14O | Optical property | Refractive index | 1.48 | 0
Homopolymer | poly(3,3-diethyloxetane) | P070504 | C7H14O | Thermal property | Crystallization kinetics r | 6 | 41.35714 | nm/s
Homopolymer | poly(3,3-diethyloxetane) | P070504 | C7H14O | Thermal property | Glass transition temperature | -30 | 0 | C
Homopolymer | poly(3,3-diethyloxetane) | P070504 | C7H14O | Thermal property | Heat of fusion | 0.02189 | 1.333333e-10 | kcal/g
Homopolymer | poly(3,3-diethyloxetane) | P070504 | C7H14O | Thermal property | Melting temperature | 73 | 273.8182 | C
Homopolymer | poly(3,3-diethyloxetane) | P070504 | C7H14O | Physicochemical property | Cohesive energy density | 61 | 0 | cal/cm3
Homopolymer | poly(3,3-diethyloxetane) | P070504 | C7H14O | Physicochemical property | Solubility parameter | 16 | 0 | (J/cm3)1/2
Homopolymer | poly(3,3-diethyloxetane) | P070504 | C7H14O | Dilute solution property | Intrinsic viscosity eta | 0.33 | 0 | dl/g
Homopolymer | poly(3,3-diethyloxetane) | P070504 | C7H14O | Polymer Information | SMILES | *OCC(CC)(CC)C*
Homopolymer | poly[(4,4'-dihydroxy-alpha-methylstilbene)-co-(pentaethyleneoxide)] | P070505 | C25H32O6 | Polymer Information | SMILES | *CCOCCOCCOCCOCCOc1ccc(cc1)C=C(c1ccc(cc1)O*)C
Homopolymer | poly{[4,4'-(1-methylethane-1,1-diyl)diphenol]-alt-[4-(4-chlorophenylsulfinyl)-1-chlorobenzene]} | P070506 | C27H22O3S | Thermal property | Glass transition temperature | 165 | 0 | C
Homopolymer | poly{[4,4'-(1-methylethane-1,1-diyl)diphenol]-alt-[4-(4-chlorophenylsulfinyl)-1-chlorobenzene]} | P070506 | C27H22O3S | Polymer Information | SMILES | *Oc1ccc(cc1)S(=O)c1ccc(cc1)Oc1ccc(cc1)C(c1ccc(cc1)*)(C)C
Homopolymer | poly[oxymethylene-1,3-phenylenemethyleneoxy(2,2,3,3,4,4-hexafluoropentane-1,5-diyl)] | P070507 | C13H12F6O2 | Polymer Information | SMILES | *OCc1cccc(c1)COCC(C(C(C*)(F)F)(F)F)(F)F
Homopolymer | poly(isopropylethylene oxide) | P070508 | C5H10O | Physical property | Density | 1.025 | 0.0027 | g/cm3
Homopolymer | poly(isopropylethylene oxide) | P070508 | C5H10O | Physical property | Specific volume | 0.9675 | 0.001408333 | cm3/g
Homopolymer | poly(isopropylethylene oxide) | P070508 | C5H10O | Thermal property | Melting temperature | 52.5 | 0.5 | C
Homopolymer | poly(isopropylethylene oxide) | P070508 | C5H10O | Dilute solution property | Intrinsic viscosity eta | 5 | 0 | dl/g
Homopolymer | poly(isopropylethylene oxide) | P070508 | C5H10O | Polymer Information | SMILES | *CC(C(C)C)O*
Homopolymer | poly(nonaldehyde) | P070509 | C9H18O | Polymer Information | SMILES | CCCCCCCCC(O*)*
Homopolymer | poly(2,2-bistrifluoromethyloxacyclobutane) | P070510 | C5H4F6O | Polymer Information | SMILES | *OCC(C(F)(F)F)(C(F)(F)F)C*
Homopolymer | poly(3-ethyl-3-methyloxacyclobutane) | P070512 | C6H12O | Polymer Information | SMILES | *CCC(O*)(CC)C
Homopolymer | poly(3,4-dehydrocyclohexylidenedimethylene oxide) | P070513 | C8H12O | Thermal property | Melting temperature | 102 | 0 | C
Homopolymer | poly(3,4-dehydrocyclohexylidenedimethylene oxide) | P070513 | C8H12O | Polymer Information | SMILES | *OCC1(C*)CCC=CC1
Homopolymer | poly(7-methyl-2-oxaspiro[3.5]non-6-ene) | P070514 | C9H14O | Thermal property | Melting temperature | 155 | 0 | C
Homopolymer | poly(7-methyl-2-oxaspiro[3.5]non-6-ene) | P070514 | C9H14O | Polymer Information | SMILES | *OCC1(C*)CCC(=CC1)C
Homopolymer | poly(cyclopropylenedimethylene oxide) | P070515 | C5H8O | Thermal property | Melting temperature | 45 | 0 | C
Homopolymer | poly(cyclopropylenedimethylene oxide) | P070515 | C5H8O | Polymer Information | SMILES | *OCC1CC1C*
Homopolymer | poly{4,4'-[4',4-(decamethylenedioxy)diphenylenedioxy]diphenylene terephthalate} | P070516 | C42H40O8 | Thermal property | Melting temperature | 238 | 4.266667 | C
Homopolymer | poly{4,4'-[4',4-(decamethylenedioxy)diphenylenedioxy]diphenylene terephthalate} | P070516 | C42H40O8 | Polymer Information | SMILES | *CCCCCCCCCCOc1ccc(cc1)Oc1ccc(cc1)OC(=O)c1ccc(cc1)C(=O)Oc1ccc(cc1)Oc1ccc(cc1)O*
Homopolymer | poly{[4,4'-(decane-1,10-diyldioxy)diphenol]-alt-(terephthaloyl dichloride)} | P070517 | C30H32O6 | Thermal property | Crystallization kinetics half time of crystallization | 267 | 0 | second
Homopolymer | poly{[4,4'-(decane-1,10-diyldioxy)diphenol]-alt-(terephthaloyl dichloride)} | P070517 | C30H32O6 | Thermal property | Crystallization temperature | 255 | 101.6 | C
Homopolymer | poly{[4,4'-(decane-1,10-diyldioxy)diphenol]-alt-(terephthaloyl dichloride)} | P070517 | C30H32O6 | Thermal property | Lc phase transition temperature | 265.5 | 800.3333 | C
Homopolymer | poly{[4,4'-(decane-1,10-diyldioxy)diphenol]-alt-(terephthaloyl dichloride)} | P070517 | C30H32O6 | Thermal property | Melting temperature | 254 | 182.3579 | C
Homopolymer | poly{[4,4'-(decane-1,10-diyldioxy)diphenol]-alt-(terephthaloyl dichloride)} | P070517 | C30H32O6 | Tensile property | Elongation at break | 9.915 | 2.236033 | %
Homopolymer | poly{[4,4'-(decane-1,10-diyldioxy)diphenol]-alt-(terephthaloyl dichloride)} | P070517 | C30H32O6 | Tensile property | Tensile modulus | 1.215 | 0.1008333 | GPa
Homopolymer | poly{[4,4'-(decane-1,10-diyldioxy)diphenol]-alt-(terephthaloyl dichloride)} | P070517 | C30H32O6 | Tensile property | Tensile stress strength at break | 0.05095 | 0.0002288133 | GPa
Homopolymer | poly{[4,4'-(decane-1,10-diyldioxy)diphenol]-alt-(terephthaloyl dichloride)} | P070517 | C30H32O6 | Tensile property | Tensile stress strength at yield | 5.34e-08 | 0 | GPa
Homopolymer | poly{[4,4'-(decane-1,10-diyldioxy)diphenol]-alt-(terephthaloyl dichloride)} | P070517 | C30H32O6 | Shear property | Dynamic shear properties storage modulus | 3e-08 | 0 | GPa
Homopolymer | poly{[4,4'-(decane-1,10-diyldioxy)diphenol]-alt-(terephthaloyl dichloride)} | P070517 | C30H32O6 | Shear property | Dynamic shear properties loss modulus | 1.7e-07 | 0 | GPa
Homopolymer | poly{[4,4'-(decane-1,10-diyldioxy)diphenol]-alt-(terephthaloyl dichloride)} | P070517 | C30H32O6 | Polymer Information | SMILES | *CCCCCCCCCCOc1ccc(cc1)OC(=O)c1ccc(cc1)C(=O)Oc1ccc(cc1)O*
Homopolymer | poly[3,3'-(decamethylenedioxy)diphenylene terephthalate] | P070518 | C30H32O6 | Thermal property | Melting temperature | 108 | 0 | C
Homopolymer | poly[3,3'-(decamethylenedioxy)diphenylene terephthalate] | P070518 | C30H32O6 | Polymer Information | SMILES | *CCCCCCCCCCOc1cccc(c1)OC(=O)c1ccc(cc1)C(=O)Oc1cccc(c1)O*
Homopolymer | poly[decamethylene 4,4'-(ethylenedioxy)dibenzoate] | P070519 | C26H32O6 | Thermal property | Melting temperature | 135 | 0 | C
Homopolymer | poly[decamethylene 4,4'-(ethylenedioxy)dibenzoate] | P070519 | C26H32O6 | Polymer Information | SMILES | *CCOc1ccc(cc1)C(=O)OCCCCCCCCCCOC(=O)c1ccc(cc1)O*
Homopolymer | poly[4,4'-(decamethylenedioxy)dichlorodiphenylene terephthalate] | P070520 | C30H30Cl2O6 | Thermal property | Melting temperature | 158 | 3.642857 | C
Homopolymer | poly[4,4'-(decamethylenedioxy)dichlorodiphenylene terephthalate] | P070520 | C30H30Cl2O6 | Polymer Information | SMILES | *CCCCCCCCCCOc1ccc(c(c1)Cl)OC(=O)c1ccc(cc1)C(=O)Oc1ccc(c(c1)Cl)O*
Homopolymer | poly(decamethylene oxydiacetate) | P070521 | C14H24O5 | Thermal property | Melting temperature | 62.5 | 4.5 | C
Homopolymer | poly(decamethylene oxydiacetate) | P070521 | C14H24O5 | Heat characteristics | Softening temperature | 65 | 0 | C
Homopolymer | poly(decamethylene oxydiacetate) | P070521 | C14H24O5 | Polymer Information | SMILES | *CCCCCCCCCCOC(=O)COCC(=O)O*
Homopolymer | poly[1,2-bis(1-naphthyloxy)ethane] | P070522 | C22H16O2 | Thermal property | Melting temperature | 291 | 0 | C
Homopolymer | poly[1,2-bis(1-naphthyloxy)ethane] | P070522 | C22H16O2 | Polymer Information | SMILES | *CCOc1ccc(c2c1cccc2)c1ccc(c2c1cccc2)O*
Homopolymer | poly[1,7-bis(1-naphthoxy)heptane] | P070523 | C27H26O2 | Thermal property | Glass transition temperature | 129.5 | 176.3333 | C
Homopolymer | poly[1,7-bis(1-naphthoxy)heptane] | P070523 | C27H26O2 | Thermal property | Melting temperature | 239 | 0 | C
Homopolymer | poly[1,7-bis(1-naphthoxy)heptane] | P070523 | C27H26O2 | Polymer Information | SMILES | *CCCCCCCOc1ccc(c2c1cccc2)c1ccc(c2c1cccc2)O*
Homopolymer | poly[1,6-bis(1-naphthyloxy)hexane] | P070524 | C26H24O2 | Thermal property | Glass transition temperature | 109 | 0 | C
Homopolymer | poly[1,6-bis(1-naphthyloxy)hexane] | P070524 | C26H24O2 | Thermal property | Melting temperature | 280 | 0 | C
Homopolymer | poly[1,6-bis(1-naphthyloxy)hexane] | P070524 | C26H24O2 | Polymer Information | SMILES | *CCCCCCOc1ccc(c2c1cccc2)c1ccc(c2c1cccc2)O*
Homopolymer | poly(di-1,4-naphthyleneoxypentamethylene oxide) | P070525 | C25H22O2 | Thermal property | Glass transition temperature | 151 | 85.33333 | C
Homopolymer | poly(di-1,4-naphthyleneoxypentamethylene oxide) | P070525 | C25H22O2 | Thermal property | Melting temperature | 196 | 0 | C
Homopolymer | poly(di-1,4-naphthyleneoxypentamethylene oxide) | P070525 | C25H22O2 | Polymer Information | SMILES | *CCCCCOc1ccc(c2c1cccc2)c1ccc(c2c1cccc2)O*
Homopolymer | poly[1,4-bis(1-naphthyloxy)butane] | P070526 | C24H20O2 | Thermal property | Glass transition temperature | 130 | 0 | C
Homopolymer | poly[1,4-bis(1-naphthyloxy)butane] | P070526 | C24H20O2 | Thermal property | Melting temperature | 324 | 0 | C
Homopolymer | poly[1,4-bis(1-naphthyloxy)butane] | P070526 | C24H20O2 | Polymer Information | SMILES | *CCCCOc1ccc(c2c1cccc2)c1ccc(c2c1cccc2)O*
Homopolymer | poly[1,3-bis(1-naphthyloxy)propane] | P070527 | C23H18O2 | Thermal property | Glass transition temperature | 183 | 490.7895 | C
Homopolymer | poly[1,3-bis(1-naphthyloxy)propane] | P070527 | C23H18O2 | Thermal property | Melting temperature | 278 | 0 | C
Homopolymer | poly[1,3-bis(1-naphthyloxy)propane] | P070527 | C23H18O2 | Polymer Information | SMILES | *CCCOc1ccc(c2c1cccc2)c1ccc(c2c1cccc2)O*
Homopolymer | poly(icosamethylene oxydiacetate) | P070528 | C24H44O5 | Thermal property | Melting temperature | 87.5 | 4.5 | C
Homopolymer | poly(icosamethylene oxydiacetate) | P070528 | C24H44O5 | Heat characteristics | Softening temperature | 91 | 0 | C
Homopolymer | poly(icosamethylene oxydiacetate) | P070528 | C24H44O5 | Polymer Information | SMILES | *CCCCCCCCCCCCCCCCCCCCOC(=O)COCC(=O)O*
Homopolymer | poly[(triethylene glycol)-alt-(adipic acid)] | P070529 | C12H20O6 | Thermal property | Glass transition temperature | -49 | 0 | C
Homopolymer | poly[(triethylene glycol)-alt-(adipic acid)] | P070529 | C12H20O6 | Thermal property | Melting temperature | -39 | 17.35714 | C
Homopolymer | poly[(triethylene glycol)-alt-(adipic acid)] | P070529 | C12H20O6 | Polymer Information | SMILES | *CCOCCOCCOC(=O)CCCCC(=O)O*
Homopolymer | poly[(triethylene glycol)-alt-(nonanedioic acid)] | P070530 | C15H26O6 | Thermal property | Melting temperature | -41.5 | 4.5 | C
Homopolymer | poly[(triethylene glycol)-alt-(nonanedioic acid)] | P070530 | C15H26O6 | Polymer Information | SMILES | *CCOCCOCCOC(=O)CCCCCCCC(=O)O*
Homopolymer | poly[(triethylene glycol)-alt-(dimethyl biphenyl-2,2'-dicarboxylate)] | P070531 | C20H20O6 | Thermal property | Melting temperature | 39.5 | 4.5 | C
Homopolymer | poly[(triethylene glycol)-alt-(dimethyl biphenyl-2,2'-dicarboxylate)] | P070531 | C20H20O6 | Heat characteristics | Softening temperature | 17 | 0 | C
Homopolymer | poly[(triethylene glycol)-alt-(dimethyl biphenyl-2,2'-dicarboxylate)] | P070531 | C20H20O6 | Polymer Information | SMILES | *CCOCCOCCOC(=O)c1ccccc1c1ccccc1C(=O)O*
Homopolymer | poly[(ethylenedioxy)diethylene 3,3'-dibenzoate] | P070532 | C20H20O6 | Thermal property | Melting temperature | 44.5 | 4.5 | C
Homopolymer | poly[(ethylenedioxy)diethylene 3,3'-dibenzoate] | P070532 | C20H20O6 | Heat characteristics | Softening temperature | 18 | 0 | C
Homopolymer | poly[(ethylenedioxy)diethylene 3,3'-dibenzoate] | P070532 | C20H20O6 | Polymer Information | SMILES | *CCOCCOCCOC(=O)c1cccc(c1)c1cccc(c1)C(=O)O*
Homopolymer | poly[(ethylenedioxy)diethylene 4,4'-dibenzoate] | P070533 | C20H20O6 | Physical property | Density | 1.27 | 0.0012 | g/cm3
Homopolymer | poly[(ethylenedioxy)diethylene 4,4'-dibenzoate] | P070533 | C20H20O6 | Physical property | Specific volume | 0.7875 | 0.0004563333 | cm3/g
Homopolymer | poly[(ethylenedioxy)diethylene 4,4'-dibenzoate] | P070533 | C20H20O6 | Thermal property | Glass transition temperature | 15.5 | 33.72632 | C
Homopolymer | poly[(ethylenedioxy)diethylene 4,4'-dibenzoate] | P070533 | C20H20O6 | Thermal property | Lc phase transition temperature | 114 | 195.4764 | C
Homopolymer | poly[(ethylenedioxy)diethylene 4,4'-dibenzoate] | P070533 | C20H20O6 | Thermal property | Melting temperature | 97 | 91.33333 | C
Homopolymer | poly[(ethylenedioxy)diethylene 4,4'-dibenzoate] | P070533 | C20H20O6 | Physicochemical property | Cohesive energy density | 95.5 | 124.664 | cal/cm3
Homopolymer | poly[(ethylenedioxy)diethylene 4,4'-dibenzoate] | P070533 | C20H20O6 | Physicochemical property | Hansen parameter delta-d: dispersion component | 18 | 0 | (J/cm3)1/2
Homopolymer | poly[(ethylenedioxy)diethylene 4,4'-dibenzoate] | P070533 | C20H20O6 | Physicochemical property | Hansen parameter delta-h: hydrogen bonding | 6 | 0 | (J/cm3)1/2
Homopolymer | poly[(ethylenedioxy)diethylene 4,4'-dibenzoate] | P070533 | C20H20O6 | Physicochemical property | Hansen parameter delta p polar | 5.1 | 0 | (J/cm3)1/2
Homopolymer | poly[(ethylenedioxy)diethylene 4,4'-dibenzoate] | P070533 | C20H20O6 | Physicochemical property | Solubility parameter | 20 | 1.286418 | (J/cm3)1/2
Homopolymer | poly[(ethylenedioxy)diethylene 4,4'-dibenzoate] | P070533 | C20H20O6 | Dilute solution property | Intrinsic viscosity eta | 0.37 | 0.1178823 | dl/g
Homopolymer | poly[(ethylenedioxy)diethylene 4,4'-dibenzoate] | P070533 | C20H20O6 | Tensile property | Dynamic mechanical properties storage modulus | 0.19125 | 1.2173175 | GPa
Homopolymer | poly[(ethylenedioxy)diethylene 4,4'-dibenzoate] | P070533 | C20H20O6 | Tensile property | Dynamic mechanical properties loss modulus | 0.183 | 0.007250571 | GPa
Homopolymer | poly[(ethylenedioxy)diethylene 4,4'-dibenzoate] | P070533 | C20H20O6 | Tensile property | Dynamic mechanical properties loss tangent | 0.153 | 0.2565434
Homopolymer | poly[(ethylenedioxy)diethylene 4,4'-dibenzoate] | P070533 | C20H20O6 | Polymer Information | SMILES | *CCOCCOCCOC(=O)c1ccc(cc1)c1ccc(cc1)C(=O)O*
Homopolymer | poly[(ethylenedioxy)diethylene glutarate] | P070534 | C11H18O6 | Thermal property | Melting temperature | -32 | 105.7667 | C
Homopolymer | poly[(ethylenedioxy)diethylene glutarate] | P070534 | C11H18O6 | Polymer Information | SMILES | *CCOCCOCCOC(=O)CCCC(=O)O*
Homopolymer | poly[(ethylenedioxy)diethylene isophthalate] | P070535 | C14H16O6 | Thermal property | Melting temperature | 62.5 | 12.5 | C
Homopolymer | poly[(ethylenedioxy)diethylene isophthalate] | P070535 | C14H16O6 | Polymer Information | SMILES | *CCOCCOCCOC(=O)c1cccc(c1)C(=O)O*
Homopolymer | poly[(ethylenedioxy)diethylene malonate] | P070536 | C9H14O6 | Thermal property | Melting temperature | -31 | 18 | C
Homopolymer | poly[(ethylenedioxy)diethylene malonate] | P070536 | C9H14O6 | Polymer Information | SMILES | *CCOCCOCCOC(=O)CC(=O)O*
Homopolymer | poly[(ethylenedioxy)diethylene oxalate] | P070537 | C8H12O6 | Thermal property | Melting temperature | -12 | 8 | C
Homopolymer | poly[(ethylenedioxy)diethylene oxalate] | P070537 | C8H12O6 | Polymer Information | SMILES | *CCOCCOCCOC(=O)C(=O)O*
Homopolymer | poly[(ethylenedioxy)diethylene pimelate] | P070538 | C13H22O6 | Thermal property | Glass transition temperature | -54 | 0 | C
Homopolymer | poly[(ethylenedioxy)diethylene pimelate] | P070538 | C13H22O6 | Thermal property | Melting temperature | -39.5 | 12.5 | C
Homopolymer | poly[(ethylenedioxy)diethylene pimelate] | P070538 | C13H22O6 | Polymer Information | SMILES | *CCOCCOCCOC(=O)CCCCCC(=O)O*
Homopolymer | poly[(ethylenedioxy)diethylene suberate] | P070539 | C14H24O6 | Thermal property | Melting temperature | -38.5 | 12.5 | C
Homopolymer | poly[(ethylenedioxy)diethylene suberate] | P070539 | C14H24O6 | Polymer Information | SMILES | *CCOCCOCCOC(=O)CCCCCCC(=O)O*
Homopolymer | poly[(ethylenedioxy)diethylene succinate] | P070540 | C10H16O6 | Thermal property | Melting temperature | -24 | 9 | C
Homopolymer | poly[(ethylenedioxy)diethylene succinate] | P070540 | C10H16O6 | Polymer Information | SMILES | *CCOCCOCCOC(=O)CCC(=O)O*
Homopolymer | poly[(ethylenedioxy)diethylene terephthalate] | P070541 | C14H16O6 | Thermal property | Melting temperature | 60 | 6.25 | C
Homopolymer | poly[(ethylenedioxy)diethylene terephthalate] | P070541 | C14H16O6 | Polymer Information | SMILES | *CCOCCOCCOC(=O)c1ccc(cc1)C(=O)O*
Homopolymer | poly{[3,3'-(ethylenedioxy)bis(propylamine)]-alt-(adipic acid)} | P070542 | C14H26N2O4 | Thermal property | Melting temperature | 177.5 | 12.5 | C
Homopolymer | poly{[3,3'-(ethylenedioxy)bis(propylamine)]-alt-(adipic acid)} | P070542 | C14H26N2O4 | Polymer Information | SMILES | *CCCNC(=O)CCCCC(=O)NCCCOCCO*
Homopolymer | poly{[3,3'-(ethylenedioxy)bis(propylamine)]-alt-(nonanedioic acid)} | P070543 | C17H32N2O4 | Thermal property | Melting temperature | 128.5 | 4.5 | C
Homopolymer | poly{[3,3'-(ethylenedioxy)bis(propylamine)]-alt-(nonanedioic acid)} | P070543 | C17H32N2O4 | Polymer Information | SMILES | *CCCNC(=O)CCCCCCCC(=O)NCCCOCCO*
Homopolymer | poly{[3,3'-(ethylenedioxy)bis(propylamine)]-alt-(decanedioic acid)} | P070544 | C18H34N2O4 | Thermal property | Melting temperature | 158.5 | 4.5 | C
Homopolymer | poly{[3,3'-(ethylenedioxy)bis(propylamine)]-alt-(decanedioic acid)} | P070544 | C18H34N2O4 | Polymer Information | SMILES | *CCCNC(=O)CCCCCCCCC(=O)NCCCOCCO*
Homopolymer | poly{[3,3'-(ethylenedioxy)bis(propylamine)]-alt-(terephthalic acid)} | P070545 | C16H22N2O4 | Thermal property | Melting temperature | 238 | 8 | C
Homopolymer | poly{[3,3'-(ethylenedioxy)bis(propylamine)]-alt-(terephthalic acid)} | P070545 | C16H22N2O4 | Polymer Information | SMILES | *CCCNC(=O)c1ccc(cc1)C(=O)NCCCOCCO*
Homopolymer | poly{(ethylene glycol)-alt-[2,2'-dimethoxy-4,4'-(ethylenedioxy)dibenzoic acid]} | P070546 | C20H20O8 | Thermal property | Melting temperature | 205 | 50 | C
Homopolymer | poly{(ethylene glycol)-alt-[2,2'-dimethoxy-4,4'-(ethylenedioxy)dibenzoic acid]} | P070546 | C20H20O8 | Dilute solution property | Intrinsic viscosity eta | 0.61 | 0 | dl/g
Homopolymer | poly{(ethylene glycol)-alt-[2,2'-dimethoxy-4,4'-(ethylenedioxy)dibenzoic acid]} | P070546 | C20H20O8 | Tensile property | Elongation at break | 30 | 137.6 | %
Homopolymer | poly{(ethylene glycol)-alt-[2,2'-dimethoxy-4,4'-(ethylenedioxy)dibenzoic acid]} | P070546 | C20H20O8 | Tensile property | Fiber tensile stress strength at break | 1 | 3.010667 | g/denier
Homopolymer | poly{(ethylene glycol)-alt-[2,2'-dimethoxy-4,4'-(ethylenedioxy)dibenzoic acid]} | P070546 | C20H20O8 | Heat characteristics | Softening temperature | 82.5 | 12.5 | C
Homopolymer | poly{(ethylene glycol)-alt-[2,2'-dimethoxy-4,4'-(ethylenedioxy)dibenzoic acid]} | P070546 | C20H20O8 | Polymer Information | SMILES | *CCOc1ccc(c(c1)OC)C(=O)OCCOC(=O)c1ccc(cc1OC)O*
Homopolymer | poly((ethylene glycol)-alt-{4,4'-[ethylenebis(oxymethylene)]dibenzoic acid}) | P070547 | C20H20O6 | Thermal property | Melting temperature | 132.5 | 12.5 | C
Homopolymer | poly((ethylene glycol)-alt-{4,4'-[ethylenebis(oxymethylene)]dibenzoic acid}) | P070547 | C20H20O6 | Polymer Information | SMILES | *CCOC(=O)c1ccc(cc1)COCCOCc1ccc(cc1)C(=O)O*
Homopolymer | poly[2,2-bis(chloromethyl)oxirane] | P070548 | C4H6Cl2O | Thermal property | Melting temperature | 156 | 18 | C
Homopolymer | poly[2,2-bis(chloromethyl)oxirane] | P070548 | C4H6Cl2O | Polymer Information | SMILES | *CC(O*)(CCl)CCl
Homopolymer | poly[1,2-bis(chloromethyl)ethylene oxide] | P070549 | C4H6Cl2O | Thermal property | Glass transition temperature | 95 | 0 | C
Homopolymer | poly[1,2-bis(chloromethyl)ethylene oxide] | P070549 | C4H6Cl2O | Thermal property | Melting temperature | 235 | 0 | C
Homopolymer | poly[1,2-bis(chloromethyl)ethylene oxide] | P070549 | C4H6Cl2O | Polymer Information | SMILES | *OC(C(CCl)*)CCl
Homopolymer | poly[(ethylene glycol)-alt-(dimethyl oxydiacetate)] | P070550 | C6H8O5 | Thermal property | Melting temperature | 18.5 | 4.5 | C
Homopolymer | poly[(ethylene glycol)-alt-(dimethyl oxydiacetate)] | P070550 | C6H8O5 | Heat characteristics | Softening temperature | -20 | 0 | C
Homopolymer | poly[(ethylene glycol)-alt-(dimethyl oxydiacetate)] | P070550 | C6H8O5 | Polymer Information | SMILES | *CCOC(=O)COCC(=O)O*
Homopolymer | poly[(propane-1,2-diol)-alt-(dimethyl oxydiacetate)] | P070551 | C7H10O5 | Thermal property | Melting temperature | 19.5 | 4.5 | C
Homopolymer | poly[(propane-1,2-diol)-alt-(dimethyl oxydiacetate)] | P070551 | C7H10O5 | Polymer Information | SMILES | *OC(COC(=O)COCC(=O)*)C
Homopolymer | poly[hydroquinone-alt-(1,2-dibromoethane)] | P070552 | C8H8O2 | Polymer Information | SMILES | *CCOc1ccc(cc1)O*
Homopolymer | poly(ethylene m-chloro-p-oxybenzoate) | P070553 | C9H7ClO3 | Thermal property | Melting temperature | 151.5 | 4.5 | C
Homopolymer | poly(ethylene m-chloro-p-oxybenzoate) | P070553 | C9H7ClO3 | Polymer Information | SMILES | *CCOC(=O)c1ccc(c(c1)Cl)O*
Homopolymer | poly(ethylene o-chloro-p-oxybenzoate) | P070554 | C9H7ClO3 | Thermal property | Melting temperature | 282.5 | 12.5 | C
Homopolymer | poly(ethylene o-chloro-p-oxybenzoate) | P070554 | C9H7ClO3 | Polymer Information | SMILES | *CCOC(=O)c1ccc(cc1Cl)O*
Homopolymer | poly(ethylene m-methyl-p-oxybenzoate) | P070555 | C10H10O3 | Thermal property | Melting temperature | 156 | 2 | C
Homopolymer | poly(ethylene m-methyl-p-oxybenzoate) | P070555 | C10H10O3 | Polymer Information | SMILES | *CCOC(=O)c1ccc(c(c1)C)O*
Homopolymer | poly(ethylene o-methyl-p-oxybenzoate) | P070556 | C10H10O3 | Thermal property | Melting temperature | 291 | 2 | C
Homopolymer | poly(ethylene o-methyl-p-oxybenzoate) | P070556 | C10H10O3 | Polymer Information | SMILES | *CCOC(=O)c1ccc(cc1C)O*
Homopolymer | poly[(4,6-diaminoresorcinol)-alt-(terephthalic acid)] | P070557 | C14H6N2O2 | Physical property | Density | 1.66 | 0.004251515 | g/cm3
Homopolymer | poly[(4,6-diaminoresorcinol)-alt-(terephthalic acid)] | P070557 | C14H6N2O2 | Physical property | Specific volume | 0.602 | 0.0006828106 | cm3/g
Homopolymer | poly[(4,6-diaminoresorcinol)-alt-(terephthalic acid)] | P070557 | C14H6N2O2 | Optical property | Refractive index | 1.74 | 0.0008
Homopolymer | poly[(4,6-diaminoresorcinol)-alt-(terephthalic acid)] | P070557 | C14H6N2O2 | Thermal property | Thermal decomposition temperature | 600 | 11052.15 | C
Homopolymer | poly[(4,6-diaminoresorcinol)-alt-(terephthalic acid)] | P070557 | C14H6N2O2 | Thermal property | Thermal decomposition weight loss | 1 | 248.281 | %
Homopolymer | poly[(4,6-diaminoresorcinol)-alt-(terephthalic acid)] | P070557 | C14H6N2O2 | Thermal property | Isothermal weight loss temperature | 343.5 | 1008.333 | C
Homopolymer | poly[(4,6-diaminoresorcinol)-alt-(terephthalic acid)] | P070557 | C14H6N2O2 | Thermal property | Isothermal weight loss time | 91.5 | 6075 | hour
Homopolymer | poly[(4,6-diaminoresorcinol)-alt-(terephthalic acid)] | P070557 | C14H6N2O2 | Thermal property | Specific heat capacity cp | 0.2313 | 0 | cal/(g*C)
Homopolymer | poly[(4,6-diaminoresorcinol)-alt-(terephthalic acid)] | P070557 | C14H6N2O2 | Thermal property | Thermal conductivity | 23 | 408.8 | W/(m*K)
Homopolymer | poly[(4,6-diaminoresorcinol)-alt-(terephthalic acid)] | P070557 | C14H6N2O2 | Thermal property | Thermal diffusivity | 1.65e-05 | 2.006667e-11 | m2/s
Homopolymer | poly[(4,6-diaminoresorcinol)-alt-(terephthalic acid)] | P070557 | C14H6N2O2 | Electric property | Electric conductivity | 1e-11 | 0 | 1/(ohm*cm)
Homopolymer | poly[(4,6-diaminoresorcinol)-alt-(terephthalic acid)] | P070557 | C14H6N2O2 | Dilute solution property | Intrinsic viscosity eta | 12 | 17.19765 | dl/g
Homopolymer | poly[(4,6-diaminoresorcinol)-alt-(terephthalic acid)] | P070557 | C14H6N2O2 | Tensile property | Elongation at break | 1.85 | 0.5871515 | %
Homopolymer | poly[(4,6-diaminoresorcinol)-alt-(terephthalic acid)] | P070557 | C14H6N2O2 | Tensile property | Fiber tensile elongation at break | 2.45 | 0 | %
Homopolymer | poly[(4,6-diaminoresorcinol)-alt-(terephthalic acid)] | P070557 | C14H6N2O2 | Tensile property | Tensile modulus | 165 | 9023.234 | GPa
Homopolymer | poly[(4,6-diaminoresorcinol)-alt-(terephthalic acid)] | P070557 | C14H6N2O2 | Tensile property | Tensile stress strength at break | 3 | 2.162615 | GPa
Homopolymer | poly[(4,6-diaminoresorcinol)-alt-(terephthalic acid)] | P070557 | C14H6N2O2 | Compression characteristics | Compressive stress strength at break | 0.275 | 0.0075 | GPa
Homopolymer | poly[(4,6-diaminoresorcinol)-alt-(terephthalic acid)] | P070557 | C14H6N2O2 | Polymer Information | SMILES | *c1ccc(cc1)c1oc2c(n1)cc1c(c2)oc(n1)*
Homopolymer | poly[(ethylenedioxy)diethylene sulfonyldivalerate] | P070558 | C16H28O8S | Thermal property | Melting temperature | 25.5 | 4.5 | C
Homopolymer | poly[(ethylenedioxy)diethylene sulfonyldivalerate] | P070558 | C16H28O8S | Polymer Information | SMILES | *CCOCCOCCOC(=O)CCCCS(=O)(=O)CCCCC(=O)O*
Homopolymer | poly[(ethylenedioxy)diethylene thiodivalerate] | P070559 | C16H28O6S | Thermal property | Melting temperature | -38 | 11.33333 | C
Homopolymer | poly[(ethylenedioxy)diethylene thiodivalerate] | P070559 | C16H28O6S | Polymer Information | SMILES | *CCOCCOCCOC(=O)CCCCSCCCCC(=O)O*
Homopolymer | poly(hexamethylene oxydiacetate) | P070560 | C10H16O5 | Thermal property | Melting temperature | 49 | 8 | C
Homopolymer | poly(hexamethylene oxydiacetate) | P070560 | C10H16O5 | Heat characteristics | Softening temperature | 42 | 0 | C
Homopolymer | poly(hexamethylene oxydiacetate) | P070560 | C10H16O5 | Polymer Information | SMILES | *CCCCCCOC(=O)COCC(=O)O*
Homopolymer | poly(5-hydroxy-3-oxavaleric acid) | P070561 | C4H6O3 | Thermal property | Crystallization kinetics r | 150 | 3429.6 | nm/s
Homopolymer | poly(5-hydroxy-3-oxavaleric acid) | P070561 | C4H6O3 | Thermal property | Crystallization kinetics k | 0.14 | 79.18264
Homopolymer | poly(5-hydroxy-3-oxavaleric acid) | P070561 | C4H6O3 | Thermal property | Crystallization kinetics n | 2.62 | 0.1158739
Homopolymer | poly(5-hydroxy-3-oxavaleric acid) | P070561 | C4H6O3 | Thermal property | Crystallization kinetics half time of crystallization | 109 | 52560.95 | second
Homopolymer | poly(5-hydroxy-3-oxavaleric acid) | P070561 | C4H6O3 | Thermal property | Crystallization temperature | 43.4 | 341.4803 | C
Homopolymer | poly(5-hydroxy-3-oxavaleric acid) | P070561 | C4H6O3 | Thermal property | Glass transition temperature | -12.75 | 29.02325 | C
Homopolymer | poly(5-hydroxy-3-oxavaleric acid) | P070561 | C4H6O3 | Thermal property | Heat of crystallization | 3.53 | 24.1253 | cal/g
Homopolymer | poly(5-hydroxy-3-oxavaleric acid) | P070561 | C4H6O3 | Thermal property | Heat of fusion | 0.016045 | 1.226263e-05 | kcal/g
Homopolymer | poly(5-hydroxy-3-oxavaleric acid) | P070561 | C4H6O3 | Thermal property | Heat of fusion mol conversion | 3.44 | 3.406827 | kcal/mol
Homopolymer | poly(5-hydroxy-3-oxavaleric acid) | P070561 | C4H6O3 | Thermal property | Thermal decomposition temperature | 208 | 1938.312 | C
Homopolymer | poly(5-hydroxy-3-oxavaleric acid) | P070561 | C4H6O3 | Thermal property | Thermal decomposition weight loss | 10 | 6.060606 | %
Homopolymer | poly(5-hydroxy-3-oxavaleric acid) | P070561 | C4H6O3 | Thermal property | Melting temperature | 105.71 | 37.80525 | C
Homopolymer | poly(5-hydroxy-3-oxavaleric acid) | P070561 | C4H6O3 | Thermal property | Specific heat capacity cp | 0.2522 | 0.006437419 | cal/(g*C)
Homopolymer | poly(5-hydroxy-3-oxavaleric acid) | P070561 | C4H6O3 | Dilute solution property | Intrinsic viscosity eta | 1.05 | 0.2772214 | dl/g
Homopolymer | poly(5-hydroxy-3-oxavaleric acid) | P070561 | C4H6O3 | Tensile property | Dynamic mechanical properties storage modulus | 0.62 | 7.110907 | GPa
Homopolymer | poly(5-hydroxy-3-oxavaleric acid) | P070561 | C4H6O3 | Tensile property | Dynamic mechanical properties loss modulus | 0.05 | 0.0009842667 | GPa
Homopolymer | poly(5-hydroxy-3-oxavaleric acid) | P070561 | C4H6O3 | Tensile property | Elongation at break | 53 | 28137.94 | %
Homopolymer | poly(5-hydroxy-3-oxavaleric acid) | P070561 | C4H6O3 | Tensile property | Elongation at yield | 39.1 | 0 | %
Homopolymer | poly(5-hydroxy-3-oxavaleric acid) | P070561 | C4H6O3 | Tensile property | Tensile modulus | 1.4 | 0.1805484 | GPa
Homopolymer | poly(5-hydroxy-3-oxavaleric acid) | P070561 | C4H6O3 | Tensile property | Tensile stress strength at break | 0.03131 | 0.0001364252 | GPa
Homopolymer | poly(5-hydroxy-3-oxavaleric acid) | P070561 | C4H6O3 | Tensile property | Tensile stress strength at yield | 0.0283 | 0 | GPa
Homopolymer | poly(5-hydroxy-3-oxavaleric acid) | P070561 | C4H6O3 | Polymer Information | SMILES | *CCOCC(=O)O*
Homopolymer | poly[5-hydroxymethylene-5-methyl-2-(1,3-dioxane)-caprylic acid] | P070562 | C14H24O4 | Thermal property | Glass transition temperature | -26 | 0 | C
Homopolymer | poly[5-hydroxymethylene-5-methyl-2-(1,3-dioxane)-caprylic acid] | P070562 | C14H24O4 | Thermal property | Melting temperature | 81 | 0 | C
Homopolymer | poly[5-hydroxymethylene-5-methyl-2-(1,3-dioxane)-caprylic acid] | P070562 | C14H24O4 | Polymer Information | SMILES | *CCCCCCCC(=O)OCC1(C)COC(OC1)*
Homopolymer | poly[4-hydroxytetramethylene-2-(1,3-dioxolane)-caprylic acid] | P070563 | C15H26O4 | Thermal property | Glass transition temperature | -44 | 0 | C
Homopolymer | poly[4-hydroxytetramethylene-2-(1,3-dioxolane)-caprylic acid] | P070563 | C15H26O4 | Thermal property | Melting temperature | 23 | 0 | C
Homopolymer | poly[4-hydroxytetramethylene-2-(1,3-dioxolane)-caprylic acid] | P070563 | C15H26O4 | Polymer Information | SMILES | *CCCCCCCC(=O)OCCCCC1COC(O1)*
Homopolymer | poly(3-hydroxyoxacyclobutane) | P070564 | C3H6O2 | Thermal property | Glass transition temperature | 17 | 0 | C
Homopolymer | poly(3-hydroxyoxacyclobutane) | P070564 | C3H6O2 | Thermal property | Heat of fusion mol conversion | 1.213 | 0 | kcal/mol
Homopolymer | poly(3-hydroxyoxacyclobutane) | P070564 | C3H6O2 | Thermal property | Melting temperature | 140 | 0 | C
Homopolymer | poly(3-hydroxyoxacyclobutane) | P070564 | C3H6O2 | Physicochemical property | Gas diffusion coefficient d | 6.8e-11 | 8.490201e-18 | cm2/s
Homopolymer | poly(3-hydroxyoxacyclobutane) | P070564 | C3H6O2 | Physicochemical property | Gas permeability coefficient p | 8.993e-16 | 2.305186e-30 | cm3(STP)cm/(cm2*s*Pa)
Homopolymer | poly(3-hydroxyoxacyclobutane) | P070564 | C3H6O2 | Polymer Information | SMILES | *OCC(C*)O
Homopolymer | poly(oxydiethylene 2,2'-dibenzoate) | P070565 | C18H16O5 | Thermal property | Melting temperature | 69.5 | 362 | C
Homopolymer | poly(oxydiethylene 2,2'-dibenzoate) | P070565 | C18H16O5 | Heat characteristics | Softening temperature | 38 | 0 | C
Homopolymer | poly(oxydiethylene 2,2'-dibenzoate) | P070565 | C18H16O5 | Polymer Information | SMILES | *CCOCCOC(=O)c1ccccc1c1ccccc1C(=O)O*
Homopolymer | poly(oxydiethylene 3,3'-dibenzoate) | P070566 | C18H16O5 | Thermal property | Melting temperature | 72 | 18 | C
Homopolymer | poly(oxydiethylene 3,3'-dibenzoate) | P070566 | C18H16O5 | Heat characteristics | Softening temperature | 42 | 0 | C
Homopolymer | poly(oxydiethylene 3,3'-dibenzoate) | P070566 | C18H16O5 | Polymer Information | SMILES | *CCOCCOC(=O)c1cccc(c1)c1cccc(c1)C(=O)O*
Homopolymer | poly(oxydiethylene 4,4'-dibenzoate) | P070567 | C18H16O5 | Physical property | Density | 1.3201 | 5.7848e-05 | g/cm3
Homopolymer | poly(oxydiethylene 4,4'-dibenzoate) | P070567 | C18H16O5 | Physical property | Specific volume | 0.75752 | 1.769259e-05 | cm3/g
Homopolymer | poly(oxydiethylene 4,4'-dibenzoate) | P070567 | C18H16O5 | Thermal property | Crystallization kinetics half time of crystallization | 10500 | 0 | second
Homopolymer | poly(oxydiethylene 4,4'-dibenzoate) | P070567 | C18H16O5 | Thermal property | Glass transition temperature | 45 | 170.1099 | C
Homopolymer | poly(oxydiethylene 4,4'-dibenzoate) | P070567 | C18H16O5 | Thermal property | Heat of fusion | 0.0017 | 0 | kcal/g
Homopolymer | poly(oxydiethylene 4,4'-dibenzoate) | P070567 | C18H16O5 | Thermal property | Thermal decomposition temperature | 404 | 3973.143 | C
Homopolymer | poly(oxydiethylene 4,4'-dibenzoate) | P070567 | C18H16O5 | Thermal property | Thermal decomposition weight loss | 15 | 114.2857 | %
Homopolymer | poly(oxydiethylene 4,4'-dibenzoate) | P070567 | C18H16O5 | Thermal property | Lc phase transition temperature | 197 | 18.4 | C
Homopolymer | poly(oxydiethylene 4,4'-dibenzoate) | P070567 | C18H16O5 | Thermal property | Melting temperature | 139 | 741.5833 | C
Homopolymer | poly(oxydiethylene 4,4'-dibenzoate) | P070567 | C18H16O5 | Physicochemical property | Cohesive energy density | 86 | 0 | cal/cm3
Homopolymer | poly(oxydiethylene 4,4'-dibenzoate) | P070567 | C18H16O5 | Physicochemical property | Gas diffusion coefficient d | 2.6e-09 | 0 | cm2/s
Homopolymer | poly(oxydiethylene 4,4'-dibenzoate) | P070567 | C18H16O5 | Physicochemical property | Gas permeability coefficient p | 3.63e-16 | 0 | cm3(STP)cm/(cm2*s*Pa)
Homopolymer | poly(oxydiethylene 4,4'-dibenzoate) | P070567 | C18H16O5 | Physicochemical property | Hansen parameter delta-d: dispersion component | 18 | 0 | (J/cm3)1/2
Homopolymer | poly(oxydiethylene 4,4'-dibenzoate) | P070567 | C18H16O5 | Physicochemical property | Hansen parameter delta-h: hydrogen bonding | 6 | 0 | (J/cm3)1/2
Homopolymer | poly(oxydiethylene 4,4'-dibenzoate) | P070567 | C18H16O5 | Physicochemical property | Hansen parameter delta p polar | 5.1 | 0 | (J/cm3)1/2
Homopolymer | poly(oxydiethylene 4,4'-dibenzoate) | P070567 | C18H16O5 | Physicochemical property | Solubility parameter | 19 | 0 | (J/cm3)1/2
Homopolymer | poly(oxydiethylene 4,4'-dibenzoate) | P070567 | C18H16O5 | Dilute solution property | Intrinsic viscosity eta | 0.61 | 0.04210667 | dl/g
Homopolymer | poly(oxydiethylene 4,4'-dibenzoate) | P070567 | C18H16O5 | Tensile property | Dynamic mechanical properties storage modulus | 0.2 | 0 | GPa
Homopolymer | poly(oxydiethylene 4,4'-dibenzoate) | P070567 | C18H16O5 | Tensile property | Dynamic mechanical properties loss tangent | 0.6 | 0
Homopolymer | poly(oxydiethylene 4,4'-dibenzoate) | P070567 | C18H16O5 | Polymer Information | SMILES | *CCOCCOC(=O)c1ccc(cc1)c1ccc(cc1)C(=O)O*
Homopolymer | poly[(2,2'-oxydiethanol)-alt-(4,4'-ethylenedibenzoic acid)] | P070568 | C20H20O5 | Thermal property | Melting temperature | 95 | 200 | C
Homopolymer | poly[(2,2'-oxydiethanol)-alt-(4,4'-ethylenedibenzoic acid)] | P070568 | C20H20O5 | Polymer Information | SMILES | *CCOCCOC(=O)c1ccc(cc1)CCc1ccc(cc1)C(=O)O*
Homopolymer | poly[(2,2'-oxydiethanol)-alt-(4,4'-methylenedibenzoic acid)] | P070569 | C19H18O5 | Thermal property | Melting temperature | 135.5 | 180.5 | C
Homopolymer | poly[(2,2'-oxydiethanol)-alt-(4,4'-methylenedibenzoic acid)] | P070569 | C19H18O5 | Polymer Information | SMILES | *CCOCCOC(=O)c1ccc(cc1)Cc1ccc(cc1)C(=O)O*
Homopolymer | poly[(2,2'-oxydiethanol)-alt-(dimethyl oxydiacetate)] | P070570 | C8H12O6 | Thermal property | Melting temperature | 4 | 8 | C
Homopolymer | poly[(2,2'-oxydiethanol)-alt-(dimethyl oxydiacetate)] | P070570 | C8H12O6 | Heat characteristics | Softening temperature | -34 | 0 | C
Homopolymer | poly[(2,2'-oxydiethanol)-alt-(dimethyl oxydiacetate)] | P070570 | C8H12O6 | Polymer Information | SMILES | *CCOCCOC(=O)COCC(=O)O*
Homopolymer | poly[(2,2'-oxydiethanol)-alt-(5,5'-sulfonyldipentanoic acid)] | P070571 | C14H24O7S | Thermal property | Melting temperature | 66.5 | 4.5 | C
Homopolymer | poly[(2,2'-oxydiethanol)-alt-(5,5'-sulfonyldipentanoic acid)] | P070571 | C14H24O7S | Polymer Information | SMILES | *CCOCCOC(=O)CCCCS(=O)(=O)CCCCC(=O)O*
Homopolymer | poly[(2,2'-oxydiethanol)-alt-(terephthalic acid)] | P070572 | C12H12O5 | Physical property | Density | 1.5 | 0.01339286 | g/cm3
Homopolymer | poly[(2,2'-oxydiethanol)-alt-(terephthalic acid)] | P070572 | C12H12O5 | Physical property | Specific volume | 0.68 | 0.003085714 | cm3/g
Homopolymer | poly[(2,2'-oxydiethanol)-alt-(terephthalic acid)] | P070572 | C12H12O5 | Optical property | Refractive index | 1.557 | 0
Homopolymer | poly[(2,2'-oxydiethanol)-alt-(terephthalic acid)] | P070572 | C12H12O5 | Thermal property | Glass transition temperature | 16 | 134.6549 | C
Homopolymer | poly[(2,2'-oxydiethanol)-alt-(terephthalic acid)] | P070572 | C12H12O5 | Thermal property | Heat of fusion | 0.012105 | 2.356364e-06 | kcal/g
Homopolymer | poly[(2,2'-oxydiethanol)-alt-(terephthalic acid)] | P070572 | C12H12O5 | Thermal property | Thermal decomposition temperature | 337 | 2241.333 | C
Homopolymer | poly[(2,2'-oxydiethanol)-alt-(terephthalic acid)] | P070572 | C12H12O5 | Thermal property | Thermal decomposition weight loss | 10 | 0 | %
Homopolymer | poly[(2,2'-oxydiethanol)-alt-(terephthalic acid)] | P070572 | C12H12O5 | Thermal property | Isothermal weight loss temperature | 300 | 0 | C
Homopolymer | poly[(2,2'-oxydiethanol)-alt-(terephthalic acid)] | P070572 | C12H12O5 | Thermal property | Isothermal weight loss time | 0.5 | 0 | hour
Homopolymer | poly[(2,2'-oxydiethanol)-alt-(terephthalic acid)] | P070572 | C12H12O5 | Thermal property | Melting temperature | 79.55 | 395.9106 | C
Homopolymer | poly[(2,2'-oxydiethanol)-alt-(terephthalic acid)] | P070572 | C12H12O5 | Electric property | Dielectric constant ac | 5.2 | 4.32
Homopolymer | poly[(2,2'-oxydiethanol)-alt-(terephthalic acid)] | P070572 | C12H12O5 | Electric property | Dielectric loss factor | 0.6095 | 0.3895203
Homopolymer | poly[(2,2'-oxydiethanol)-alt-(terephthalic acid)] | P070572 | C12H12O5 | Polymer Information | SMILES | *CCOCCOC(=O)c1ccc(cc1)C(=O)O*
Homopolymer | poly[(2,2'-oxydiethanol)-alt-(5,5'-sulfanediyldipropanoic acid)] | P070573 | C14H24O5S | Thermal property | Melting temperature | -37 | 5.766667 | C
Homopolymer | poly[(2,2'-oxydiethanol)-alt-(5,5'-sulfanediyldipropanoic acid)] | P070573 | C14H24O5S | Polymer Information | SMILES | *CCOCCOC(=O)CCCCSCCCCC(=O)O*
Homopolymer | poly[(3,4'-oxydianiline)-alt-(adipic acid)] | P070574 | C18H18N2O3 | Thermal property | Glass transition temperature | 160 | 106.6667 | C
Homopolymer | poly[(3,4'-oxydianiline)-alt-(adipic acid)] | P070574 | C18H18N2O3 | Thermal property | Thermal decomposition temperature | 340 | 0 | C
Homopolymer | poly[(3,4'-oxydianiline)-alt-(adipic acid)] | P070574 | C18H18N2O3 | Thermal property | Melting temperature | 225 | 0 | C
Homopolymer | poly[(3,4'-oxydianiline)-alt-(adipic acid)] | P070574 | C18H18N2O3 | Tensile property | Dynamic mechanical properties storage modulus | 0.8 | 0 | GPa
Homopolymer | poly[(3,4'-oxydianiline)-alt-(adipic acid)] | P070574 | C18H18N2O3 | Tensile property | Dynamic mechanical properties loss modulus | 0.34 | 0 | GPa
Homopolymer | poly[(3,4'-oxydianiline)-alt-(adipic acid)] | P070574 | C18H18N2O3 | Tensile property | Elongation at break | 5.15 | 0.03 | %
Homopolymer | poly[(3,4'-oxydianiline)-alt-(adipic acid)] | P070574 | C18H18N2O3 | Tensile property | Tensile modulus | 1.1 | 0.01333333 | GPa
Homopolymer | poly[(3,4'-oxydianiline)-alt-(adipic acid)] | P070574 | C18H18N2O3 | Tensile property | Tensile stress strength at break | 0.0585 | 3e-06 | GPa
Homopolymer | poly[(3,4'-oxydianiline)-alt-(adipic acid)] | P070574 | C18H18N2O3 | Polymer Information | SMILES | *Oc1cccc(c1)NC(=O)CCCCC(=O)Nc1ccc(cc1)*
Homopolymer | poly[(4,4'-oxydianiline)-alt-(adipic acid)] | P070575 | C18H18N2O3 | Thermal property | Glass transition temperature | 230 | 0 | C
Homopolymer | poly[(4,4'-oxydianiline)-alt-(adipic acid)] | P070575 | C18H18N2O3 | Thermal property | Thermal decomposition temperature | 370 | 0 | C
Homopolymer | poly[(4,4'-oxydianiline)-alt-(adipic acid)] | P070575 | C18H18N2O3 | Thermal property | Melting temperature | 360 | 0 | C
Homopolymer | poly[(4,4'-oxydianiline)-alt-(adipic acid)] | P070575 | C18H18N2O3 | Polymer Information | SMILES | *Oc1ccc(cc1)NC(=O)CCCCC(=O)Nc1ccc(cc1)*
Homopolymer | poly[(3,4'-oxydianiline)-alt-(nonanedioic acid)] | P070576 | C21H24N2O3 | Thermal property | Glass transition temperature | 120 | 0 | C
Homopolymer | poly[(3,4'-oxydianiline)-alt-(nonanedioic acid)] | P070576 | C21H24N2O3 | Thermal property | Thermal decomposition temperature | 370 | 0 | C
Homopolymer | poly[(3,4'-oxydianiline)-alt-(nonanedioic acid)] | P070576 | C21H24N2O3 | Thermal property | Melting temperature | 150 | 0 | C
Homopolymer | poly[(3,4'-oxydianiline)-alt-(nonanedioic acid)] | P070576 | C21H24N2O3 | Polymer Information | SMILES | *Oc1cccc(c1)NC(=O)CCCCCCCC(=O)Nc1ccc(cc1)*
Homopolymer | poly[(4,4'-oxydianiline)-alt-(nonanedioic acid)] | P070577 | C21H24N2O3 | Thermal property | Glass transition temperature | 160 | 0 | C
Homopolymer | poly[(4,4'-oxydianiline)-alt-(nonanedioic acid)] | P070577 | C21H24N2O3 | Thermal property | Thermal decomposition temperature | 340 | 0 | C
Homopolymer | poly[(4,4'-oxydianiline)-alt-(nonanedioic acid)] | P070577 | C21H24N2O3 | Thermal property | Melting temperature | 300 | 0 | C
Homopolymer | poly[(4,4'-oxydianiline)-alt-(nonanedioic acid)] | P070577 | C21H24N2O3 | Polymer Information | SMILES | *Oc1ccc(cc1)NC(=O)CCCCCCCC(=O)Nc1ccc(cc1)*
Homopolymer | poly[(3,4'-oxydianiline)-alt-(dodecanedioic acid)] | P070578 | C24H30N2O3 | Thermal property | Glass transition temperature | 110 | 0 | C
Homopolymer | poly[(3,4'-oxydianiline)-alt-(dodecanedioic acid)] | P070578 | C24H30N2O3 | Thermal property | Thermal decomposition temperature | 360 | 0 | C
Homopolymer | poly[(3,4'-oxydianiline)-alt-(dodecanedioic acid)] | P070578 | C24H30N2O3 | Thermal property | Melting temperature | 150 | 0 | C
Homopolymer | poly[(3,4'-oxydianiline)-alt-(dodecanedioic acid)] | P070578 | C24H30N2O3 | Polymer Information | SMILES | *Oc1cccc(c1)NC(=O)CCCCCCCCCCC(=O)Nc1ccc(cc1)*
Homopolymer | poly[(4,4'-oxydianiline)-alt-(dodecanedioic acid)] | P070579 | C24H30N2O3 | Thermal property | Glass transition temperature | 150 | 0 | C
Homopolymer | poly[(4,4'-oxydianiline)-alt-(dodecanedioic acid)] | P070579 | C24H30N2O3 | Thermal property | Thermal decomposition temperature | 370 | 0 | C
Homopolymer | poly[(4,4'-oxydianiline)-alt-(dodecanedioic acid)] | P070579 | C24H30N2O3 | Thermal property | Melting temperature | 290 | 0 | C
Homopolymer | poly[(4,4'-oxydianiline)-alt-(dodecanedioic acid)] | P070579 | C24H30N2O3 | Polymer Information | SMILES | *Oc1ccc(cc1)NC(=O)CCCCCCCCCCC(=O)Nc1ccc(cc1)*
Homopolymer | poly[4,4'-oxydiphenylene-4,4'-di(3,3'-dimethoxy)benzylidenimino adipate] | P070580 | C34H30N2O7 | Thermal property | Thermal decomposition temperature | 200 | 0 | C
Homopolymer | poly[4,4'-oxydiphenylene-4,4'-di(3,3'-dimethoxy)benzylidenimino adipate] | P070580 | C34H30N2O7 | Thermal property | Thermal decomposition weight loss | 5 | 0 | %
Homopolymer | poly[4,4'-oxydiphenylene-4,4'-di(3,3'-dimethoxy)benzylidenimino adipate] | P070580 | C34H30N2O7 | Thermal property | Melting temperature | 132.5 | 12.5 | C
Homopolymer | poly[4,4'-oxydiphenylene-4,4'-di(3,3'-dimethoxy)benzylidenimino adipate] | P070580 | C34H30N2O7 | Polymer Information | SMILES | COc1cc(ccc1OC(=O)CCCCC(=O)Oc1ccc(cc1OC)C=Nc1ccc(cc1)*)C=Nc1ccc(cc1)O*
Homopolymer | poly[4,4'-oxydiphenylene 4,4'-di(3,3'-dimethoxy)benzylidenimino isophthalate] | P070581 | C36H26N2O7 | Thermal property | Thermal decomposition temperature | 190 | 0 | C
Homopolymer | poly[4,4'-oxydiphenylene 4,4'-di(3,3'-dimethoxy)benzylidenimino isophthalate] | P070581 | C36H26N2O7 | Thermal property | Thermal decomposition weight loss | 5 | 0 | %
Homopolymer | poly[4,4'-oxydiphenylene 4,4'-di(3,3'-dimethoxy)benzylidenimino isophthalate] | P070581 | C36H26N2O7 | Thermal property | Melting temperature | 180 | 50 | C
Homopolymer | poly[4,4'-oxydiphenylene 4,4'-di(3,3'-dimethoxy)benzylidenimino isophthalate] | P070581 | C36H26N2O7 | Polymer Information | SMILES | COc1cc(ccc1OC(=O)c1cccc(c1)C(=O)Oc1ccc(cc1OC)C=Nc1ccc(cc1)*)C=Nc1ccc(cc1)O*
Homopolymer | poly[4,4'-oxydiphenylene 4,4'-di(3,3'-dimethoxy)benzylidenimino sebacate] | P070582 | C38H38N2O7 | Thermal property | Thermal decomposition temperature | 280 | 0 | C
Homopolymer | poly[4,4'-oxydiphenylene 4,4'-di(3,3'-dimethoxy)benzylidenimino sebacate] | P070582 | C38H38N2O7 | Thermal property | Thermal decomposition weight loss | 5 | 0 | %
Homopolymer | poly[4,4'-oxydiphenylene 4,4'-di(3,3'-dimethoxy)benzylidenimino sebacate] | P070582 | C38H38N2O7 | Thermal property | Melting temperature | 132.5 | 112.5 | C
Homopolymer | poly[4,4'-oxydiphenylene 4,4'-di(3,3'-dimethoxy)benzylidenimino sebacate] | P070582 | C38H38N2O7 | Polymer Information | SMILES | *Oc1ccc(cc1)N=Cc1ccc(c(c1)OC)OC(=O)CCCCCCCCC(=O)Oc1ccc(cc1OC)C=Nc1ccc(cc1)*
Homopolymer | poly[(3,4'-oxydianiline)-alt-(heptanedioic acid)] | P070583 | C19H20N2O3 | Thermal property | Glass transition temperature | 130 | 0 | C
Homopolymer | poly[(3,4'-oxydianiline)-alt-(heptanedioic acid)] | P070583 | C19H20N2O3 | Thermal property | Thermal decomposition temperature | 340 | 0 | C
Homopolymer | poly[(3,4'-oxydianiline)-alt-(heptanedioic acid)] | P070583 | C19H20N2O3 | Thermal property | Melting temperature | 170 | 0 | C
Homopolymer | poly[(3,4'-oxydianiline)-alt-(heptanedioic acid)] | P070583 | C19H20N2O3 | Polymer Information | SMILES | *Oc1cccc(c1)NC(=O)CCCCCC(=O)Nc1ccc(cc1)*
Homopolymer | poly[(4,4'-oxydianiline)-alt-(heptanedioic acid)] | P070584 | C19H20N2O3 | Thermal property | Glass transition temperature | 180 | 0 | C
Homopolymer | poly[(4,4'-oxydianiline)-alt-(heptanedioic acid)] | P070584 | C19H20N2O3 | Thermal property | Thermal decomposition temperature | 340 | 0 | C
Homopolymer | poly[(4,4'-oxydianiline)-alt-(heptanedioic acid)] | P070584 | C19H20N2O3 | Thermal property | Melting temperature | 315 | 0 | C
Homopolymer | poly[(4,4'-oxydianiline)-alt-(heptanedioic acid)] | P070584 | C19H20N2O3 | Polymer Information | SMILES | *Oc1ccc(cc1)NC(=O)CCCCCC(=O)Nc1ccc(cc1)*
Homopolymer | poly[(3,4'-oxydianiline)-alt-(decanedioic acid)] | P070585 | C22H26N2O3 | Thermal property | Glass transition temperature | 125 | 0 | C
Homopolymer | poly[(3,4'-oxydianiline)-alt-(decanedioic acid)] | P070585 | C22H26N2O3 | Thermal property | Thermal decomposition temperature | 370 | 0 | C
Homopolymer | poly[(3,4'-oxydianiline)-alt-(decanedioic acid)] | P070585 | C22H26N2O3 | Thermal property | Melting temperature | 165 | 0 | C
Homopolymer | poly[(3,4'-oxydianiline)-alt-(decanedioic acid)] | P070585 | C22H26N2O3 | Polymer Information | SMILES | *Oc1cccc(c1)NC(=O)CCCCCCCCC(=O)Nc1ccc(cc1)*
Homopolymer | poly[(4,4'-oxydianiline)-alt-(decanedioic acid)] | P070586 | C22H26N2O3 | Thermal property | Glass transition temperature | 142 | 432 | C
Homopolymer | poly[(4,4'-oxydianiline)-alt-(decanedioic acid)] | P070586 | C22H26N2O3 | Thermal property | Thermal decomposition temperature | 359 | 161.3333 | C
Homopolymer | poly[(4,4'-oxydianiline)-alt-(decanedioic acid)] | P070586 | C22H26N2O3 | Thermal property | Thermal decomposition weight loss | 5 | 0 | %
Homopolymer | poly[(4,4'-oxydianiline)-alt-(decanedioic acid)] | P070586 | C22H26N2O3 | Thermal property | Melting temperature | 278 | 1365.333 | C
Homopolymer | poly[(4,4'-oxydianiline)-alt-(decanedioic acid)] | P070586 | C22H26N2O3 | Polymer Information | SMILES | *Oc1ccc(cc1)NC(=O)CCCCCCCCC(=O)Nc1ccc(cc1)*
Homopolymer | poly[(3,4'-oxydianiline)-alt-(octanedioic acid)] | P070587 | C20H22N2O3 | Thermal property | Glass transition temperature | 140 | 0 | C
Homopolymer | poly[(3,4'-oxydianiline)-alt-(octanedioic acid)] | P070587 | C20H22N2O3 | Thermal property | Thermal decomposition temperature | 360 | 0 | C
Homopolymer | poly[(3,4'-oxydianiline)-alt-(octanedioic acid)] | P070587 | C20H22N2O3 | Thermal property | Melting temperature | 175 | 0 | C
Homopolymer | poly[(3,4'-oxydianiline)-alt-(octanedioic acid)] | P070587 | C20H22N2O3 | Polymer Information | SMILES | *Oc1cccc(c1)NC(=O)CCCCCCC(=O)Nc1ccc(cc1)*
Homopolymer | poly[(4,4'-oxydianiline)-alt-(octanedioic acid)] | P070588 | C20H22N2O3 | Thermal property | Glass transition temperature | 180 | 0 | C
Homopolymer | poly[(4,4'-oxydianiline)-alt-(octanedioic acid)] | P070588 | C20H22N2O3 | Thermal property | Thermal decomposition temperature | 340 | 0 | C
Homopolymer | poly[(4,4'-oxydianiline)-alt-(octanedioic acid)] | P070588 | C20H22N2O3 | Thermal property | Melting temperature | 310 | 0 | C
Homopolymer | poly[(4,4'-oxydianiline)-alt-(octanedioic acid)] | P070588 | C20H22N2O3 | Polymer Information | SMILES | *Oc1ccc(cc1)NC(=O)CCCCCCC(=O)Nc1ccc(cc1)*
Homopolymer | poly[(3,4'-oxydianiline)-alt-(undecanedioic acid)] | P070589 | C23H28N2O3 | Thermal property | Glass transition temperature | 110 | 0 | C
Homopolymer | poly[(3,4'-oxydianiline)-alt-(undecanedioic acid)] | P070589 | C23H28N2O3 | Thermal property | Thermal decomposition temperature | 360 | 0 | C
Homopolymer | poly[(3,4'-oxydianiline)-alt-(undecanedioic acid)] | P070589 | C23H28N2O3 | Thermal property | Melting temperature | 140 | 0 | C
Homopolymer | poly[(3,4'-oxydianiline)-alt-(undecanedioic acid)] | P070589 | C23H28N2O3 | Polymer Information | SMILES | *Oc1cccc(c1)NC(=O)CCCCCCCCCC(=O)Nc1ccc(cc1)*
Homopolymer | poly[(4,4'-oxydianiline)-alt-(undecanedioic acid)] | P070590 | C23H28N2O3 | Thermal property | Glass transition temperature | 150 | 0 | C
Homopolymer | poly[(4,4'-oxydianiline)-alt-(undecanedioic acid)] | P070590 | C23H28N2O3 | Thermal property | Thermal decomposition temperature | 360 | 0 | C
Homopolymer | poly[(4,4'-oxydianiline)-alt-(undecanedioic acid)] | P070590 | C23H28N2O3 | Thermal property | Melting temperature | 270 | 0 | C
Homopolymer | poly[(4,4'-oxydianiline)-alt-(undecanedioic acid)] | P070590 | C23H28N2O3 | Polymer Information | SMILES | *Oc1ccc(cc1)NC(=O)CCCCCCCCCC(=O)Nc1ccc(cc1)*
Homopolymer | poly{[bis(2-ethylphenyl) ether]-alt-(isophthaloyl dichloride)} | P070591 | C24H20O3 | Thermal property | Glass transition temperature | 126 | 0 | C
Homopolymer | poly{[bis(2-ethylphenyl) ether]-alt-(isophthaloyl dichloride)} | P070591 | C24H20O3 | Thermal property | Melting temperature | 236 | 72 | C
Homopolymer | poly{[bis(2-ethylphenyl) ether]-alt-(isophthaloyl dichloride)} | P070591 | C24H20O3 | Polymer Information | SMILES | CCc1cc(ccc1O*)C(=O)c1cccc(c1)C(=O)c1ccc(c(c1)CC)*
Homopolymer | poly[4,4'-oxy-(2,6-diisopropyl)diphenylene m-phenylenediketone] | P070592 | C26H24O3 | Thermal property | Glass transition temperature | 132 | 0 | C
Homopolymer | poly[4,4'-oxy-(2,6-diisopropyl)diphenylene m-phenylenediketone] | P070592 | C26H24O3 | Thermal property | Melting temperature | 182.5 | 12.5 | C
Homopolymer | poly[4,4'-oxy-(2,6-diisopropyl)diphenylene m-phenylenediketone] | P070592 | C26H24O3 | Polymer Information | SMILES | *Oc1c(cc(cc1C(C)C)C(=O)c1cccc(c1)C(=O)c1ccc(cc1)*)C(C)C
Homopolymer | poly[4,4'-oxy-(2-ethyl-2'-isopropyl)diphenylene m-phenylenediketone] | P070593 | C25H22O3 | Thermal property | Glass transition temperature | 136 | 0 | C
Homopolymer | poly[4,4'-oxy-(2-ethyl-2'-isopropyl)diphenylene m-phenylenediketone] | P070593 | C25H22O3 | Thermal property | Isothermal weight loss temperature | 300 | 0 | C
Homopolymer | poly[4,4'-oxy-(2-ethyl-2'-isopropyl)diphenylene m-phenylenediketone] | P070593 | C25H22O3 | Thermal property | Isothermal weight loss time | 72 | 0 | hour
Homopolymer | poly[4,4'-oxy-(2-ethyl-2'-isopropyl)diphenylene m-phenylenediketone] | P070593 | C25H22O3 | Thermal property | Melting temperature | 222.5 | 40.33333 | C
Homopolymer | poly[4,4'-oxy-(2-ethyl-2'-isopropyl)diphenylene m-phenylenediketone] | P070593 | C25H22O3 | Polymer Information | SMILES | CCc1cc(ccc1O*)C(=O)c1cccc(c1)C(=O)c1ccc(c(c1)C(C)C)*
Homopolymer | poly{(2-isopropylphenyl 2-methylphenyl ether)-alt-(isophthaloyl dichloride)} | P070594 | C24H20O3 | Thermal property | Glass transition temperature | 147 | 0 | C
Homopolymer | poly{(2-isopropylphenyl 2-methylphenyl ether)-alt-(isophthaloyl dichloride)} | P070594 | C24H20O3 | Thermal property | Melting temperature | 216 | 32 | C
Homopolymer | poly{(2-isopropylphenyl 2-methylphenyl ether)-alt-(isophthaloyl dichloride)} | P070594 | C24H20O3 | Polymer Information | SMILES | *Oc1ccc(cc1C)C(=O)c1cccc(c1)C(=O)c1ccc(c(c1)C(C)C)*
Homopolymer | poly[4,4'-oxy-(2-isopropyl-2'-methyl)diphenylene p-phenylenediketone] | P070595 | C24H20O3 | Thermal property | Glass transition temperature | 149 | 0 | C
Homopolymer | poly[4,4'-oxy-(2-isopropyl-2'-methyl)diphenylene p-phenylenediketone] | P070595 | C24H20O3 | Thermal property | Melting temperature | 253 | 162 | C
Homopolymer | poly[4,4'-oxy-(2-isopropyl-2'-methyl)diphenylene p-phenylenediketone] | P070595 | C24H20O3 | Polymer Information | SMILES | *Oc1ccc(cc1C)C(=O)c1ccc(cc1)C(=O)c1ccc(c(c1)C(C)C)*
Homopolymer | poly(quinoline-4,2-diylbiphenyl-4,4'-diylquinoline-2,4-diyl-1,4-phenyleneoxy-1,4-phenylene) | P070596 | C42H26N2O | Thermal property | Glass transition temperature | 326 | 0 | C
Homopolymer | poly(quinoline-4,2-diylbiphenyl-4,4'-diylquinoline-2,4-diyl-1,4-phenyleneoxy-1,4-phenylene) | P070596 | C42H26N2O | Thermal property | Thermal decomposition temperature | 575 | 0 | C
Homopolymer | poly(quinoline-4,2-diylbiphenyl-4,4'-diylquinoline-2,4-diyl-1,4-phenyleneoxy-1,4-phenylene) | P070596 | C42H26N2O | Thermal property | Melting temperature | 475 | 0 | C
Homopolymer | poly(quinoline-4,2-diylbiphenyl-4,4'-diylquinoline-2,4-diyl-1,4-phenyleneoxy-1,4-phenylene) | P070596 | C42H26N2O | Polymer Information | SMILES | *c1ccc(cc1)c1ccc(cc1)c1nc2ccccc2c(c1)c1ccc(cc1)Oc1ccc(cc1)c1cc(*)nc2c1cccc2
Homopolymer | poly[(3-phenylquinoline-4,2-diyl)biphenyl-4,4'-diyl(3-phenylquinoline-2,4-diyl)-1,4-phenyleneoxy-1,4-phenylene] | P070597 | C54H34N2O | Thermal property | Glass transition temperature | 345 | 0 | C
Homopolymer | poly[(3-phenylquinoline-4,2-diyl)biphenyl-4,4'-diyl(3-phenylquinoline-2,4-diyl)-1,4-phenyleneoxy-1,4-phenylene] | P070597 | C54H34N2O | Thermal property | Thermal decomposition temperature | 540 | 0 | C
Homopolymer | poly[(3-phenylquinoline-4,2-diyl)biphenyl-4,4'-diyl(3-phenylquinoline-2,4-diyl)-1,4-phenyleneoxy-1,4-phenylene] | P070597 | C54H34N2O | Thermal property | Melting temperature | 500 | 0 | C
Homopolymer | poly[(3-phenylquinoline-4,2-diyl)biphenyl-4,4'-diyl(3-phenylquinoline-2,4-diyl)-1,4-phenyleneoxy-1,4-phenylene] | P070597 | C54H34N2O | Polymer Information | SMILES | *c1ccc(cc1)c1ccc(cc1)c1nc2ccccc2c(c1c1ccccc1)c1ccc(cc1)Oc1ccc(cc1)c1c(c2ccccc2)c(*)nc2c1cccc2
Homopolymer | poly[(3,4-diphenylquinoline-2,6-diyl)oxy(3,4-diphenylquinoline-6,2-diyl)-1,4-phenyleneoxy-1,4-phenylene] | P070598 | C54H34N2O2 | Thermal property | Glass transition temperature | 305 | 0 | C
Homopolymer | poly[(3,4-diphenylquinoline-2,6-diyl)oxy(3,4-diphenylquinoline-6,2-diyl)-1,4-phenyleneoxy-1,4-phenylene] | P070598 | C54H34N2O2 | Thermal property | Melting temperature | 476 | 0 | C
Homopolymer | poly[(3,4-diphenylquinoline-2,6-diyl)oxy(3,4-diphenylquinoline-6,2-diyl)-1,4-phenyleneoxy-1,4-phenylene] | P070598 | C54H34N2O2 | Polymer Information | SMILES | *c1ccc(cc1)Oc1ccc(cc1)c1nc2ccc(cc2c(c1c1ccccc1)c1ccccc1)Oc1ccc2c(c1)c(c1ccccc1)c(c(n2)*)c1ccccc1
Homopolymer | poly[(4-phenylquinoline-2,6-diyl)oxy(4-phenylquinoline-6,2-diyl)-1,4-phenylene] | P070599 | C36H22N2O | Polymer Information | SMILES | *c1ccc(cc1)c1nc2ccc(cc2c(c1)c1ccccc1)Oc1ccc2c(c1)c(cc(n2)*)c1ccccc1
Homopolymer | poly[(3,4-diphenylquinoline-2,6-diyl)oxy(3,4-diphenylquinoline-6,2-diyl)-1,4-phenylene] | P070600 | C48H30N2O | Thermal property | Glass transition temperature | 345 | 0 | C
Homopolymer | poly[(3,4-diphenylquinoline-2,6-diyl)oxy(3,4-diphenylquinoline-6,2-diyl)-1,4-phenylene] | P070600 | C48H30N2O | Thermal property | Melting temperature | 475 | 0 | C
Homopolymer | poly[(3,4-diphenylquinoline-2,6-diyl)oxy(3,4-diphenylquinoline-6,2-diyl)-1,4-phenylene] | P070600 | C48H30N2O | Polymer Information | SMILES | *c1ccc(cc1)c1nc2ccc(cc2c(c1c1ccccc1)c1ccccc1)Oc1ccc2c(c1)c(c1ccccc1)c(c(n2)*)c1ccccc1
Homopolymer | poly{[1,1'-(oxydi-4,1-phenylene)bisethanone]-alt-[3,3'-oxybis(6-aminobenzophenone)]} | P070601 | C42H26N2O2 | Physical property | Density | 1.174 | 0 | g/cm3
Homopolymer | poly{[1,1'-(oxydi-4,1-phenylene)bisethanone]-alt-[3,3'-oxybis(6-aminobenzophenone)]} | P070601 | C42H26N2O2 | Physical property | Specific volume | 0.8518 | 0 | cm3/g
Homopolymer | poly{[1,1'-(oxydi-4,1-phenylene)bisethanone]-alt-[3,3'-oxybis(6-aminobenzophenone)]} | P070601 | C42H26N2O2 | Thermal property | Glass transition temperature | 266 | 0 | C
Homopolymer | poly{[1,1'-(oxydi-4,1-phenylene)bisethanone]-alt-[3,3'-oxybis(6-aminobenzophenone)]} | P070601 | C42H26N2O2 | Thermal property | Thermal decomposition temperature | 577.5 | 3675 | C
Homopolymer | poly{[1,1'-(oxydi-4,1-phenylene)bisethanone]-alt-[3,3'-oxybis(6-aminobenzophenone)]} | P070601 | C42H26N2O2 | Thermal property | Thermal decomposition weight loss | 5 | 0 | %
Homopolymer | poly{[1,1'-(oxydi-4,1-phenylene)bisethanone]-alt-[3,3'-oxybis(6-aminobenzophenone)]} | P070601 | C42H26N2O2 | Electric property | Dielectric constant ac | 2.55 | 0.003333333
Homopolymer | poly{[1,1'-(oxydi-4,1-phenylene)bisethanone]-alt-[3,3'-oxybis(6-aminobenzophenone)]} | P070601 | C42H26N2O2 | Electric property | Dielectric loss tangent | 0.011 | 4.8e-05
Homopolymer | poly{[1,1'-(oxydi-4,1-phenylene)bisethanone]-alt-[3,3'-oxybis(6-aminobenzophenone)]} | P070601 | C42H26N2O2 | Electric property | Electric conductivity | 1.02e-18 | 0 | 1/(ohm*cm)
Homopolymer | poly{[1,1'-(oxydi-4,1-phenylene)bisethanone]-alt-[3,3'-oxybis(6-aminobenzophenone)]} | P070601 | C42H26N2O2 | Electric property | Volume resistivity | 9.84e+17 | 0 | ohm*cm
Homopolymer | poly{[1,1'-(oxydi-4,1-phenylene)bisethanone]-alt-[3,3'-oxybis(6-aminobenzophenone)]} | P070601 | C42H26N2O2 | Physicochemical property | Gas permeability coefficient p | 1.25e-13 | 0 | cm3(STP)cm/(cm2*s*Pa)
Homopolymer | poly{[1,1'-(oxydi-4,1-phenylene)bisethanone]-alt-[3,3'-oxybis(6-aminobenzophenone)]} | P070601 | C42H26N2O2 | Dilute solution property | Intrinsic viscosity eta | 1.57 | 0.2302424 | dl/g
Homopolymer | poly{[1,1'-(oxydi-4,1-phenylene)bisethanone]-alt-[3,3'-oxybis(6-aminobenzophenone)]} | P070601 | C42H26N2O2 | Tensile property | Elongation at break | 1.3 | 0.6533333 | %
Homopolymer | poly{[1,1'-(oxydi-4,1-phenylene)bisethanone]-alt-[3,3'-oxybis(6-aminobenzophenone)]} | P070601 | C42H26N2O2 | Tensile property | Tensile modulus | 6.35 | 2.083333 | GPa
Homopolymer | poly{[1,1'-(oxydi-4,1-phenylene)bisethanone]-alt-[3,3'-oxybis(6-aminobenzophenone)]} | P070601 | C42H26N2O2 | Tensile property | Tensile stress strength at break | 0.023 | 1.333333e-06 | GPa
Homopolymer | poly{[1,1'-(oxydi-4,1-phenylene)bisethanone]-alt-[3,3'-oxybis(6-aminobenzophenone)]} | P070601 | C42H26N2O2 | Polymer Information | SMILES | *c1ccc(cc1)Oc1ccc(cc1)c1nc2ccc(cc2c(c1)c1ccccc1)Oc1ccc2c(c1)c(cc(n2)*)c1ccccc1
Homopolymer | poly[(3,4-diphenylquinoline-2,6-diyl)oxy(3,4-diphenylquinoline-6,2-diyl)biphenyl-4,4'-diyl] | P070602 | C54H34N2O | Thermal property | Glass transition temperature | 351 | 0 | C
Homopolymer | poly[(3,4-diphenylquinoline-2,6-diyl)oxy(3,4-diphenylquinoline-6,2-diyl)biphenyl-4,4'-diyl] | P070602 | C54H34N2O | Thermal property | Melting temperature | 480 | 0 | C
Homopolymer | poly[(3,4-diphenylquinoline-2,6-diyl)oxy(3,4-diphenylquinoline-6,2-diyl)biphenyl-4,4'-diyl] | P070602 | C54H34N2O | Polymer Information | SMILES | *c1ccc(cc1)c1ccc(cc1)c1nc2ccc(cc2c(c1c1ccccc1)c1ccccc1)Oc1ccc2c(c1)c(c1ccccc1)c(c(n2)*)c1ccccc1
Homopolymer | poly[(4-phenylquinoline-2,6-diyl)oxy(4-phenylquinoline-6,2-diyl)biphenyl-4,4'-diyl] | P070603 | C42H26N2O | Polymer Information | SMILES | *c1ccc(cc1)c1ccc(cc1)c1nc2ccc(cc2c(c1)c1ccccc1)Oc1ccc2c(c1)c(cc(n2)*)c1ccccc1
Homopolymer | poly(pentamethylene oxydiacetate) | P070604 | C9H14O5 | Thermal property | Melting temperature | 31.5 | 4.5 | C
Homopolymer | poly(pentamethylene oxydiacetate) | P070604 | C9H14O5 | Heat characteristics | Softening temperature | -14 | 0 | C
Homopolymer | poly(pentamethylene oxydiacetate) | P070604 | C9H14O5 | Polymer Information | SMILES | *CCCCCOC(=O)COCC(=O)O*
Homopolymer | poly[p-(methyl)phenylene 4,4'-(tetramethylenedioxy)dibenzoate] | P070606 | C25H22O6 | Thermal property | Melting temperature | 212 | 0 | C
Homopolymer | poly[p-(methyl)phenylene 4,4'-(tetramethylenedioxy)dibenzoate] | P070606 | C25H22O6 | Tensile property | Tensile stress strength at break | 0.074463 | 0 | GPa
Homopolymer | poly[p-(methyl)phenylene 4,4'-(tetramethylenedioxy)dibenzoate] | P070606 | C25H22O6 | Flexural property | Flexural modulus | 8.27 | 0 | GPa
Homopolymer | poly[p-(methyl)phenylene 4,4'-(tetramethylenedioxy)dibenzoate] | P070606 | C25H22O6 | Flexural property | Flexural stress strength at break | 0.10342 | 0 | GPa
Homopolymer | poly[p-(methyl)phenylene 4,4'-(tetramethylenedioxy)dibenzoate] | P070606 | C25H22O6 | Heat characteristics | Deflection temperature under load hdt | 148 | 0 | C
Homopolymer | poly[p-(methyl)phenylene 4,4'-(tetramethylenedioxy)dibenzoate] | P070606 | C25H22O6 | Polymer Information | SMILES | *Oc1ccc(cc1C)OC(=O)c1ccc(cc1)OCCCCOc1ccc(cc1)C(=O)*
Homopolymer | poly[3-(p-methoxy)phenoxy2-methyloxirane] | P070607 | C10H12O3 | Thermal property | Melting temperature | 152.5 | 2204.333 | C
Homopolymer | poly[3-(p-methoxy)phenoxy2-methyloxirane] | P070607 | C10H12O3 | Dilute solution property | Intrinsic viscosity eta | 0.1 | 0.2209067 | dl/g
Homopolymer | poly[3-(p-methoxy)phenoxy2-methyloxirane] | P070607 | C10H12O3 | Heat characteristics | Softening temperature | 80 | 50 | C
Homopolymer | poly[3-(p-methoxy)phenoxy2-methyloxirane] | P070607 | C10H12O3 | Polymer Information | SMILES | *CC(COc1ccc(cc1)OC)O*
Homopolymer | poly[4,4'-(alpha-methyl)stilbenediyloxytetramethylene oxide] | P070608 | C19H20O2 | Thermal property | Crystallization temperature | 123 | 0 | C
Homopolymer | poly[4,4'-(alpha-methyl)stilbenediyloxytetramethylene oxide] | P070608 | C19H20O2 | Thermal property | Melting temperature | 182 | 0 | C
Homopolymer | poly[4,4'-(alpha-methyl)stilbenediyloxytetramethylene oxide] | P070608 | C19H20O2 | Polymer Information | SMILES | *CCCCOc1ccc(cc1)C=C(c1ccc(cc1)O*)C
Homopolymer | poly[4,4'-(alpha-methyl)stilbenediyloxyheptamethylene oxide] | P070609 | C22H26O2 | Thermal property | Crystallization temperature | 59 | 0 | C
Homopolymer | poly[4,4'-(alpha-methyl)stilbenediyloxyheptamethylene oxide] | P070609 | C22H26O2 | Thermal property | Melting temperature | 93 | 0 | C
Homopolymer | poly[4,4'-(alpha-methyl)stilbenediyloxyheptamethylene oxide] | P070609 | C22H26O2 | Polymer Information | SMILES | *CCCCCCCOc1ccc(cc1)C=C(c1ccc(cc1)O*)C
Homopolymer | poly[4,4'-(alpha-methyl)stilbenediyloxyhexamethylene oxide] | P070610 | C21H24O2 | Thermal property | Crystallization temperature | 138 | 0 | C
Homopolymer | poly[4,4'-(alpha-methyl)stilbenediyloxyhexamethylene oxide] | P070610 | C21H24O2 | Thermal property | Melting temperature | 166 | 0 | C
Homopolymer | poly[4,4'-(alpha-methyl)stilbenediyloxyhexamethylene oxide] | P070610 | C21H24O2 | Polymer Information | SMILES | *CCCCCCOc1ccc(cc1)C=C(c1ccc(cc1)O*)C
Homopolymer | poly[4,4'-(alpha-methyl)stilbenediyloxymethylene oxide] | P070611 | C16H14O2 | Thermal property | Melting temperature | 254 | 0 | C
Homopolymer | poly[4,4'-(alpha-methyl)stilbenediyloxymethylene oxide] | P070611 | C16H14O2 | Polymer Information | SMILES | *COc1ccc(cc1)C=C(c1ccc(cc1)O*)C
Homopolymer | poly[4,4'-(alpha-methyl)stilbenediyloxyoctamethylene oxide] | P070612 | C23H28O2 | Thermal property | Crystallization temperature | 102 | 0 | C
Homopolymer | poly[4,4'-(alpha-methyl)stilbenediyloxyoctamethylene oxide] | P070612 | C23H28O2 | Thermal property | Melting temperature | 114 | 0 | C
Homopolymer | poly[4,4'-(alpha-methyl)stilbenediyloxyoctamethylene oxide] | P070612 | C23H28O2 | Polymer Information | SMILES | *CCCCCCCCOc1ccc(cc1)C=C(c1ccc(cc1)O*)C
Homopolymer | poly{[4,4'-(1-methylethene-1,2-diyl)diphenol]-alt-(1,5-dibromopentane)} | P070613 | C20H22O2 | Thermal property | Crystallization temperature | 59 | 0 | C
Homopolymer | poly{[4,4'-(1-methylethene-1,2-diyl)diphenol]-alt-(1,5-dibromopentane)} | P070613 | C20H22O2 | Thermal property | Melting temperature | 116 | 0 | C
Homopolymer | poly{[4,4'-(1-methylethene-1,2-diyl)diphenol]-alt-(1,5-dibromopentane)} | P070613 | C20H22O2 | Polymer Information | SMILES | *CCCCCOc1ccc(cc1)C=C(c1ccc(cc1)O*)C
Homopolymer | poly[4,4'-(alpha-methyl)stilbenediyloxytrimethylene oxide] | P070614 | C18H18O2 | Thermal property | Crystallization temperature | 69 | 0 | C
Homopolymer | poly[4,4'-(alpha-methyl)stilbenediyloxytrimethylene oxide] | P070614 | C18H18O2 | Thermal property | Melting temperature | 128 | 0 | C
Homopolymer | poly[4,4'-(alpha-methyl)stilbenediyloxytrimethylene oxide] | P070614 | C18H18O2 | Polymer Information | SMILES | *CCCOc1ccc(cc1)C=C(c1ccc(cc1)O*)C
Homopolymer | poly({3-[(hydrazinocarbonyl)methoxy]benzohydrazide}-alt-(terephthaloyl dichloride)) | P070615 | C17H14N4O5 | Thermal property | Thermal decomposition temperature | 400 | 0 | C
Homopolymer | poly({3-[(hydrazinocarbonyl)methoxy]benzohydrazide}-alt-(terephthaloyl dichloride)) | P070615 | C17H14N4O5 | Thermal property | Melting temperature | 215.5 | 12.5 | C
Homopolymer | poly({3-[(hydrazinocarbonyl)methoxy]benzohydrazide}-alt-(terephthaloyl dichloride)) | P070615 | C17H14N4O5 | Polymer Information | SMILES | *CC(=O)NNC(=O)c1ccc(cc1)C(=O)NNC(=O)c1cccc(c1)O*
Homopolymer | poly{[3,3'-(butane-1,4-diyldioxy)bis(propylamine)]-alt-(oxalyl chloride)} | P070616 | C12H22N2O4 | Polymer Information | SMILES | *CCCCOCCCNC(=O)C(=O)NCCCO*
Homopolymer | poly{(butane-1,4-diol)-alt-[4,4'-(ethylenedioxy)dibenzoic acid]} | P070617 | C20H20O6 | Thermal property | Melting temperature | 180 | 0 | C
Homopolymer | poly{(butane-1,4-diol)-alt-[4,4'-(ethylenedioxy)dibenzoic acid]} | P070617 | C20H20O6 | Polymer Information | SMILES | *CCOc1ccc(cc1)C(=O)OCCCCOC(=O)c1ccc(cc1)O*
Homopolymer | poly((N,N'-dimethylbutane-1,4-diamine)-alt-{3,3'-[oxybis(dimethylsilanediyl)]dipropanoyl dichloride}) | P070618 | C16H34N2O3Si2 | Polymer Information | SMILES | *O[Si](CCC(=O)N(CCCCN(C(=O)CC[Si](C)(C)*)C)C)(C)C
Homopolymer | poly[(3,6,13,16-tetraoxa-8,10-octadecadiyne-1,18-diol)-alt-(hexane-1,6-diyl diisocyanate)] | P070619 | C22H34N2O8 | Thermal property | Melting temperature | 138 | 0 | C
Homopolymer | poly[(3,6,13,16-tetraoxa-8,10-octadecadiyne-1,18-diol)-alt-(hexane-1,6-diyl diisocyanate)] | P070619 | C22H34N2O8 | Polymer Information | SMILES | *CCOCCOCC#CC#CCOCCOCCOC(=O)NCCCCCCNC(=O)O*
Homopolymer | poly{(3,6,13,16-tetraoxa-8,10-octadecadiyne-1,18-diol)-alt-[4,4'-methylenebis(phenyl isocyanate)]} | P070620 | C29H32N2O8 | Thermal property | Melting temperature | 130 | 0 | C
Homopolymer | poly{(3,6,13,16-tetraoxa-8,10-octadecadiyne-1,18-diol)-alt-[4,4'-methylenebis(phenyl isocyanate)]} | P070620 | C29H32N2O8 | Polymer Information | SMILES | *CCOCCOCC#CC#CCOCCOCCOC(=O)Nc1ccc(cc1)Cc1ccc(cc1)NC(=O)O*
Homopolymer | poly(trimethylene oxydiacetate) | P070621 | C7H10O5 | Thermal property | Melting temperature | 30.5 | 4.5 | C
Homopolymer | poly(trimethylene oxydiacetate) | P070621 | C7H10O5 | Heat characteristics | Softening temperature | -42 | 0 | C
Homopolymer | poly(trimethylene oxydiacetate) | P070621 | C7H10O5 | Polymer Information | SMILES | *CCCOC(=O)COCC(=O)O*
Homopolymer | poly(1-methyltrimethylene oxydiacetate) | P070622 | C8H12O5 | Thermal property | Melting temperature | 5.5 | 12.5 | C
Homopolymer | poly(1-methyltrimethylene oxydiacetate) | P070622 | C8H12O5 | Polymer Information | SMILES | *OC(CCOC(=O)COCC(=O)*)C
Homopolymer | poly{(3-oxa-2,2,4,4-tetrafluoropentane-1,5-diol)-alt-[3,3'-(hexafluoropropane-1,3-diyl)dibenzoic acid]} | P070623 | C21H12F10O5 | Thermal property | Glass transition temperature | 30 | 0 | C
Homopolymer | poly{(3-oxa-2,2,4,4-tetrafluoropentane-1,5-diol)-alt-[3,3'-(hexafluoropropane-1,3-diyl)dibenzoic acid]} | P070623 | C21H12F10O5 | Thermal property | Thermal decomposition temperature | 325 | 300 | C
Homopolymer | poly{(3-oxa-2,2,4,4-tetrafluoropentane-1,5-diol)-alt-[3,3'-(hexafluoropropane-1,3-diyl)dibenzoic acid]} | P070623 | C21H12F10O5 | Thermal property | Thermal decomposition weight loss | 5 | 0 | %
Homopolymer | poly{(3-oxa-2,2,4,4-tetrafluoropentane-1,5-diol)-alt-[3,3'-(hexafluoropropane-1,3-diyl)dibenzoic acid]} | P070623 | C21H12F10O5 | Dilute solution property | Intrinsic viscosity eta | 0.1 | 0 | dl/g
Homopolymer | poly{(3-oxa-2,2,4,4-tetrafluoropentane-1,5-diol)-alt-[3,3'-(hexafluoropropane-1,3-diyl)dibenzoic acid]} | P070623 | C21H12F10O5 | Polymer Information | SMILES | *OC(COC(=O)c1cccc(c1)C(C(C(c1cccc(c1)C(=O)OCC(F)(F)*)(F)F)(F)F)(F)F)(F)F
Homopolymer | poly[(3-oxa-2,2,4,4-tetrafluoropentane-1,5-diol)-alt-(isophthalic acid)] | P070624 | C12H8F4O5 | Thermal property | Glass transition temperature | 28 | 0 | C
Homopolymer | poly[(3-oxa-2,2,4,4-tetrafluoropentane-1,5-diol)-alt-(isophthalic acid)] | P070624 | C12H8F4O5 | Thermal property | Thermal decomposition temperature | 360 | 533.3333 | C
Homopolymer | poly[(3-oxa-2,2,4,4-tetrafluoropentane-1,5-diol)-alt-(isophthalic acid)] | P070624 | C12H8F4O5 | Thermal property | Thermal decomposition weight loss | 5 | 0 | %
Homopolymer | poly[(3-oxa-2,2,4,4-tetrafluoropentane-1,5-diol)-alt-(isophthalic acid)] | P070624 | C12H8F4O5 | Dilute solution property | Intrinsic viscosity eta | 0.21 | 0 | dl/g
Homopolymer | poly[(3-oxa-2,2,4,4-tetrafluoropentane-1,5-diol)-alt-(isophthalic acid)] | P070624 | C12H8F4O5 | Polymer Information | SMILES | *OC(COC(=O)c1cccc(c1)C(=O)OCC(F)(F)*)(F)F
Homopolymer | poly{(3-oxa-2,2,4,4-tetrafluoropentane-1,5-diol)-alt-[5-(pentyloxy)isophthalic acid]} | P070625 | C17H18F4O6 | Thermal property | Glass transition temperature | 14 | 0 | C
Homopolymer | poly{(3-oxa-2,2,4,4-tetrafluoropentane-1,5-diol)-alt-[5-(pentyloxy)isophthalic acid]} | P070625 | C17H18F4O6 | Thermal property | Thermal decomposition temperature | 375 | 33.33333 | C
Homopolymer | poly{(3-oxa-2,2,4,4-tetrafluoropentane-1,5-diol)-alt-[5-(pentyloxy)isophthalic acid]} | P070625 | C17H18F4O6 | Thermal property | Thermal decomposition weight loss | 5 | 0 | %
Homopolymer | poly{(3-oxa-2,2,4,4-tetrafluoropentane-1,5-diol)-alt-[5-(pentyloxy)isophthalic acid]} | P070625 | C17H18F4O6 | Polymer Information | SMILES | CCCCCOc1cc(cc(c1)C(=O)OCC(F)(F)*)C(=O)OCC(O*)(F)F
Homopolymer | poly[(2,2,3,3,4,4-hexafluoropentane-1,5-diol)-alt-(3,3'-oxybis(benzoyl chloride)] | P070626 | C19H12F6O5 | Thermal property | Glass transition temperature | 20 | 0 | C
Homopolymer | poly[(2,2,3,3,4,4-hexafluoropentane-1,5-diol)-alt-(3,3'-oxybis(benzoyl chloride)] | P070626 | C19H12F6O5 | Thermal property | Melting temperature | 115 | 0 | C
Homopolymer | poly[(2,2,3,3,4,4-hexafluoropentane-1,5-diol)-alt-(3,3'-oxybis(benzoyl chloride)] | P070626 | C19H12F6O5 | Heat characteristics | Softening temperature | 28 | 0 | C
Homopolymer | poly[(2,2,3,3,4,4-hexafluoropentane-1,5-diol)-alt-(3,3'-oxybis(benzoyl chloride)] | P070626 | C19H12F6O5 | Polymer Information | SMILES | *Oc1cccc(c1)C(=O)OCC(C(C(COC(=O)c1cccc(c1)*)(F)F)(F)F)(F)F
Homopolymer | poly[(4,4'-oxydiphenol)-alt-(isophthalic acid)] | P070627 | C20H12O5 | Thermal property | Glass transition temperature | 164.5 | 27 | C
Homopolymer | poly[(4,4'-oxydiphenol)-alt-(isophthalic acid)] | P070627 | C20H12O5 | Thermal property | Heat of fusion | 0.006 | 0 | kcal/g
Homopolymer | poly[(4,4'-oxydiphenol)-alt-(isophthalic acid)] | P070627 | C20H12O5 | Thermal property | Thermal decomposition temperature | 500 | 0 | C
Homopolymer | poly[(4,4'-oxydiphenol)-alt-(isophthalic acid)] | P070627 | C20H12O5 | Thermal property | Melting temperature | 270.5 | 27 | C
Homopolymer | poly[(4,4'-oxydiphenol)-alt-(isophthalic acid)] | P070627 | C20H12O5 | Tensile property | Fiber tensile elongation at break | 7.5 | 0 | %
Homopolymer | poly[(4,4'-oxydiphenol)-alt-(isophthalic acid)] | P070627 | C20H12O5 | Tensile property | Fiber tensile modulus | 101 | 0 | g/denier
Homopolymer | poly[(4,4'-oxydiphenol)-alt-(isophthalic acid)] | P070627 | C20H12O5 | Tensile property | Fiber tensile stress strength at break | 6 | 0 | g/denier
Homopolymer | poly[(4,4'-oxydiphenol)-alt-(isophthalic acid)] | P070627 | C20H12O5 | Polymer Information | SMILES | *Oc1ccc(cc1)Oc1ccc(cc1)OC(=O)c1cccc(c1)C(=O)*
Homopolymer | poly{(4,4'-oxydiphenol)-alt-[5-(pentyloxy)isophthaloyl dichloride]} | P070628 | C25H22O6 | Thermal property | Glass transition temperature | 126 | 0 | C
Homopolymer | poly{(4,4'-oxydiphenol)-alt-[5-(pentyloxy)isophthaloyl dichloride]} | P070628 | C25H22O6 | Thermal property | Thermal decomposition temperature | 430 | 0 | C
Homopolymer | poly{(4,4'-oxydiphenol)-alt-[5-(pentyloxy)isophthaloyl dichloride]} | P070628 | C25H22O6 | Thermal property | Melting temperature | 278 | 0 | C
Homopolymer | poly{(4,4'-oxydiphenol)-alt-[5-(pentyloxy)isophthaloyl dichloride]} | P070628 | C25H22O6 | Polymer Information | SMILES | CCCCCOc1cc(cc(c1)C(=O)*)C(=O)Oc1ccc(cc1)Oc1ccc(cc1)O*
Homopolymer | poly[tetrafluoroethylene-alt-(1-bromo-1,1,2,2-tetrafluoro-2-nitrosoethane)] | P070629 | C4BrF8NO | Thermal property | Glass transition temperature | -17 | 0 | C
Homopolymer | poly[tetrafluoroethylene-alt-(1-bromo-1,1,2,2-tetrafluoro-2-nitrosoethane)] | P070629 | C4BrF8NO | Thermal property | Thermal decomposition temperature | 285 | 0 | C
Homopolymer | poly[tetrafluoroethylene-alt-(1-bromo-1,1,2,2-tetrafluoro-2-nitrosoethane)] | P070629 | C4BrF8NO | Polymer Information | SMILES | *ON(C(C(Br)(F)F)(F)F)C(C(F)(F)*)(F)F
Homopolymer | poly[oxy(1,1-difluoroethylimino)(1,1,2,2-tetrafluoroethylene)] | P070630 | C4H3F6NO | Polymer Information | SMILES | *ON(C(C(F)(F)*)(F)F)C(F)(F)C
Homopolymer | poly(tetrafluoroethylene-alt-trifluoronitrosomethane) | P070631 | C3F7NO | Physical property | Density | 1.936 | 1.386667e-05 | g/cm3
Homopolymer | poly(tetrafluoroethylene-alt-trifluoronitrosomethane) | P070631 | C3F7NO | Physical property | Specific volume | 0.5165 | 8.666667e-07 | cm3/g
Homopolymer | poly(tetrafluoroethylene-alt-trifluoronitrosomethane) | P070631 | C3F7NO | Optical property | Refractive index | 1.317 | 0
Homopolymer | poly(tetrafluoroethylene-alt-trifluoronitrosomethane) | P070631 | C3F7NO | Thermal property | Glass transition temperature | -46 | 188.5167 | C
Homopolymer | poly(tetrafluoroethylene-alt-trifluoronitrosomethane) | P070631 | C3F7NO | Thermal property | Thermal decomposition temperature | 260 | 1146.667 | C
Homopolymer | poly(tetrafluoroethylene-alt-trifluoronitrosomethane) | P070631 | C3F7NO | Thermal property | Thermal decomposition weight loss | 95 | 0 | %
Homopolymer | poly(tetrafluoroethylene-alt-trifluoronitrosomethane) | P070631 | C3F7NO | Electric property | Dielectric constant ac | 2.41 | 0
Homopolymer | poly(tetrafluoroethylene-alt-trifluoronitrosomethane) | P070631 | C3F7NO | Physicochemical property | Cohesive energy density | 40.4 | 0 | cal/cm3
Homopolymer | poly(tetrafluoroethylene-alt-trifluoronitrosomethane) | P070631 | C3F7NO | Physicochemical property | Solubility parameter | 13 | 0 | (J/cm3)1/2
Homopolymer | poly(tetrafluoroethylene-alt-trifluoronitrosomethane) | P070631 | C3F7NO | Dilute solution property | Intrinsic viscosity eta | 1.69 | 0.20483 | dl/g
Homopolymer | poly(tetrafluoroethylene-alt-trifluoronitrosomethane) | P070631 | C3F7NO | Tensile property | Elongation at break | 750 | 125000 | %
Homopolymer | poly(tetrafluoroethylene-alt-trifluoronitrosomethane) | P070631 | C3F7NO | Polymer Information | SMILES | *ON(C(C(F)(F)*)(F)F)C(F)(F)F
Homopolymer | poly[oxy(5-pentyloxy-1,3-phenylene)oxy-1,4-phenylenesulfonyl-1,4-phenylene] | P070632 | C23H22O5S | Polymer Information | SMILES | CCCCCOc1cc(Oc2ccc(cc2)S(=O)(=O)c2ccc(cc2)*)cc(c1)O*
Homopolymer | poly(oxy-1,4-phenylenesulfinyl-1,4-phenyleneoxy-1,4-phenylenecarbonyl-1,4-phenylene) | P070633 | C25H16O4S | Polymer Information | SMILES | *Oc1ccc(cc1)S(=O)c1ccc(cc1)Oc1ccc(cc1)C(=O)c1ccc(cc1)*
Homopolymer | poly{[4,4'-(cyclohexane-1,1-diyl)diphenol]-alt-[bis(4-chlorophenyl)sulfone]} | P070634 | C30H26O4S | Thermal property | Glass transition temperature | 226 | 588 | C
Homopolymer | poly{[4,4'-(cyclohexane-1,1-diyl)diphenol]-alt-[bis(4-chlorophenyl)sulfone]} | P070634 | C30H26O4S | Thermal property | Thermal decomposition temperature | 487 | 0 | C
Homopolymer | poly{[4,4'-(cyclohexane-1,1-diyl)diphenol]-alt-[bis(4-chlorophenyl)sulfone]} | P070634 | C30H26O4S | Thermal property | Thermal decomposition weight loss | 10 | 0 | %
Homopolymer | poly{[4,4'-(cyclohexane-1,1-diyl)diphenol]-alt-[bis(4-chlorophenyl)sulfone]} | P070634 | C30H26O4S | Heat characteristics | Softening temperature | 235 | 50 | C
Homopolymer | poly{[4,4'-(cyclohexane-1,1-diyl)diphenol]-alt-[bis(4-chlorophenyl)sulfone]} | P070634 | C30H26O4S | Polymer Information | SMILES | *Oc1ccc(cc1)S(=O)(=O)c1ccc(cc1)Oc1ccc(cc1)C1(CCCCC1)c1ccc(cc1)*
Homopolymer | poly[(3-phenylquinoxaline-2,7-diyl)oxy(3-phenylquinoxaline-7,2-diyl)biphenyl-4,4'-diyl] | P070635 | C40H24N4O | Thermal property | Glass transition temperature | 410 | 0 | C
Homopolymer | poly[(3-phenylquinoxaline-2,7-diyl)oxy(3-phenylquinoxaline-7,2-diyl)biphenyl-4,4'-diyl] | P070635 | C40H24N4O | Thermal property | Thermal decomposition temperature | 540 | 133.3333 | C
Homopolymer | poly[(3-phenylquinoxaline-2,7-diyl)oxy(3-phenylquinoxaline-7,2-diyl)biphenyl-4,4'-diyl] | P070635 | C40H24N4O | Thermal property | Isothermal weight loss temperature | 371 | 0 | C
Homopolymer | poly[(3-phenylquinoxaline-2,7-diyl)oxy(3-phenylquinoxaline-7,2-diyl)biphenyl-4,4'-diyl] | P070635 | C40H24N4O | Thermal property | Isothermal weight loss time | 150 | 3333.333 | hour
Homopolymer | poly[(3-phenylquinoxaline-2,7-diyl)oxy(3-phenylquinoxaline-7,2-diyl)biphenyl-4,4'-diyl] | P070635 | C40H24N4O | Polymer Information | SMILES | *c1ccc(cc1)c1ccc(cc1)c1nc2cc(ccc2nc1c1ccccc1)Oc1ccc2c(c1)nc(c(n2)c1ccccc1)*
Homopolymer | poly{[2,2'-diphenyl-1,1'-(1,4-phenylene)bis(ethane-1,2-dione)]-alt-[4,4'-oxybis(o-phenylenediamine)]} | P070636 | C34H20N4O | Thermal property | Glass transition temperature | 326 | 1541.333 | C
Homopolymer | poly{[2,2'-diphenyl-1,1'-(1,4-phenylene)bis(ethane-1,2-dione)]-alt-[4,4'-oxybis(o-phenylenediamine)]} | P070636 | C34H20N4O | Heat characteristics | Softening temperature | 360 | 0 | C
Homopolymer | poly{[2,2'-diphenyl-1,1'-(1,4-phenylene)bis(ethane-1,2-dione)]-alt-[4,4'-oxybis(o-phenylenediamine)]} | P070636 | C34H20N4O | Polymer Information | SMILES | *c1ccc(cc1)c1nc2cc(ccc2nc1c1ccccc1)Oc1ccc2c(c1)nc(c(n2)*)c1ccccc1
Homopolymer | poly({bis[(4-phenylglyoxalyl)phenyl] ether}-alt-[4,4'-oxybis(o-phenylenediamine)]) | P070637 | C40H24N4O2 | Thermal property | Glass transition temperature | 243 | 0 | C
Homopolymer | poly({bis[(4-phenylglyoxalyl)phenyl] ether}-alt-[4,4'-oxybis(o-phenylenediamine)]) | P070637 | C40H24N4O2 | Heat characteristics | Softening temperature | 285 | 0 | C
Homopolymer | poly({bis[(4-phenylglyoxalyl)phenyl] ether}-alt-[4,4'-oxybis(o-phenylenediamine)]) | P070637 | C40H24N4O2 | Polymer Information | SMILES | *c1ccc(cc1)Oc1ccc(cc1)c1nc2cc(ccc2nc1c1ccccc1)Oc1ccc2c(c1)nc(c(n2)*)c1ccccc1
Homopolymer | poly({bis[(4-phenylglyoxalyl)phenyl] ether}-alt-[4,4'-oxybis(o-phenylenediamine)]) | P070638 | C40H24N4O2 | Thermal property | Glass transition temperature | 437 | 0 | C
Homopolymer | poly({bis[(4-phenylglyoxalyl)phenyl] ether}-alt-[4,4'-oxybis(o-phenylenediamine)]) | P070638 | C40H24N4O2 | Thermal property | Thermal decomposition temperature | 555 | 33.33333 | C
Homopolymer | poly({bis[(4-phenylglyoxalyl)phenyl] ether}-alt-[4,4'-oxybis(o-phenylenediamine)]) | P070638 | C40H24N4O2 | Thermal property | Isothermal weight loss temperature | 371 | 0 | C
Homopolymer | poly({bis[(4-phenylglyoxalyl)phenyl] ether}-alt-[4,4'-oxybis(o-phenylenediamine)]) | P070638 | C40H24N4O2 | Thermal property | Isothermal weight loss time | 150 | 3333.333 | hour
Homopolymer | poly({bis[(4-phenylglyoxalyl)phenyl] ether}-alt-[4,4'-oxybis(o-phenylenediamine)]) | P070638 | C40H24N4O2 | Thermal property | Melting temperature | 260 | 3384.267 | C
Homopolymer | poly({bis[(4-phenylglyoxalyl)phenyl] ether}-alt-[4,4'-oxybis(o-phenylenediamine)]) | P070638 | C40H24N4O2 | Polymer Information | SMILES | *c1ccc(cc1)Oc1ccc(cc1)c1nc2ccc(cc2nc1c1ccccc1)Oc1ccc2c(c1)nc(c(n2)*)c1ccccc1
Homopolymer | poly({bis[(4-phenylglyoxalyl)phenyl] ether}-alt-(biphenyl-3,3',4,4'-tetramine)) | P070639 | C40H24N4O | Thermal property | Glass transition temperature | 292.5 | 75 | C
Homopolymer | poly({bis[(4-phenylglyoxalyl)phenyl] ether}-alt-(biphenyl-3,3',4,4'-tetramine)) | P070639 | C40H24N4O | Heat characteristics | Softening temperature | 330 | 0 | C
Homopolymer | poly({bis[(4-phenylglyoxalyl)phenyl] ether}-alt-(biphenyl-3,3',4,4'-tetramine)) | P070639 | C40H24N4O | Polymer Information | SMILES | *c1ccc(cc1)Oc1ccc(cc1)c1nc2cc(ccc2nc1c1ccccc1)c1ccc2c(c1)nc(c(n2)*)c1ccccc1
Homopolymer | poly{[4,4'-oxybis(o-phenylenediamine)]-alt-[1,1'-(biphenyl-4,4'-diyl)bis(ethane-1,2-dione)]} | P070640 | C28H16N4O | Thermal property | Glass transition temperature | 390 | 0 | C
Homopolymer | poly{[4,4'-oxybis(o-phenylenediamine)]-alt-[1,1'-(biphenyl-4,4'-diyl)bis(ethane-1,2-dione)]} | P070640 | C28H16N4O | Thermal property | Thermal decomposition temperature | 530 | 133.3333 | C
Homopolymer | poly{[4,4'-oxybis(o-phenylenediamine)]-alt-[1,1'-(biphenyl-4,4'-diyl)bis(ethane-1,2-dione)]} | P070640 | C28H16N4O | Thermal property | Isothermal weight loss temperature | 371 | 0 | C
Homopolymer | poly{[4,4'-oxybis(o-phenylenediamine)]-alt-[1,1'-(biphenyl-4,4'-diyl)bis(ethane-1,2-dione)]} | P070640 | C28H16N4O | Thermal property | Isothermal weight loss time | 150 | 3333.333 | hour
Homopolymer | poly{[4,4'-oxybis(o-phenylenediamine)]-alt-[1,1'-(biphenyl-4,4'-diyl)bis(ethane-1,2-dione)]} | P070640 | C28H16N4O | Polymer Information | SMILES | *c1ccc(cc1)c1ccc(cc1)c1cnc2c(n1)ccc(c2)Oc1ccc2c(c1)ncc(n2)*
Homopolymer | poly{(biphenyl-3,3',4,4'-tetramine)-alt-[p,p'-biphenylbisoxybis(p'-phenyleneglyoxal)]} | P070641 | C40H24N4O2 | Thermal property | Glass transition temperature | 213 | 0 | C
Homopolymer | poly{(biphenyl-3,3',4,4'-tetramine)-alt-[p,p'-biphenylbisoxybis(p'-phenyleneglyoxal)]} | P070641 | C40H24N4O2 | Thermal property | Thermal decomposition temperature | 547.5 | 178.5714 | C
Homopolymer | poly{(biphenyl-3,3',4,4'-tetramine)-alt-[p,p'-biphenylbisoxybis(p'-phenyleneglyoxal)]} | P070641 | C40H24N4O2 | Thermal property | Thermal decomposition weight loss | 0 | 0 | %
Homopolymer | poly{(biphenyl-3,3',4,4'-tetramine)-alt-[p,p'-biphenylbisoxybis(p'-phenyleneglyoxal)]} | P070641 | C40H24N4O2 | Polymer Information | SMILES | *c1ccc(cc1)Oc1ccc(cc1)c1ccc(cc1)Oc1ccc(cc1)c1cnc2c(n1)ccc(c2)c1ccc2c(c1)ncc(n2)*
Homopolymer | poly[(biphenyl-3,3',4,4'-tetramine)-alt-(4,4'-oxydiphenylendiglyoxal)] | P070642 | C28H16N4O | Thermal property | Glass transition temperature | 334 | 3888 | C
Homopolymer | poly[(biphenyl-3,3',4,4'-tetramine)-alt-(4,4'-oxydiphenylendiglyoxal)] | P070642 | C28H16N4O | Thermal property | Thermal decomposition temperature | 530 | 206.0606 | C
Homopolymer | poly[(biphenyl-3,3',4,4'-tetramine)-alt-(4,4'-oxydiphenylendiglyoxal)] | P070642 | C28H16N4O | Thermal property | Thermal decomposition weight loss | 0 | 0 | %
Homopolymer | poly[(biphenyl-3,3',4,4'-tetramine)-alt-(4,4'-oxydiphenylendiglyoxal)] | P070642 | C28H16N4O | Thermal property | Isothermal weight loss temperature | 371 | 0 | C
Homopolymer | poly[(biphenyl-3,3',4,4'-tetramine)-alt-(4,4'-oxydiphenylendiglyoxal)] | P070642 | C28H16N4O | Thermal property | Isothermal weight loss time | 150 | 3333.333 | hour
Homopolymer | poly[(biphenyl-3,3',4,4'-tetramine)-alt-(4,4'-oxydiphenylendiglyoxal)] | P070642 | C28H16N4O | Polymer Information | SMILES | *c1ccc(cc1)Oc1ccc(cc1)c1cnc2c(n1)ccc(c2)c1ccc2c(c1)ncc(n2)*
Homopolymer | poly[(biphenyl-3,3',4,4'-tetramine)-alt-[p-phenylene-bisoxy(p'-phenyleneglyoxal)]} | P070643 | C34H20N4O2 | Thermal property | Glass transition temperature | 195 | 0 | C
Homopolymer | poly[(biphenyl-3,3',4,4'-tetramine)-alt-[p-phenylene-bisoxy(p'-phenyleneglyoxal)]} | P070643 | C34H20N4O2 | Thermal property | Thermal decomposition temperature | 520 | 114.2857 | C
Homopolymer | poly[(biphenyl-3,3',4,4'-tetramine)-alt-[p-phenylene-bisoxy(p'-phenyleneglyoxal)]} | P070643 | C34H20N4O2 | Thermal property | Thermal decomposition weight loss | 0 | 0 | %
Homopolymer | poly[(biphenyl-3,3',4,4'-tetramine)-alt-[p-phenylene-bisoxy(p'-phenyleneglyoxal)]} | P070643 | C34H20N4O2 | Polymer Information | SMILES | *c1ccc(cc1)Oc1ccc(cc1)Oc1ccc(cc1)c1cnc2c(n1)ccc(c2)c1ccc2c(c1)ncc(n2)*
Homopolymer | poly((biphenyl-3,3',4,4'-tetramine)-alt-{bis[p-(p'-glyoxalylphenoxy)phenyl] ether}) | P070644 | C40H24N4O3 | Thermal property | Glass transition temperature | 133 | 0 | C
Homopolymer | poly((biphenyl-3,3',4,4'-tetramine)-alt-{bis[p-(p'-glyoxalylphenoxy)phenyl] ether}) | P070644 | C40H24N4O3 | Thermal property | Thermal decomposition temperature | 515 | 28.57143 | C
Homopolymer | poly((biphenyl-3,3',4,4'-tetramine)-alt-{bis[p-(p'-glyoxalylphenoxy)phenyl] ether}) | P070644 | C40H24N4O3 | Thermal property | Thermal decomposition weight loss | 0 | 0 | %
Homopolymer | poly((biphenyl-3,3',4,4'-tetramine)-alt-{bis[p-(p'-glyoxalylphenoxy)phenyl] ether}) | P070644 | C40H24N4O3 | Polymer Information | SMILES | *c1ccc(cc1)Oc1ccc(cc1)Oc1ccc(cc1)Oc1ccc(cc1)c1cnc2c(n1)ccc(c2)c1ccc2c(c1)ncc(n2)*
Homopolymer | poly{(4,4'-oxydiphenylendiglyoxal)-alt-[4,4'-oxybis(o-phenylenediamine)]} | P070645 | C28H16N4O2 | Thermal property | Glass transition temperature | 382 | 0 | C
Homopolymer | poly{(4,4'-oxydiphenylendiglyoxal)-alt-[4,4'-oxybis(o-phenylenediamine)]} | P070645 | C28H16N4O2 | Thermal property | Thermal decomposition temperature | 525 | 300 | C
Homopolymer | poly{(4,4'-oxydiphenylendiglyoxal)-alt-[4,4'-oxybis(o-phenylenediamine)]} | P070645 | C28H16N4O2 | Thermal property | Isothermal weight loss temperature | 371 | 0 | C
Homopolymer | poly{(4,4'-oxydiphenylendiglyoxal)-alt-[4,4'-oxybis(o-phenylenediamine)]} | P070645 | C28H16N4O2 | Thermal property | Isothermal weight loss time | 150 | 3333.333 | hour
Homopolymer | poly{(4,4'-oxydiphenylendiglyoxal)-alt-[4,4'-oxybis(o-phenylenediamine)]} | P070645 | C28H16N4O2 | Polymer Information | SMILES | *c1ccc(cc1)Oc1ccc(cc1)c1cnc2c(n1)ccc(c2)Oc1ccc2c(c1)ncc(n2)*
Homopolymer | polyamide:[(4,4'-oxydianiline)-alt-(benzo[1,2-c:4,5-c']difuran-1,3,5,7-tetraone)] | P070646 | C22H14N2O7 | Thermal property | Glass transition temperature | 207.4 | 0 | C
Homopolymer | polyamide:[(4,4'-oxydianiline)-alt-(benzo[1,2-c:4,5-c']difuran-1,3,5,7-tetraone)] | P070646 | C22H14N2O7 | Thermal property | Thermal decomposition temperature | 562.5 | 5208.333 | C
Homopolymer | polyamide:[(4,4'-oxydianiline)-alt-(benzo[1,2-c:4,5-c']difuran-1,3,5,7-tetraone)] | P070646 | C22H14N2O7 | Thermal property | Thermal decomposition weight loss | 18.5 | 363 | %
Homopolymer | polyamide:[(4,4'-oxydianiline)-alt-(benzo[1,2-c:4,5-c']difuran-1,3,5,7-tetraone)] | P070646 | C22H14N2O7 | Thermal property | Specific heat capacity cp | 0.339 | 0 | cal/(g*C)
Homopolymer | polyamide:[(4,4'-oxydianiline)-alt-(benzo[1,2-c:4,5-c']difuran-1,3,5,7-tetraone)] | P070646 | C22H14N2O7 | Physicochemical property | Surface tension | 41 | 0 | mN/m
Homopolymer | polyamide:[(4,4'-oxydianiline)-alt-(benzo[1,2-c:4,5-c']difuran-1,3,5,7-tetraone)] | P070646 | C22H14N2O7 | Dilute solution property | Intrinsic viscosity eta | 0.601 | 0 | dl/g
Homopolymer | polyamide:[(4,4'-oxydianiline)-alt-(benzo[1,2-c:4,5-c']difuran-1,3,5,7-tetraone)] | P070646 | C22H14N2O7 | Polymer Information | SMILES | *Oc1ccc(cc1)NC(=O)c1cc(C(=O)Nc2ccc(cc2)*)c(cc1C(=O)O)C(=O)O
Homopolymer | poly[ethylene 4,4'-(oxydimethylene)-di-2-(1,3-dioxolane)-caprylate] | P070647 | C26H44O9 | Thermal property | Melting temperature | 19 | 0 | C
Homopolymer | poly[ethylene 4,4'-(oxydimethylene)-di-2-(1,3-dioxolane)-caprylate] | P070647 | C26H44O9 | Polymer Information | SMILES | *CCCCCCCC(=O)OCCOC(=O)CCCCCCCC1OCC(O1)COCC1COC(O1)*
Homopolymer | poly(2-hydroxyethyl methyl 2,4,8,10-tetraoxaspiro[5.5]undecane-3,9-dicaprylate) | P070648 | C25H42O8 | Thermal property | Glass transition temperature | 0 | 0 | C
Homopolymer | poly(2-hydroxyethyl methyl 2,4,8,10-tetraoxaspiro[5.5]undecane-3,9-dicaprylate) | P070648 | C25H42O8 | Thermal property | Melting temperature | 88 | 18 | C
Homopolymer | poly(2-hydroxyethyl methyl 2,4,8,10-tetraoxaspiro[5.5]undecane-3,9-dicaprylate) | P070648 | C25H42O8 | Polymer Information | SMILES | *CCCCCCCC(=O)OCCOC(=O)CCCCCCCC1OCC2(CO1)COC(OC2)*
Homopolymer | poly[(4,4'-oxydiphenylendiglyoxal)-alt-(benzene-1,2,4,5-tetramine)] | P070649 | C22H12N4O | Thermal property | Glass transition temperature | 353 | 0 | C
Homopolymer | poly[(4,4'-oxydiphenylendiglyoxal)-alt-(benzene-1,2,4,5-tetramine)] | P070649 | C22H12N4O | Thermal property | Thermal decomposition temperature | 500 | 0 | C
Homopolymer | poly[(4,4'-oxydiphenylendiglyoxal)-alt-(benzene-1,2,4,5-tetramine)] | P070649 | C22H12N4O | Polymer Information | SMILES | *c1ccc(cc1)Oc1ccc(cc1)c1cnc2c(n1)cc1c(c2)ncc(n1)*
Homopolymer | poly[(4,4'-isopropylidenediphenylenedioxy)diacetic p-phenylendioxydiacetic anhydride] | P070650 | C29H26O10 | Thermal property | Melting temperature | 224 | 72 | C
Homopolymer | poly[(4,4'-isopropylidenediphenylenedioxy)diacetic p-phenylendioxydiacetic anhydride] | P070650 | C29H26O10 | Polymer Information | SMILES | *CC(=O)OC(=O)COc1ccc(cc1)C(c1ccc(cc1)OCC(=O)OC(=O)COc1ccc(cc1)O*)(C)C
Homopolymer | poly(trifluoronitrosomethane-co-bromotrifluoroethylene) | P070651 | C3BrF6NO | Thermal property | Glass transition temperature | 3 | 0 | C
Homopolymer | poly(trifluoronitrosomethane-co-bromotrifluoroethylene) | P070651 | C3BrF6NO | Thermal property | Thermal decomposition temperature | 198 | 0 | C
Homopolymer | poly(trifluoronitrosomethane-co-bromotrifluoroethylene) | P070651 | C3BrF6NO | Thermal property | Melting temperature | 100.1 | 0 | C
Homopolymer | poly(trifluoronitrosomethane-co-bromotrifluoroethylene) | P070651 | C3BrF6NO | Polymer Information | SMILES | *ON(C(C(F)(F)*)(Br)F)C(F)(F)F
Homopolymer | poly[3-(2,6-dimethylphenoxy)2-methyloxirane] | P070652 | C11H14O2 | Thermal property | Melting temperature | 125 | 0 | C
Homopolymer | poly[3-(2,6-dimethylphenoxy)2-methyloxirane] | P070652 | C11H14O2 | Dilute solution property | Intrinsic viscosity eta | 1.04 | 0 | dl/g
Homopolymer | poly[3-(2,6-dimethylphenoxy)2-methyloxirane] | P070652 | C11H14O2 | Polymer Information | SMILES | *CC(COc1c(C)cccc1C)O*
Homopolymer | poly(trifluoronitrosomethane-co-hexafluoropropylene) | P070653 | C4F9NO | Thermal property | Glass transition temperature | -9 | 0 | C
Homopolymer | poly(trifluoronitrosomethane-co-hexafluoropropylene) | P070653 | C4F9NO | Polymer Information | SMILES | *ON(C(C(F)(F)F)(C(F)(F)*)F)C(F)(F)F
Homopolymer | poly{[1,1,2-trifluoro-2-(trifluoromethoxy)ethene]-alt-[trifluoro(nitroso)methane]} | P070654 | C4F9NO2 | Polymer Information | SMILES | *ON(C(C(F)(F)*)(OC(F)(F)F)F)C(F)(F)F
Homopolymer | poly((ethylene glycol)-alt-{methyl 11-[4-(methoxycarbonyl)phenyl]undecanoate}) | P070655 | C20H28O4 | Polymer Information | SMILES | *CCOC(=O)CCCCCCCCCCc1ccc(cc1)C(=O)O*
Homopolymer | poly(3-tert-butyloxetane) | P070656 | C7H14O | Thermal property | Glass transition temperature | -4 | 0 | C
Homopolymer | poly(3-tert-butyloxetane) | P070656 | C7H14O | Thermal property | Heat of fusion mol conversion | 0.985 | 0 | kcal/mol
Homopolymer | poly(3-tert-butyloxetane) | P070656 | C7H14O | Thermal property | Melting temperature | 62.5 | 280.3333 | C
Homopolymer | poly(3-tert-butyloxetane) | P070656 | C7H14O | Dilute solution property | Intrinsic viscosity eta | 0.41 | 0 | dl/g
Homopolymer | poly(3-tert-butyloxetane) | P070656 | C7H14O | Polymer Information | SMILES | *OCC(C(C)(C)C)C*
Homopolymer | poly(3-ethyl-3-methyloxetane) | P070657 | C6H12O | Physical property | Density | 0.927 | 0.0004056 | g/cm3
Homopolymer | poly(3-ethyl-3-methyloxetane) | P070657 | C6H12O | Physical property | Specific volume | 1.08 | 0.0004266667 | cm3/g
Homopolymer | poly(3-ethyl-3-methyloxetane) | P070657 | C6H12O | Thermal property | Glass transition temperature | -47 | 1.333333 | C
Homopolymer | poly(3-ethyl-3-methyloxetane) | P070657 | C6H12O | Thermal property | Heat of fusion | 0.015 | 0 | kcal/g
Homopolymer | poly(3-ethyl-3-methyloxetane) | P070657 | C6H12O | Thermal property | Melting temperature | 45 | 300 | C
Homopolymer | poly(3-ethyl-3-methyloxetane) | P070657 | C6H12O | Dilute solution property | Intrinsic viscosity eta | 3 | 0 | dl/g
Homopolymer | poly(3-ethyl-3-methyloxetane) | P070657 | C6H12O | Polymer Information | SMILES | *OCC(CC)(C*)C
Homopolymer | poly(oxybutane-1,4-diyloxybutane-1,4-diyloxybutane-1,4-diyloxybutane-1,4-diyloxybutane-1,4-diyloxybutane-1,4-diyloxycarbonylimino-1,4-phenylenemethylene-1,4-phenyleneiminocarbonyl) | P070658 | C39H60N2O9 | Polymer Information | SMILES | *CCCCOCCCCOCCCCOCCCCOCCCCOCCCCOC(=O)Nc1ccc(cc1)Cc1ccc(cc1)NC(=O)O*
Homopolymer | poly(phenyl sulfone) | P070659 | C24H16O3S | Thermal property | Glass transition temperature | 208 | 0 | C
Homopolymer | poly(phenyl sulfone) | P070659 | C24H16O3S | Polymer Information | SMILES | *Oc1ccc(cc1)S(=O)c1ccc(cc1)Oc1ccc(cc1)c1ccc(cc1)*
Homopolymer | poly(3-methyl-3-hydroxymethyloxetane) | P070661 | C5H10O2 | Physical property | Density | 1.147 | 1.2e-05 | g/cm3
Homopolymer | poly(3-methyl-3-hydroxymethyloxetane) | P070661 | C5H10O2 | Physical property | Specific volume | 0.87205 | 5.603333e-06 | cm3/g
Homopolymer | poly(3-methyl-3-hydroxymethyloxetane) | P070661 | C5H10O2 | Thermal property | Crystallization temperature | 129 | 0 | C
Homopolymer | poly(3-methyl-3-hydroxymethyloxetane) | P070661 | C5H10O2 | Thermal property | Glass transition temperature | 62 | 0 | C
Homopolymer | poly(3-methyl-3-hydroxymethyloxetane) | P070661 | C5H10O2 | Thermal property | Heat of fusion | 0.0127 | 5.333333e-08 | kcal/g
Homopolymer | poly(3-methyl-3-hydroxymethyloxetane) | P070661 | C5H10O2 | Thermal property | Melting temperature | 165 | 51.11111 | C
Homopolymer | poly(3-methyl-3-hydroxymethyloxetane) | P070661 | C5H10O2 | Physicochemical property | Water absorption | 2.6 | 0 | wt%
Homopolymer | poly(3-methyl-3-hydroxymethyloxetane) | P070661 | C5H10O2 | Polymer Information | SMILES | *OCC(CO)(C*)C
Homopolymer | diacetate of poly[3,3-bis(hydroxymethyl)oxetane] | P070662 | C9H14O5 | Thermal property | Melting temperature | 184 | 0 | C
Homopolymer | diacetate of poly[3,3-bis(hydroxymethyl)oxetane] | P070662 | C9H14O5 | Polymer Information | SMILES | *OCC(COC(=O)C)(COC(=O)C)C*
Homopolymer | diformate of poly[3,3-bis(hydroxymethyl)oxetane] | P070663 | C7H10O5 | Thermal property | Heat of fusion | 0.0088 | 0 | kcal/g
Homopolymer | diformate of poly[3,3-bis(hydroxymethyl)oxetane] | P070663 | C7H10O5 | Thermal property | Melting temperature | 138 | 0 | C
Homopolymer | diformate of poly[3,3-bis(hydroxymethyl)oxetane] | P070663 | C7H10O5 | Polymer Information | SMILES | O=COCC(COC=O)(CO*)C*
Homopolymer | poly(2,5-benzoxazole) | P070665 | C7H3NO | Physical property | Density | 1.54 | 0.0114464 | g/cm3
Homopolymer | poly(2,5-benzoxazole) | P070665 | C7H3NO | Physical property | Specific volume | 0.6494 | 0.002011443 | cm3/g
Homopolymer | poly(2,5-benzoxazole) | P070665 | C7H3NO | Thermal property | Thermal decomposition temperature | 450 | 0 | C
Homopolymer | poly(2,5-benzoxazole) | P070665 | C7H3NO | Physicochemical property | Water absorption | 0.8 | 0 | wt%
Homopolymer | poly(2,5-benzoxazole) | P070665 | C7H3NO | Tensile property | Elongation at break | 4 | 0.296 | %
Homopolymer | poly(2,5-benzoxazole) | P070665 | C7H3NO | Tensile property | Elongation at yield | 3.5 | 0.3333333 | %
Homopolymer | poly(2,5-benzoxazole) | P070665 | C7H3NO | Tensile property | Tensile modulus | 16.8 | 465.4507 | GPa
Homopolymer | poly(2,5-benzoxazole) | P070665 | C7H3NO | Tensile property | Tensile stress strength at break | 0.511 | 1.8000776 | GPa
Homopolymer | poly(2,5-benzoxazole) | P070665 | C7H3NO | Compression characteristics | Compressive stress strength at break | 0.21 | 0 | GPa
Homopolymer | poly(2,5-benzoxazole) | P070665 | C7H3NO | Polymer Information | SMILES | *c1ccc2c(c1)nc(o2)*
Homopolymer | poly(ether ketone ketone) | P070666 | C20H12O3 | Physical property | Density | 1.395 | 0 | g/cm3
Homopolymer | poly(ether ketone ketone) | P070666 | C20H12O3 | Physical property | Specific volume | 0.7168 | 0 | cm3/g
Homopolymer | poly(ether ketone ketone) | P070666 | C20H12O3 | Thermal property | Glass transition temperature | 165 | 86.76923 | C
Homopolymer | poly(ether ketone ketone) | P070666 | C20H12O3 | Thermal property | Thermal decomposition temperature | 581 | 0 | C
Homopolymer | poly(ether ketone ketone) | P070666 | C20H12O3 | Thermal property | Thermal decomposition weight loss | 0 | 0 | %
Homopolymer | poly(ether ketone ketone) | P070666 | C20H12O3 | Thermal property | Melting temperature | 386 | 1204.733 | C
Homopolymer | poly(ether ketone ketone) | P070666 | C20H12O3 | Physicochemical property | Surface tension | 36.2 | 192 | mN/m
Homopolymer | poly(ether ketone ketone) | P070666 | C20H12O3 | Physicochemical property | Contact angle | 52.15 | 1742.43 | degree
Homopolymer | poly(ether ketone ketone) | P070666 | C20H12O3 | Polymer Information | SMILES | *Oc1ccc(cc1)C(=O)c1ccc(cc1)C(=O)c1ccc(cc1)*
Homopolymer | poly{hydroquinone-alt-[4,4'-(isophthaloyl)bis(phenyl chloride)]} | P070667 | C26H16O4 | Thermal property | Glass transition temperature | 144 | 30.85714 | C
Homopolymer | poly{hydroquinone-alt-[4,4'-(isophthaloyl)bis(phenyl chloride)]} | P070667 | C26H16O4 | Thermal property | Heat of fusion | 0.0084 | 0 | kcal/g
Homopolymer | poly{hydroquinone-alt-[4,4'-(isophthaloyl)bis(phenyl chloride)]} | P070667 | C26H16O4 | Thermal property | Melting temperature | 279 | 1.928571 | C
Homopolymer | poly{hydroquinone-alt-[4,4'-(isophthaloyl)bis(phenyl chloride)]} | P070667 | C26H16O4 | Polymer Information | SMILES | *Oc1ccc(cc1)Oc1ccc(cc1)C(=O)c1cccc(c1)C(=O)c1ccc(cc1)*
Homopolymer | poly{(biphenyl-4,4'-diol)-alt-[4,4'-(isophthaloyl)bis(phenyl chloride)]} | P070668 | C32H20O4 | Physical property | Density | 1.374 | 0 | g/cm3
Homopolymer | poly{(biphenyl-4,4'-diol)-alt-[4,4'-(isophthaloyl)bis(phenyl chloride)]} | P070668 | C32H20O4 | Physical property | Specific volume | 0.7278 | 0 | cm3/g
Homopolymer | poly{(biphenyl-4,4'-diol)-alt-[4,4'-(isophthaloyl)bis(phenyl chloride)]} | P070668 | C32H20O4 | Thermal property | Crystallization kinetics half time of crystallization | 120 | 0 | second
Homopolymer | poly{(biphenyl-4,4'-diol)-alt-[4,4'-(isophthaloyl)bis(phenyl chloride)]} | P070668 | C32H20O4 | Thermal property | Crystallization temperature | 260 | 0 | C
Homopolymer | poly{(biphenyl-4,4'-diol)-alt-[4,4'-(isophthaloyl)bis(phenyl chloride)]} | P070668 | C32H20O4 | Thermal property | Glass transition temperature | 159 | 1.333333 | C
Homopolymer | poly{(biphenyl-4,4'-diol)-alt-[4,4'-(isophthaloyl)bis(phenyl chloride)]} | P070668 | C32H20O4 | Thermal property | Heat of fusion | 0.0299 | 0 | kcal/g
Homopolymer | poly{(biphenyl-4,4'-diol)-alt-[4,4'-(isophthaloyl)bis(phenyl chloride)]} | P070668 | C32H20O4 | Thermal property | Melting temperature | 306 | 11.71429 | C
Homopolymer | poly{(biphenyl-4,4'-diol)-alt-[4,4'-(isophthaloyl)bis(phenyl chloride)]} | P070668 | C32H20O4 | Polymer Information | SMILES | *Oc1ccc(cc1)c1ccc(cc1)Oc1ccc(cc1)C(=O)c1cccc(c1)C(=O)c1ccc(cc1)*
Homopolymer | poly{(4,4'-dihydroxybenzophenone)-alt-[1,3-bis(4-fluorobenzoyl)benzene]} | P070669 | C33H20O5 | Thermal property | Glass transition temperature | 152 | 0 | C
Homopolymer | poly{(4,4'-dihydroxybenzophenone)-alt-[1,3-bis(4-fluorobenzoyl)benzene]} | P070669 | C33H20O5 | Thermal property | Melting temperature | 285 | 0 | C
Homopolymer | poly{(4,4'-dihydroxybenzophenone)-alt-[1,3-bis(4-fluorobenzoyl)benzene]} | P070669 | C33H20O5 | Polymer Information | SMILES | *Oc1ccc(cc1)C(=O)c1ccc(cc1)Oc1ccc(cc1)C(=O)c1cccc(c1)C(=O)c1ccc(cc1)*
Homopolymer | poly{(4,4'-sulfonyldiphenol)-alt-[1,3-bis(4-fluorobenzoyl)benzene]} | P070670 | C32H20O6S | Physical property | Density | 1.32 | 0 | g/cm3
Homopolymer | poly{(4,4'-sulfonyldiphenol)-alt-[1,3-bis(4-fluorobenzoyl)benzene]} | P070670 | C32H20O6S | Physical property | Specific volume | 0.7576 | 0 | cm3/g
Homopolymer | poly{(4,4'-sulfonyldiphenol)-alt-[1,3-bis(4-fluorobenzoyl)benzene]} | P070670 | C32H20O6S | Thermal property | Glass transition temperature | 178 | 48 | C
Homopolymer | poly{(4,4'-sulfonyldiphenol)-alt-[1,3-bis(4-fluorobenzoyl)benzene]} | P070670 | C32H20O6S | Physicochemical property | Gas diffusion coefficient d | 1e-09 | 3.248571e-18 | cm2/s
Homopolymer | poly{(4,4'-sulfonyldiphenol)-alt-[1,3-bis(4-fluorobenzoyl)benzene]} | P070670 | C32H20O6S | Physicochemical property | Gas permeability coefficient p | 1.4e-14 | 2.033177e-26 | cm3(STP)cm/(cm2*s*Pa)
Homopolymer | poly{(4,4'-sulfonyldiphenol)-alt-[1,3-bis(4-fluorobenzoyl)benzene]} | P070670 | C32H20O6S | Physicochemical property | Gas solubility coefficient s | 1.31e-05 | 5.218479e-10 | cm3(STP)/(cm3*Pa)
Homopolymer | poly{(4,4'-sulfonyldiphenol)-alt-[1,3-bis(4-fluorobenzoyl)benzene]} | P070670 | C32H20O6S | Tensile property | Dynamic mechanical properties loss tangent | 0.03 | 0
Homopolymer | poly{(4,4'-sulfonyldiphenol)-alt-[1,3-bis(4-fluorobenzoyl)benzene]} | P070670 | C32H20O6S | Polymer Information | SMILES | *Oc1ccc(cc1)S(=O)(=O)c1ccc(cc1)Oc1ccc(cc1)C(=O)c1cccc(c1)C(=O)c1ccc(cc1)*
Homopolymer | poly(hydroquinone-alt-{4,4'-[[1,1':4',1''-terphenyl]-4,4''-diylbis(sulfonyl)]bis(benzoyl chloride)}) | P070671 | C36H24O6S2 | Thermal property | Glass transition temperature | 259 | 0 | C
Homopolymer | poly(hydroquinone-alt-{4,4'-[[1,1':4',1''-terphenyl]-4,4''-diylbis(sulfonyl)]bis(benzoyl chloride)}) | P070671 | C36H24O6S2 | Thermal property | Melting temperature | 393 | 0 | C
Homopolymer | poly(hydroquinone-alt-{4,4'-[[1,1':4',1''-terphenyl]-4,4''-diylbis(sulfonyl)]bis(benzoyl chloride)}) | P070671 | C36H24O6S2 | Polymer Information | SMILES | *Oc1ccc(cc1)Oc1ccc(cc1)S(=O)(=O)c1ccc(cc1)c1ccc(cc1)c1ccc(cc1)S(=O)(=O)c1ccc(cc1)*
Homopolymer | poly((biphenyl-4,4'-diol)-alt-{4,4'-[[1,1':4',1''-terphenyl]-4,4''-diylbis(sulfonyl)]bis(benzoyl chloride)}) | P070672 | C42H28O6S2 | Thermal property | Glass transition temperature | 264 | 0 | C
Homopolymer | poly((biphenyl-4,4'-diol)-alt-{4,4'-[[1,1':4',1''-terphenyl]-4,4''-diylbis(sulfonyl)]bis(benzoyl chloride)}) | P070672 | C42H28O6S2 | Thermal property | Melting temperature | 383 | 0 | C
Homopolymer | poly((biphenyl-4,4'-diol)-alt-{4,4'-[[1,1':4',1''-terphenyl]-4,4''-diylbis(sulfonyl)]bis(benzoyl chloride)}) | P070672 | C42H28O6S2 | Polymer Information | SMILES | *Oc1ccc(cc1)S(=O)(=O)c1ccc(cc1)c1ccc(cc1)c1ccc(cc1)S(=O)(=O)c1ccc(cc1)Oc1ccc(cc1)c1ccc(cc1)*
Homopolymer | poly((4,4'-sulfonyldiphenol)-alt-{4,4'-[[1,1':4',1''-terphenyl]-4,4''-diylbis(sulfonyl)]bis(benzoyl chloride)}) | P070673 | C42H28O8S3 | Thermal property | Glass transition temperature | 281 | 0 | C
Homopolymer | poly((4,4'-sulfonyldiphenol)-alt-{4,4'-[[1,1':4',1''-terphenyl]-4,4''-diylbis(sulfonyl)]bis(benzoyl chloride)}) | P070673 | C42H28O8S3 | Polymer Information | SMILES | *Oc1ccc(cc1)S(=O)(=O)c1ccc(cc1)Oc1ccc(cc1)S(=O)(=O)c1ccc(cc1)c1ccc(cc1)c1ccc(cc1)S(=O)(=O)c1ccc(cc1)*
Homopolymer | poly({4,4'-[[1,1':4',1''-terphenyl]-4,4''-diylbis(sulfonyl)]diphenol}-alt-{4,4'-[[1,1':4',1''-terphenyl]-4,4''-diylbis(sulfonyl)]bis(phenyl chloride)}) | P070674 | C30H20O5S2 | Thermal property | Glass transition temperature | 311 | 0 | C
Homopolymer | poly({4,4'-[[1,1':4',1''-terphenyl]-4,4''-diylbis(sulfonyl)]diphenol}-alt-{4,4'-[[1,1':4',1''-terphenyl]-4,4''-diylbis(sulfonyl)]bis(phenyl chloride)}) | P070674 | C30H20O5S2 | Thermal property | Melting temperature | 398 | 0 | C
Homopolymer | poly({4,4'-[[1,1':4',1''-terphenyl]-4,4''-diylbis(sulfonyl)]diphenol}-alt-{4,4'-[[1,1':4',1''-terphenyl]-4,4''-diylbis(sulfonyl)]bis(phenyl chloride)}) | P070674 | C30H20O5S2 | Polymer Information | SMILES | *Oc1ccc(cc1)S(=O)(=O)c1ccc(cc1)c1ccc(cc1)c1ccc(cc1)S(=O)(=O)c1ccc(cc1)*
Homopolymer | poly{(1,1':4',1''-terphenyl-4,4''-diol)-alt-[bis(4-chlorophenyl) sulfone]} | P070675 | C30H20O4S | Thermal property | Glass transition temperature | 251 | 0 | C
Homopolymer | poly{(1,1':4',1''-terphenyl-4,4''-diol)-alt-[bis(4-chlorophenyl) sulfone]} | P070675 | C30H20O4S | Thermal property | Melting temperature | 389 | 0 | C
Homopolymer | poly{(1,1':4',1''-terphenyl-4,4''-diol)-alt-[bis(4-chlorophenyl) sulfone]} | P070675 | C30H20O4S | Polymer Information | SMILES | *Oc1ccc(cc1)S(=O)(=O)c1ccc(cc1)Oc1ccc(cc1)c1ccc(cc1)c1ccc(cc1)*
Homopolymer | poly{(1,1':4',1''-terphenyl-4,4''-diol)-alt-[4,4'-p-phenylenebis(p-phenylenesulfonyl)dichloride]} | P070676 | C42H28O6S2 | Thermal property | Glass transition temperature | 263 | 0 | C
Homopolymer | poly{(1,1':4',1''-terphenyl-4,4''-diol)-alt-[4,4'-p-phenylenebis(p-phenylenesulfonyl)dichloride]} | P070676 | C42H28O6S2 | Thermal property | Melting temperature | 408 | 0 | C
Homopolymer | poly{(1,1':4',1''-terphenyl-4,4''-diol)-alt-[4,4'-p-phenylenebis(p-phenylenesulfonyl)dichloride]} | P070676 | C42H28O6S2 | Polymer Information | SMILES | *Oc1ccc(cc1)S(=O)(=O)c1ccc(cc1)c1ccc(cc1)S(=O)(=O)c1ccc(cc1)Oc1ccc(cc1)c1ccc(cc1)c1ccc(cc1)*
Homopolymer | poly{(1,1':4',1''-terphenyl-4,4''-diol)-alt-[1,3-bis(4-fluorobenzoyl)benzene]} | P070677 | C38H24O4 | Thermal property | Glass transition temperature | 174 | 0 | C
Homopolymer | poly{(1,1':4',1''-terphenyl-4,4''-diol)-alt-[1,3-bis(4-fluorobenzoyl)benzene]} | P070677 | C38H24O4 | Thermal property | Melting temperature | 394 | 0 | C
Homopolymer | poly{(1,1':4',1''-terphenyl-4,4''-diol)-alt-[1,3-bis(4-fluorobenzoyl)benzene]} | P070677 | C38H24O4 | Polymer Information | SMILES | *Oc1ccc(cc1)c1ccc(cc1)c1ccc(cc1)Oc1ccc(cc1)C(=O)c1cccc(c1)C(=O)c1ccc(cc1)*
Homopolymer | poly{[4,4'-(isophthaloyl)diphenol]-alt-[bis(4-fluorophenyl) 1,4-phenylene diketone]} | P070678 | C20H12O3 | Thermal property | Glass transition temperature | 139 | 0 | C
Homopolymer | poly{[4,4'-(isophthaloyl)diphenol]-alt-[bis(4-fluorophenyl) 1,4-phenylene diketone]} | P070678 | C20H12O3 | Thermal property | Melting temperature | 295 | 133.3333 | C
Homopolymer | poly{[4,4'-(isophthaloyl)diphenol]-alt-[bis(4-fluorophenyl) 1,4-phenylene diketone]} | P070678 | C20H12O3 | Physicochemical property | Cohesive energy density | 105 | 0 | cal/cm3
Homopolymer | poly{[4,4'-(isophthaloyl)diphenol]-alt-[bis(4-fluorophenyl) 1,4-phenylene diketone]} | P070678 | C20H12O3 | Physicochemical property | Solubility parameter | 21 | 0 | (J/cm3)1/2
Homopolymer | poly{[4,4'-(isophthaloyl)diphenol]-alt-[bis(4-fluorophenyl) 1,4-phenylene diketone]} | P070678 | C20H12O3 | Physicochemical property | Surface tension | 36.6 | 0 | mN/m
Homopolymer | poly{[4,4'-(isophthaloyl)diphenol]-alt-[bis(4-fluorophenyl) 1,4-phenylene diketone]} | P070678 | C20H12O3 | Polymer Information | SMILES | *Oc1ccc(cc1)C(=O)c1cccc(c1)C(=O)c1ccc(cc1)*
Homopolymer | poly{[4,4'-(biphenyl-4,4'-diyldicarbonyl)diphenol]-alt-[bis(4-chlorophenyl) sulfone]} | P070685 | C38H24O6S | Thermal property | Glass transition temperature | 207 | 0 | C
Homopolymer | poly{[4,4'-(biphenyl-4,4'-diyldicarbonyl)diphenol]-alt-[bis(4-chlorophenyl) sulfone]} | P070685 | C38H24O6S | Polymer Information | SMILES | *Oc1ccc(cc1)S(=O)(=O)c1ccc(cc1)Oc1ccc(cc1)C(=O)c1ccc(cc1)c1ccc(cc1)C(=O)c1ccc(cc1)*
Homopolymer | poly[oxybis(trimethylene) p,p'-bibenzoate] | P070686 | C20H20O5 | Thermal property | Crystallization temperature | 154 | 0 | C
Homopolymer | poly[oxybis(trimethylene) p,p'-bibenzoate] | P070686 | C20H20O5 | Thermal property | Glass transition temperature | 17 | 12.21429 | C
Homopolymer | poly[oxybis(trimethylene) p,p'-bibenzoate] | P070686 | C20H20O5 | Thermal property | Heat of fusion mol conversion | 1.39 | 0 | kcal/mol
Homopolymer | poly[oxybis(trimethylene) p,p'-bibenzoate] | P070686 | C20H20O5 | Thermal property | Lc phase transition temperature | 172 | 86.4 | C
Homopolymer | poly[oxybis(trimethylene) p,p'-bibenzoate] | P070686 | C20H20O5 | Thermal property | Melting temperature | 101 | 0 | C
Homopolymer | poly[oxybis(trimethylene) p,p'-bibenzoate] | P070686 | C20H20O5 | Dilute solution property | Intrinsic viscosity eta | 1.05 | 0 | dl/g
Homopolymer | poly[oxybis(trimethylene) p,p'-bibenzoate] | P070686 | C20H20O5 | Tensile property | Dynamic mechanical properties storage modulus | 1 | 0 | GPa
Homopolymer | poly[oxybis(trimethylene) p,p'-bibenzoate] | P070686 | C20H20O5 | Tensile property | Dynamic mechanical properties loss modulus | 0.15 | 0 | GPa
Homopolymer | poly[oxybis(trimethylene) p,p'-bibenzoate] | P070686 | C20H20O5 | Polymer Information | SMILES | *CCCOCCCOC(=O)c1ccc(cc1)c1ccc(cc1)C(=O)O*
Homopolymer | poly{[1,2-bis(tributylstannio)ethene]-alt-(2,5-dibromo-3,4-dibutoxythiophene)} | P070687 | C14H20O2S | Physical property | Density | 1.36 | 0 | g/cm3
Homopolymer | poly{[1,2-bis(tributylstannio)ethene]-alt-(2,5-dibromo-3,4-dibutoxythiophene)} | P070687 | C14H20O2S | Physical property | Specific volume | 0.735 | 0 | cm3/g
Homopolymer | poly{[1,2-bis(tributylstannio)ethene]-alt-(2,5-dibromo-3,4-dibutoxythiophene)} | P070687 | C14H20O2S | Thermal property | Thermal decomposition temperature | 250 | 2857.143 | C
Homopolymer | poly{[1,2-bis(tributylstannio)ethene]-alt-(2,5-dibromo-3,4-dibutoxythiophene)} | P070687 | C14H20O2S | Thermal property | Thermal decomposition weight loss | 2.5 | 7.142857 | %
Homopolymer | poly{[1,2-bis(tributylstannio)ethene]-alt-(2,5-dibromo-3,4-dibutoxythiophene)} | P070687 | C14H20O2S | Thermal property | Melting temperature | 168 | 0 | C
Homopolymer | poly{[1,2-bis(tributylstannio)ethene]-alt-(2,5-dibromo-3,4-dibutoxythiophene)} | P070687 | C14H20O2S | Electric property | Electric conductivity | 1e-09 | 0 | 1/(ohm*cm)
Homopolymer | poly{[1,2-bis(tributylstannio)ethene]-alt-(2,5-dibromo-3,4-dibutoxythiophene)} | P070687 | C14H20O2S | Electric property | Volume resistivity | 1000000000 | 0 | ohm*cm
Homopolymer | poly{[1,2-bis(tributylstannio)ethene]-alt-(2,5-dibromo-3,4-dibutoxythiophene)} | P070687 | C14H20O2S | Polymer Information | SMILES | CCCCOc1c(C=C*)sc(c1OCCCC)*
Homopolymer | poly{[4,4'-(1-methylethane-1,1-diyl)diphenol]-alt-[2,2'-(4-chlorobenzoyl)biphenyl]} | P070688 | C41H30O4 | Thermal property | Glass transition temperature | 172 | 0 | C
Homopolymer | poly{[4,4'-(1-methylethane-1,1-diyl)diphenol]-alt-[2,2'-(4-chlorobenzoyl)biphenyl]} | P070688 | C41H30O4 | Thermal property | Thermal decomposition temperature | 472 | 481.3333 | C
Homopolymer | poly{[4,4'-(1-methylethane-1,1-diyl)diphenol]-alt-[2,2'-(4-chlorobenzoyl)biphenyl]} | P070688 | C41H30O4 | Thermal property | Thermal decomposition weight loss | 5 | 0 | %
Homopolymer | poly{[4,4'-(1-methylethane-1,1-diyl)diphenol]-alt-[2,2'-(4-chlorobenzoyl)biphenyl]} | P070688 | C41H30O4 | Polymer Information | SMILES | *Oc1ccc(cc1)C(c1ccc(cc1)Oc1ccc(cc1)C(=O)c1ccccc1c1ccccc1C(=O)c1ccc(cc1)*)(C)C
Homopolymer | poly{4,4'-[2,2,2-trifluoro-1-(trifluoromethyl)ethane-1,1-diyl]diphenol}-alt-[2,2'-bis(4-fluorobenzoyl)biphenyl]} | P070689 | C41H24F6O4 | Physical property | Density | 1.307 | 0 | g/cm3
Homopolymer | poly{4,4'-[2,2,2-trifluoro-1-(trifluoromethyl)ethane-1,1-diyl]diphenol}-alt-[2,2'-bis(4-fluorobenzoyl)biphenyl]} | P070689 | C41H24F6O4 | Physical property | Specific volume | 0.7651 | 0 | cm3/g
Homopolymer | poly{4,4'-[2,2,2-trifluoro-1-(trifluoromethyl)ethane-1,1-diyl]diphenol}-alt-[2,2'-bis(4-fluorobenzoyl)biphenyl]} | P070689 | C41H24F6O4 | Thermal property | Glass transition temperature | 178.5 | 0.3333333 | C
Homopolymer | poly{4,4'-[2,2,2-trifluoro-1-(trifluoromethyl)ethane-1,1-diyl]diphenol}-alt-[2,2'-bis(4-fluorobenzoyl)biphenyl]} | P070689 | C41H24F6O4 | Thermal property | Thermal decomposition temperature | 519.5 | 16.33333 | C
Homopolymer | poly{4,4'-[2,2,2-trifluoro-1-(trifluoromethyl)ethane-1,1-diyl]diphenol}-alt-[2,2'-bis(4-fluorobenzoyl)biphenyl]} | P070689 | C41H24F6O4 | Thermal property | Thermal decomposition weight loss | 5 | 0 | %
Homopolymer | poly{4,4'-[2,2,2-trifluoro-1-(trifluoromethyl)ethane-1,1-diyl]diphenol}-alt-[2,2'-bis(4-fluorobenzoyl)biphenyl]} | P070689 | C41H24F6O4 | Physicochemical property | Gas permeability coefficient p | 7.4e-14 | 3.753908e-25 | cm3(STP)cm/(cm2*s*Pa)
Homopolymer | poly{4,4'-[2,2,2-trifluoro-1-(trifluoromethyl)ethane-1,1-diyl]diphenol}-alt-[2,2'-bis(4-fluorobenzoyl)biphenyl]} | P070689 | C41H24F6O4 | Polymer Information | SMILES | *Oc1ccc(cc1)C(C(F)(F)F)(C(F)(F)F)c1ccc(cc1)Oc1ccc(cc1)C(=O)c1ccccc1c1ccccc1C(=O)c1ccc(cc1)*
Homopolymer | poly{(biphenyl-4,4'-diol)-alt-[2,2'-bis(4-fluorobenzoyl)biphenyl]} | P070690 | C38H24O4 | Thermal property | Glass transition temperature | 193 | 0 | C
Homopolymer | poly{(biphenyl-4,4'-diol)-alt-[2,2'-bis(4-fluorobenzoyl)biphenyl]} | P070690 | C38H24O4 | Thermal property | Thermal decomposition temperature | 502.5 | 8.333333 | C
Homopolymer | poly{(biphenyl-4,4'-diol)-alt-[2,2'-bis(4-fluorobenzoyl)biphenyl]} | P070690 | C38H24O4 | Thermal property | Thermal decomposition weight loss | 5 | 0 | %
Homopolymer | poly{(biphenyl-4,4'-diol)-alt-[2,2'-bis(4-fluorobenzoyl)biphenyl]} | P070690 | C38H24O4 | Polymer Information | SMILES | *Oc1ccc(cc1)c1ccc(cc1)Oc1ccc(cc1)C(=O)c1ccccc1c1ccccc1C(=O)c1ccc(cc1)*
Homopolymer | poly([2,2'-bis(4-fluorobenzoyl)biphenyl]-alt-{1,4-bis[(phenylcarbamoyl)oxy]benzene}) | P070691 | C32H20O4 | Thermal property | Glass transition temperature | 175 | 0 | C
Homopolymer | poly([2,2'-bis(4-fluorobenzoyl)biphenyl]-alt-{1,4-bis[(phenylcarbamoyl)oxy]benzene}) | P070691 | C32H20O4 | Thermal property | Thermal decomposition temperature | 498.5 | 40.33333 | C
Homopolymer | poly([2,2'-bis(4-fluorobenzoyl)biphenyl]-alt-{1,4-bis[(phenylcarbamoyl)oxy]benzene}) | P070691 | C32H20O4 | Thermal property | Thermal decomposition weight loss | 5 | 0 | %
Homopolymer | poly([2,2'-bis(4-fluorobenzoyl)biphenyl]-alt-{1,4-bis[(phenylcarbamoyl)oxy]benzene}) | P070691 | C32H20O4 | Polymer Information | SMILES | *Oc1ccc(cc1)Oc1ccc(cc1)C(=O)c1ccccc1c1ccccc1C(=O)c1ccc(cc1)*
Homopolymer | poly{[4,4'-(1-methylethane-1,1-diyl)diphenol]-alt-(2,2'-dibenzoyl-5,5'-difluorobiphenyl)} | P070692 | C41H30O4 | Thermal property | Glass transition temperature | 156 | 0 | C
Homopolymer | poly{[4,4'-(1-methylethane-1,1-diyl)diphenol]-alt-(2,2'-dibenzoyl-5,5'-difluorobiphenyl)} | P070692 | C41H30O4 | Thermal property | Thermal decomposition temperature | 474 | 1.333333 | C
Homopolymer | poly{[4,4'-(1-methylethane-1,1-diyl)diphenol]-alt-(2,2'-dibenzoyl-5,5'-difluorobiphenyl)} | P070692 | C41H30O4 | Thermal property | Thermal decomposition weight loss | 5 | 0 | %
Homopolymer | poly{[4,4'-(1-methylethane-1,1-diyl)diphenol]-alt-(2,2'-dibenzoyl-5,5'-difluorobiphenyl)} | P070692 | C41H30O4 | Polymer Information | SMILES | *Oc1ccc(c(c1)c1cc(ccc1C(=O)c1ccccc1)Oc1ccc(cc1)C(c1ccc(cc1)*)(C)C)C(=O)c1ccccc1
Homopolymer | poly({4,4'-[2,2,2-trifluoro-1-(trifluoromethyl)ethane-1,1-diyl]diphenol}-alt-(2,2'-dibenzoyl-5,5'-difluorobiphenyl)) | P070693 | C41H24F6O4 | Thermal property | Glass transition temperature | 164 | 0 | C
Homopolymer | poly({4,4'-[2,2,2-trifluoro-1-(trifluoromethyl)ethane-1,1-diyl]diphenol}-alt-(2,2'-dibenzoyl-5,5'-difluorobiphenyl)) | P070693 | C41H24F6O4 | Thermal property | Thermal decomposition temperature | 490 | 133.3333 | C
Homopolymer | poly({4,4'-[2,2,2-trifluoro-1-(trifluoromethyl)ethane-1,1-diyl]diphenol}-alt-(2,2'-dibenzoyl-5,5'-difluorobiphenyl)) | P070693 | C41H24F6O4 | Thermal property | Thermal decomposition weight loss | 5 | 0 | %
Homopolymer | poly({4,4'-[2,2,2-trifluoro-1-(trifluoromethyl)ethane-1,1-diyl]diphenol}-alt-(2,2'-dibenzoyl-5,5'-difluorobiphenyl)) | P070693 | C41H24F6O4 | Polymer Information | SMILES | *Oc1ccc(c(c1)c1cc(ccc1C(=O)c1ccccc1)Oc1ccc(cc1)C(C(F)(F)F)(C(F)(F)F)c1ccc(cc1)*)C(=O)c1ccccc1
Homopolymer | poly[(biphenyl-4,4'-diol)-alt-(2,2'-dibenzoyl-5,5'-difluorobiphenyl)] | P070694 | C38H24O4 | Thermal property | Glass transition temperature | 174 | 0 | C
Homopolymer | poly[(biphenyl-4,4'-diol)-alt-(2,2'-dibenzoyl-5,5'-difluorobiphenyl)] | P070694 | C38H24O4 | Thermal property | Thermal decomposition temperature | 460.5 | 208.3333 | C
Homopolymer | poly[(biphenyl-4,4'-diol)-alt-(2,2'-dibenzoyl-5,5'-difluorobiphenyl)] | P070694 | C38H24O4 | Thermal property | Thermal decomposition weight loss | 5 | 0 | %
Homopolymer | poly[(biphenyl-4,4'-diol)-alt-(2,2'-dibenzoyl-5,5'-difluorobiphenyl)] | P070694 | C38H24O4 | Polymer Information | SMILES | *Oc1ccc(c(c1)c1cc(ccc1C(=O)c1ccccc1)Oc1ccc(cc1)c1ccc(cc1)*)C(=O)c1ccccc1
Homopolymer | poly[hydroquinone-alt-(2,2'-dibenzoyl-5,5'-difluorobiphenyl)] | P070695 | C32H20O4 | Thermal property | Glass transition temperature | 156 | 0 | C
Homopolymer | poly[hydroquinone-alt-(2,2'-dibenzoyl-5,5'-difluorobiphenyl)] | P070695 | C32H20O4 | Thermal property | Thermal decomposition temperature | 455 | 65.33333 | C
Homopolymer | poly[hydroquinone-alt-(2,2'-dibenzoyl-5,5'-difluorobiphenyl)] | P070695 | C32H20O4 | Thermal property | Thermal decomposition weight loss | 5 | 0 | %
Homopolymer | poly[hydroquinone-alt-(2,2'-dibenzoyl-5,5'-difluorobiphenyl)] | P070695 | C32H20O4 | Polymer Information | SMILES | *Oc1ccc(cc1)Oc1ccc(c(c1)c1cc(*)ccc1C(=O)c1ccccc1)C(=O)c1ccccc1
Homopolymer | poly{3,3'-[1,4-phenyleneis(oxy-4,1-phenylenecarbonyl)]bis(phenyl chloride)} | P070696 | C32H20O4 | Thermal property | Glass transition temperature | 154 | 0 | C
Homopolymer | poly{3,3'-[1,4-phenyleneis(oxy-4,1-phenylenecarbonyl)]bis(phenyl chloride)} | P070696 | C32H20O4 | Thermal property | Thermal decomposition temperature | 570 | 0 | C
Homopolymer | poly{3,3'-[1,4-phenyleneis(oxy-4,1-phenylenecarbonyl)]bis(phenyl chloride)} | P070696 | C32H20O4 | Thermal property | Thermal decomposition weight loss | 10 | 0 | %
Homopolymer | poly{3,3'-[1,4-phenyleneis(oxy-4,1-phenylenecarbonyl)]bis(phenyl chloride)} | P070696 | C32H20O4 | Polymer Information | SMILES | *Oc1ccc(cc1)Oc1ccc(cc1)C(=O)c1cccc(c1)c1cccc(c1)C(=O)c1ccc(cc1)*
Homopolymer | poly{1,1'-(p-phenylenedioxy)bis[4-(4-chlorobenzoyl)benzene]} | P070697 | C32H20O4 | Thermal property | Thermal decomposition temperature | 515 | 33.33333 | C
Homopolymer | poly{1,1'-(p-phenylenedioxy)bis[4-(4-chlorobenzoyl)benzene]} | P070697 | C32H20O4 | Thermal property | Thermal decomposition weight loss | 10 | 0 | %
Homopolymer | poly{1,1'-(p-phenylenedioxy)bis[4-(4-chlorobenzoyl)benzene]} | P070697 | C32H20O4 | Thermal property | Melting temperature | 323 | 0 | C
Homopolymer | poly{1,1'-(p-phenylenedioxy)bis[4-(4-chlorobenzoyl)benzene]} | P070697 | C32H20O4 | Polymer Information | SMILES | *Oc1ccc(cc1)Oc1ccc(cc1)C(=O)c1ccc(cc1)c1ccc(cc1)C(=O)c1ccc(cc1)*
Homopolymer | poly[(2-tert-butylhydroquinone)-alt-(4,4'-difluorobenzophenone)] | P070700 | C23H20O3 | Physical property | Density | 1.1365 | 0.000363 | g/cm3
Homopolymer | poly[(2-tert-butylhydroquinone)-alt-(4,4'-difluorobenzophenone)] | P070700 | C23H20O3 | Physical property | Specific volume | 0.88015 | 0.0002201633 | cm3/g
Homopolymer | poly[(2-tert-butylhydroquinone)-alt-(4,4'-difluorobenzophenone)] | P070700 | C23H20O3 | Thermal property | Glass transition temperature | 176.5 | 0.7857143 | C
Homopolymer | poly[(2-tert-butylhydroquinone)-alt-(4,4'-difluorobenzophenone)] | P070700 | C23H20O3 | Thermal property | Thermal decomposition temperature | 406 | 660.2667 | C
Homopolymer | poly[(2-tert-butylhydroquinone)-alt-(4,4'-difluorobenzophenone)] | P070700 | C23H20O3 | Thermal property | Thermal decomposition weight loss | 0 | 1.066667 | %
Homopolymer | poly[(2-tert-butylhydroquinone)-alt-(4,4'-difluorobenzophenone)] | P070700 | C23H20O3 | Physicochemical property | Gas permeability coefficient p | 6.03e-14 | 2.118101e-26 | cm3(STP)cm/(cm2*s*Pa)
Homopolymer | poly[(2-tert-butylhydroquinone)-alt-(4,4'-difluorobenzophenone)] | P070700 | C23H20O3 | Tensile property | Elongation at break | 93.5 | 10163.43 | %
Homopolymer | poly[(2-tert-butylhydroquinone)-alt-(4,4'-difluorobenzophenone)] | P070700 | C23H20O3 | Tensile property | Elongation at yield | 3.6 | 0.18 | %
Homopolymer | poly[(2-tert-butylhydroquinone)-alt-(4,4'-difluorobenzophenone)] | P070700 | C23H20O3 | Tensile property | Tensile modulus | 2.2 | 0.3034 | GPa
Homopolymer | poly[(2-tert-butylhydroquinone)-alt-(4,4'-difluorobenzophenone)] | P070700 | C23H20O3 | Tensile property | Tensile stress strength at break | 0.061 | 0.003624347 | GPa
Homopolymer | poly[(2-tert-butylhydroquinone)-alt-(4,4'-difluorobenzophenone)] | P070700 | C23H20O3 | Tensile property | Tensile stress strength at yield | 0.0645 | 2.048e-05 | GPa
Homopolymer | poly[(2-tert-butylhydroquinone)-alt-(4,4'-difluorobenzophenone)] | P070700 | C23H20O3 | Polymer Information | SMILES | *Oc1ccc(cc1C(C)(C)C)Oc1ccc(cc1)C(=O)c1ccc(cc1)*
Homopolymer | poly[(2-methylhydroquinone)-alt-(4,4'-difluorobenzophenone)] | P070701 | C20H14O3 | Physical property | Density | 1.26 | 0.000483956 | g/cm3
Homopolymer | poly[(2-methylhydroquinone)-alt-(4,4'-difluorobenzophenone)] | P070701 | C20H14O3 | Physical property | Specific volume | 0.7937 | 0.0001998114 | cm3/g
Homopolymer | poly[(2-methylhydroquinone)-alt-(4,4'-difluorobenzophenone)] | P070701 | C20H14O3 | Thermal property | Glass transition temperature | 151 | 13.05991 | C
Homopolymer | poly[(2-methylhydroquinone)-alt-(4,4'-difluorobenzophenone)] | P070701 | C20H14O3 | Thermal property | Heat of fusion | 0.0048 | 3.742857e-09 | kcal/g
Homopolymer | poly[(2-methylhydroquinone)-alt-(4,4'-difluorobenzophenone)] | P070701 | C20H14O3 | Thermal property | Thermal decomposition temperature | 429.5 | 120.3333 | C
Homopolymer | poly[(2-methylhydroquinone)-alt-(4,4'-difluorobenzophenone)] | P070701 | C20H14O3 | Thermal property | Thermal decomposition weight loss | 0 | 0 | %
Homopolymer | poly[(2-methylhydroquinone)-alt-(4,4'-difluorobenzophenone)] | P070701 | C20H14O3 | Thermal property | Melting temperature | 222.5 | 444.9333 | C
Homopolymer | poly[(2-methylhydroquinone)-alt-(4,4'-difluorobenzophenone)] | P070701 | C20H14O3 | Dilute solution property | Intrinsic viscosity eta | 0.705 | 0.1910818 | dl/g
Homopolymer | poly[(2-methylhydroquinone)-alt-(4,4'-difluorobenzophenone)] | P070701 | C20H14O3 | Dilute solution property | Radius of gyration | 19.6 | 0 | nm
Homopolymer | poly[(2-methylhydroquinone)-alt-(4,4'-difluorobenzophenone)] | P070701 | C20H14O3 | Dilute solution property | Second virial coefficient | 0.001455 | 4.352727e-08 | cm3*mol/g2
Homopolymer | poly[(2-methylhydroquinone)-alt-(4,4'-difluorobenzophenone)] | P070701 | C20H14O3 | Tensile property | Elongation at break | 6.3 | 7.22 | %
Homopolymer | poly[(2-methylhydroquinone)-alt-(4,4'-difluorobenzophenone)] | P070701 | C20H14O3 | Tensile property | Elongation at yield | 3.9 | 0.18 | %
Homopolymer | poly[(2-methylhydroquinone)-alt-(4,4'-difluorobenzophenone)] | P070701 | C20H14O3 | Tensile property | Tensile modulus | 2.52 | 0.1058 | GPa
Homopolymer | poly[(2-methylhydroquinone)-alt-(4,4'-difluorobenzophenone)] | P070701 | C20H14O3 | Tensile property | Tensile stress strength at break | 0.0608 | 0.00012168 | GPa
Homopolymer | poly[(2-methylhydroquinone)-alt-(4,4'-difluorobenzophenone)] | P070701 | C20H14O3 | Tensile property | Tensile stress strength at yield | 0.0682 | 4.802e-05 | GPa
Homopolymer | poly[(2-methylhydroquinone)-alt-(4,4'-difluorobenzophenone)] | P070701 | C20H14O3 | Shear property | Dynamic shear properties storage modulus | 0.0025 | 1.2e-07 | GPa
Homopolymer | poly[(2-methylhydroquinone)-alt-(4,4'-difluorobenzophenone)] | P070701 | C20H14O3 | Shear property | Dynamic shear properties loss modulus | 0.00078 | 1.92e-08 | GPa
Homopolymer | poly[(2-methylhydroquinone)-alt-(4,4'-difluorobenzophenone)] | P070701 | C20H14O3 | Polymer Information | SMILES | *Oc1ccc(cc1C)Oc1ccc(cc1)C(=O)c1ccc(cc1)*
Homopolymer | poly[(2,5-bis[2-(cyanoethyl)sulfanyl]-1,4-phenylenediamine)-co-(4,4'-oxydibenzoyl chloride)] | P070702 | C26H20N4O3S2 | Thermal property | Glass transition temperature | 158 | 0 | C
Homopolymer | poly[(2,5-bis[2-(cyanoethyl)sulfanyl]-1,4-phenylenediamine)-co-(4,4'-oxydibenzoyl chloride)] | P070702 | C26H20N4O3S2 | Tensile property | Dynamic mechanical properties storage modulus | 1.9 | 0 | GPa
Homopolymer | poly[(2,5-bis[2-(cyanoethyl)sulfanyl]-1,4-phenylenediamine)-co-(4,4'-oxydibenzoyl chloride)] | P070702 | C26H20N4O3S2 | Tensile property | Dynamic mechanical properties loss modulus | 0.062 | 0 | GPa
Homopolymer | poly[(2,5-bis[2-(cyanoethyl)sulfanyl]-1,4-phenylenediamine)-co-(4,4'-oxydibenzoyl chloride)] | P070702 | C26H20N4O3S2 | Tensile property | Elongation at break | 20.3 | 0 | %
Homopolymer | poly[(2,5-bis[2-(cyanoethyl)sulfanyl]-1,4-phenylenediamine)-co-(4,4'-oxydibenzoyl chloride)] | P070702 | C26H20N4O3S2 | Tensile property | Tensile modulus | 2.4 | 0 | GPa
Homopolymer | poly[(2,5-bis[2-(cyanoethyl)sulfanyl]-1,4-phenylenediamine)-co-(4,4'-oxydibenzoyl chloride)] | P070702 | C26H20N4O3S2 | Tensile property | Tensile stress strength at break | 0.073 | 0 | GPa
Homopolymer | poly[(2,5-bis[2-(cyanoethyl)sulfanyl]-1,4-phenylenediamine)-co-(4,4'-oxydibenzoyl chloride)] | P070702 | C26H20N4O3S2 | Polymer Information | SMILES | N#CCCSc1cc(NC(=O)c2ccc(cc2)*)c(cc1NC(=O)c1ccc(cc1)O*)SCCC#N
Homopolymer | poly{[2,5-bis(2-cyanoethylthio)-p-phenylenediamine]-alt-[4,4'-oxybis(benzoyl chloride)]} | P070703 | C20H10N2OS2 | Thermal property | Glass transition temperature | 350 | 0 | C
Homopolymer | poly{[2,5-bis(2-cyanoethylthio)-p-phenylenediamine]-alt-[4,4'-oxybis(benzoyl chloride)]} | P070703 | C20H10N2OS2 | Tensile property | Dynamic mechanical properties storage modulus | 2.5 | 0 | GPa
Homopolymer | poly{[2,5-bis(2-cyanoethylthio)-p-phenylenediamine]-alt-[4,4'-oxybis(benzoyl chloride)]} | P070703 | C20H10N2OS2 | Tensile property | Dynamic mechanical properties loss modulus | 0.14 | 0 | GPa
Homopolymer | poly{[2,5-bis(2-cyanoethylthio)-p-phenylenediamine]-alt-[4,4'-oxybis(benzoyl chloride)]} | P070703 | C20H10N2OS2 | Tensile property | Elongation at break | 7.9 | 0 | %
Homopolymer | poly{[2,5-bis(2-cyanoethylthio)-p-phenylenediamine]-alt-[4,4'-oxybis(benzoyl chloride)]} | P070703 | C20H10N2OS2 | Tensile property | Tensile modulus | 2.5 | 0 | GPa
Homopolymer | poly{[2,5-bis(2-cyanoethylthio)-p-phenylenediamine]-alt-[4,4'-oxybis(benzoyl chloride)]} | P070703 | C20H10N2OS2 | Tensile property | Tensile stress strength at break | 0.098 | 0 | GPa
Homopolymer | poly{[2,5-bis(2-cyanoethylthio)-p-phenylenediamine]-alt-[4,4'-oxybis(benzoyl chloride)]} | P070703 | C20H10N2OS2 | Polymer Information | SMILES | *c1ccc(cc1)Oc1ccc(cc1)c1sc2c(n1)cc1c(c2)nc(s1)*
Homopolymer | poly{[5,5'-(2-methylethane-1,1-diyl)bis(2-furfuryl isocyanate)]-alt-(furan-2,5-dimethanol)} | P070709 | C21H22N2O7 | Thermal property | Glass transition temperature | 45 | 175.7333 | C
Homopolymer | poly{[5,5'-(2-methylethane-1,1-diyl)bis(2-furfuryl isocyanate)]-alt-(furan-2,5-dimethanol)} | P070709 | C21H22N2O7 | Thermal property | Thermal decomposition temperature | 700 | 0 | C
Homopolymer | poly{[5,5'-(2-methylethane-1,1-diyl)bis(2-furfuryl isocyanate)]-alt-(furan-2,5-dimethanol)} | P070709 | C21H22N2O7 | Thermal property | Thermal decomposition weight loss | 56 | 0 | %
Homopolymer | poly{[5,5'-(2-methylethane-1,1-diyl)bis(2-furfuryl isocyanate)]-alt-(furan-2,5-dimethanol)} | P070709 | C21H22N2O7 | Thermal property | Melting temperature | 180 | 0 | C
Homopolymer | poly{[5,5'-(2-methylethane-1,1-diyl)bis(2-furfuryl isocyanate)]-alt-(furan-2,5-dimethanol)} | P070709 | C21H22N2O7 | Polymer Information | SMILES | *CNC(=O)OCc1ccc(o1)COC(=O)NCc1ccc(o1)C(c1ccc(o1)*)(C)C
Homopolymer | poly{[5,5'-isopropylidenebis(2-furfuryl isocyanate)]-alt-[1-(2-furyl)ethylene glycol]} | P070710 | C21H22N2O7 | Thermal property | Glass transition temperature | 20 | 0 | C
Homopolymer | poly{[5,5'-isopropylidenebis(2-furfuryl isocyanate)]-alt-[1-(2-furyl)ethylene glycol]} | P070710 | C21H22N2O7 | Thermal property | Thermal decomposition temperature | 700 | 0 | C
Homopolymer | poly{[5,5'-isopropylidenebis(2-furfuryl isocyanate)]-alt-[1-(2-furyl)ethylene glycol]} | P070710 | C21H22N2O7 | Thermal property | Thermal decomposition weight loss | 53 | 0 | %
Homopolymer | poly{[5,5'-isopropylidenebis(2-furfuryl isocyanate)]-alt-[1-(2-furyl)ethylene glycol]} | P070710 | C21H22N2O7 | Thermal property | Melting temperature | 170 | 0 | C
Homopolymer | poly{[5,5'-isopropylidenebis(2-furfuryl isocyanate)]-alt-[1-(2-furyl)ethylene glycol]} | P070710 | C21H22N2O7 | Polymer Information | SMILES | *CNC(=O)OCC(c1ccco1)OC(=O)NCc1ccc(o1)C(c1ccc(o1)*)(C)C
Homopolymer | poly([5,5'-isopropylidenebis(2-furfuryl isocyanate)]-alt-{bis[5-(hydroxymethyl)-2-furfuryl]ether}) | P070711 | C27H28N2O9 | Thermal property | Glass transition temperature | 39 | 161.3333 | C
Homopolymer | poly([5,5'-isopropylidenebis(2-furfuryl isocyanate)]-alt-{bis[5-(hydroxymethyl)-2-furfuryl]ether}) | P070711 | C27H28N2O9 | Thermal property | Melting temperature | 173 | 385.3333 | C
Homopolymer | poly([5,5'-isopropylidenebis(2-furfuryl isocyanate)]-alt-{bis[5-(hydroxymethyl)-2-furfuryl]ether}) | P070711 | C27H28N2O9 | Polymer Information | SMILES | *CNC(=O)OCc1ccc(o1)COCc1ccc(o1)COC(=O)NCc1ccc(o1)C(c1ccc(o1)*)(C)C
Homopolymer | poly{(furan-2,5-dimethanol)-alt-[4,4'-methylenebis(phenyl isocyanate)]} | P070712 | C21H18N2O5 | Thermal property | Glass transition temperature | 81 | 341.3333 | C
Homopolymer | poly{(furan-2,5-dimethanol)-alt-[4,4'-methylenebis(phenyl isocyanate)]} | P070712 | C21H18N2O5 | Thermal property | Thermal decomposition temperature | 700 | 0 | C
Homopolymer | poly{(furan-2,5-dimethanol)-alt-[4,4'-methylenebis(phenyl isocyanate)]} | P070712 | C21H18N2O5 | Thermal property | Thermal decomposition weight loss | 60 | 0 | %
Homopolymer | poly{(furan-2,5-dimethanol)-alt-[4,4'-methylenebis(phenyl isocyanate)]} | P070712 | C21H18N2O5 | Thermal property | Melting temperature | 198.5 | 96.33333 | C
Homopolymer | poly{(furan-2,5-dimethanol)-alt-[4,4'-methylenebis(phenyl isocyanate)]} | P070712 | C21H18N2O5 | Polymer Information | SMILES | *COC(=O)Nc1ccc(cc1)Cc1ccc(cc1)NC(=O)OCc1ccc(o1)*
Homopolymer | poly{[5,5'-isopropylidenebis(2-furfuryl isocyanate)]-alt-(tetrahydrofuran-3,4-dimethanol)} | P070713 | C21H22N2O7 | Thermal property | Glass transition temperature | 25 | 0 | C
Homopolymer | poly{[5,5'-isopropylidenebis(2-furfuryl isocyanate)]-alt-(tetrahydrofuran-3,4-dimethanol)} | P070713 | C21H22N2O7 | Thermal property | Melting temperature | 165 | 0 | C
Homopolymer | poly{[5,5'-isopropylidenebis(2-furfuryl isocyanate)]-alt-(tetrahydrofuran-3,4-dimethanol)} | P070713 | C21H22N2O7 | Polymer Information | SMILES | *CNC(=O)OCc1cocc1COC(=O)NCc1ccc(o1)C(c1ccc(o1)*)(C)C
Homopolymer | poly{[2,5-di(isocyanatomethyl)furan]-alt-(furan-2,5-dimethanol)} | P070714 | C14H14N2O6 | Thermal property | Glass transition temperature | 75 | 0 | C
Homopolymer | poly{[2,5-di(isocyanatomethyl)furan]-alt-(furan-2,5-dimethanol)} | P070714 | C14H14N2O6 | Thermal property | Melting temperature | 170 | 0 | C
Homopolymer | poly{[2,5-di(isocyanatomethyl)furan]-alt-(furan-2,5-dimethanol)} | P070714 | C14H14N2O6 | Polymer Information | SMILES | *COC(=O)NCc1ccc(o1)CNC(=O)OCc1ccc(o1)*
Homopolymer | poly{[2,5-di(isocyanatomethyl)furan]-alt-[1-(2-furyl)ethylene glycol]} | P070715 | C14H14N2O6 | Thermal property | Glass transition temperature | 30 | 0 | C
Homopolymer | poly{[2,5-di(isocyanatomethyl)furan]-alt-[1-(2-furyl)ethylene glycol]} | P070715 | C14H14N2O6 | Thermal property | Melting temperature | 160 | 0 | C
Homopolymer | poly{[2,5-di(isocyanatomethyl)furan]-alt-[1-(2-furyl)ethylene glycol]} | P070715 | C14H14N2O6 | Polymer Information | SMILES | *CNC(=O)OCC(c1ccco1)OC(=O)NCc1ccc(o1)*
Homopolymer | poly[(hexane-1,6-diyl diisocyanate)-alt-(furan-2,5-dimethanol)] | P070716 | C14H20N2O5 | Thermal property | Glass transition temperature | 33 | 0 | C
Homopolymer | poly[(hexane-1,6-diyl diisocyanate)-alt-(furan-2,5-dimethanol)] | P070716 | C14H20N2O5 | Thermal property | Thermal decomposition temperature | 700 | 0 | C
Homopolymer | poly[(hexane-1,6-diyl diisocyanate)-alt-(furan-2,5-dimethanol)] | P070716 | C14H20N2O5 | Thermal property | Thermal decomposition weight loss | 80 | 0 | %
Homopolymer | poly[(hexane-1,6-diyl diisocyanate)-alt-(furan-2,5-dimethanol)] | P070716 | C14H20N2O5 | Thermal property | Melting temperature | 185 | 0 | C
Homopolymer | poly[(hexane-1,6-diyl diisocyanate)-alt-(furan-2,5-dimethanol)] | P070716 | C14H20N2O5 | Polymer Information | SMILES | *COC(=O)NCCCCCCNC(=O)OCc1ccc(o1)*
Homopolymer | poly{[5,5'-isopropylidenebis(2-furfuryl isocyanate)]-alt-[1,2-di(2-furyl)ethylene glycol]} | P070717 | C25H24N2O8 | Thermal property | Glass transition temperature | 45 | 0 | C
Homopolymer | poly{[5,5'-isopropylidenebis(2-furfuryl isocyanate)]-alt-[1,2-di(2-furyl)ethylene glycol]} | P070717 | C25H24N2O8 | Thermal property | Thermal decomposition temperature | 700 | 0 | C
Homopolymer | poly{[5,5'-isopropylidenebis(2-furfuryl isocyanate)]-alt-[1,2-di(2-furyl)ethylene glycol]} | P070717 | C25H24N2O8 | Thermal property | Thermal decomposition weight loss | 55 | 0 | %
Homopolymer | poly{[5,5'-isopropylidenebis(2-furfuryl isocyanate)]-alt-[1,2-di(2-furyl)ethylene glycol]} | P070717 | C25H24N2O8 | Polymer Information | SMILES | *CNC(=O)OC(C(c1ccco1)OC(=O)NCc1ccc(o1)C(c1ccc(o1)*)(C)C)c1ccco1
Homopolymer | poly{[5,5'-isopropylidenebis(2-furfuryl isocyanate)]-alt-(ethylene glycol)} | P070718 | C17H20N2O6 | Thermal property | Glass transition temperature | 50 | 0 | C
Homopolymer | poly{[5,5'-isopropylidenebis(2-furfuryl isocyanate)]-alt-(ethylene glycol)} | P070718 | C17H20N2O6 | Thermal property | Thermal decomposition temperature | 700 | 0 | C
Homopolymer | poly{[5,5'-isopropylidenebis(2-furfuryl isocyanate)]-alt-(ethylene glycol)} | P070718 | C17H20N2O6 | Thermal property | Thermal decomposition weight loss | 60 | 0 | %
Homopolymer | poly{[5,5'-isopropylidenebis(2-furfuryl isocyanate)]-alt-(ethylene glycol)} | P070718 | C17H20N2O6 | Polymer Information | SMILES | *CNC(=O)OCCOC(=O)NCc1ccc(o1)C(c1ccc(o1)*)(C)C
Homopolymer | poly{[5,5'-(butane-1,1-diyl)bis(2-furfuryl isocyanate)]-alt-[1-(2-furyl)ethylene glycol]} | P070719 | C22H24N2O7 | Thermal property | Glass transition temperature | 43 | 5.333333 | C
Homopolymer | poly{[5,5'-(butane-1,1-diyl)bis(2-furfuryl isocyanate)]-alt-[1-(2-furyl)ethylene glycol]} | P070719 | C22H24N2O7 | Thermal property | Thermal decomposition temperature | 700 | 0 | C
Homopolymer | poly{[5,5'-(butane-1,1-diyl)bis(2-furfuryl isocyanate)]-alt-[1-(2-furyl)ethylene glycol]} | P070719 | C22H24N2O7 | Thermal property | Thermal decomposition weight loss | 59 | 0 | %
Homopolymer | poly{[5,5'-(butane-1,1-diyl)bis(2-furfuryl isocyanate)]-alt-[1-(2-furyl)ethylene glycol]} | P070719 | C22H24N2O7 | Polymer Information | SMILES | CCCC(c1ccc(o1)*)c1ccc(o1)CNC(=O)OC(c1ccco1)COC(=O)NC*
Homopolymer | poly({2-chloro-5-[4-(chloro)phenylsulfonyl]thiophene}-alt-[4,4'-(1-methylethane-1,1-diyl)diphenol]) | P070720 | C25H20O4S2 | Thermal property | Glass transition temperature | 160 | 2.933571 | C
Homopolymer | poly({2-chloro-5-[4-(chloro)phenylsulfonyl]thiophene}-alt-[4,4'-(1-methylethane-1,1-diyl)diphenol]) | P070720 | C25H20O4S2 | Thermal property | Thermal decomposition temperature | 396.75 | 11.60333 | C
Homopolymer | poly({2-chloro-5-[4-(chloro)phenylsulfonyl]thiophene}-alt-[4,4'-(1-methylethane-1,1-diyl)diphenol]) | P070720 | C25H20O4S2 | Thermal property | Thermal decomposition weight loss | 5 | 0 | %
Homopolymer | poly({2-chloro-5-[4-(chloro)phenylsulfonyl]thiophene}-alt-[4,4'-(1-methylethane-1,1-diyl)diphenol]) | P070720 | C25H20O4S2 | Polymer Information | SMILES | *c1ccc(s1)Oc1ccc(cc1)C(c1ccc(cc1)Oc1ccc(cc1)S(=O)(=O)*)(C)C
Homopolymer | poly([4,4'-(hexafluoroisopropylidene)diphenol]-alt-[N,N'-bis(4-fluorobenzoyl)-p-phenylenediamine]) | P070721 | C35H22F6N2O4 | Thermal property | Glass transition temperature | 218 | 0 | C
Homopolymer | poly([4,4'-(hexafluoroisopropylidene)diphenol]-alt-[N,N'-bis(4-fluorobenzoyl)-p-phenylenediamine]) | P070721 | C35H22F6N2O4 | Thermal property | Thermal decomposition temperature | 420 | 0 | C
Homopolymer | poly([4,4'-(hexafluoroisopropylidene)diphenol]-alt-[N,N'-bis(4-fluorobenzoyl)-p-phenylenediamine]) | P070721 | C35H22F6N2O4 | Dilute solution property | Intrinsic viscosity eta | 0.48 | 0 | dl/g
Homopolymer | poly([4,4'-(hexafluoroisopropylidene)diphenol]-alt-[N,N'-bis(4-fluorobenzoyl)-p-phenylenediamine]) | P070721 | C35H22F6N2O4 | Polymer Information | SMILES | *Oc1ccc(cc1)C(C(F)(F)F)(C(F)(F)F)c1ccc(cc1)Oc1ccc(cc1)C(=O)Nc1ccc(cc1)NC(=O)c1ccc(cc1)*
Homopolymer | poly{(bisphenol A)-alt-[N,N'-bis(4-fluorobenzoyl)-p-phenylenediamine]} | P070722 | C35H28N2O4 | Thermal property | Glass transition temperature | 230 | 0 | C
Homopolymer | poly{(bisphenol A)-alt-[N,N'-bis(4-fluorobenzoyl)-p-phenylenediamine]} | P070722 | C35H28N2O4 | Dilute solution property | Intrinsic viscosity eta | 0.6 | 0 | dl/g
Homopolymer | poly{(bisphenol A)-alt-[N,N'-bis(4-fluorobenzoyl)-p-phenylenediamine]} | P070722 | C35H28N2O4 | Polymer Information | SMILES | *Oc1ccc(cc1)C(c1ccc(cc1)Oc1ccc(cc1)C(=O)Nc1ccc(cc1)NC(=O)c1ccc(cc1)*)(C)C
Homopolymer | poly{[bis(4-hydroxyphenyl)diphenylmethane]-alt-[N,N'-bis(4-fluorobenzoyl)-p-phenylenediamine]} | P070723 | C45H32N2O4 | Thermal property | Glass transition temperature | 254 | 0 | C
Homopolymer | poly{[bis(4-hydroxyphenyl)diphenylmethane]-alt-[N,N'-bis(4-fluorobenzoyl)-p-phenylenediamine]} | P070723 | C45H32N2O4 | Thermal property | Thermal decomposition temperature | 410 | 0 | C
Homopolymer | poly{[bis(4-hydroxyphenyl)diphenylmethane]-alt-[N,N'-bis(4-fluorobenzoyl)-p-phenylenediamine]} | P070723 | C45H32N2O4 | Dilute solution property | Intrinsic viscosity eta | 0.73 | 0 | dl/g
Homopolymer | poly{[bis(4-hydroxyphenyl)diphenylmethane]-alt-[N,N'-bis(4-fluorobenzoyl)-p-phenylenediamine]} | P070723 | C45H32N2O4 | Polymer Information | SMILES | *Oc1ccc(cc1)C(c1ccccc1)(c1ccccc1)c1ccc(cc1)Oc1ccc(cc1)C(=O)Nc1ccc(cc1)NC(=O)c1ccc(cc1)*
Homopolymer | poly([3,3'-bis(trifluoromethyl)biphenyl-4,4'-diamine]-alt-{4,4'-[hexafluoroisopropylidenebis(p-phenyleneoxy)]dibenzoyl dichloride}) | P070724 | C35H28N2O4 | Thermal property | Glass transition temperature | 214 | 0 | C
Homopolymer | poly([3,3'-bis(trifluoromethyl)biphenyl-4,4'-diamine]-alt-{4,4'-[hexafluoroisopropylidenebis(p-phenyleneoxy)]dibenzoyl dichloride}) | P070724 | C35H28N2O4 | Dilute solution property | Intrinsic viscosity eta | 0.48 | 0 | dl/g
Homopolymer | poly([3,3'-bis(trifluoromethyl)biphenyl-4,4'-diamine]-alt-{4,4'-[hexafluoroisopropylidenebis(p-phenyleneoxy)]dibenzoyl dichloride}) | P070724 | C35H28N2O4 | Polymer Information | SMILES | *Oc1ccc(cc1)C(c1ccc(cc1)Oc1ccc(cc1)C(=O)Nc1cccc(c1)NC(=O)c1ccc(cc1)*)(C)C
Homopolymer | poly{oxy-1,4-phenylene(dimethylmethylene)-1,4-phenyleneoxy-1,4-phenylenecarbonylimino[3,3'-bis(trifluoromethyl)biphenyl-4,4'-diyl]iminocarbonyl-1,4-phenylene} | P070725 | C43H30F6N2O4 | Thermal property | Glass transition temperature | 250 | 0 | C
Homopolymer | poly{oxy-1,4-phenylene(dimethylmethylene)-1,4-phenyleneoxy-1,4-phenylenecarbonylimino[3,3'-bis(trifluoromethyl)biphenyl-4,4'-diyl]iminocarbonyl-1,4-phenylene} | P070725 | C43H30F6N2O4 | Dilute solution property | Intrinsic viscosity eta | 1.19 | 0 | dl/g
Homopolymer | poly{oxy-1,4-phenylene(dimethylmethylene)-1,4-phenyleneoxy-1,4-phenylenecarbonylimino[3,3'-bis(trifluoromethyl)biphenyl-4,4'-diyl]iminocarbonyl-1,4-phenylene} | P070725 | C43H30F6N2O4 | Polymer Information | SMILES | *Oc1ccc(cc1)C(c1ccc(cc1)Oc1ccc(cc1)C(=O)Nc1ccc(c(c1)C(F)(F)F)c1ccc(cc1C(F)(F)F)NC(=O)c1ccc(cc1)*)(C)C
Homopolymer | poly{[3,3'-bis(trifluoromethyl)biphenyl-4,4'-diamine]-alt-[4,4'-hexafluoroisopropylidenebis(p-phenyleneoxy)dibenzoyl dichloride]} | P070726 | C43H24F12N2O4 | Thermal property | Glass transition temperature | 240 | 0 | C
Homopolymer | poly{[3,3'-bis(trifluoromethyl)biphenyl-4,4'-diamine]-alt-[4,4'-hexafluoroisopropylidenebis(p-phenyleneoxy)dibenzoyl dichloride]} | P070726 | C43H24F12N2O4 | Dilute solution property | Intrinsic viscosity eta | 1.17 | 0 | dl/g
Homopolymer | poly{[3,3'-bis(trifluoromethyl)biphenyl-4,4'-diamine]-alt-[4,4'-hexafluoroisopropylidenebis(p-phenyleneoxy)dibenzoyl dichloride]} | P070726 | C43H24F12N2O4 | Polymer Information | SMILES | *Oc1ccc(cc1)C(C(F)(F)F)(C(F)(F)F)c1ccc(cc1)Oc1ccc(cc1)C(=O)Nc1ccc(c(c1)C(F)(F)F)c1ccc(cc1C(F)(F)F)NC(=O)c1ccc(cc1)*
Homopolymer | poly({4,4'-[biphenyl-4,4'-diylbis(1H-benzimidazole-1,2-diyl)]diphenol}-alt-[4,4'-sulfinylbis(fluorobenzene)]) | P070727 | C50H32N4O4S | Thermal property | Glass transition temperature | 289 | 0 | C
Homopolymer | poly({4,4'-[biphenyl-4,4'-diylbis(1H-benzimidazole-1,2-diyl)]diphenol}-alt-[4,4'-sulfinylbis(fluorobenzene)]) | P070727 | C50H32N4O4S | Thermal property | Thermal decomposition temperature | 479 | 261.3333 | C
Homopolymer | poly({4,4'-[biphenyl-4,4'-diylbis(1H-benzimidazole-1,2-diyl)]diphenol}-alt-[4,4'-sulfinylbis(fluorobenzene)]) | P070727 | C50H32N4O4S | Thermal property | Thermal decomposition weight loss | 5 | 0 | %
Homopolymer | poly({4,4'-[biphenyl-4,4'-diylbis(1H-benzimidazole-1,2-diyl)]diphenol}-alt-[4,4'-sulfinylbis(fluorobenzene)]) | P070727 | C50H32N4O4S | Tensile property | Elongation at break | 3.5 | 0.3333333 | %
Homopolymer | poly({4,4'-[biphenyl-4,4'-diylbis(1H-benzimidazole-1,2-diyl)]diphenol}-alt-[4,4'-sulfinylbis(fluorobenzene)]) | P070727 | C50H32N4O4S | Tensile property | Tensile modulus | 2.26 | 0.09013333 | GPa
Homopolymer | poly({4,4'-[biphenyl-4,4'-diylbis(1H-benzimidazole-1,2-diyl)]diphenol}-alt-[4,4'-sulfinylbis(fluorobenzene)]) | P070727 | C50H32N4O4S | Tensile property | Tensile stress strength at break | 0.0657 | 0.00041772 | GPa
Homopolymer | poly({4,4'-[biphenyl-4,4'-diylbis(1H-benzimidazole-1,2-diyl)]diphenol}-alt-[4,4'-sulfinylbis(fluorobenzene)]) | P070727 | C50H32N4O4S | Polymer Information | SMILES | *c1ccc(cc1)c1ccc(cc1)n1c(nc2c1cccc2)c1ccc(cc1)Oc1ccc(cc1)S(=O)(=O)c1ccc(cc1)Oc1ccc(cc1)c1nc2c(n1*)cccc2
Homopolymer | poly({4,4'-[1,4-phenylenebis(1H-benzimidazole-1,2-diyl)]diphenol}-alt-[4,4'-sulfinylbis(fluorobenzene)]) | P070728 | C44H28N4O4S | Thermal property | Glass transition temperature | 270 | 0 | C
Homopolymer | poly({4,4'-[1,4-phenylenebis(1H-benzimidazole-1,2-diyl)]diphenol}-alt-[4,4'-sulfinylbis(fluorobenzene)]) | P070728 | C44H28N4O4S | Thermal property | Thermal decomposition temperature | 468 | 1.333333 | C
Homopolymer | poly({4,4'-[1,4-phenylenebis(1H-benzimidazole-1,2-diyl)]diphenol}-alt-[4,4'-sulfinylbis(fluorobenzene)]) | P070728 | C44H28N4O4S | Thermal property | Thermal decomposition weight loss | 5 | 0 | %
Homopolymer | poly({4,4'-[1,4-phenylenebis(1H-benzimidazole-1,2-diyl)]diphenol}-alt-[4,4'-sulfinylbis(fluorobenzene)]) | P070728 | C44H28N4O4S | Physicochemical property | Water absorption | 2.1 | 0 | wt%
Homopolymer | poly({4,4'-[1,4-phenylenebis(1H-benzimidazole-1,2-diyl)]diphenol}-alt-[4,4'-sulfinylbis(fluorobenzene)]) | P070728 | C44H28N4O4S | Polymer Information | SMILES | *c1ccc(cc1)Oc1ccc(cc1)S(=O)(=O)c1ccc(cc1)Oc1ccc(cc1)c1nc2c(n1c1ccc(cc1)n1c(*)nc3c1cccc3)cccc2
Homopolymer | poly({4,4'-[biphenyl-4,4'-diylbis(1H-benzimidazole-1,2-diyl)]diphenol}-alt-(4,4'-difluorobenzophenone)) | P070729 | C51H32N4O3 | Thermal property | Glass transition temperature | 268 | 0 | C
Homopolymer | poly({4,4'-[biphenyl-4,4'-diylbis(1H-benzimidazole-1,2-diyl)]diphenol}-alt-(4,4'-difluorobenzophenone)) | P070729 | C51H32N4O3 | Thermal property | Thermal decomposition temperature | 473.5 | 147 | C
Homopolymer | poly({4,4'-[biphenyl-4,4'-diylbis(1H-benzimidazole-1,2-diyl)]diphenol}-alt-(4,4'-difluorobenzophenone)) | P070729 | C51H32N4O3 | Thermal property | Thermal decomposition weight loss | 5 | 0 | %
Homopolymer | poly({4,4'-[biphenyl-4,4'-diylbis(1H-benzimidazole-1,2-diyl)]diphenol}-alt-(4,4'-difluorobenzophenone)) | P070729 | C51H32N4O3 | Physicochemical property | Water absorption | 1.5 | 0 | wt%
Homopolymer | poly({4,4'-[biphenyl-4,4'-diylbis(1H-benzimidazole-1,2-diyl)]diphenol}-alt-(4,4'-difluorobenzophenone)) | P070729 | C51H32N4O3 | Polymer Information | SMILES | *c1ccc(cc1)c1ccc(cc1)n1c(nc2c1cccc2)c1ccc(cc1)Oc1ccc(cc1)C(=O)c1ccc(cc1)Oc1ccc(cc1)c1nc2c(n1*)cccc2
Homopolymer | poly({4,4'-[1,4-phenylenebis(1H-benzimidazole-1,2-diyl)]diphenol}-alt-(4,4'-difluorobenzophenone)) | P070730 | C45H28N4O3 | Thermal property | Glass transition temperature | 242 | 0 | C
Homopolymer | poly({4,4'-[1,4-phenylenebis(1H-benzimidazole-1,2-diyl)]diphenol}-alt-(4,4'-difluorobenzophenone)) | P070730 | C45H28N4O3 | Thermal property | Thermal decomposition temperature | 505.5 | 363 | C
Homopolymer | poly({4,4'-[1,4-phenylenebis(1H-benzimidazole-1,2-diyl)]diphenol}-alt-(4,4'-difluorobenzophenone)) | P070730 | C45H28N4O3 | Thermal property | Thermal decomposition weight loss | 5 | 0 | %
Homopolymer | poly({4,4'-[1,4-phenylenebis(1H-benzimidazole-1,2-diyl)]diphenol}-alt-(4,4'-difluorobenzophenone)) | P070730 | C45H28N4O3 | Physicochemical property | Water absorption | 0.8 | 0 | wt%
Homopolymer | poly({4,4'-[1,4-phenylenebis(1H-benzimidazole-1,2-diyl)]diphenol}-alt-(4,4'-difluorobenzophenone)) | P070730 | C45H28N4O3 | Polymer Information | SMILES | *c1ccc(cc1)Oc1ccc(cc1)C(=O)c1ccc(cc1)Oc1ccc(cc1)c1nc2c(n1c1ccc(cc1)n1c(*)nc3c1cccc3)cccc2
Homopolymer | poly({4,4'-[biphenyl-4,4'-diylbis(1H-benzimidazole-1,2-diyl)]diphenol}-alt-[bis(4-fluorophenyl) 1,4-phenylene diketone]) | P070731 | C58H36N4O4 | Thermal property | Glass transition temperature | 259 | 0 | C
Homopolymer | poly({4,4'-[biphenyl-4,4'-diylbis(1H-benzimidazole-1,2-diyl)]diphenol}-alt-[bis(4-fluorophenyl) 1,4-phenylene diketone]) | P070731 | C58H36N4O4 | Thermal property | Thermal decomposition temperature | 491 | 481.3333 | C
Homopolymer | poly({4,4'-[biphenyl-4,4'-diylbis(1H-benzimidazole-1,2-diyl)]diphenol}-alt-[bis(4-fluorophenyl) 1,4-phenylene diketone]) | P070731 | C58H36N4O4 | Thermal property | Thermal decomposition weight loss | 5 | 0 | %
Homopolymer | poly({4,4'-[biphenyl-4,4'-diylbis(1H-benzimidazole-1,2-diyl)]diphenol}-alt-[bis(4-fluorophenyl) 1,4-phenylene diketone]) | P070731 | C58H36N4O4 | Tensile property | Elongation at break | 4 | 1.333333 | %
Homopolymer | poly({4,4'-[biphenyl-4,4'-diylbis(1H-benzimidazole-1,2-diyl)]diphenol}-alt-[bis(4-fluorophenyl) 1,4-phenylene diketone]) | P070731 | C58H36N4O4 | Tensile property | Tensile modulus | 2.12 | 0.1281333 | GPa
Homopolymer | poly({4,4'-[biphenyl-4,4'-diylbis(1H-benzimidazole-1,2-diyl)]diphenol}-alt-[bis(4-fluorophenyl) 1,4-phenylene diketone]) | P070731 | C58H36N4O4 | Tensile property | Tensile stress strength at break | 0.0424215 | 0.002394583 | GPa
Homopolymer | poly({4,4'-[biphenyl-4,4'-diylbis(1H-benzimidazole-1,2-diyl)]diphenol}-alt-[bis(4-fluorophenyl) 1,4-phenylene diketone]) | P070731 | C58H36N4O4 | Polymer Information | SMILES | *c1ccc(cc1)c1ccc(cc1)n1c(nc2c1cccc2)c1ccc(cc1)Oc1ccc(cc1)C(=O)c1ccc(cc1)C(=O)c1ccc(cc1)Oc1ccc(cc1)c1nc2c(n1*)cccc2
Homopolymer | poly({4,4'-[1,4-phenylenebis(1H-benzimidazole-1,2-diyl)]diphenol}-alt-[bis(4-fluorophenyl) 1,4-phenylene diketone]) | P070732 | C52H32N4O4 | Thermal property | Glass transition temperature | 238 | 0 | C
Homopolymer | poly({4,4'-[1,4-phenylenebis(1H-benzimidazole-1,2-diyl)]diphenol}-alt-[bis(4-fluorophenyl) 1,4-phenylene diketone]) | P070732 | C52H32N4O4 | Thermal property | Thermal decomposition temperature | 500 | 225.3333 | C
Homopolymer | poly({4,4'-[1,4-phenylenebis(1H-benzimidazole-1,2-diyl)]diphenol}-alt-[bis(4-fluorophenyl) 1,4-phenylene diketone]) | P070732 | C52H32N4O4 | Thermal property | Thermal decomposition weight loss | 5 | 0 | %
Homopolymer | poly({4,4'-[1,4-phenylenebis(1H-benzimidazole-1,2-diyl)]diphenol}-alt-[bis(4-fluorophenyl) 1,4-phenylene diketone]) | P070732 | C52H32N4O4 | Physicochemical property | Water absorption | 1 | 0 | wt%
Homopolymer | poly({4,4'-[1,4-phenylenebis(1H-benzimidazole-1,2-diyl)]diphenol}-alt-[bis(4-fluorophenyl) 1,4-phenylene diketone]) | P070732 | C52H32N4O4 | Tensile property | Elongation at break | 3.5 | 3 | %
Homopolymer | poly({4,4'-[1,4-phenylenebis(1H-benzimidazole-1,2-diyl)]diphenol}-alt-[bis(4-fluorophenyl) 1,4-phenylene diketone]) | P070732 | C52H32N4O4 | Tensile property | Tensile modulus | 2.135 | 0.1008333 | GPa
Homopolymer | poly({4,4'-[1,4-phenylenebis(1H-benzimidazole-1,2-diyl)]diphenol}-alt-[bis(4-fluorophenyl) 1,4-phenylene diketone]) | P070732 | C52H32N4O4 | Tensile property | Tensile stress strength at break | 0.0569 | 0.00047628 | GPa
Homopolymer | poly({4,4'-[1,4-phenylenebis(1H-benzimidazole-1,2-diyl)]diphenol}-alt-[bis(4-fluorophenyl) 1,4-phenylene diketone]) | P070732 | C52H32N4O4 | Polymer Information | SMILES | *c1ccc(cc1)Oc1ccc(cc1)C(=O)c1ccc(cc1)C(=O)c1ccc(cc1)Oc1ccc(cc1)c1nc2c(n1c1ccc(cc1)n1c(*)nc3c1cccc3)cccc2
Homopolymer | poly({4,4'-[biphenyl-4,4'-diylbis(1H-benzimidazole-1,2-diyl)]diphenol}-alt-[1,3-bis(4-fluorobenzoyl)benzene]) | P070733 | C58H36N4O4 | Thermal property | Glass transition temperature | 240 | 16.78571 | C
Homopolymer | poly({4,4'-[biphenyl-4,4'-diylbis(1H-benzimidazole-1,2-diyl)]diphenol}-alt-[1,3-bis(4-fluorobenzoyl)benzene]) | P070733 | C58H36N4O4 | Thermal property | Thermal decomposition temperature | 491.5 | 736.3333 | C
Homopolymer | poly({4,4'-[biphenyl-4,4'-diylbis(1H-benzimidazole-1,2-diyl)]diphenol}-alt-[1,3-bis(4-fluorobenzoyl)benzene]) | P070733 | C58H36N4O4 | Thermal property | Thermal decomposition weight loss | 5 | 0 | %
Homopolymer | poly({4,4'-[biphenyl-4,4'-diylbis(1H-benzimidazole-1,2-diyl)]diphenol}-alt-[1,3-bis(4-fluorobenzoyl)benzene]) | P070733 | C58H36N4O4 | Physicochemical property | Water absorption | 0.1 | 0 | wt%
Homopolymer | poly({4,4'-[biphenyl-4,4'-diylbis(1H-benzimidazole-1,2-diyl)]diphenol}-alt-[1,3-bis(4-fluorobenzoyl)benzene]) | P070733 | C58H36N4O4 | Tensile property | Elongation at break | 4 | 1.333333 | %
Homopolymer | poly({4,4'-[biphenyl-4,4'-diylbis(1H-benzimidazole-1,2-diyl)]diphenol}-alt-[1,3-bis(4-fluorobenzoyl)benzene]) | P070733 | C58H36N4O4 | Tensile property | Tensile modulus | 2.145 | 0.05603333 | GPa
Homopolymer | poly({4,4'-[biphenyl-4,4'-diylbis(1H-benzimidazole-1,2-diyl)]diphenol}-alt-[1,3-bis(4-fluorobenzoyl)benzene]) | P070733 | C58H36N4O4 | Tensile property | Tensile stress strength at break | 0.0637 | 0.0005174533 | GPa
Homopolymer | poly({4,4'-[biphenyl-4,4'-diylbis(1H-benzimidazole-1,2-diyl)]diphenol}-alt-[1,3-bis(4-fluorobenzoyl)benzene]) | P070733 | C58H36N4O4 | Polymer Information | SMILES | *c1ccc(cc1)c1ccc(cc1)n1c(nc2c1cccc2)c1ccc(cc1)Oc1ccc(cc1)C(=O)c1cccc(c1)C(=O)c1ccc(cc1)Oc1ccc(cc1)c1nc2c(n1*)cccc2
Homopolymer | poly({4,4'-[1,4-phenylenebis(1H-benzimidazole-1,2-diyl)]diphenol}-alt-[1,3-bis(4-fluorobenzoyl)benzene]) | P070734 | C52H32N4O4 | Thermal property | Glass transition temperature | 219 | 0 | C
Homopolymer | poly({4,4'-[1,4-phenylenebis(1H-benzimidazole-1,2-diyl)]diphenol}-alt-[1,3-bis(4-fluorobenzoyl)benzene]) | P070734 | C52H32N4O4 | Thermal property | Thermal decomposition temperature | 509 | 12 | C
Homopolymer | poly({4,4'-[1,4-phenylenebis(1H-benzimidazole-1,2-diyl)]diphenol}-alt-[1,3-bis(4-fluorobenzoyl)benzene]) | P070734 | C52H32N4O4 | Thermal property | Thermal decomposition weight loss | 5 | 0 | %
Homopolymer | poly({4,4'-[1,4-phenylenebis(1H-benzimidazole-1,2-diyl)]diphenol}-alt-[1,3-bis(4-fluorobenzoyl)benzene]) | P070734 | C52H32N4O4 | Physicochemical property | Water absorption | 0.5 | 0 | wt%
Homopolymer | poly({4,4'-[1,4-phenylenebis(1H-benzimidazole-1,2-diyl)]diphenol}-alt-[1,3-bis(4-fluorobenzoyl)benzene]) | P070734 | C52H32N4O4 | Tensile property | Elongation at break | 2.5 | 3 | %
Homopolymer | poly({4,4'-[1,4-phenylenebis(1H-benzimidazole-1,2-diyl)]diphenol}-alt-[1,3-bis(4-fluorobenzoyl)benzene]) | P070734 | C52H32N4O4 | Tensile property | Tensile modulus | 2.27 | 0.07053333 | GPa
Homopolymer | poly({4,4'-[1,4-phenylenebis(1H-benzimidazole-1,2-diyl)]diphenol}-alt-[1,3-bis(4-fluorobenzoyl)benzene]) | P070734 | C52H32N4O4 | Tensile property | Tensile stress strength at break | 0.04815 | 0.0006541633 | GPa
Homopolymer | poly({4,4'-[1,4-phenylenebis(1H-benzimidazole-1,2-diyl)]diphenol}-alt-[1,3-bis(4-fluorobenzoyl)benzene]) | P070734 | C52H32N4O4 | Polymer Information | SMILES | *c1ccc(cc1)Oc1ccc(cc1)C(=O)c1cccc(c1)C(=O)c1ccc(cc1)Oc1ccc(cc1)c1nc2c(n1c1ccc(cc1)n1c(*)nc3c1cccc3)cccc2
Homopolymer | poly({4,4'-[biphenyl-4,4'-diylbis(1H-benzimidazole-1,2-diyl)]diphenol}-alt-[4,4'-bis(4-fluorobenzoyl)diphenyl ether]) | P070735 | C64H40N4O5 | Thermal property | Glass transition temperature | 243 | 0 | C
Homopolymer | poly({4,4'-[biphenyl-4,4'-diylbis(1H-benzimidazole-1,2-diyl)]diphenol}-alt-[4,4'-bis(4-fluorobenzoyl)diphenyl ether]) | P070735 | C64H40N4O5 | Thermal property | Thermal decomposition temperature | 496 | 48 | C
Homopolymer | poly({4,4'-[biphenyl-4,4'-diylbis(1H-benzimidazole-1,2-diyl)]diphenol}-alt-[4,4'-bis(4-fluorobenzoyl)diphenyl ether]) | P070735 | C64H40N4O5 | Thermal property | Thermal decomposition weight loss | 5 | 0 | %
Homopolymer | poly({4,4'-[biphenyl-4,4'-diylbis(1H-benzimidazole-1,2-diyl)]diphenol}-alt-[4,4'-bis(4-fluorobenzoyl)diphenyl ether]) | P070735 | C64H40N4O5 | Physicochemical property | Water absorption | 0.7 | 0 | wt%
Homopolymer | poly({4,4'-[biphenyl-4,4'-diylbis(1H-benzimidazole-1,2-diyl)]diphenol}-alt-[4,4'-bis(4-fluorobenzoyl)diphenyl ether]) | P070735 | C64H40N4O5 | Tensile property | Elongation at break | 6 | 1.333333 | %
Homopolymer | poly({4,4'-[biphenyl-4,4'-diylbis(1H-benzimidazole-1,2-diyl)]diphenol}-alt-[4,4'-bis(4-fluorobenzoyl)diphenyl ether]) | P070735 | C64H40N4O5 | Tensile property | Tensile modulus | 1.98 | 0.0588 | GPa
Homopolymer | poly({4,4'-[biphenyl-4,4'-diylbis(1H-benzimidazole-1,2-diyl)]diphenol}-alt-[4,4'-bis(4-fluorobenzoyl)diphenyl ether]) | P070735 | C64H40N4O5 | Tensile property | Tensile stress strength at break | 0.0671 | 0.0004864133 | GPa
Homopolymer | poly({4,4'-[biphenyl-4,4'-diylbis(1H-benzimidazole-1,2-diyl)]diphenol}-alt-[4,4'-bis(4-fluorobenzoyl)diphenyl ether]) | P070735 | C64H40N4O5 | Polymer Information | SMILES | *c1ccc(cc1)c1ccc(cc1)n1c(nc2c1cccc2)c1ccc(cc1)Oc1ccc(cc1)C(=O)c1ccc(cc1)Oc1ccc(cc1)C(=O)c1ccc(cc1)Oc1ccc(cc1)c1nc2c(n1*)cccc2
Homopolymer | poly({4,4'-[1,4-phenylenebis(1H-benzimidazole-1,2-diyl)]diphenol}-alt-(4',4'''-difluoro-4,4''-oxydibenzophenone)) | P070736 | C58H36N4O5 | Thermal property | Glass transition temperature | 223 | 0 | C
Homopolymer | poly({4,4'-[1,4-phenylenebis(1H-benzimidazole-1,2-diyl)]diphenol}-alt-(4',4'''-difluoro-4,4''-oxydibenzophenone)) | P070736 | C58H36N4O5 | Thermal property | Thermal decomposition temperature | 518 | 21.33333 | C
Homopolymer | poly({4,4'-[1,4-phenylenebis(1H-benzimidazole-1,2-diyl)]diphenol}-alt-(4',4'''-difluoro-4,4''-oxydibenzophenone)) | P070736 | C58H36N4O5 | Thermal property | Thermal decomposition weight loss | 5 | 0 | %
Homopolymer | poly({4,4'-[1,4-phenylenebis(1H-benzimidazole-1,2-diyl)]diphenol}-alt-(4',4'''-difluoro-4,4''-oxydibenzophenone)) | P070736 | C58H36N4O5 | Physicochemical property | Water absorption | 1 | 0 | wt%
Homopolymer | poly({4,4'-[1,4-phenylenebis(1H-benzimidazole-1,2-diyl)]diphenol}-alt-(4',4'''-difluoro-4,4''-oxydibenzophenone)) | P070736 | C58H36N4O5 | Tensile property | Elongation at break | 3.5 | 3 | %
Homopolymer | poly({4,4'-[1,4-phenylenebis(1H-benzimidazole-1,2-diyl)]diphenol}-alt-(4',4'''-difluoro-4,4''-oxydibenzophenone)) | P070736 | C58H36N4O5 | Tensile property | Tensile modulus | 2.12 | 0.09013333 | GPa
Homopolymer | poly({4,4'-[1,4-phenylenebis(1H-benzimidazole-1,2-diyl)]diphenol}-alt-(4',4'''-difluoro-4,4''-oxydibenzophenone)) | P070736 | C58H36N4O5 | Tensile property | Tensile stress strength at break | 0.0561 | 0.0005936133 | GPa
Homopolymer | poly({4,4'-[1,4-phenylenebis(1H-benzimidazole-1,2-diyl)]diphenol}-alt-(4',4'''-difluoro-4,4''-oxydibenzophenone)) | P070736 | C58H36N4O5 | Polymer Information | SMILES | *c1ccc(cc1)Oc1ccc(cc1)C(=O)c1ccc(cc1)Oc1ccc(cc1)C(=O)c1ccc(cc1)Oc1ccc(cc1)c1nc2c(n1c1ccc(cc1)n1c(*)nc3c1cccc3)cccc2
Homopolymer | poly[2,2-bis(trifluoromethyl)-4,5-difluoro-2H-1,3-dioxole] | P070737 | C5F8O2 | Thermal property | Glass transition temperature | 330 | 0 | C
Homopolymer | poly[2,2-bis(trifluoromethyl)-4,5-difluoro-2H-1,3-dioxole] | P070737 | C5F8O2 | Polymer Information | SMILES | FC(C1(OC(C(O1)(*)F)(*)F)C(F)(F)F)(F)F
Homopolymer | poly(perfluoro-1,3-dioxole) | P070738 | C3F4O2 | Thermal property | Glass transition temperature | 180 | 0 | C
Homopolymer | poly(perfluoro-1,3-dioxole) | P070738 | C3F4O2 | Polymer Information | SMILES | FC1(F)OC(C(O1)(*)F)(*)F
Homopolymer | poly(perfluoro-2-methyl-1,3-dioxole) | P070739 | C4F6O2 | Thermal property | Glass transition temperature | 212 | 0 | C
Homopolymer | poly(perfluoro-2-methyl-1,3-dioxole) | P070739 | C4F6O2 | Polymer Information | SMILES | FC1(OC(C(O1)(*)F)(*)F)C(F)(F)F
Homopolymer | poly(perfluoro-2-ethyl-1,3-dioxole) | P070740 | C5F8O2 | Thermal property | Glass transition temperature | 150 | 0 | C
Homopolymer | poly(perfluoro-2-ethyl-1,3-dioxole) | P070740 | C5F8O2 | Polymer Information | SMILES | FC(C(C1(F)OC(C(O1)(*)F)(*)F)(F)F)(F)F
Homopolymer | poly(perfluoro-2-methyl-2-ethyl-1,3-dioxole) | P070741 | C6F10O2 | Thermal property | Glass transition temperature | 128.5 | 220.5 | C
Homopolymer | poly(perfluoro-2-methyl-2-ethyl-1,3-dioxole) | P070741 | C6F10O2 | Polymer Information | SMILES | FC(C1(OC(C(O1)(*)F)(*)F)C(C(F)(F)F)(F)F)(F)F
Homopolymer | poly[2-(chlorodifluoromethyl)-2-(trifluoromethyl)-4,5-difluoro-2H-1,3-dioxole] | P070742 | C5ClF7O2 | Thermal property | Glass transition temperature | 330 | 0 | C
Homopolymer | poly[2-(chlorodifluoromethyl)-2-(trifluoromethyl)-4,5-difluoro-2H-1,3-dioxole] | P070742 | C5ClF7O2 | Polymer Information | SMILES | FC(C1(OC(C(O1)(*)F)(*)F)C(Cl)(F)F)(F)F
Homopolymer | poly[2,2-bis(trifluoromethyl)-4-fluoro-1,3-dioxole] | P070743 | C5HF7O2 | Thermal property | Glass transition temperature | 256 | 0 | C
Homopolymer | poly[2,2-bis(trifluoromethyl)-4-fluoro-1,3-dioxole] | P070743 | C5HF7O2 | Polymer Information | SMILES | *C1OC(OC1(*)F)(C(F)(F)F)C(F)(F)F
Homopolymer | poly[(4,4'-oxydianiline)-alt-(5-perfluorobutylisophthaloyl dichloride)] | P074244 | C42H48O8 | Thermal property | Crystallization temperature | 179 | 0 | C
Homopolymer | poly[(4,4'-oxydianiline)-alt-(5-perfluorobutylisophthaloyl dichloride)] | P074244 | C42H48O8 | Thermal property | Heat of crystallization | 3.34 | 0 | cal/g
Homopolymer | poly[(4,4'-oxydianiline)-alt-(5-perfluorobutylisophthaloyl dichloride)] | P074244 | C42H48O8 | Thermal property | Heat of fusion | 0.00265 | 0 | kcal/g
Homopolymer | poly[(4,4'-oxydianiline)-alt-(5-perfluorobutylisophthaloyl dichloride)] | P074244 | C42H48O8 | Thermal property | Lc phase transition temperature | 236 | 33.33333 | C
Homopolymer | poly[(4,4'-oxydianiline)-alt-(5-perfluorobutylisophthaloyl dichloride)] | P074244 | C42H48O8 | Thermal property | Melting temperature | 203 | 0 | C
Homopolymer | poly[(4,4'-oxydianiline)-alt-(5-perfluorobutylisophthaloyl dichloride)] | P074244 | C42H48O8 | Polymer Information | SMILES | *CCCCCCCCCCOc1ccc(cc1)OC(=O)c1ccc(cc1)OCCCCCCOc1ccc(cc1)C(=O)Oc1ccc(cc1)O*
Homopolymer | poly{(4,4'-oxydianiline)-alt-[5-(1,1,2,2,3,3,4,4,4-nonafluorobutyl)isophthaloyl dichloride]} | P074245 | C24H13F9N2O3 | Thermal property | Glass transition temperature | 257 | 0 | C
Homopolymer | poly{(4,4'-oxydianiline)-alt-[5-(1,1,2,2,3,3,4,4,4-nonafluorobutyl)isophthaloyl dichloride]} | P074245 | C24H13F9N2O3 | Polymer Information | SMILES | *Oc1ccc(cc1)NC(=O)c1cc(cc(c1)C(C(C(C(F)(F)F)(F)F)(F)F)(F)F)C(=O)Nc1ccc(cc1)*
Homopolymer | poly[(3,4'-oxydianiline)-alt-(5-perfluorobutylisophthaloyl dichloride)] | P074246 | C24H13F9N2O3 | Thermal property | Glass transition temperature | 230 | 0 | C
Homopolymer | poly[(3,4'-oxydianiline)-alt-(5-perfluorobutylisophthaloyl dichloride)] | P074246 | C24H13F9N2O3 | Polymer Information | SMILES | *Oc1cccc(c1)NC(=O)c1cc(cc(c1)C(C(C(C(F)(F)F)(F)F)(F)F)(F)F)C(=O)Nc1ccc(cc1)*
Homopolymer | poly{(4,4'-oxydianiline)-alt-[5-(1,1,2,2,3,3,4,4,5,5,6,6,7,7,8,8,8-heptadecafluorooctyl)isophthaloyl dichloride]} | P074247 | C28H13F17N2O3 | Thermal property | Glass transition temperature | 230 | 0 | C
Homopolymer | poly{(4,4'-oxydianiline)-alt-[5-(1,1,2,2,3,3,4,4,5,5,6,6,7,7,8,8,8-heptadecafluorooctyl)isophthaloyl dichloride]} | P074247 | C28H13F17N2O3 | Polymer Information | SMILES | *Oc1ccc(cc1)NC(=O)c1cc(cc(c1)C(C(C(C(C(C(C(C(F)(F)F)(F)F)(F)F)(F)F)(F)F)(F)F)(F)F)(F)F)C(=O)Nc1ccc(cc1)*
Homopolymer | poly{(3,4'-oxydianiline)-alt-[5-(1,1,2,2,3,3,4,4,5,5,6,6,7,7,8,8,8-heptadecafluorooctyl)isophthaloyl dichloride]} | P074248 | C28H13F17N2O3 | Thermal property | Glass transition temperature | 210 | 0 | C
Homopolymer | poly{(3,4'-oxydianiline)-alt-[5-(1,1,2,2,3,3,4,4,5,5,6,6,7,7,8,8,8-heptadecafluorooctyl)isophthaloyl dichloride]} | P074248 | C28H13F17N2O3 | Polymer Information | SMILES | *Oc1cccc(c1)NC(=O)c1cc(cc(c1)C(C(C(C(C(C(C(C(F)(F)F)(F)F)(F)F)(F)F)(F)F)(F)F)(F)F)(F)F)C(=O)Nc1ccc(cc1)*
Homopolymer | poly[(3,4'-oxydianiline)-alt-(isophthalic acid)] | P074249 | C20H14N2O3 | Thermal property | Glass transition temperature | 239 | 32.9697 | C
Homopolymer | poly[(3,4'-oxydianiline)-alt-(isophthalic acid)] | P074249 | C20H14N2O3 | Thermal property | Thermal decomposition temperature | 462.5 | 1253.357 | C
Homopolymer | poly[(3,4'-oxydianiline)-alt-(isophthalic acid)] | P074249 | C20H14N2O3 | Thermal property | Thermal decomposition weight loss | 10 | 0 | %
Homopolymer | poly[(3,4'-oxydianiline)-alt-(isophthalic acid)] | P074249 | C20H14N2O3 | Tensile property | Dynamic mechanical properties storage modulus | 0.8 | 0 | GPa
Homopolymer | poly[(3,4'-oxydianiline)-alt-(isophthalic acid)] | P074249 | C20H14N2O3 | Tensile property | Dynamic mechanical properties loss modulus | 0.2 | 0 | GPa
Homopolymer | poly[(3,4'-oxydianiline)-alt-(isophthalic acid)] | P074249 | C20H14N2O3 | Tensile property | Elongation at break | 9.55 | 0.4033333 | %
Homopolymer | poly[(3,4'-oxydianiline)-alt-(isophthalic acid)] | P074249 | C20H14N2O3 | Tensile property | Tensile modulus | 2.35 | 0.5633333 | GPa
Homopolymer | poly[(3,4'-oxydianiline)-alt-(isophthalic acid)] | P074249 | C20H14N2O3 | Tensile property | Tensile stress strength at break | 0.1 | 1.333333e-06 | GPa
Homopolymer | poly[(3,4'-oxydianiline)-alt-(isophthalic acid)] | P074249 | C20H14N2O3 | Heat characteristics | Softening temperature | 237 | 0 | C
Homopolymer | poly[(3,4'-oxydianiline)-alt-(isophthalic acid)] | P074249 | C20H14N2O3 | Polymer Information | SMILES | *Oc1cccc(c1)NC(=O)c1cccc(c1)C(=O)Nc1ccc(cc1)*
Homopolymer | poly{(4,4'-oxydianiline)-alt-[4,4'-(1,5-naphthylenedioxy)bis(phthalic anhydride)]} | P074253 | C32H16N2O6 | Thermal property | Glass transition temperature | 260 | 0 | C
Homopolymer | poly{(4,4'-oxydianiline)-alt-[4,4'-(1,5-naphthylenedioxy)bis(phthalic anhydride)]} | P074253 | C32H16N2O6 | Polymer Information | SMILES | *c1cccc(c1)N1C(=O)c2c(C1=O)cc(cc2)Oc1cccc2c1cccc2Oc1ccc2c(c1)C(=O)N(C2=O)*
Homopolymer | poly((4,4'-oxydianiline)-alt-{4,4'-[ethylenebis(oxyethyleneoxy)]dibenzoyl dichloride}) | P074254 | C42H48O10 | Thermal property | Crystallization temperature | 89.5 | 0 | C
Homopolymer | poly((4,4'-oxydianiline)-alt-{4,4'-[ethylenebis(oxyethyleneoxy)]dibenzoyl dichloride}) | P074254 | C42H48O10 | Thermal property | Glass transition temperature | 64 | 0 | C
Homopolymer | poly((4,4'-oxydianiline)-alt-{4,4'-[ethylenebis(oxyethyleneoxy)]dibenzoyl dichloride}) | P074254 | C42H48O10 | Thermal property | Heat of crystallization | 2.3 | 0 | cal/g
Homopolymer | poly((4,4'-oxydianiline)-alt-{4,4'-[ethylenebis(oxyethyleneoxy)]dibenzoyl dichloride}) | P074254 | C42H48O10 | Thermal property | Heat of fusion | 0.00471 | 0 | kcal/g
Homopolymer | poly((4,4'-oxydianiline)-alt-{4,4'-[ethylenebis(oxyethyleneoxy)]dibenzoyl dichloride}) | P074254 | C42H48O10 | Thermal property | Lc phase transition temperature | 172.5 | 8.333333 | C
Homopolymer | poly((4,4'-oxydianiline)-alt-{4,4'-[ethylenebis(oxyethyleneoxy)]dibenzoyl dichloride}) | P074254 | C42H48O10 | Thermal property | Melting temperature | 146.5 | 0 | C
Homopolymer | poly((4,4'-oxydianiline)-alt-{4,4'-[ethylenebis(oxyethyleneoxy)]dibenzoyl dichloride}) | P074254 | C42H48O10 | Polymer Information | SMILES | *CCCCCCCCCCOc1ccc(cc1)OC(=O)c1ccc(cc1)OCCOCCOCCOc1ccc(cc1)C(=O)Oc1ccc(cc1)O*
Homopolymer | poly{(4,4'-oxydianiline)-alt-[4,4'-(naphthylene-2,3-diyldioxy)bis(phthalic anhydride)]} | P074256 | C32H16N2O6 | Thermal property | Glass transition temperature | 237 | 432 | C
Homopolymer | poly{(4,4'-oxydianiline)-alt-[4,4'-(naphthylene-2,3-diyldioxy)bis(phthalic anhydride)]} | P074256 | C32H16N2O6 | Thermal property | Thermal decomposition temperature | 559 | 16227.47 | C
Homopolymer | poly{(4,4'-oxydianiline)-alt-[4,4'-(naphthylene-2,3-diyldioxy)bis(phthalic anhydride)]} | P074256 | C32H16N2O6 | Thermal property | Thermal decomposition weight loss | 10 | 328.536 | %
Homopolymer | poly{(4,4'-oxydianiline)-alt-[4,4'-(naphthylene-2,3-diyldioxy)bis(phthalic anhydride)]} | P074256 | C32H16N2O6 | Tensile property | Elongation at break | 3.55 | 0.4033333 | %
Homopolymer | poly{(4,4'-oxydianiline)-alt-[4,4'-(naphthylene-2,3-diyldioxy)bis(phthalic anhydride)]} | P074256 | C32H16N2O6 | Tensile property | Tensile modulus | 2.405 | 0.3400333 | GPa
Homopolymer | poly{(4,4'-oxydianiline)-alt-[4,4'-(naphthylene-2,3-diyldioxy)bis(phthalic anhydride)]} | P074256 | C32H16N2O6 | Tensile property | Tensile stress strength at break | 0.08355 | 0.00017787 | GPa
Homopolymer | poly{(4,4'-oxydianiline)-alt-[4,4'-(naphthylene-2,3-diyldioxy)bis(phthalic anhydride)]} | P074256 | C32H16N2O6 | Polymer Information | SMILES | *c1cccc(c1)N1C(=O)c2c(C1=O)cc(cc2)Oc1cc2ccccc2cc1Oc1ccc2c(c1)C(=O)N(C2=O)*
Homopolymer | poly{(4,4'-oxydianiline)-alt-[4,4'-(naphthylene-2,6-diyldioxy)bis(phthalic anhydride)]} | P074257 | C32H16N2O6 | Thermal property | Glass transition temperature | 230 | 0 | C
Homopolymer | poly{(4,4'-oxydianiline)-alt-[4,4'-(naphthylene-2,6-diyldioxy)bis(phthalic anhydride)]} | P074257 | C32H16N2O6 | Thermal property | Melting temperature | 340 | 0 | C
Homopolymer | poly{(4,4'-oxydianiline)-alt-[4,4'-(naphthylene-2,6-diyldioxy)bis(phthalic anhydride)]} | P074257 | C32H16N2O6 | Polymer Information | SMILES | *c1cccc(c1)N1C(=O)c2c(C1=O)cc(cc2)Oc1ccc2c(c1)ccc(c2)Oc1ccc2c(c1)C(=O)N(C2=O)*
Homopolymer | poly{(4,4'-oxydianiline)-alt-[4,4'-(naphthylene-2,7-diyldioxy)bis(phthalic anhydride)]} | P074258 | C32H16N2O6 | Thermal property | Glass transition temperature | 254 | 0 | C
Homopolymer | poly{(4,4'-oxydianiline)-alt-[4,4'-(naphthylene-2,7-diyldioxy)bis(phthalic anhydride)]} | P074258 | C32H16N2O6 | Polymer Information | SMILES | *c1cccc(c1)N1C(=O)c2c(C1=O)cc(cc2)Oc1ccc2c(c1)cc(cc2)Oc1ccc2c(c1)C(=O)N(C2=O)*
Homopolymer | poly{(4,4'-oxydianiline)-alt-[4,4'-(naphthylene-1,5-diyldioxy)bis(phthalic anhydride)]} | P074259 | C38H20N2O7 | Thermal property | Glass transition temperature | 240 | 0 | C
Homopolymer | poly{(4,4'-oxydianiline)-alt-[4,4'-(naphthylene-1,5-diyldioxy)bis(phthalic anhydride)]} | P074259 | C38H20N2O7 | Thermal property | Thermal decomposition temperature | 528.5 | 25576.33 | C
Homopolymer | poly{(4,4'-oxydianiline)-alt-[4,4'-(naphthylene-1,5-diyldioxy)bis(phthalic anhydride)]} | P074259 | C38H20N2O7 | Thermal property | Thermal decomposition weight loss | 49 | 3201.333 | %
Homopolymer | poly{(4,4'-oxydianiline)-alt-[4,4'-(naphthylene-1,5-diyldioxy)bis(phthalic anhydride)]} | P074259 | C38H20N2O7 | Polymer Information | SMILES | *c1ccc(cc1)Oc1ccc(cc1)N1C(=O)c2c(C1=O)cc(cc2)Oc1cccc2c1cccc2Oc1ccc2c(c1)C(=O)N(C2=O)*
Homopolymer | poly{(4,4'-oxydianiline)-alt-[4,4'-(naphthylene-2,3-diyldioxy)bis(phthalic anhydride)]} | P074260 | C38H20N2O7 | Thermal property | Glass transition temperature | 220.5 | 280.3333 | C
Homopolymer | poly{(4,4'-oxydianiline)-alt-[4,4'-(naphthylene-2,3-diyldioxy)bis(phthalic anhydride)]} | P074260 | C38H20N2O7 | Thermal property | Thermal decomposition temperature | 560 | 12312.18 | C
Homopolymer | poly{(4,4'-oxydianiline)-alt-[4,4'-(naphthylene-2,3-diyldioxy)bis(phthalic anhydride)]} | P074260 | C38H20N2O7 | Thermal property | Thermal decomposition weight loss | 10 | 1376.811 | %
Homopolymer | poly{(4,4'-oxydianiline)-alt-[4,4'-(naphthylene-2,3-diyldioxy)bis(phthalic anhydride)]} | P074260 | C38H20N2O7 | Tensile property | Elongation at break | 10.6 | 9.013333 | %
Homopolymer | poly{(4,4'-oxydianiline)-alt-[4,4'-(naphthylene-2,3-diyldioxy)bis(phthalic anhydride)]} | P074260 | C38H20N2O7 | Tensile property | Elongation at yield | 8.9 | 0 | %
Homopolymer | poly{(4,4'-oxydianiline)-alt-[4,4'-(naphthylene-2,3-diyldioxy)bis(phthalic anhydride)]} | P074260 | C38H20N2O7 | Tensile property | Tensile modulus | 2.34 | 0.3888 | GPa
Homopolymer | poly{(4,4'-oxydianiline)-alt-[4,4'-(naphthylene-2,3-diyldioxy)bis(phthalic anhydride)]} | P074260 | C38H20N2O7 | Tensile property | Tensile stress strength at break | 0.09915 | 0.00010443 | GPa
Homopolymer | poly{(4,4'-oxydianiline)-alt-[4,4'-(naphthylene-2,3-diyldioxy)bis(phthalic anhydride)]} | P074260 | C38H20N2O7 | Tensile property | Tensile stress strength at yield | 0.1096 | 0 | GPa
Homopolymer | poly{(4,4'-oxydianiline)-alt-[4,4'-(naphthylene-2,3-diyldioxy)bis(phthalic anhydride)]} | P074260 | C38H20N2O7 | Polymer Information | SMILES | *c1ccc(cc1)Oc1ccc(cc1)N1C(=O)c2c(C1=O)cc(cc2)Oc1cc2ccccc2cc1Oc1ccc2c(c1)C(=O)N(C2=O)*
Homopolymer | poly{(4,4'-oxydianiline)-alt-[4,4'-(naphthylene-2,7-diyldioxy)bis(phthalic anhydride)]} | P074262 | C38H20N2O7 | Thermal property | Glass transition temperature | 245 | 0 | C
Homopolymer | poly{(4,4'-oxydianiline)-alt-[4,4'-(naphthylene-2,7-diyldioxy)bis(phthalic anhydride)]} | P074262 | C38H20N2O7 | Thermal property | Thermal decomposition temperature | 650 | 10800 | C
Homopolymer | poly{(4,4'-oxydianiline)-alt-[4,4'-(naphthylene-2,7-diyldioxy)bis(phthalic anhydride)]} | P074262 | C38H20N2O7 | Thermal property | Thermal decomposition weight loss | 48 | 3072 | %
Homopolymer | poly{(4,4'-oxydianiline)-alt-[4,4'-(naphthylene-2,7-diyldioxy)bis(phthalic anhydride)]} | P074262 | C38H20N2O7 | Polymer Information | SMILES | *c1ccc(cc1)Oc1ccc(cc1)N1C(=O)c2c(C1=O)cc(cc2)Oc1ccc2c(c1)cc(cc2)Oc1ccc2c(c1)C(=O)N(C2=O)*
Homopolymer | poly{(3,4'-oxydianiline)-alt-[4,4'-(naphthylene-1,5-diyldioxy)bis(phthalic anhydride)]} | P074263 | C38H20N2O7 | Thermal property | Glass transition temperature | 235 | 0 | C
Homopolymer | poly{(3,4'-oxydianiline)-alt-[4,4'-(naphthylene-1,5-diyldioxy)bis(phthalic anhydride)]} | P074263 | C38H20N2O7 | Polymer Information | SMILES | *c1ccc(cc1)Oc1cccc(c1)N1C(=O)c2c(C1=O)cc(cc2)Oc1cccc2c1cccc2Oc1ccc2c(c1)C(=O)N(C2=O)*
Homopolymer | poly{(3,4'-oxydianiline)-alt-[4,4'-(naphthylene-2,3-diyldioxy)bis(phthalic anhydride)]} | P074264 | C38H20N2O7 | Thermal property | Glass transition temperature | 226 | 0 | C
Homopolymer | poly{(3,4'-oxydianiline)-alt-[4,4'-(naphthylene-2,3-diyldioxy)bis(phthalic anhydride)]} | P074264 | C38H20N2O7 | Tensile property | Elongation at break | 4.5 | 0 | %
Homopolymer | poly{(3,4'-oxydianiline)-alt-[4,4'-(naphthylene-2,3-diyldioxy)bis(phthalic anhydride)]} | P074264 | C38H20N2O7 | Tensile property | Tensile modulus | 2.65 | 0 | GPa
Homopolymer | poly{(3,4'-oxydianiline)-alt-[4,4'-(naphthylene-2,3-diyldioxy)bis(phthalic anhydride)]} | P074264 | C38H20N2O7 | Tensile property | Tensile stress strength at break | 0.0998 | 0 | GPa
Homopolymer | poly{(3,4'-oxydianiline)-alt-[4,4'-(naphthylene-2,3-diyldioxy)bis(phthalic anhydride)]} | P074264 | C38H20N2O7 | Polymer Information | SMILES | *c1ccc(cc1)Oc1cccc(c1)N1C(=O)c2c(C1=O)cc(cc2)Oc1cc2ccccc2cc1Oc1ccc2c(c1)C(=O)N(C2=O)*
Homopolymer | poly{(3,4'-oxydianiline)-alt-[4,4'-(naphthylene-2,6-diyldioxy)bis(phthalic anhydride)]} | P074265 | C38H20N2O7 | Thermal property | Glass transition temperature | 225 | 0 | C
Homopolymer | poly{(3,4'-oxydianiline)-alt-[4,4'-(naphthylene-2,6-diyldioxy)bis(phthalic anhydride)]} | P074265 | C38H20N2O7 | Polymer Information | SMILES | *c1ccc(cc1)Oc1cccc(c1)N1C(=O)c2c(C1=O)cc(cc2)Oc1ccc2c(c1)ccc(c2)Oc1ccc2c(c1)C(=O)N(C2=O)*
Homopolymer | poly{(3,4'-oxydianiline)-alt-[4,4'-(naphthylene-2,7-diyldioxy)bis(phthalic anhydride)]} | P074266 | C38H20N2O7 | Thermal property | Glass transition temperature | 221 | 0 | C
Homopolymer | poly{(3,4'-oxydianiline)-alt-[4,4'-(naphthylene-2,7-diyldioxy)bis(phthalic anhydride)]} | P074266 | C38H20N2O7 | Polymer Information | SMILES | *c1ccc(cc1)Oc1cccc(c1)N1C(=O)c2c(C1=O)cc(cc2)Oc1ccc2c(c1)cc(cc2)Oc1ccc2c(c1)C(=O)N(C2=O)*
Homopolymer | poly{[4,4'-(1-methylethane-1,1-diyl)dianiline]-alt-[4,4'-(naphthylene-1,5-diyldioxy)bis(phthalic anhydride)]} | P074267 | C41H26N2O6 | Thermal property | Glass transition temperature | 265 | 0 | C
Homopolymer | poly{[4,4'-(1-methylethane-1,1-diyl)dianiline]-alt-[4,4'-(naphthylene-1,5-diyldioxy)bis(phthalic anhydride)]} | P074267 | C41H26N2O6 | Thermal property | Thermal decomposition temperature | 580 | 11565.07 | C
Homopolymer | poly{[4,4'-(1-methylethane-1,1-diyl)dianiline]-alt-[4,4'-(naphthylene-1,5-diyldioxy)bis(phthalic anhydride)]} | P074267 | C41H26N2O6 | Thermal property | Thermal decomposition weight loss | 10 | 2180 | %
Homopolymer | poly{[4,4'-(1-methylethane-1,1-diyl)dianiline]-alt-[4,4'-(naphthylene-1,5-diyldioxy)bis(phthalic anhydride)]} | P074267 | C41H26N2O6 | Polymer Information | SMILES | *c1ccc(cc1)C(c1ccc(cc1)N1C(=O)c2c(C1=O)cc(cc2)Oc1cccc2c1cccc2Oc1ccc2c(c1)C(=O)N(C2=O)*)(C)C
Homopolymer | poly{[4,4'-(1-methylethane-1,1-diyl)dianiline]-alt-[4,4'-(naphthylene-2,6-diyldioxy)bis(phthalic anhydride)]} | P074268 | C41H26N2O6 | Thermal property | Glass transition temperature | 236 | 0 | C
Homopolymer | poly{[4,4'-(1-methylethane-1,1-diyl)dianiline]-alt-[4,4'-(naphthylene-2,6-diyldioxy)bis(phthalic anhydride)]} | P074268 | C41H26N2O6 | Polymer Information | SMILES | *c1ccc(cc1)C(c1ccc(cc1)N1C(=O)c2c(C1=O)cc(cc2)Oc1ccc2c(c1)ccc(c2)Oc1ccc2c(c1)C(=O)N(C2=O)*)(C)C
Homopolymer | poly{[4,4'-(1-methylethane-1,1-diyl)dianiline]-alt-[4,4'-(naphthylene-2,7-diyldioxy)bis(phthalic anhydride)]} | P074269 | C41H26N2O6 | Thermal property | Glass transition temperature | 247 | 0 | C
Homopolymer | poly{[4,4'-(1-methylethane-1,1-diyl)dianiline]-alt-[4,4'-(naphthylene-2,7-diyldioxy)bis(phthalic anhydride)]} | P074269 | C41H26N2O6 | Polymer Information | SMILES | *c1ccc(cc1)C(c1ccc(cc1)N1C(=O)c2c(C1=O)cc(cc2)Oc1ccc2c(c1)cc(cc2)Oc1ccc2c(c1)C(=O)N(C2=O)*)(C)C
Homopolymer | poly({4,4'-[1,4-phenylene(1-methylethane-1,1-diyl)]dianiline}-alt-[4,4'-(naphthylene-1,5-diyldioxy)bis(phthalic anhydride)]) | P074270 | C50H36N2O6 | Thermal property | Glass transition temperature | 253 | 0 | C
Homopolymer | poly({4,4'-[1,4-phenylene(1-methylethane-1,1-diyl)]dianiline}-alt-[4,4'-(naphthylene-1,5-diyldioxy)bis(phthalic anhydride)]) | P074270 | C50H36N2O6 | Polymer Information | SMILES | *c1ccc(cc1)C(c1ccc(cc1)C(c1ccc(cc1)N1C(=O)c2c(C1=O)cc(cc2)Oc1cccc2c1cccc2Oc1ccc2c(c1)C(=O)N(C2=O)*)(C)C)(C)C
Homopolymer | poly({4,4'-[1,4-phenylene(1-methylethane-1,1-diyl)]dianiline}-alt-[4,4'-(naphthylene-2,6-diyldioxy)bis(phthalic anhydride)]) | P074271 | C50H36N2O6 | Thermal property | Glass transition temperature | 246 | 0 | C
Homopolymer | poly({4,4'-[1,4-phenylene(1-methylethane-1,1-diyl)]dianiline}-alt-[4,4'-(naphthylene-2,6-diyldioxy)bis(phthalic anhydride)]) | P074271 | C50H36N2O6 | Polymer Information | SMILES | *c1ccc(cc1)C(c1ccc(cc1)C(c1ccc(cc1)N1C(=O)c2c(C1=O)ccc(c2)Oc1ccc2c(c1)ccc(c2)Oc1ccc2c(c1)C(=O)N(C2=O)*)(C)C)(C)C
Homopolymer | poly({4,4'-[1,4-phenylene(1-methylethane-1,1-diyl)]dianiline}-alt-[4,4'-(naphthylene-2,7-diyldioxy)bis(phthalic anhydride)]) | P074272 | C50H36N2O6 | Thermal property | Glass transition temperature | 246 | 0 | C
Homopolymer | poly({4,4'-[1,4-phenylene(1-methylethane-1,1-diyl)]dianiline}-alt-[4,4'-(naphthylene-2,7-diyldioxy)bis(phthalic anhydride)]) | P074272 | C50H36N2O6 | Polymer Information | SMILES | *c1ccc(cc1)C(c1ccc(cc1)C(c1ccc(cc1)N1C(=O)c2c(C1=O)ccc(c2)Oc1ccc2c(c1)cc(cc2)Oc1ccc2c(c1)C(=O)N(C2=O)*)(C)C)(C)C
Homopolymer | poly{[4,4'-(1,4-phenylenedioxy)dianiline]-alt-[4,4'-(naphthylene-2,3-diyldioxy)bis(phthalic anhydride)]} | P074273 | C44H24N2O8 | Thermal property | Glass transition temperature | 224.5 | 27 | C
Homopolymer | poly{[4,4'-(1,4-phenylenedioxy)dianiline]-alt-[4,4'-(naphthylene-2,3-diyldioxy)bis(phthalic anhydride)]} | P074273 | C44H24N2O8 | Thermal property | Thermal decomposition temperature | 570 | 14746.67 | C
Homopolymer | poly{[4,4'-(1,4-phenylenedioxy)dianiline]-alt-[4,4'-(naphthylene-2,3-diyldioxy)bis(phthalic anhydride)]} | P074273 | C44H24N2O8 | Thermal property | Thermal decomposition weight loss | 10 | 299.2667 | %
Homopolymer | poly{[4,4'-(1,4-phenylenedioxy)dianiline]-alt-[4,4'-(naphthylene-2,3-diyldioxy)bis(phthalic anhydride)]} | P074273 | C44H24N2O8 | Tensile property | Elongation at break | 4 | 0 | %
Homopolymer | poly{[4,4'-(1,4-phenylenedioxy)dianiline]-alt-[4,4'-(naphthylene-2,3-diyldioxy)bis(phthalic anhydride)]} | P074273 | C44H24N2O8 | Tensile property | Tensile modulus | 1.8 | 0 | GPa
Homopolymer | poly{[4,4'-(1,4-phenylenedioxy)dianiline]-alt-[4,4'-(naphthylene-2,3-diyldioxy)bis(phthalic anhydride)]} | P074273 | C44H24N2O8 | Tensile property | Tensile stress strength at break | 0.065 | 0 | GPa
Homopolymer | poly{[4,4'-(1,4-phenylenedioxy)dianiline]-alt-[4,4'-(naphthylene-2,3-diyldioxy)bis(phthalic anhydride)]} | P074273 | C44H24N2O8 | Polymer Information | SMILES | *c1ccc(cc1)Oc1ccc(cc1)Oc1ccc(cc1)N1C(=O)c2c(C1=O)cc(cc2)Oc1cc2ccccc2cc1Oc1ccc2c(c1)C(=O)N(C2=O)*
Homopolymer | poly{[4,4'-(1,4-phenylenedioxy)dianiline]-alt-[4,4'-(naphthylene-2,7-diyldioxy)bis(phthalic anhydride)]} | P074274 | C44H24N2O8 | Thermal property | Glass transition temperature | 228 | 0 | C
Homopolymer | poly{[4,4'-(1,4-phenylenedioxy)dianiline]-alt-[4,4'-(naphthylene-2,7-diyldioxy)bis(phthalic anhydride)]} | P074274 | C44H24N2O8 | Polymer Information | SMILES | *c1ccc(cc1)Oc1ccc(cc1)Oc1ccc(cc1)N1C(=O)c2c(C1=O)ccc(c2)Oc1ccc2c(c1)cc(cc2)Oc1ccc2c(c1)C(=O)N(C2=O)*
Homopolymer | poly{[4,4'-(1,3-phenylenedioxy)dianiline]-alt-[4,4'-(naphthylene-2,3-diyldioxy)bis(phthalic anhydride)]} | P074275 | C44H24N2O8 | Thermal property | Glass transition temperature | 208 | 0 | C
Homopolymer | poly{[4,4'-(1,3-phenylenedioxy)dianiline]-alt-[4,4'-(naphthylene-2,3-diyldioxy)bis(phthalic anhydride)]} | P074275 | C44H24N2O8 | Polymer Information | SMILES | *c1ccc(cc1)Oc1cccc(c1)Oc1ccc(cc1)N1C(=O)c2c(C1=O)cc(cc2)Oc1cc2ccccc2cc1Oc1ccc2c(c1)C(=O)N(C2=O)*
Homopolymer | poly{[4,4'-(biphenyl-4,4'-diyldioxy)dianiline]-alt-[4,4'-(naphthylene-2,3-diyldioxy)bis(phthalic anhydride)]} | P074276 | C50H28N2O8 | Thermal property | Glass transition temperature | 222.5 | 27 | C
Homopolymer | poly{[4,4'-(biphenyl-4,4'-diyldioxy)dianiline]-alt-[4,4'-(naphthylene-2,3-diyldioxy)bis(phthalic anhydride)]} | P074276 | C50H28N2O8 | Thermal property | Thermal decomposition temperature | 569 | 14608.8 | C
Homopolymer | poly{[4,4'-(biphenyl-4,4'-diyldioxy)dianiline]-alt-[4,4'-(naphthylene-2,3-diyldioxy)bis(phthalic anhydride)]} | P074276 | C50H28N2O8 | Thermal property | Thermal decomposition weight loss | 10 | 240 | %
Homopolymer | poly{[4,4'-(biphenyl-4,4'-diyldioxy)dianiline]-alt-[4,4'-(naphthylene-2,3-diyldioxy)bis(phthalic anhydride)]} | P074276 | C50H28N2O8 | Tensile property | Elongation at break | 135 | 0 | %
Homopolymer | poly{[4,4'-(biphenyl-4,4'-diyldioxy)dianiline]-alt-[4,4'-(naphthylene-2,3-diyldioxy)bis(phthalic anhydride)]} | P074276 | C50H28N2O8 | Tensile property | Elongation at yield | 9.3 | 0 | %
Homopolymer | poly{[4,4'-(biphenyl-4,4'-diyldioxy)dianiline]-alt-[4,4'-(naphthylene-2,3-diyldioxy)bis(phthalic anhydride)]} | P074276 | C50H28N2O8 | Tensile property | Tensile modulus | 2.6 | 0 | GPa
Homopolymer | poly{[4,4'-(biphenyl-4,4'-diyldioxy)dianiline]-alt-[4,4'-(naphthylene-2,3-diyldioxy)bis(phthalic anhydride)]} | P074276 | C50H28N2O8 | Tensile property | Tensile stress strength at break | 0.1204 | 0 | GPa
Homopolymer | poly{[4,4'-(biphenyl-4,4'-diyldioxy)dianiline]-alt-[4,4'-(naphthylene-2,3-diyldioxy)bis(phthalic anhydride)]} | P074276 | C50H28N2O8 | Tensile property | Tensile stress strength at yield | 0.1174 | 0 | GPa
Homopolymer | poly{[4,4'-(biphenyl-4,4'-diyldioxy)dianiline]-alt-[4,4'-(naphthylene-2,3-diyldioxy)bis(phthalic anhydride)]} | P074276 | C50H28N2O8 | Polymer Information | SMILES | *c1ccc(cc1)Oc1ccc(cc1)c1ccc(cc1)Oc1ccc(cc1)N1C(=O)c2c(C1=O)cc(cc2)Oc1cc2ccccc2cc1Oc1ccc2c(c1)C(=O)N(C2=O)*
Homopolymer | poly{[4,4'-(biphenyl-4,4'-diyldioxy)dianiline]-alt-[4,4'-(naphthylene-2,6-diyldioxy)bis(phthalic anhydride)]} | P074277 | C50H28N2O8 | Thermal property | Glass transition temperature | 230 | 0 | C
Homopolymer | poly{[4,4'-(biphenyl-4,4'-diyldioxy)dianiline]-alt-[4,4'-(naphthylene-2,6-diyldioxy)bis(phthalic anhydride)]} | P074277 | C50H28N2O8 | Polymer Information | SMILES | *c1ccc(cc1)Oc1ccc(cc1)c1ccc(cc1)Oc1ccc(cc1)N1C(=O)c2c(C1=O)cc(cc2)Oc1ccc2c(c1)ccc(c2)Oc1ccc2c(c1)C(=O)N(C2=O)*
Homopolymer | poly{[4,4'-(biphenyl-4,4'-diyldioxy)dianiline]-alt-[4,4'-(naphthylene-2,7-diyldioxy)bis(phthalic anhydride)]} | P074278 | C50H28N2O8 | Thermal property | Glass transition temperature | 231 | 0 | C
Homopolymer | poly{[4,4'-(biphenyl-4,4'-diyldioxy)dianiline]-alt-[4,4'-(naphthylene-2,7-diyldioxy)bis(phthalic anhydride)]} | P074278 | C50H28N2O8 | Polymer Information | SMILES | *c1ccc(cc1)Oc1ccc(cc1)c1ccc(cc1)Oc1ccc(cc1)N1C(=O)c2c(C1=O)cc(cc2)Oc1ccc2c(c1)cc(cc2)Oc1ccc2c(c1)C(=O)N(C2=O)*
Homopolymer | poly{(2,2',6,6'-tetramethyl-4,4'-methylenedianiline)-alt-[4,4'-(naphthylene-1,5-diyldioxy)bis(phthalic anhydride)]} | P074279 | C43H30N2O6 | Physical property | Density | 1.225 | 0 | g/cm3
Homopolymer | poly{(2,2',6,6'-tetramethyl-4,4'-methylenedianiline)-alt-[4,4'-(naphthylene-1,5-diyldioxy)bis(phthalic anhydride)]} | P074279 | C43H30N2O6 | Physical property | Specific volume | 0.8163 | 0 | cm3/g
Homopolymer | poly{(2,2',6,6'-tetramethyl-4,4'-methylenedianiline)-alt-[4,4'-(naphthylene-1,5-diyldioxy)bis(phthalic anhydride)]} | P074279 | C43H30N2O6 | Thermal property | Glass transition temperature | 281 | 0 | C
Homopolymer | poly{(2,2',6,6'-tetramethyl-4,4'-methylenedianiline)-alt-[4,4'-(naphthylene-1,5-diyldioxy)bis(phthalic anhydride)]} | P074279 | C43H30N2O6 | Physicochemical property | Gas diffusion coefficient d | 4.6e-09 | 9.287857e-18 | cm2/s
Homopolymer | poly{(2,2',6,6'-tetramethyl-4,4'-methylenedianiline)-alt-[4,4'-(naphthylene-1,5-diyldioxy)bis(phthalic anhydride)]} | P074279 | C43H30N2O6 | Polymer Information | SMILES | *N1C(=O)c2c(C1=O)cc(cc2)Oc1cccc2c1cccc2Oc1ccc2c(c1)C(=O)N(C2=O)c1c(C)cc(cc1C)Cc1cc(C)c(c(c1)C)*
Homopolymer | poly{(2,2',6,6'-tetramethyl-4,4'-methylenedianiline)-alt-[4,4'-(naphthylene-2,3-diyldioxy)bis(phthalic anhydride)]} | P074280 | C43H30N2O6 | Thermal property | Glass transition temperature | 265 | 0 | C
Homopolymer | poly{(2,2',6,6'-tetramethyl-4,4'-methylenedianiline)-alt-[4,4'-(naphthylene-2,3-diyldioxy)bis(phthalic anhydride)]} | P074280 | C43H30N2O6 | Polymer Information | SMILES | *N1C(=O)c2c(C1=O)cc(cc2)Oc1cc2ccccc2cc1Oc1ccc2c(c1)C(=O)N(C2=O)c1c(C)cc(cc1C)Cc1cc(C)c(c(c1)C)*
Homopolymer | poly{(2,2',6,6'-tetramethyl-4,4'-methylenedianiline)-alt-[4,4'-(naphthylene-2,7-diyldioxy)bis(phthalic anhydride)]} | P074281 | C43H30N2O6 | Thermal property | Glass transition temperature | 272 | 0 | C
Homopolymer | poly{(2,2',6,6'-tetramethyl-4,4'-methylenedianiline)-alt-[4,4'-(naphthylene-2,7-diyldioxy)bis(phthalic anhydride)]} | P074281 | C43H30N2O6 | Polymer Information | SMILES | *N1C(=O)c2c(C1=O)cc(cc2)Oc1ccc2c(c1)cc(cc2)Oc1ccc2c(c1)C(=O)N(C2=O)c1c(C)cc(cc1C)Cc1cc(C)c(c(c1)C)*
Homopolymer | poly{(3,3',5,5'-tetramethylbiphenyl-4,4'-diamine)-alt-[4,4'-(naphthylene-2,3-diyldioxy)bis(phthalic anhydride)]} | P074282 | C42H28N2O6 | Thermal property | Glass transition temperature | 308 | 0 | C
Homopolymer | poly{(3,3',5,5'-tetramethylbiphenyl-4,4'-diamine)-alt-[4,4'-(naphthylene-2,3-diyldioxy)bis(phthalic anhydride)]} | P074282 | C42H28N2O6 | Tensile property | Elongation at break | 17.4 | 0 | %
Homopolymer | poly{(3,3',5,5'-tetramethylbiphenyl-4,4'-diamine)-alt-[4,4'-(naphthylene-2,3-diyldioxy)bis(phthalic anhydride)]} | P074282 | C42H28N2O6 | Tensile property | Elongation at yield | 8.8 | 0 | %
Homopolymer | poly{(3,3',5,5'-tetramethylbiphenyl-4,4'-diamine)-alt-[4,4'-(naphthylene-2,3-diyldioxy)bis(phthalic anhydride)]} | P074282 | C42H28N2O6 | Tensile property | Tensile modulus | 3.4 | 0 | GPa
Homopolymer | poly{(3,3',5,5'-tetramethylbiphenyl-4,4'-diamine)-alt-[4,4'-(naphthylene-2,3-diyldioxy)bis(phthalic anhydride)]} | P074282 | C42H28N2O6 | Tensile property | Tensile stress strength at break | 0.14 | 0 | GPa
Homopolymer | poly{(3,3',5,5'-tetramethylbiphenyl-4,4'-diamine)-alt-[4,4'-(naphthylene-2,3-diyldioxy)bis(phthalic anhydride)]} | P074282 | C42H28N2O6 | Tensile property | Tensile stress strength at yield | 0.1206 | 0 | GPa
Homopolymer | poly{(3,3',5,5'-tetramethylbiphenyl-4,4'-diamine)-alt-[4,4'-(naphthylene-2,3-diyldioxy)bis(phthalic anhydride)]} | P074282 | C42H28N2O6 | Polymer Information | SMILES | *N1C(=O)c2c(C1=O)cc(cc2)Oc1cc2ccccc2cc1Oc1ccc2c(c1)C(=O)N(C2=O)c1c(C)cc(cc1C)c1cc(C)c(c(c1)C)*
Homopolymer | poly{[5-(trifluoromethyl)-m-phenylenediamine]-alt-[4,4'-(naphthylene-1,5-diyldioxy)bis(phthalic anhydride)]} | P074283 | C33H15F3N2O6 | Thermal property | Glass transition temperature | 250 | 0 | C
Homopolymer | poly{[5-(trifluoromethyl)-m-phenylenediamine]-alt-[4,4'-(naphthylene-1,5-diyldioxy)bis(phthalic anhydride)]} | P074283 | C33H15F3N2O6 | Polymer Information | SMILES | *c1cc(cc(c1)C(F)(F)F)N1C(=O)c2c(C1=O)ccc(c2)Oc1cccc2c1cccc2Oc1ccc2c(c1)C(=O)N(C2=O)*
Homopolymer | poly{[5-(trifluoromethyl)-m-phenylenediamine]-alt-[4,4'-(naphthylene-2,3-diyldioxy)bis(phthalic anhydride)]} | P074284 | C33H15F3N2O6 | Thermal property | Glass transition temperature | 250 | 0 | C
Homopolymer | poly{[5-(trifluoromethyl)-m-phenylenediamine]-alt-[4,4'-(naphthylene-2,3-diyldioxy)bis(phthalic anhydride)]} | P074284 | C33H15F3N2O6 | Polymer Information | SMILES | *c1cc(cc(c1)C(F)(F)F)N1C(=O)c2c(C1=O)ccc(c2)Oc1cc2ccccc2cc1Oc1ccc2c(c1)C(=O)N(C2=O)*
Homopolymer | poly{[5-(trifluoromethyl)-m-phenylenediamine]-alt-[4,4'-(naphthylene-2,7-diyldioxy)bis(phthalic anhydride)]} | P074285 | C33H15F3N2O6 | Thermal property | Glass transition temperature | 235 | 0 | C
Homopolymer | poly{[5-(trifluoromethyl)-m-phenylenediamine]-alt-[4,4'-(naphthylene-2,7-diyldioxy)bis(phthalic anhydride)]} | P074285 | C33H15F3N2O6 | Polymer Information | SMILES | *c1cc(cc(c1)C(F)(F)F)N1C(=O)c2c(C1=O)ccc(c2)Oc1ccc2c(c1)cc(cc2)Oc1ccc2c(c1)C(=O)N(C2=O)*
Homopolymer | poly({4,4'-[2,2,2-trifluoro-1-(trifluoromethyl)ethane-1,1-diyl]dianiline}-alt-[4,4'-(naphthylene-1,5-diyldioxy)bis(phthalic anhydride)]) | P074286 | C41H20F6N2O6 | Thermal property | Glass transition temperature | 276 | 0 | C
Homopolymer | poly({4,4'-[2,2,2-trifluoro-1-(trifluoromethyl)ethane-1,1-diyl]dianiline}-alt-[4,4'-(naphthylene-1,5-diyldioxy)bis(phthalic anhydride)]) | P074286 | C41H20F6N2O6 | Polymer Information | SMILES | *c1ccc(cc1)C(C(F)(F)F)(C(F)(F)F)c1ccc(cc1)N1C(=O)c2c(C1=O)cc(cc2)Oc1cccc2c1cccc2Oc1ccc2c(c1)C(=O)N(C2=O)*
Homopolymer | poly({4,4'-[2,2,2-trifluoro-1-(trifluoromethyl)ethane-1,1-diyl]dianiline}-alt-[4,4'-(naphthylene-2,3-diyldioxy)bis(phthalic anhydride)]) | P074287 | C41H20F6N2O6 | Thermal property | Glass transition temperature | 256 | 0 | C
Homopolymer | poly({4,4'-[2,2,2-trifluoro-1-(trifluoromethyl)ethane-1,1-diyl]dianiline}-alt-[4,4'-(naphthylene-2,3-diyldioxy)bis(phthalic anhydride)]) | P074287 | C41H20F6N2O6 | Polymer Information | SMILES | *c1ccc(cc1)C(C(F)(F)F)(C(F)(F)F)c1ccc(cc1)N1C(=O)c2c(C1=O)cc(cc2)Oc1cc2ccccc2cc1Oc1ccc2c(c1)C(=O)N(C2=O)*
Homopolymer | poly({4,4'-[2,2,2-trifluoro-1-(trifluoromethyl)ethane-1,1-diyl]dianiline}-alt-[4,4'-(naphthylene-2,6-diyldioxy)bis(phthalic anhydride)]) | P074288 | C41H20F6N2O6 | Thermal property | Glass transition temperature | 218 | 0 | C
Homopolymer | poly({4,4'-[2,2,2-trifluoro-1-(trifluoromethyl)ethane-1,1-diyl]dianiline}-alt-[4,4'-(naphthylene-2,6-diyldioxy)bis(phthalic anhydride)]) | P074288 | C41H20F6N2O6 | Polymer Information | SMILES | *c1ccc(cc1)C(C(F)(F)F)(C(F)(F)F)c1ccc(cc1)N1C(=O)c2c(C1=O)cc(cc2)Oc1ccc2c(c1)ccc(c2)Oc1ccc2c(c1)C(=O)N(C2=O)*
Homopolymer | poly({4,4'-[2,2,2-trifluoro-1-(trifluoromethyl)ethane-1,1-diyl]dianiline}-alt-[4,4'-(naphthylene-2,7-diyldioxy)bis(phthalic anhydride)]) | P074289 | C41H20F6N2O6 | Thermal property | Glass transition temperature | 256 | 0 | C
Homopolymer | poly({4,4'-[2,2,2-trifluoro-1-(trifluoromethyl)ethane-1,1-diyl]dianiline}-alt-[4,4'-(naphthylene-2,7-diyldioxy)bis(phthalic anhydride)]) | P074289 | C41H20F6N2O6 | Polymer Information | SMILES | *c1ccc(cc1)C(C(F)(F)F)(C(F)(F)F)c1ccc(cc1)N1C(=O)c2c(C1=O)cc(cc2)Oc1ccc2c(c1)cc(cc2)Oc1ccc2c(c1)C(=O)N(C2=O)*
Homopolymer | poly{[3,4'-oxybis(N-trimethylsilylaniline)]-alt-[3,4'-carbonylbis(benzoyl chloride)]} | P074292 | C27H18N2O4 | Thermal property | Glass transition temperature | 237 | 0 | C
Homopolymer | poly{[3,4'-oxybis(N-trimethylsilylaniline)]-alt-[3,4'-carbonylbis(benzoyl chloride)]} | P074292 | C27H18N2O4 | Thermal property | Thermal decomposition temperature | 430 | 0 | C
Homopolymer | poly{[3,4'-oxybis(N-trimethylsilylaniline)]-alt-[3,4'-carbonylbis(benzoyl chloride)]} | P074292 | C27H18N2O4 | Thermal property | Thermal decomposition weight loss | 5 | 0 | %
Homopolymer | poly{[3,4'-oxybis(N-trimethylsilylaniline)]-alt-[3,4'-carbonylbis(benzoyl chloride)]} | P074292 | C27H18N2O4 | Polymer Information | SMILES | *Oc1cccc(c1)NC(=O)c1ccc(cc1)C(=O)c1cccc(c1)C(=O)Nc1ccc(cc1)*
Homopolymer | poly[(2,2'-bis{4-[(2-oxiranyl)methoxy]phenyl}propane)-alt-(N,N'-dimethylbenzene-1,3-disulfonamide)] | P074294 | C29H36N2O8S2 | Thermal property | Glass transition temperature | 76 | 0 | C
Homopolymer | poly[(2,2'-bis{4-[(2-oxiranyl)methoxy]phenyl}propane)-alt-(N,N'-dimethylbenzene-1,3-disulfonamide)] | P074294 | C29H36N2O8S2 | Physicochemical property | Gas permeability coefficient p | 4.86e-16 | 0 | cm3(STP)cm/(cm2*s*Pa)
Homopolymer | poly[(2,2'-bis{4-[(2-oxiranyl)methoxy]phenyl}propane)-alt-(N,N'-dimethylbenzene-1,3-disulfonamide)] | P074294 | C29H36N2O8S2 | Tensile property | Elongation at break | 1.3 | 0 | %
Homopolymer | poly[(2,2'-bis{4-[(2-oxiranyl)methoxy]phenyl}propane)-alt-(N,N'-dimethylbenzene-1,3-disulfonamide)] | P074294 | C29H36N2O8S2 | Tensile property | Tensile modulus | 3.491 | 0 | GPa
Homopolymer | poly[(2,2'-bis{4-[(2-oxiranyl)methoxy]phenyl}propane)-alt-(N,N'-dimethylbenzene-1,3-disulfonamide)] | P074294 | C29H36N2O8S2 | Tensile property | Tensile stress strength at break | 0.0344 | 0 | GPa
Homopolymer | poly[(2,2'-bis{4-[(2-oxiranyl)methoxy]phenyl}propane)-alt-(N,N'-dimethylbenzene-1,3-disulfonamide)] | P074294 | C29H36N2O8S2 | Impact strength | Izod impact | 0.0267 | 0 | kJ/m
Homopolymer | poly[(2,2'-bis{4-[(2-oxiranyl)methoxy]phenyl}propane)-alt-(N,N'-dimethylbenzene-1,3-disulfonamide)] | P074294 | C29H36N2O8S2 | Polymer Information | SMILES | *CC(CN(S(=O)(=O)c1cccc(c1)S(=O)(=O)N(CC(COc1ccc(cc1)C(c1ccc(cc1)O*)(C)C)O)C)C)O
Homopolymer | poly{[4,4'-di(oxiranylmethoxy)diphenylsulfide]-alt-(N,N'-dimethylbenzene-1,3-disulfonamide)} | P074295 | C26H30N2O8S3 | Thermal property | Glass transition temperature | 90 | 0 | C
Homopolymer | poly{[4,4'-di(oxiranylmethoxy)diphenylsulfide]-alt-(N,N'-dimethylbenzene-1,3-disulfonamide)} | P074295 | C26H30N2O8S3 | Physicochemical property | Gas permeability coefficient p | 3.65e-16 | 0 | cm3(STP)cm/(cm2*s*Pa)
Homopolymer | poly{[4,4'-di(oxiranylmethoxy)diphenylsulfide]-alt-(N,N'-dimethylbenzene-1,3-disulfonamide)} | P074295 | C26H30N2O8S3 | Polymer Information | SMILES | *CC(CN(S(=O)(=O)c1cccc(c1)S(=O)(=O)N(CC(COc1ccc(cc1)Sc1ccc(cc1)O*)O)C)C)O
Homopolymer | poly{[4,4'-di(oxiranylmethoxy)diphenyl sulfone]-alt-(N,N'-dimethylbenzene-1,3-disulfonamide)} | P074296 | C26H30N2O10S3 | Thermal property | Glass transition temperature | 100 | 0 | C
Homopolymer | poly{[4,4'-di(oxiranylmethoxy)diphenyl sulfone]-alt-(N,N'-dimethylbenzene-1,3-disulfonamide)} | P074296 | C26H30N2O10S3 | Physicochemical property | Gas permeability coefficient p | 2.3e-16 | 0 | cm3(STP)cm/(cm2*s*Pa)
Homopolymer | poly{[4,4'-di(oxiranylmethoxy)diphenyl sulfone]-alt-(N,N'-dimethylbenzene-1,3-disulfonamide)} | P074296 | C26H30N2O10S3 | Polymer Information | SMILES | *CC(CN(S(=O)(=O)c1cccc(c1)S(=O)(=O)N(CC(COc1ccc(cc1)S(=O)(=O)c1ccc(cc1)O*)O)C)C)O
Homopolymer | poly{[1,4-bis(oxiranylmethoxy)benzene]-alt-(N,N'-dimethylbenzene-1,3-disulfonamide)} | P074297 | C20H26N2O8S2 | Thermal property | Glass transition temperature | 66 | 0 | C
Homopolymer | poly{[1,4-bis(oxiranylmethoxy)benzene]-alt-(N,N'-dimethylbenzene-1,3-disulfonamide)} | P074297 | C20H26N2O8S2 | Physicochemical property | Gas permeability coefficient p | 2.03e-16 | 0 | cm3(STP)cm/(cm2*s*Pa)
Homopolymer | poly{[1,4-bis(oxiranylmethoxy)benzene]-alt-(N,N'-dimethylbenzene-1,3-disulfonamide)} | P074297 | C20H26N2O8S2 | Polymer Information | SMILES | *CC(CN(S(=O)(=O)c1cccc(c1)S(=O)(=O)N(CC(COc1ccc(cc1)O*)O)C)C)O
Homopolymer | poly{[4,4'-bis(oxiranylmethoxy)biphenyl]-alt-(N,N'-dimethylbenzene-1,3-disulfonamide)} | P074298 | C26H30N2O8S2 | Thermal property | Glass transition temperature | 58 | 0 | C
Homopolymer | poly{[4,4'-bis(oxiranylmethoxy)biphenyl]-alt-(N,N'-dimethylbenzene-1,3-disulfonamide)} | P074298 | C26H30N2O8S2 | Physicochemical property | Gas permeability coefficient p | 6.21e-16 | 0 | cm3(STP)cm/(cm2*s*Pa)
Homopolymer | poly{[4,4'-bis(oxiranylmethoxy)biphenyl]-alt-(N,N'-dimethylbenzene-1,3-disulfonamide)} | P074298 | C26H30N2O8S2 | Polymer Information | SMILES | *CC(CN(S(=O)(=O)c1cccc(c1)S(=O)(=O)N(CC(COc1ccc(cc1)c1ccc(cc1)O*)O)C)C)O
Homopolymer | poly[(2,2'-bis{4-[(2-oxiranyl)methoxy]phenyl}propane)-alt-(N,N'-dimethylbiphenyl-4,4'-disulfonamide)] | P074299 | C35H40N2O8S2 | Thermal property | Glass transition temperature | 101 | 0 | C
Homopolymer | poly[(2,2'-bis{4-[(2-oxiranyl)methoxy]phenyl}propane)-alt-(N,N'-dimethylbiphenyl-4,4'-disulfonamide)] | P074299 | C35H40N2O8S2 | Physicochemical property | Gas permeability coefficient p | 1.301e-15 | 0 | cm3(STP)cm/(cm2*s*Pa)
Homopolymer | poly[(2,2'-bis{4-[(2-oxiranyl)methoxy]phenyl}propane)-alt-(N,N'-dimethylbiphenyl-4,4'-disulfonamide)] | P074299 | C35H40N2O8S2 | Polymer Information | SMILES | *CC(CN(S(=O)(=O)c1ccc(cc1)c1ccc(cc1)S(=O)(=O)N(CC(COc1ccc(cc1)C(c1ccc(cc1)O*)(C)C)O)C)C)O
Homopolymer | poly{[1,4-bis(oxiranylmethoxy)benzene]-alt-(N,N'-dimethylbiphenyl-4,4'-disulfonamide)} | P074300 | C26H30N2O8S2 | Thermal property | Glass transition temperature | 84 | 0 | C
Homopolymer | poly{[1,4-bis(oxiranylmethoxy)benzene]-alt-(N,N'-dimethylbiphenyl-4,4'-disulfonamide)} | P074300 | C26H30N2O8S2 | Polymer Information | SMILES | *CC(CN(S(=O)(=O)c1ccc(cc1)c1ccc(cc1)S(=O)(=O)N(CC(COc1ccc(cc1)O*)O)C)C)O
Homopolymer | poly{(2,2'-bis{4-[(2-oxiranyl)methoxy]phenyl}propane)-alt-[N,N'-bis(2-hydroxyethyl)biphenyl-4,4'-disulfonamide]} | P074301 | C37H44N2O10S2 | Thermal property | Glass transition temperature | 76 | 0 | C
Homopolymer | poly{(2,2'-bis{4-[(2-oxiranyl)methoxy]phenyl}propane)-alt-[N,N'-bis(2-hydroxyethyl)biphenyl-4,4'-disulfonamide]} | P074301 | C37H44N2O10S2 | Physicochemical property | Gas permeability coefficient p | 3.92e-16 | 0 | cm3(STP)cm/(cm2*s*Pa)
Homopolymer | poly{(2,2'-bis{4-[(2-oxiranyl)methoxy]phenyl}propane)-alt-[N,N'-bis(2-hydroxyethyl)biphenyl-4,4'-disulfonamide]} | P074301 | C37H44N2O10S2 | Polymer Information | SMILES | OCCN(S(=O)(=O)c1ccc(cc1)c1ccc(cc1)S(=O)(=O)N(CC(C*)O)CCO)CC(COc1ccc(cc1)C(c1ccc(cc1)O*)(C)C)O
Homopolymer | poly{[3,3'-(p-phenylene)bis(acryloyl chloride)]-alt-(4,4'-oxydianiline)} | P074307 | C24H18N2O3 | Thermal property | Glass transition temperature | 205 | 0 | C
Homopolymer | poly{[3,3'-(p-phenylene)bis(acryloyl chloride)]-alt-(4,4'-oxydianiline)} | P074307 | C24H18N2O3 | Thermal property | Thermal decomposition temperature | 461.5 | 2883 | C
Homopolymer | poly{[3,3'-(p-phenylene)bis(acryloyl chloride)]-alt-(4,4'-oxydianiline)} | P074307 | C24H18N2O3 | Thermal property | Thermal decomposition weight loss | 10 | 0 | %
Homopolymer | poly{[3,3'-(p-phenylene)bis(acryloyl chloride)]-alt-(4,4'-oxydianiline)} | P074307 | C24H18N2O3 | Polymer Information | SMILES | *Oc1ccc(cc1)NC(=O)/C=C/c1ccc(cc1)/C=C/C(=O)Nc1ccc(cc1)*
Homopolymer | poly[(4,4'-oxydianiline)-alt-(4,4'-oxydibenzoic acid)] | P074310 | C26H18N2O4 | Thermal property | Glass transition temperature | 274 | 0 | C
Homopolymer | poly[(4,4'-oxydianiline)-alt-(4,4'-oxydibenzoic acid)] | P074310 | C26H18N2O4 | Thermal property | Heat of fusion | 0.02 | 0 | kcal/g
Homopolymer | poly[(4,4'-oxydianiline)-alt-(4,4'-oxydibenzoic acid)] | P074310 | C26H18N2O4 | Thermal property | Thermal decomposition temperature | 494 | 1390.333 | C
Homopolymer | poly[(4,4'-oxydianiline)-alt-(4,4'-oxydibenzoic acid)] | P074310 | C26H18N2O4 | Thermal property | Thermal decomposition weight loss | 10 | 0 | %
Homopolymer | poly[(4,4'-oxydianiline)-alt-(4,4'-oxydibenzoic acid)] | P074310 | C26H18N2O4 | Thermal property | Melting temperature | 468 | 0 | C
Homopolymer | poly[(4,4'-oxydianiline)-alt-(4,4'-oxydibenzoic acid)] | P074310 | C26H18N2O4 | Polymer Information | SMILES | *Oc1ccc(cc1)NC(=O)c1ccc(cc1)Oc1ccc(cc1)C(=O)Nc1ccc(cc1)*
Homopolymer | poly{[4,4'-(1,4-phenylenedioxy)dianiline]-alt-[4,4'-(p-phenylenedioxy)dibenzoic acid]} | P074311 | C38H26N2O6 | Thermal property | Glass transition temperature | 236 | 0 | C
Homopolymer | poly{[4,4'-(1,4-phenylenedioxy)dianiline]-alt-[4,4'-(p-phenylenedioxy)dibenzoic acid]} | P074311 | C38H26N2O6 | Thermal property | Heat of fusion | 0.0091 | 0 | kcal/g
Homopolymer | poly{[4,4'-(1,4-phenylenedioxy)dianiline]-alt-[4,4'-(p-phenylenedioxy)dibenzoic acid]} | P074311 | C38H26N2O6 | Thermal property | Thermal decomposition temperature | 495.5 | 17338.22 | C
Homopolymer | poly{[4,4'-(1,4-phenylenedioxy)dianiline]-alt-[4,4'-(p-phenylenedioxy)dibenzoic acid]} | P074311 | C38H26N2O6 | Thermal property | Thermal decomposition weight loss | 10 | 233.3571 | %
Homopolymer | poly{[4,4'-(1,4-phenylenedioxy)dianiline]-alt-[4,4'-(p-phenylenedioxy)dibenzoic acid]} | P074311 | C38H26N2O6 | Thermal property | Melting temperature | 423 | 0 | C
Homopolymer | poly{[4,4'-(1,4-phenylenedioxy)dianiline]-alt-[4,4'-(p-phenylenedioxy)dibenzoic acid]} | P074311 | C38H26N2O6 | Polymer Information | SMILES | *Oc1ccc(cc1)Oc1ccc(cc1)NC(=O)c1ccc(cc1)Oc1ccc(cc1)Oc1ccc(cc1)C(=O)Nc1ccc(cc1)*
Homopolymer | poly{[4,4'-(2-methyl-1,4-phenylenedioxy)dianiline]-alt-[4,4'-(2-methyl-p-phenylenedioxy)dibenzoic acid]} | P074312 | C40H30N2O6 | Thermal property | Glass transition temperature | 218.5 | 27 | C
Homopolymer | poly{[4,4'-(2-methyl-1,4-phenylenedioxy)dianiline]-alt-[4,4'-(2-methyl-p-phenylenedioxy)dibenzoic acid]} | P074312 | C40H30N2O6 | Thermal property | Thermal decomposition temperature | 450 | 33.33333 | C
Homopolymer | poly{[4,4'-(2-methyl-1,4-phenylenedioxy)dianiline]-alt-[4,4'-(2-methyl-p-phenylenedioxy)dibenzoic acid]} | P074312 | C40H30N2O6 | Thermal property | Thermal decomposition weight loss | 10 | 0 | %
Homopolymer | poly{[4,4'-(2-methyl-1,4-phenylenedioxy)dianiline]-alt-[4,4'-(2-methyl-p-phenylenedioxy)dibenzoic acid]} | P074312 | C40H30N2O6 | Polymer Information | SMILES | *Oc1ccc(cc1C)Oc1ccc(cc1)NC(=O)c1ccc(cc1)Oc1ccc(cc1C)Oc1ccc(cc1)C(=O)Nc1ccc(cc1)*
Homopolymer | poly{[4,4'-(biphenyl-2,5-diyldioxy)dianiline]-alt-[4,4'-(biphenyl-2,5-diyldioxy)dibenzoic acid]} | P074313 | C50H34N2O6 | Thermal property | Glass transition temperature | 200.5 | 3 | C
Homopolymer | poly{[4,4'-(biphenyl-2,5-diyldioxy)dianiline]-alt-[4,4'-(biphenyl-2,5-diyldioxy)dibenzoic acid]} | P074313 | C50H34N2O6 | Thermal property | Thermal decomposition temperature | 522 | 1320.25 | C
Homopolymer | poly{[4,4'-(biphenyl-2,5-diyldioxy)dianiline]-alt-[4,4'-(biphenyl-2,5-diyldioxy)dibenzoic acid]} | P074313 | C50H34N2O6 | Thermal property | Thermal decomposition weight loss | 10 | 0 | %
Homopolymer | poly{[4,4'-(biphenyl-2,5-diyldioxy)dianiline]-alt-[4,4'-(biphenyl-2,5-diyldioxy)dibenzoic acid]} | P074313 | C50H34N2O6 | Polymer Information | SMILES | *Oc1ccc(cc1c1ccccc1)Oc1ccc(cc1)NC(=O)c1ccc(cc1)Oc1ccc(cc1c1ccccc1)Oc1ccc(cc1)C(=O)Nc1ccc(cc1)*
Homopolymer | poly{[4,4'-(1,3-phenylenedioxy)dianiline]-alt-[4,4'-(m-phenylenedioxy)dibenzoic acid]} | P074314 | C38H26N2O6 | Thermal property | Glass transition temperature | 176.5 | 8.333333 | C
Homopolymer | poly{[4,4'-(1,3-phenylenedioxy)dianiline]-alt-[4,4'-(m-phenylenedioxy)dibenzoic acid]} | P074314 | C38H26N2O6 | Thermal property | Heat of fusion | 0.006 | 0 | kcal/g
Homopolymer | poly{[4,4'-(1,3-phenylenedioxy)dianiline]-alt-[4,4'-(m-phenylenedioxy)dibenzoic acid]} | P074314 | C38H26N2O6 | Thermal property | Thermal decomposition temperature | 505 | 2661.333 | C
Homopolymer | poly{[4,4'-(1,3-phenylenedioxy)dianiline]-alt-[4,4'-(m-phenylenedioxy)dibenzoic acid]} | P074314 | C38H26N2O6 | Thermal property | Thermal decomposition weight loss | 10 | 0 | %
Homopolymer | poly{[4,4'-(1,3-phenylenedioxy)dianiline]-alt-[4,4'-(m-phenylenedioxy)dibenzoic acid]} | P074314 | C38H26N2O6 | Thermal property | Melting temperature | 295 | 0 | C
Homopolymer | poly{[4,4'-(1,3-phenylenedioxy)dianiline]-alt-[4,4'-(m-phenylenedioxy)dibenzoic acid]} | P074314 | C38H26N2O6 | Polymer Information | SMILES | *Oc1cccc(c1)Oc1ccc(cc1)NC(=O)c1ccc(cc1)Oc1cccc(c1)Oc1ccc(cc1)C(=O)Nc1ccc(cc1)*
Homopolymer | poly{[3,3'-(1,3-phenylenedioxy)dianiline]-alt-[3,3'-(m-phenylenedioxy)dibenzoic acid]} | P074315 | C38H26N2O6 | Thermal property | Glass transition temperature | 137.5 | 8.333333 | C
Homopolymer | poly{[3,3'-(1,3-phenylenedioxy)dianiline]-alt-[3,3'-(m-phenylenedioxy)dibenzoic acid]} | P074315 | C38H26N2O6 | Thermal property | Thermal decomposition temperature | 490 | 2712.25 | C
Homopolymer | poly{[3,3'-(1,3-phenylenedioxy)dianiline]-alt-[3,3'-(m-phenylenedioxy)dibenzoic acid]} | P074315 | C38H26N2O6 | Thermal property | Thermal decomposition weight loss | 10 | 0 | %
Homopolymer | poly{[3,3'-(1,3-phenylenedioxy)dianiline]-alt-[3,3'-(m-phenylenedioxy)dibenzoic acid]} | P074315 | C38H26N2O6 | Polymer Information | SMILES | *Oc1cccc(c1)Oc1cccc(c1)NC(=O)c1cccc(c1)Oc1cccc(c1)Oc1cccc(c1)C(=O)Nc1cccc(c1)*
Homopolymer | poly{[3,3'-(biphenyl-4,4'-diyldioxy)dianiline]-alt-(pyromellitic anhydride)} | P074317 | C34H18N2O6 | Physical property | Density | 1.425 | 0.004135714 | g/cm3
Homopolymer | poly{[3,3'-(biphenyl-4,4'-diyldioxy)dianiline]-alt-(pyromellitic anhydride)} | P074317 | C34H18N2O6 | Physical property | Specific volume | 0.7025 | 0.001081929 | cm3/g
Homopolymer | poly{[3,3'-(biphenyl-4,4'-diyldioxy)dianiline]-alt-(pyromellitic anhydride)} | P074317 | C34H18N2O6 | Optical property | Refractive index | 1.682 | 0
Homopolymer | poly{[3,3'-(biphenyl-4,4'-diyldioxy)dianiline]-alt-(pyromellitic anhydride)} | P074317 | C34H18N2O6 | Thermal property | Crystallization kinetics r | 8 | 0 | nm/s
Homopolymer | poly{[3,3'-(biphenyl-4,4'-diyldioxy)dianiline]-alt-(pyromellitic anhydride)} | P074317 | C34H18N2O6 | Thermal property | Crystallization kinetics k | 3.67475 | 18.62479
Homopolymer | poly{[3,3'-(biphenyl-4,4'-diyldioxy)dianiline]-alt-(pyromellitic anhydride)} | P074317 | C34H18N2O6 | Thermal property | Crystallization kinetics n | 3.795 | 0.2022333
Homopolymer | poly{[3,3'-(biphenyl-4,4'-diyldioxy)dianiline]-alt-(pyromellitic anhydride)} | P074317 | C34H18N2O6 | Thermal property | Crystallization kinetics half time of crystallization | 377 | 52623.2 | second
Homopolymer | poly{[3,3'-(biphenyl-4,4'-diyldioxy)dianiline]-alt-(pyromellitic anhydride)} | P074317 | C34H18N2O6 | Thermal property | Crystallization temperature | 331 | 179.1111 | C
Homopolymer | poly{[3,3'-(biphenyl-4,4'-diyldioxy)dianiline]-alt-(pyromellitic anhydride)} | P074317 | C34H18N2O6 | Thermal property | Glass transition temperature | 251 | 190.0833 | C
Homopolymer | poly{[3,3'-(biphenyl-4,4'-diyldioxy)dianiline]-alt-(pyromellitic anhydride)} | P074317 | C34H18N2O6 | Thermal property | Heat of crystallization | 11 | 0 | cal/g
Homopolymer | poly{[3,3'-(biphenyl-4,4'-diyldioxy)dianiline]-alt-(pyromellitic anhydride)} | P074317 | C34H18N2O6 | Thermal property | Heat of fusion | 0.00862 | 2.35857e-05 | kcal/g
Homopolymer | poly{[3,3'-(biphenyl-4,4'-diyldioxy)dianiline]-alt-(pyromellitic anhydride)} | P074317 | C34H18N2O6 | Thermal property | Heat of fusion mol conversion | 1.52 | 0 | kcal/mol
Homopolymer | poly{[3,3'-(biphenyl-4,4'-diyldioxy)dianiline]-alt-(pyromellitic anhydride)} | P074317 | C34H18N2O6 | Thermal property | Thermal decomposition temperature | 545 | 7896.97 | C
Homopolymer | poly{[3,3'-(biphenyl-4,4'-diyldioxy)dianiline]-alt-(pyromellitic anhydride)} | P074317 | C34H18N2O6 | Thermal property | Thermal decomposition weight loss | 3 | 150.8444 | %
Homopolymer | poly{[3,3'-(biphenyl-4,4'-diyldioxy)dianiline]-alt-(pyromellitic anhydride)} | P074317 | C34H18N2O6 | Thermal property | Melting temperature | 382.9 | 268.4138 | C
Homopolymer | poly{[3,3'-(biphenyl-4,4'-diyldioxy)dianiline]-alt-(pyromellitic anhydride)} | P074317 | C34H18N2O6 | Electric property | Dielectric constant ac | 3.29 | 0.00312
Homopolymer | poly{[3,3'-(biphenyl-4,4'-diyldioxy)dianiline]-alt-(pyromellitic anhydride)} | P074317 | C34H18N2O6 | Electric property | Dielectric loss tangent | 0.017 | 6.533333e-05
Homopolymer | poly{[3,3'-(biphenyl-4,4'-diyldioxy)dianiline]-alt-(pyromellitic anhydride)} | P074317 | C34H18N2O6 | Tensile property | Dynamic mechanical properties storage modulus | 0.33 | 0.0972 | GPa
Homopolymer | poly{[3,3'-(biphenyl-4,4'-diyldioxy)dianiline]-alt-(pyromellitic anhydride)} | P074317 | C34H18N2O6 | Tensile property | Dynamic mechanical properties loss tangent | 0.98 | 0.6912
Homopolymer | poly{[3,3'-(biphenyl-4,4'-diyldioxy)dianiline]-alt-(pyromellitic anhydride)} | P074317 | C34H18N2O6 | Tensile property | Elongation at yield | 0.075 | 0.0008333333 | %
Homopolymer | poly{[3,3'-(biphenyl-4,4'-diyldioxy)dianiline]-alt-(pyromellitic anhydride)} | P074317 | C34H18N2O6 | Tensile property | Tensile stress strength at yield | 0.0285 | 0.000620264 | GPa
Homopolymer | poly{[3,3'-(biphenyl-4,4'-diyldioxy)dianiline]-alt-(pyromellitic anhydride)} | P074317 | C34H18N2O6 | Shear property | Dynamic shear properties storage modulus | 5.3e-05 | 2.945333e-09 | GPa
Homopolymer | poly{[3,3'-(biphenyl-4,4'-diyldioxy)dianiline]-alt-(pyromellitic anhydride)} | P074317 | C34H18N2O6 | Shear property | Dynamic shear properties loss modulus | 9e-06 | 1.333333e-12 | GPa
Homopolymer | poly{[3,3'-(biphenyl-4,4'-diyldioxy)dianiline]-alt-(pyromellitic anhydride)} | P074317 | C34H18N2O6 | Flexural property | Dynamic flexural properties loss tanget | 1 | 0.5633333
Homopolymer | poly{[3,3'-(biphenyl-4,4'-diyldioxy)dianiline]-alt-(pyromellitic anhydride)} | P074317 | C34H18N2O6 | Other physical property | Radiation resistance | 7750 | 137339285.7 | Mrad
Homopolymer | poly{[3,3'-(biphenyl-4,4'-diyldioxy)dianiline]-alt-(pyromellitic anhydride)} | P074317 | C34H18N2O6 | Polymer Information | SMILES | *c1cccc(c1)Oc1ccc(cc1)c1ccc(cc1)Oc1cccc(c1)n1c(=O)c2c(c1=O)cc1c(c2)c(=O)n(c1=O)*
Homopolymer | poly{[N,N-bis(trimethylsilyl)aniline]-alt-[4,4'-(hexane-1,6-diyldioxy)bis(benzoyl chloride)]} | P074321 | C26H25NO4 | Thermal property | Glass transition temperature | 100 | 0 | C
Homopolymer | poly{[N,N-bis(trimethylsilyl)aniline]-alt-[4,4'-(hexane-1,6-diyldioxy)bis(benzoyl chloride)]} | P074321 | C26H25NO4 | Polymer Information | SMILES | *CCCCCCOc1ccc(cc1)C(=O)N(C(=O)c1ccc(cc1)O*)c1ccccc1
Homopolymer | poly{[N,N'-bis(trimethylsilyl)-4-phenoxyaniline]-alt-[4,4'-(hexane-1,6-diyldioxy)bis(benzoyl chloride)]} | P074322 | C32H29NO5 | Thermal property | Glass transition temperature | 78 | 0 | C
Homopolymer | poly{[N,N'-bis(trimethylsilyl)-4-phenoxyaniline]-alt-[4,4'-(hexane-1,6-diyldioxy)bis(benzoyl chloride)]} | P074322 | C32H29NO5 | Polymer Information | SMILES | *CCCCCCOc1ccc(cc1)C(=O)N(C(=O)c1ccc(cc1)O*)c1ccc(cc1)Oc1ccccc1
Homopolymer | poly{[N,N-bis(trimethylsilyl)-3,5-dimethylaniline]-alt-[4,4'-(hexane-1,6-diyldioxy)bis(benzoyl chloride)]} | P074323 | C28H29NO4 | Thermal property | Glass transition temperature | 75 | 0 | C
Homopolymer | poly{[N,N-bis(trimethylsilyl)-3,5-dimethylaniline]-alt-[4,4'-(hexane-1,6-diyldioxy)bis(benzoyl chloride)]} | P074323 | C28H29NO4 | Polymer Information | SMILES | *CCCCCCOc1ccc(cc1)C(=O)N(C(=O)c1ccc(cc1)O*)c1cc(C)cc(c1)C
Homopolymer | poly{[N,N-bis(trimethylsilyl)-1-naphthylamine]-alt-[4,4'-(hexane-1,6-diyldioxy)bis(benzoyl chloride)]} | P074324 | C30H27NO4 | Thermal property | Glass transition temperature | 56 | 0 | C
Homopolymer | poly{[N,N-bis(trimethylsilyl)-1-naphthylamine]-alt-[4,4'-(hexane-1,6-diyldioxy)bis(benzoyl chloride)]} | P074324 | C30H27NO4 | Polymer Information | SMILES | *CCCCCCOc1ccc(cc1)C(=O)N(c1cccc2c1cccc2)C(=O)c1ccc(cc1)O*
Homopolymer | poly{[N,N'-bis(6-hydroxyhexyl)-4,4'-oxydiphthalimide]-alt-[hexane-1,6-diyl bis(phenyl carbonate)]} | P074353 | C36H42N2O11 | Thermal property | Glass transition temperature | 34 | 0 | C
Homopolymer | poly{[N,N'-bis(6-hydroxyhexyl)-4,4'-oxydiphthalimide]-alt-[hexane-1,6-diyl bis(phenyl carbonate)]} | P074353 | C36H42N2O11 | Polymer Information | SMILES | *CCCCCCOC(=O)OCCCCCCOC(=O)OCCCCCCN1C(=O)c2c(C1=O)cc(cc2)Oc1ccc2c(c1)C(=O)N(C2=O)*
Homopolymer | poly{[6,6'-(biphenyl-4,4'-diyldioxy)dihexan-1-ol]-alt-[hexane-1,6-diyl bis(phenyl carbonate)]} | P074354 | C32H44O8 | Thermal property | Glass transition temperature | 16.6 | 11.616 | C
Homopolymer | poly{[6,6'-(biphenyl-4,4'-diyldioxy)dihexan-1-ol]-alt-[hexane-1,6-diyl bis(phenyl carbonate)]} | P074354 | C32H44O8 | Thermal property | Lc phase transition temperature | 132 | 305.8667 | C
Homopolymer | poly{[6,6'-(biphenyl-4,4'-diyldioxy)dihexan-1-ol]-alt-[hexane-1,6-diyl bis(phenyl carbonate)]} | P074354 | C32H44O8 | Thermal property | Melting temperature | 116 | 0 | C
Homopolymer | poly{[6,6'-(biphenyl-4,4'-diyldioxy)dihexan-1-ol]-alt-[hexane-1,6-diyl bis(phenyl carbonate)]} | P074354 | C32H44O8 | Polymer Information | SMILES | *CCCCCCOC(=O)OCCCCCCOC(=O)OCCCCCCOc1ccc(cc1)c1ccc(cc1)O*
Homopolymer | poly{[6,6'-(biphenyl-4,4'-diyldioxy)dihexan-1-ol]-alt-[4-methyl-1,3-phenylene diisocyanate]} | P074369 | C33H40N2O6 | Thermal property | Crystallization temperature | 123 | 0 | C
Homopolymer | poly{[6,6'-(biphenyl-4,4'-diyldioxy)dihexan-1-ol]-alt-[4-methyl-1,3-phenylene diisocyanate]} | P074369 | C33H40N2O6 | Thermal property | Glass transition temperature | 87 | 14.71212 | C
Homopolymer | poly{[6,6'-(biphenyl-4,4'-diyldioxy)dihexan-1-ol]-alt-[4-methyl-1,3-phenylene diisocyanate]} | P074369 | C33H40N2O6 | Thermal property | Heat of crystallization | 4.08 | 0 | cal/g
Homopolymer | poly{[6,6'-(biphenyl-4,4'-diyldioxy)dihexan-1-ol]-alt-[4-methyl-1,3-phenylene diisocyanate]} | P074369 | C33H40N2O6 | Thermal property | Heat of fusion | 0.00599 | 3.34668e-05 | kcal/g
Homopolymer | poly{[6,6'-(biphenyl-4,4'-diyldioxy)dihexan-1-ol]-alt-[4-methyl-1,3-phenylene diisocyanate]} | P074369 | C33H40N2O6 | Thermal property | Lc phase transition temperature | 167 | 36.24444 | C
Homopolymer | poly{[6,6'-(biphenyl-4,4'-diyldioxy)dihexan-1-ol]-alt-[4-methyl-1,3-phenylene diisocyanate]} | P074369 | C33H40N2O6 | Thermal property | Melting temperature | 157 | 61.06667 | C
Homopolymer | poly{[6,6'-(biphenyl-4,4'-diyldioxy)dihexan-1-ol]-alt-[4-methyl-1,3-phenylene diisocyanate]} | P074369 | C33H40N2O6 | Dilute solution property | Intrinsic viscosity eta | 0.445 | 0.02083333 | dl/g
Homopolymer | poly{[6,6'-(biphenyl-4,4'-diyldioxy)dihexan-1-ol]-alt-[4-methyl-1,3-phenylene diisocyanate]} | P074369 | C33H40N2O6 | Tensile property | Dynamic mechanical properties storage modulus | 0.316 | 0 | GPa
Homopolymer | poly{[6,6'-(biphenyl-4,4'-diyldioxy)dihexan-1-ol]-alt-[4-methyl-1,3-phenylene diisocyanate]} | P074369 | C33H40N2O6 | Tensile property | Dynamic mechanical properties loss tangent | 0.64 | 0
Homopolymer | poly{[6,6'-(biphenyl-4,4'-diyldioxy)dihexan-1-ol]-alt-[4-methyl-1,3-phenylene diisocyanate]} | P074369 | C33H40N2O6 | Tensile property | Elongation at break | 11 | 18 | %
Homopolymer | poly{[6,6'-(biphenyl-4,4'-diyldioxy)dihexan-1-ol]-alt-[4-methyl-1,3-phenylene diisocyanate]} | P074369 | C33H40N2O6 | Tensile property | Tensile modulus | 1 | 0.08 | GPa
Homopolymer | poly{[6,6'-(biphenyl-4,4'-diyldioxy)dihexan-1-ol]-alt-[4-methyl-1,3-phenylene diisocyanate]} | P074369 | C33H40N2O6 | Shear property | Dynamic shear properties storage modulus | 0.02 | 0 | GPa
Homopolymer | poly{[6,6'-(biphenyl-4,4'-diyldioxy)dihexan-1-ol]-alt-[4-methyl-1,3-phenylene diisocyanate]} | P074369 | C33H40N2O6 | Shear property | Dynamic shear properties loss modulus | 0.0058 | 0 | GPa
Homopolymer | poly{[6,6'-(biphenyl-4,4'-diyldioxy)dihexan-1-ol]-alt-[4-methyl-1,3-phenylene diisocyanate]} | P074369 | C33H40N2O6 | Polymer Information | SMILES | *CCCCCCOC(=O)Nc1ccc(c(c1)NC(=O)OCCCCCCOc1ccc(cc1)c1ccc(cc1)O*)C
Homopolymer | poly({4,4'-[sulfonylbis(4,1-phenylene)bis(carbonyl)bis(4,1-phenylene)dioxy]dibenzoic acid}-alt-(4,4'-methylenedianiline)) | P074373 | C53H36N2O8S | Thermal property | Glass transition temperature | 240 | 0 | C
Homopolymer | poly({4,4'-[sulfonylbis(4,1-phenylene)bis(carbonyl)bis(4,1-phenylene)dioxy]dibenzoic acid}-alt-(4,4'-methylenedianiline)) | P074373 | C53H36N2O8S | Thermal property | Thermal decomposition temperature | 470 | 14614.4 | C
Homopolymer | poly({4,4'-[sulfonylbis(4,1-phenylene)bis(carbonyl)bis(4,1-phenylene)dioxy]dibenzoic acid}-alt-(4,4'-methylenedianiline)) | P074373 | C53H36N2O8S | Thermal property | Thermal decomposition weight loss | 10 | 132.6107 | %
Homopolymer | poly({4,4'-[sulfonylbis(4,1-phenylene)bis(carbonyl)bis(4,1-phenylene)dioxy]dibenzoic acid}-alt-(4,4'-methylenedianiline)) | P074373 | C53H36N2O8S | Polymer Information | SMILES | *Oc1ccc(cc1)C(=O)Nc1ccc(cc1)Cc1ccc(cc1)NC(=O)c1ccc(cc1)Oc1ccc(cc1)C(=O)c1ccc(cc1)S(=O)(=O)c1ccc(cc1)C(=O)c1ccc(cc1)*
Homopolymer | poly((4,4'-sulfonyldianiline)-alt-{4,4'-[sulfonylbis(4,1-phenylenecarbonyl4,1-phenyleneoxy)]dibenzoic acid}) | P074374 | C52H34N2O10S2 | Thermal property | Glass transition temperature | 260 | 0 | C
Homopolymer | poly((4,4'-sulfonyldianiline)-alt-{4,4'-[sulfonylbis(4,1-phenylenecarbonyl4,1-phenyleneoxy)]dibenzoic acid}) | P074374 | C52H34N2O10S2 | Thermal property | Thermal decomposition temperature | 495 | 12086.67 | C
Homopolymer | poly((4,4'-sulfonyldianiline)-alt-{4,4'-[sulfonylbis(4,1-phenylenecarbonyl4,1-phenyleneoxy)]dibenzoic acid}) | P074374 | C52H34N2O10S2 | Thermal property | Thermal decomposition weight loss | 10 | 244.824 | %
Homopolymer | poly((4,4'-sulfonyldianiline)-alt-{4,4'-[sulfonylbis(4,1-phenylenecarbonyl4,1-phenyleneoxy)]dibenzoic acid}) | P074374 | C52H34N2O10S2 | Polymer Information | SMILES | *Oc1ccc(cc1)C(=O)Nc1ccc(cc1)S(=O)(=O)c1ccc(cc1)NC(=O)c1ccc(cc1)Oc1ccc(cc1)C(=O)c1ccc(cc1)S(=O)(=O)c1ccc(cc1)C(=O)c1ccc(cc1)*
Homopolymer | poly[(2,3,5,6-tetramethyl-4,4'-oxydianiline)-alt-(terephthaloyl dichloride)] | P074377 | C24H22N2O3 | Thermal property | Glass transition temperature | 333 | 0 | C
Homopolymer | poly[(2,3,5,6-tetramethyl-4,4'-oxydianiline)-alt-(terephthaloyl dichloride)] | P074377 | C24H22N2O3 | Thermal property | Thermal decomposition temperature | 475.5 | 736.3333 | C
Homopolymer | poly[(2,3,5,6-tetramethyl-4,4'-oxydianiline)-alt-(terephthaloyl dichloride)] | P074377 | C24H22N2O3 | Thermal property | Thermal decomposition weight loss | 10 | 0 | %
Homopolymer | poly[(2,3,5,6-tetramethyl-4,4'-oxydianiline)-alt-(terephthaloyl dichloride)] | P074377 | C24H22N2O3 | Polymer Information | SMILES | *Oc1c(C)c(C)c(c(c1C)C)NC(=O)c1ccc(cc1)C(=O)Nc1ccc(cc1)*
Homopolymer | poly{[4,4'-(2,3,5,6-tetramethyl-1,4-phenylenedioxy)dianiline]-alt-(terephthaloyl dichloride)} | P074379 | C30H26N2O4 | Thermal property | Glass transition temperature | 310 | 0 | C
Homopolymer | poly{[4,4'-(2,3,5,6-tetramethyl-1,4-phenylenedioxy)dianiline]-alt-(terephthaloyl dichloride)} | P074379 | C30H26N2O4 | Thermal property | Thermal decomposition temperature | 466 | 901.3333 | C
Homopolymer | poly{[4,4'-(2,3,5,6-tetramethyl-1,4-phenylenedioxy)dianiline]-alt-(terephthaloyl dichloride)} | P074379 | C30H26N2O4 | Thermal property | Thermal decomposition weight loss | 10 | 0 | %
Homopolymer | poly{[4,4'-(2,3,5,6-tetramethyl-1,4-phenylenedioxy)dianiline]-alt-(terephthaloyl dichloride)} | P074379 | C30H26N2O4 | Polymer Information | SMILES | *Oc1c(C)c(C)c(c(c1C)C)Oc1ccc(cc1)NC(=O)c1ccc(cc1)C(=O)Nc1ccc(cc1)*
Homopolymer | poly[oxy(2-propanoyl-1,4-phenylene)oxycarbonyl-1,4-phenyleneoxyoctane-1,8-diyloxy-1,4-phenylenecarbonyl] | P074381 | C31H32O7 | Thermal property | Glass transition temperature | 70 | 0 | C
Homopolymer | poly[oxy(2-propanoyl-1,4-phenylene)oxycarbonyl-1,4-phenyleneoxyoctane-1,8-diyloxy-1,4-phenylenecarbonyl] | P074381 | C31H32O7 | Thermal property | Lc phase transition temperature | 254 | 2910.667 | C
Homopolymer | poly[oxy(2-propanoyl-1,4-phenylene)oxycarbonyl-1,4-phenyleneoxyoctane-1,8-diyloxy-1,4-phenylenecarbonyl] | P074381 | C31H32O7 | Polymer Information | SMILES | CCC(=O)c1cc(ccc1O*)OC(=O)c1ccc(cc1)OCCCCCCCCOc1ccc(cc1)C(=O)*
Homopolymer | poly{(4,4'-methylenedianiline)-alt-[4,4'-(p-phenylenedioxy)dibenzoic acid]} | P074398 | C33H24N2O4 | Thermal property | Glass transition temperature | 216 | 0 | C
Homopolymer | poly{(4,4'-methylenedianiline)-alt-[4,4'-(p-phenylenedioxy)dibenzoic acid]} | P074398 | C33H24N2O4 | Thermal property | Thermal decomposition temperature | 470 | 30613.07 | C
Homopolymer | poly{(4,4'-methylenedianiline)-alt-[4,4'-(p-phenylenedioxy)dibenzoic acid]} | P074398 | C33H24N2O4 | Thermal property | Thermal decomposition weight loss | 10 | 219.6507 | %
Homopolymer | poly{(4,4'-methylenedianiline)-alt-[4,4'-(p-phenylenedioxy)dibenzoic acid]} | P074398 | C33H24N2O4 | Polymer Information | SMILES | *Oc1ccc(cc1)Oc1ccc(cc1)C(=O)Nc1ccc(cc1)Cc1ccc(cc1)NC(=O)c1ccc(cc1)*
Homopolymer | poly({4,4'-[sulfonylbis(4,1-phenyleneoxy)]dianiline}-alt-[4,4'-(p-phenylenedioxy)dibenzoic acid]) | P074399 | C44H30N2O8S | Thermal property | Glass transition temperature | 220 | 0 | C
Homopolymer | poly({4,4'-[sulfonylbis(4,1-phenyleneoxy)]dianiline}-alt-[4,4'-(p-phenylenedioxy)dibenzoic acid]) | P074399 | C44H30N2O8S | Thermal property | Thermal decomposition temperature | 495 | 24888.27 | C
Homopolymer | poly({4,4'-[sulfonylbis(4,1-phenyleneoxy)]dianiline}-alt-[4,4'-(p-phenylenedioxy)dibenzoic acid]) | P074399 | C44H30N2O8S | Thermal property | Thermal decomposition weight loss | 10 | 365.0667 | %
Homopolymer | poly({4,4'-[sulfonylbis(4,1-phenyleneoxy)]dianiline}-alt-[4,4'-(p-phenylenedioxy)dibenzoic acid]) | P074399 | C44H30N2O8S | Tensile property | Elongation at break | 37 | 0 | %
Homopolymer | poly({4,4'-[sulfonylbis(4,1-phenyleneoxy)]dianiline}-alt-[4,4'-(p-phenylenedioxy)dibenzoic acid]) | P074399 | C44H30N2O8S | Tensile property | Tensile modulus | 1.69 | 0 | GPa
Homopolymer | poly({4,4'-[sulfonylbis(4,1-phenyleneoxy)]dianiline}-alt-[4,4'-(p-phenylenedioxy)dibenzoic acid]) | P074399 | C44H30N2O8S | Tensile property | Tensile stress strength at break | 0.056 | 0 | GPa
Homopolymer | poly({4,4'-[sulfonylbis(4,1-phenyleneoxy)]dianiline}-alt-[4,4'-(p-phenylenedioxy)dibenzoic acid]) | P074399 | C44H30N2O8S | Tensile property | Tensile stress strength at yield | 0.064 | 0 | GPa
Homopolymer | poly({4,4'-[sulfonylbis(4,1-phenyleneoxy)]dianiline}-alt-[4,4'-(p-phenylenedioxy)dibenzoic acid]) | P074399 | C44H30N2O8S | Polymer Information | SMILES | *Oc1ccc(cc1)Oc1ccc(cc1)C(=O)Nc1ccc(cc1)Oc1ccc(cc1)S(=O)(=O)c1ccc(cc1)Oc1ccc(cc1)NC(=O)c1ccc(cc1)*
Homopolymer | poly{[4,4'-(1,4-phenylenedioxy)dianiline]-alt-[4,4'-(2-methyl-p-phenylenedioxy)dibenzoic acid]} | P074400 | C39H28N2O6 | Thermal property | Glass transition temperature | 200 | 0 | C
Homopolymer | poly{[4,4'-(1,4-phenylenedioxy)dianiline]-alt-[4,4'-(2-methyl-p-phenylenedioxy)dibenzoic acid]} | P074400 | C39H28N2O6 | Thermal property | Thermal decomposition temperature | 473 | 29882.4 | C
Homopolymer | poly{[4,4'-(1,4-phenylenedioxy)dianiline]-alt-[4,4'-(2-methyl-p-phenylenedioxy)dibenzoic acid]} | P074400 | C39H28N2O6 | Thermal property | Thermal decomposition weight loss | 10 | 156.1707 | %
Homopolymer | poly{[4,4'-(1,4-phenylenedioxy)dianiline]-alt-[4,4'-(2-methyl-p-phenylenedioxy)dibenzoic acid]} | P074400 | C39H28N2O6 | Tensile property | Elongation at break | 7 | 0 | %
Homopolymer | poly{[4,4'-(1,4-phenylenedioxy)dianiline]-alt-[4,4'-(2-methyl-p-phenylenedioxy)dibenzoic acid]} | P074400 | C39H28N2O6 | Tensile property | Tensile modulus | 2.35 | 0 | GPa
Homopolymer | poly{[4,4'-(1,4-phenylenedioxy)dianiline]-alt-[4,4'-(2-methyl-p-phenylenedioxy)dibenzoic acid]} | P074400 | C39H28N2O6 | Tensile property | Tensile stress strength at break | 0.098 | 0 | GPa
Homopolymer | poly{[4,4'-(1,4-phenylenedioxy)dianiline]-alt-[4,4'-(2-methyl-p-phenylenedioxy)dibenzoic acid]} | P074400 | C39H28N2O6 | Polymer Information | SMILES | *Oc1ccc(cc1)Oc1ccc(cc1)NC(=O)c1ccc(cc1)Oc1ccc(cc1C)Oc1ccc(cc1)C(=O)Nc1ccc(cc1)*
Homopolymer | poly{[4,4'-(biphenyl-4,4'-diyldioxy)dianiline]-alt-[4,4'-(2-methyl-p-phenylenedioxy)dibenzoic acid]} | P074401 | C45H32N2O6 | Thermal property | Glass transition temperature | 220 | 0 | C
Homopolymer | poly{[4,4'-(biphenyl-4,4'-diyldioxy)dianiline]-alt-[4,4'-(2-methyl-p-phenylenedioxy)dibenzoic acid]} | P074401 | C45H32N2O6 | Thermal property | Thermal decomposition temperature | 478 | 28534.4 | C
Homopolymer | poly{[4,4'-(biphenyl-4,4'-diyldioxy)dianiline]-alt-[4,4'-(2-methyl-p-phenylenedioxy)dibenzoic acid]} | P074401 | C45H32N2O6 | Thermal property | Thermal decomposition weight loss | 10 | 152.3227 | %
Homopolymer | poly{[4,4'-(biphenyl-4,4'-diyldioxy)dianiline]-alt-[4,4'-(2-methyl-p-phenylenedioxy)dibenzoic acid]} | P074401 | C45H32N2O6 | Polymer Information | SMILES | *Oc1ccc(cc1C)Oc1ccc(cc1)C(=O)Nc1ccc(cc1)Oc1ccc(cc1)c1ccc(cc1)Oc1ccc(cc1)NC(=O)c1ccc(cc1)*
Homopolymer | poly({4,4'-[sulfonylbis(4,1-phenyleneoxy)]dianiline}-alt-[4,4'-(2-methyl-p-phenylenedioxy)dibenzoic acid]) | P074402 | C45H32N2O8S | Thermal property | Glass transition temperature | 217 | 0 | C
Homopolymer | poly({4,4'-[sulfonylbis(4,1-phenyleneoxy)]dianiline}-alt-[4,4'-(2-methyl-p-phenylenedioxy)dibenzoic acid]) | P074402 | C45H32N2O8S | Thermal property | Thermal decomposition temperature | 472 | 29043.2 | C
Homopolymer | poly({4,4'-[sulfonylbis(4,1-phenyleneoxy)]dianiline}-alt-[4,4'-(2-methyl-p-phenylenedioxy)dibenzoic acid]) | P074402 | C45H32N2O8S | Thermal property | Thermal decomposition weight loss | 10 | 249.696 | %
Homopolymer | poly({4,4'-[sulfonylbis(4,1-phenyleneoxy)]dianiline}-alt-[4,4'-(2-methyl-p-phenylenedioxy)dibenzoic acid]) | P074402 | C45H32N2O8S | Tensile property | Elongation at break | 6 | 0 | %
Homopolymer | poly({4,4'-[sulfonylbis(4,1-phenyleneoxy)]dianiline}-alt-[4,4'-(2-methyl-p-phenylenedioxy)dibenzoic acid]) | P074402 | C45H32N2O8S | Tensile property | Tensile modulus | 1.68 | 0 | GPa
Homopolymer | poly({4,4'-[sulfonylbis(4,1-phenyleneoxy)]dianiline}-alt-[4,4'-(2-methyl-p-phenylenedioxy)dibenzoic acid]) | P074402 | C45H32N2O8S | Tensile property | Tensile stress strength at break | 0.066 | 0 | GPa
Homopolymer | poly({4,4'-[sulfonylbis(4,1-phenyleneoxy)]dianiline}-alt-[4,4'-(2-methyl-p-phenylenedioxy)dibenzoic acid]) | P074402 | C45H32N2O8S | Polymer Information | SMILES | *Oc1ccc(cc1C)Oc1ccc(cc1)C(=O)Nc1ccc(cc1)Oc1ccc(cc1)S(=O)(=O)c1ccc(cc1)Oc1ccc(cc1)NC(=O)c1ccc(cc1)*
Homopolymer | poly{(4,4'-oxydianiline)-alt-[4,4'-(biphenyl-2,5-diyldioxy)dibenzoic acid]} | P074403 | C38H26N2O5 | Thermal property | Glass transition temperature | 219 | 0 | C
Homopolymer | poly{(4,4'-oxydianiline)-alt-[4,4'-(biphenyl-2,5-diyldioxy)dibenzoic acid]} | P074403 | C38H26N2O5 | Thermal property | Thermal decomposition temperature | 513 | 22921.87 | C
Homopolymer | poly{(4,4'-oxydianiline)-alt-[4,4'-(biphenyl-2,5-diyldioxy)dibenzoic acid]} | P074403 | C38H26N2O5 | Thermal property | Thermal decomposition weight loss | 10 | 178.8827 | %
Homopolymer | poly{(4,4'-oxydianiline)-alt-[4,4'-(biphenyl-2,5-diyldioxy)dibenzoic acid]} | P074403 | C38H26N2O5 | Tensile property | Elongation at break | 9 | 0 | %
Homopolymer | poly{(4,4'-oxydianiline)-alt-[4,4'-(biphenyl-2,5-diyldioxy)dibenzoic acid]} | P074403 | C38H26N2O5 | Tensile property | Tensile modulus | 2.25 | 0 | GPa
Homopolymer | poly{(4,4'-oxydianiline)-alt-[4,4'-(biphenyl-2,5-diyldioxy)dibenzoic acid]} | P074403 | C38H26N2O5 | Tensile property | Tensile stress strength at break | 0.081 | 0 | GPa
Homopolymer | poly{(4,4'-oxydianiline)-alt-[4,4'-(biphenyl-2,5-diyldioxy)dibenzoic acid]} | P074403 | C38H26N2O5 | Tensile property | Tensile stress strength at yield | 0.085 | 0 | GPa
Homopolymer | poly{(4,4'-oxydianiline)-alt-[4,4'-(biphenyl-2,5-diyldioxy)dibenzoic acid]} | P074403 | C38H26N2O5 | Polymer Information | SMILES | *Oc1ccc(cc1c1ccccc1)Oc1ccc(cc1)C(=O)Nc1ccc(cc1)Oc1ccc(cc1)NC(=O)c1ccc(cc1)*
Homopolymer | poly{(4,4'-methylenedianiline)-alt-[4,4'-(biphenyl-2,5-diyldioxy)dibenzoic acid]} | P074404 | C39H28N2O4 | Thermal property | Glass transition temperature | 218 | 0 | C
Homopolymer | poly{(4,4'-methylenedianiline)-alt-[4,4'-(biphenyl-2,5-diyldioxy)dibenzoic acid]} | P074404 | C39H28N2O4 | Thermal property | Thermal decomposition temperature | 518 | 21904.8 | C
Homopolymer | poly{(4,4'-methylenedianiline)-alt-[4,4'-(biphenyl-2,5-diyldioxy)dibenzoic acid]} | P074404 | C39H28N2O4 | Thermal property | Thermal decomposition weight loss | 10 | 147.2667 | %
Homopolymer | poly{(4,4'-methylenedianiline)-alt-[4,4'-(biphenyl-2,5-diyldioxy)dibenzoic acid]} | P074404 | C39H28N2O4 | Tensile property | Elongation at break | 11 | 0 | %
Homopolymer | poly{(4,4'-methylenedianiline)-alt-[4,4'-(biphenyl-2,5-diyldioxy)dibenzoic acid]} | P074404 | C39H28N2O4 | Tensile property | Tensile modulus | 2.05 | 0 | GPa
Homopolymer | poly{(4,4'-methylenedianiline)-alt-[4,4'-(biphenyl-2,5-diyldioxy)dibenzoic acid]} | P074404 | C39H28N2O4 | Tensile property | Tensile stress strength at break | 0.084 | 0 | GPa
Homopolymer | poly{(4,4'-methylenedianiline)-alt-[4,4'-(biphenyl-2,5-diyldioxy)dibenzoic acid]} | P074404 | C39H28N2O4 | Tensile property | Tensile stress strength at yield | 0.093 | 0 | GPa
Homopolymer | poly{(4,4'-methylenedianiline)-alt-[4,4'-(biphenyl-2,5-diyldioxy)dibenzoic acid]} | P074404 | C39H28N2O4 | Polymer Information | SMILES | *Oc1ccc(cc1c1ccccc1)Oc1ccc(cc1)C(=O)Nc1ccc(cc1)Cc1ccc(cc1)NC(=O)c1ccc(cc1)*
Homopolymer | poly{[4,4'-(1,4-phenylenedioxy)dianiline]-alt-[4,4'-(biphenyl-2,5-diyldioxy)dibenzoic acid]} | P074405 | C44H30N2O6 | Thermal property | Glass transition temperature | 209 | 0 | C
Homopolymer | poly{[4,4'-(1,4-phenylenedioxy)dianiline]-alt-[4,4'-(biphenyl-2,5-diyldioxy)dibenzoic acid]} | P074405 | C44H30N2O6 | Thermal property | Thermal decomposition temperature | 522 | 22369.07 | C
Homopolymer | poly{[4,4'-(1,4-phenylenedioxy)dianiline]-alt-[4,4'-(biphenyl-2,5-diyldioxy)dibenzoic acid]} | P074405 | C44H30N2O6 | Thermal property | Thermal decomposition weight loss | 10 | 184.4507 | %
Homopolymer | poly{[4,4'-(1,4-phenylenedioxy)dianiline]-alt-[4,4'-(biphenyl-2,5-diyldioxy)dibenzoic acid]} | P074405 | C44H30N2O6 | Tensile property | Elongation at break | 9 | 0 | %
Homopolymer | poly{[4,4'-(1,4-phenylenedioxy)dianiline]-alt-[4,4'-(biphenyl-2,5-diyldioxy)dibenzoic acid]} | P074405 | C44H30N2O6 | Tensile property | Tensile modulus | 2.08 | 0 | GPa
Homopolymer | poly{[4,4'-(1,4-phenylenedioxy)dianiline]-alt-[4,4'-(biphenyl-2,5-diyldioxy)dibenzoic acid]} | P074405 | C44H30N2O6 | Tensile property | Tensile stress strength at break | 0.081 | 0 | GPa
Homopolymer | poly{[4,4'-(1,4-phenylenedioxy)dianiline]-alt-[4,4'-(biphenyl-2,5-diyldioxy)dibenzoic acid]} | P074405 | C44H30N2O6 | Tensile property | Tensile stress strength at yield | 0.082 | 0 | GPa
Homopolymer | poly{[4,4'-(1,4-phenylenedioxy)dianiline]-alt-[4,4'-(biphenyl-2,5-diyldioxy)dibenzoic acid]} | P074405 | C44H30N2O6 | Polymer Information | SMILES | *Oc1ccc(cc1)Oc1ccc(cc1)NC(=O)c1ccc(cc1)Oc1ccc(cc1c1ccccc1)Oc1ccc(cc1)C(=O)Nc1ccc(cc1)*
Homopolymer | poly{[4,4'-(1,4-phenylenedioxy)dianiline]-alt-[4,4'-(biphenyl-4,4'-diyldioxy)dibenzoic acid]} | P074406 | C50H34N2O6 | Thermal property | Glass transition temperature | 232 | 0 | C
Homopolymer | poly{[4,4'-(1,4-phenylenedioxy)dianiline]-alt-[4,4'-(biphenyl-4,4'-diyldioxy)dibenzoic acid]} | P074406 | C50H34N2O6 | Thermal property | Thermal decomposition temperature | 517 | 22549.07 | C
Homopolymer | poly{[4,4'-(1,4-phenylenedioxy)dianiline]-alt-[4,4'-(biphenyl-4,4'-diyldioxy)dibenzoic acid]} | P074406 | C50H34N2O6 | Thermal property | Thermal decomposition weight loss | 10 | 266.2827 | %
Homopolymer | poly{[4,4'-(1,4-phenylenedioxy)dianiline]-alt-[4,4'-(biphenyl-4,4'-diyldioxy)dibenzoic acid]} | P074406 | C50H34N2O6 | Tensile property | Elongation at break | 8 | 0 | %
Homopolymer | poly{[4,4'-(1,4-phenylenedioxy)dianiline]-alt-[4,4'-(biphenyl-4,4'-diyldioxy)dibenzoic acid]} | P074406 | C50H34N2O6 | Tensile property | Tensile modulus | 1.94 | 0 | GPa
Homopolymer | poly{[4,4'-(1,4-phenylenedioxy)dianiline]-alt-[4,4'-(biphenyl-4,4'-diyldioxy)dibenzoic acid]} | P074406 | C50H34N2O6 | Tensile property | Tensile stress strength at break | 0.081 | 0 | GPa
Homopolymer | poly{[4,4'-(1,4-phenylenedioxy)dianiline]-alt-[4,4'-(biphenyl-4,4'-diyldioxy)dibenzoic acid]} | P074406 | C50H34N2O6 | Polymer Information | SMILES | *Oc1ccc(cc1c1ccccc1)Oc1ccc(cc1)C(=O)Nc1ccc(cc1)Oc1ccc(cc1)c1ccc(cc1)Oc1ccc(cc1)NC(=O)c1ccc(cc1)*
Homopolymer | poly({4,4'-[sulfonylbis(4,1-phenyleneoxy)]dianiline}-alt-[4,4'-(biphenyl-2,5-diyldioxy)dibenzoic acid]) | P074407 | C50H34N2O8S | Thermal property | Glass transition temperature | 231 | 0 | C
Homopolymer | poly({4,4'-[sulfonylbis(4,1-phenyleneoxy)]dianiline}-alt-[4,4'-(biphenyl-2,5-diyldioxy)dibenzoic acid]) | P074407 | C50H34N2O8S | Thermal property | Thermal decomposition temperature | 535 | 19234.4 | C
Homopolymer | poly({4,4'-[sulfonylbis(4,1-phenyleneoxy)]dianiline}-alt-[4,4'-(biphenyl-2,5-diyldioxy)dibenzoic acid]) | P074407 | C50H34N2O8S | Thermal property | Thermal decomposition weight loss | 10 | 126.7307 | %
Homopolymer | poly({4,4'-[sulfonylbis(4,1-phenyleneoxy)]dianiline}-alt-[4,4'-(biphenyl-2,5-diyldioxy)dibenzoic acid]) | P074407 | C50H34N2O8S | Tensile property | Elongation at break | 10 | 0 | %
Homopolymer | poly({4,4'-[sulfonylbis(4,1-phenyleneoxy)]dianiline}-alt-[4,4'-(biphenyl-2,5-diyldioxy)dibenzoic acid]) | P074407 | C50H34N2O8S | Tensile property | Tensile modulus | 1.83 | 0 | GPa
Homopolymer | poly({4,4'-[sulfonylbis(4,1-phenyleneoxy)]dianiline}-alt-[4,4'-(biphenyl-2,5-diyldioxy)dibenzoic acid]) | P074407 | C50H34N2O8S | Tensile property | Tensile stress strength at break | 0.079 | 0 | GPa
Homopolymer | poly({4,4'-[sulfonylbis(4,1-phenyleneoxy)]dianiline}-alt-[4,4'-(biphenyl-2,5-diyldioxy)dibenzoic acid]) | P074407 | C50H34N2O8S | Tensile property | Tensile stress strength at yield | 0.074 | 0 | GPa
Homopolymer | poly({4,4'-[sulfonylbis(4,1-phenyleneoxy)]dianiline}-alt-[4,4'-(biphenyl-2,5-diyldioxy)dibenzoic acid]) | P074407 | C50H34N2O8S | Polymer Information | SMILES | *Oc1ccc(cc1c1ccccc1)Oc1ccc(cc1)C(=O)Nc1ccc(cc1)Oc1ccc(cc1)S(=O)(=O)c1ccc(cc1)Oc1ccc(cc1)NC(=O)c1ccc(cc1)*
Homopolymer | poly({9,9-bis[4-(2-oxiranylmethoxy)phenyl]fluorene}-alt-(N,N'-dimethylbenzene-1,3-disulfonamide)) | P074408 | C39H38N2O8S2 | Thermal property | Glass transition temperature | 127 | 0 | C
Homopolymer | poly({9,9-bis[4-(2-oxiranylmethoxy)phenyl]fluorene}-alt-(N,N'-dimethylbenzene-1,3-disulfonamide)) | P074408 | C39H38N2O8S2 | Physicochemical property | Gas permeability coefficient p | 4.95e-16 | 0 | cm3(STP)cm/(cm2*s*Pa)
Homopolymer | poly({9,9-bis[4-(2-oxiranylmethoxy)phenyl]fluorene}-alt-(N,N'-dimethylbenzene-1,3-disulfonamide)) | P074408 | C39H38N2O8S2 | Polymer Information | SMILES | *CC(CN(S(=O)(=O)c1cccc(c1)S(=O)(=O)N(CC(COc1ccc(cc1)C1(c2ccc(cc2)O*)c2ccccc2-c2c1cccc2)O)C)C)O
Homopolymer | poly{[4,4'-(9H-fluorene-9,9-diyl)diphenol]-alt-[bis(4-chlorophenyl) sulfone]} | P074409 | C37H24O4S | Physical property | Density | 1.245 | 0 | g/cm3
Homopolymer | poly{[4,4'-(9H-fluorene-9,9-diyl)diphenol]-alt-[bis(4-chlorophenyl) sulfone]} | P074409 | C37H24O4S | Physical property | Specific volume | 0.8032 | 0 | cm3/g
Homopolymer | poly{[4,4'-(9H-fluorene-9,9-diyl)diphenol]-alt-[bis(4-chlorophenyl) sulfone]} | P074409 | C37H24O4S | Thermal property | Glass transition temperature | 275 | 12.99143 | C
Homopolymer | poly{[4,4'-(9H-fluorene-9,9-diyl)diphenol]-alt-[bis(4-chlorophenyl) sulfone]} | P074409 | C37H24O4S | Thermal property | Thermal decomposition temperature | 563 | 225.3333 | C
Homopolymer | poly{[4,4'-(9H-fluorene-9,9-diyl)diphenol]-alt-[bis(4-chlorophenyl) sulfone]} | P074409 | C37H24O4S | Thermal property | Thermal decomposition weight loss | 0 | 0 | %
Homopolymer | poly{[4,4'-(9H-fluorene-9,9-diyl)diphenol]-alt-[bis(4-chlorophenyl) sulfone]} | P074409 | C37H24O4S | Thermal property | Isothermal weight loss temperature | 400 | 0 | C
Homopolymer | poly{[4,4'-(9H-fluorene-9,9-diyl)diphenol]-alt-[bis(4-chlorophenyl) sulfone]} | P074409 | C37H24O4S | Thermal property | Isothermal weight loss time | 0.5 | 0 | hour
Homopolymer | poly{[4,4'-(9H-fluorene-9,9-diyl)diphenol]-alt-[bis(4-chlorophenyl) sulfone]} | P074409 | C37H24O4S | Physicochemical property | Gas diffusion coefficient d | 1.66e-08 | 2.526114e-16 | cm2/s
Homopolymer | poly{[4,4'-(9H-fluorene-9,9-diyl)diphenol]-alt-[bis(4-chlorophenyl) sulfone]} | P074409 | C37H24O4S | Physicochemical property | Gas permeability coefficient p | 2.07e-13 | 3.392199e-25 | cm3(STP)cm/(cm2*s*Pa)
Homopolymer | poly{[4,4'-(9H-fluorene-9,9-diyl)diphenol]-alt-[bis(4-chlorophenyl) sulfone]} | P074409 | C37H24O4S | Physicochemical property | Gas solubility coefficient s | 9.05e-06 | 4.523336e-10 | cm3(STP)/(cm3*Pa)
Homopolymer | poly{[4,4'-(9H-fluorene-9,9-diyl)diphenol]-alt-[bis(4-chlorophenyl) sulfone]} | P074409 | C37H24O4S | Dilute solution property | Intrinsic viscosity eta | 0.96 | 0 | dl/g
Homopolymer | poly{[4,4'-(9H-fluorene-9,9-diyl)diphenol]-alt-[bis(4-chlorophenyl) sulfone]} | P074409 | C37H24O4S | Tensile property | Dynamic mechanical properties storage modulus | 0.8 | 0.3333333 | GPa
Homopolymer | poly{[4,4'-(9H-fluorene-9,9-diyl)diphenol]-alt-[bis(4-chlorophenyl) sulfone]} | P074409 | C37H24O4S | Tensile property | Dynamic mechanical properties loss modulus | 0.2 | 0 | GPa
Homopolymer | poly{[4,4'-(9H-fluorene-9,9-diyl)diphenol]-alt-[bis(4-chlorophenyl) sulfone]} | P074409 | C37H24O4S | Tensile property | Dynamic mechanical properties loss tangent | 0.027 | 0
Homopolymer | poly{[4,4'-(9H-fluorene-9,9-diyl)diphenol]-alt-[bis(4-chlorophenyl) sulfone]} | P074409 | C37H24O4S | Tensile property | Elongation at break | 4.7 | 0 | %
Homopolymer | poly{[4,4'-(9H-fluorene-9,9-diyl)diphenol]-alt-[bis(4-chlorophenyl) sulfone]} | P074409 | C37H24O4S | Tensile property | Tensile modulus | 1.8 | 0 | GPa
Homopolymer | poly{[4,4'-(9H-fluorene-9,9-diyl)diphenol]-alt-[bis(4-chlorophenyl) sulfone]} | P074409 | C37H24O4S | Tensile property | Tensile stress strength at break | 0.057 | 0 | GPa
Homopolymer | poly{[4,4'-(9H-fluorene-9,9-diyl)diphenol]-alt-[bis(4-chlorophenyl) sulfone]} | P074409 | C37H24O4S | Polymer Information | SMILES | *Oc1ccc(cc1)S(=O)(=O)c1ccc(cc1)Oc1ccc(cc1)C1(c2ccc(cc2)*)c2ccccc2-c2c1cccc2
Homopolymer | poly{[4,4'-(1-methylethane-1,1-diyl)diphenol]-alt-[4,4'-phthaloylbis(phenyl chloride)]} | P074410 | C35H26O4 | Polymer Information | SMILES | *Oc1ccc(cc1)C(c1ccc(cc1)Oc1ccc(cc1)C(=O)c1ccccc1C(=O)c1ccc(cc1)*)(C)C
Homopolymer | poly[(5-methyl-2-furyl)methyl benzoate] | P074419 | C6H6O | Thermal property | Glass transition temperature | 22 | 10.85714 | C
Homopolymer | poly[(5-methyl-2-furyl)methyl benzoate] | P074419 | C6H6O | Thermal property | Thermal decomposition temperature | 362.5 | 337.4286 | C
Homopolymer | poly[(5-methyl-2-furyl)methyl benzoate] | P074419 | C6H6O | Thermal property | Thermal decomposition weight loss | 5 | 0 | %
Homopolymer | poly[(5-methyl-2-furyl)methyl benzoate] | P074419 | C6H6O | Thermal property | Melting temperature | 113.5 | 54 | C
Homopolymer | poly[(5-methyl-2-furyl)methyl benzoate] | P074419 | C6H6O | Polymer Information | SMILES | *CCc1ccc(o1)*
Homopolymer | poly{[4-(1-adamantyl)benzene-1,3-diol]-alt-(4,4'-difluorobenzophenone)} | P074423 | C29H26O3 | Thermal property | Glass transition temperature | 225 | 0 | C
Homopolymer | poly{[4-(1-adamantyl)benzene-1,3-diol]-alt-(4,4'-difluorobenzophenone)} | P074423 | C29H26O3 | Tensile property | Dynamic mechanical properties storage modulus | 2.5 | 0 | GPa
Homopolymer | poly{[4-(1-adamantyl)benzene-1,3-diol]-alt-(4,4'-difluorobenzophenone)} | P074423 | C29H26O3 | Tensile property | Dynamic mechanical properties loss modulus | 0.025 | 0 | GPa
Homopolymer | poly{[4-(1-adamantyl)benzene-1,3-diol]-alt-(4,4'-difluorobenzophenone)} | P074423 | C29H26O3 | Tensile property | Dynamic mechanical properties loss tangent | 0.01 | 0
Homopolymer | poly{[4-(1-adamantyl)benzene-1,3-diol]-alt-(4,4'-difluorobenzophenone)} | P074423 | C29H26O3 | Polymer Information | SMILES | *Oc1cc(ccc1C12CC3CC(C2)CC(C1)C3)Oc1ccc(cc1)C(=O)c1ccc(cc1)*
Homopolymer | poly{(4,4'-oxydianiline)-alt-[4,4'-(2,6-naphthylenedioxy)bis(phthalic anhydride)]} | P074433 | C38H20N2O7 | Thermal property | Glass transition temperature | 249 | 0 | C
Homopolymer | poly{(4,4'-oxydianiline)-alt-[4,4'-(2,6-naphthylenedioxy)bis(phthalic anhydride)]} | P074433 | C38H20N2O7 | Thermal property | Thermal decomposition temperature | 618.5 | 6816.333 | C
Homopolymer | poly{(4,4'-oxydianiline)-alt-[4,4'-(2,6-naphthylenedioxy)bis(phthalic anhydride)]} | P074433 | C38H20N2O7 | Thermal property | Thermal decomposition weight loss | 48 | 3072 | %
Homopolymer | poly{(4,4'-oxydianiline)-alt-[4,4'-(2,6-naphthylenedioxy)bis(phthalic anhydride)]} | P074433 | C38H20N2O7 | Polymer Information | SMILES | *c1ccc(cc1)Oc1ccc(cc1)N1C(=O)c2c(C1=O)cc(cc2)Oc1ccc2c(c1)ccc(c2)Oc1ccc2c(c1)C(=O)N(C2=O)*
Homopolymer | poly((p-phenylenediamine)-alt-{alpha,alpha'-bis[4-(4-carboxyphenoxy)phenyl]-1,4-diisopropylbenzene}) | P074436 | C44H38N2O4 | Thermal property | Glass transition temperature | 163 | 0 | C
Homopolymer | poly((p-phenylenediamine)-alt-{alpha,alpha'-bis[4-(4-carboxyphenoxy)phenyl]-1,4-diisopropylbenzene}) | P074436 | C44H38N2O4 | Thermal property | Thermal decomposition temperature | 492 | 25297.07 | C
Homopolymer | poly((p-phenylenediamine)-alt-{alpha,alpha'-bis[4-(4-carboxyphenoxy)phenyl]-1,4-diisopropylbenzene}) | P074436 | C44H38N2O4 | Thermal property | Thermal decomposition weight loss | 10 | 290.4 | %
Homopolymer | poly((p-phenylenediamine)-alt-{alpha,alpha'-bis[4-(4-carboxyphenoxy)phenyl]-1,4-diisopropylbenzene}) | P074436 | C44H38N2O4 | Polymer Information | SMILES | *Oc1ccc(cc1)C(c1ccc(cc1)C(c1ccc(cc1)Oc1ccc(cc1)C(=O)Nc1ccc(cc1)NC(=O)c1ccc(cc1)*)(C)C)(C)C
Homopolymer | poly((m-phenylenediamine)-alt-{alpha,alpha'-bis[4-(4-carboxyphenoxy)phenyl]-1,4-diisopropylbenzene}) | P074437 | C44H38N2O4 | Thermal property | Glass transition temperature | 173 | 0 | C
Homopolymer | poly((m-phenylenediamine)-alt-{alpha,alpha'-bis[4-(4-carboxyphenoxy)phenyl]-1,4-diisopropylbenzene}) | P074437 | C44H38N2O4 | Thermal property | Thermal decomposition temperature | 497 | 25145.87 | C
Homopolymer | poly((m-phenylenediamine)-alt-{alpha,alpha'-bis[4-(4-carboxyphenoxy)phenyl]-1,4-diisopropylbenzene}) | P074437 | C44H38N2O4 | Thermal property | Thermal decomposition weight loss | 10 | 256.2667 | %
Homopolymer | poly((m-phenylenediamine)-alt-{alpha,alpha'-bis[4-(4-carboxyphenoxy)phenyl]-1,4-diisopropylbenzene}) | P074437 | C44H38N2O4 | Tensile property | Elongation at break | 6 | 0 | %
Homopolymer | poly((m-phenylenediamine)-alt-{alpha,alpha'-bis[4-(4-carboxyphenoxy)phenyl]-1,4-diisopropylbenzene}) | P074437 | C44H38N2O4 | Tensile property | Tensile modulus | 2 | 0 | GPa
Homopolymer | poly((m-phenylenediamine)-alt-{alpha,alpha'-bis[4-(4-carboxyphenoxy)phenyl]-1,4-diisopropylbenzene}) | P074437 | C44H38N2O4 | Tensile property | Tensile stress strength at break | 0.081 | 0 | GPa
Homopolymer | poly((m-phenylenediamine)-alt-{alpha,alpha'-bis[4-(4-carboxyphenoxy)phenyl]-1,4-diisopropylbenzene}) | P074437 | C44H38N2O4 | Polymer Information | SMILES | *Oc1ccc(cc1)C(c1ccc(cc1)C(c1ccc(cc1)Oc1ccc(cc1)C(=O)Nc1cccc(c1)NC(=O)c1ccc(cc1)*)(C)C)(C)C
Homopolymer | poly((4,4'-oxydianiline)-alt-{alpha,alpha'-bis[4-(4-carboxyphenoxy)phenyl]-1,4-diisopropylbenzene}) | P074438 | C50H42N2O5 | Thermal property | Glass transition temperature | 174 | 0 | C
Homopolymer | poly((4,4'-oxydianiline)-alt-{alpha,alpha'-bis[4-(4-carboxyphenoxy)phenyl]-1,4-diisopropylbenzene}) | P074438 | C50H42N2O5 | Thermal property | Thermal decomposition temperature | 520 | 21209.6 | C
Homopolymer | poly((4,4'-oxydianiline)-alt-{alpha,alpha'-bis[4-(4-carboxyphenoxy)phenyl]-1,4-diisopropylbenzene}) | P074438 | C50H42N2O5 | Thermal property | Thermal decomposition weight loss | 10 | 249.696 | %
Homopolymer | poly((4,4'-oxydianiline)-alt-{alpha,alpha'-bis[4-(4-carboxyphenoxy)phenyl]-1,4-diisopropylbenzene}) | P074438 | C50H42N2O5 | Tensile property | Elongation at break | 8 | 0 | %
Homopolymer | poly((4,4'-oxydianiline)-alt-{alpha,alpha'-bis[4-(4-carboxyphenoxy)phenyl]-1,4-diisopropylbenzene}) | P074438 | C50H42N2O5 | Tensile property | Tensile modulus | 1.6 | 0 | GPa
Homopolymer | poly((4,4'-oxydianiline)-alt-{alpha,alpha'-bis[4-(4-carboxyphenoxy)phenyl]-1,4-diisopropylbenzene}) | P074438 | C50H42N2O5 | Tensile property | Tensile stress strength at break | 0.08 | 0 | GPa
Homopolymer | poly((4,4'-oxydianiline)-alt-{alpha,alpha'-bis[4-(4-carboxyphenoxy)phenyl]-1,4-diisopropylbenzene}) | P074438 | C50H42N2O5 | Polymer Information | SMILES | *Oc1ccc(cc1)NC(=O)c1ccc(cc1)Oc1ccc(cc1)C(c1ccc(cc1)C(c1ccc(cc1)Oc1ccc(cc1)C(=O)Nc1ccc(cc1)*)(C)C)(C)C
Homopolymer | poly((3,4'-oxydianiline)-alt-{alpha,alpha'-bis[4-(4-carboxyphenoxy)phenyl]-1,4-diisopropylbenzene}) | P074439 | C50H42N2O5 | Thermal property | Glass transition temperature | 168 | 0 | C
Homopolymer | poly((3,4'-oxydianiline)-alt-{alpha,alpha'-bis[4-(4-carboxyphenoxy)phenyl]-1,4-diisopropylbenzene}) | P074439 | C50H42N2O5 | Thermal property | Thermal decomposition temperature | 513 | 23173.07 | C
Homopolymer | poly((3,4'-oxydianiline)-alt-{alpha,alpha'-bis[4-(4-carboxyphenoxy)phenyl]-1,4-diisopropylbenzene}) | P074439 | C50H42N2O5 | Thermal property | Thermal decomposition weight loss | 10 | 373.0027 | %
Homopolymer | poly((3,4'-oxydianiline)-alt-{alpha,alpha'-bis[4-(4-carboxyphenoxy)phenyl]-1,4-diisopropylbenzene}) | P074439 | C50H42N2O5 | Tensile property | Elongation at break | 5 | 0 | %
Homopolymer | poly((3,4'-oxydianiline)-alt-{alpha,alpha'-bis[4-(4-carboxyphenoxy)phenyl]-1,4-diisopropylbenzene}) | P074439 | C50H42N2O5 | Tensile property | Tensile modulus | 1.8 | 0 | GPa
Homopolymer | poly((3,4'-oxydianiline)-alt-{alpha,alpha'-bis[4-(4-carboxyphenoxy)phenyl]-1,4-diisopropylbenzene}) | P074439 | C50H42N2O5 | Tensile property | Tensile stress strength at break | 0.072 | 0 | GPa
Homopolymer | poly((3,4'-oxydianiline)-alt-{alpha,alpha'-bis[4-(4-carboxyphenoxy)phenyl]-1,4-diisopropylbenzene}) | P074439 | C50H42N2O5 | Polymer Information | SMILES | *Oc1cccc(c1)NC(=O)c1ccc(cc1)Oc1ccc(cc1)C(c1ccc(cc1)C(c1ccc(cc1)Oc1ccc(cc1)C(=O)Nc1ccc(cc1)*)(C)C)(C)C
Homopolymer | poly((4,4'-methylenedianiline)-alt-{alpha,alpha'-bis[4-(4-carboxyphenoxy)phenyl]-1,4-diisopropylbenzene}) | P074440 | C51H44N2O4 | Thermal property | Glass transition temperature | 162 | 0 | C
Homopolymer | poly((4,4'-methylenedianiline)-alt-{alpha,alpha'-bis[4-(4-carboxyphenoxy)phenyl]-1,4-diisopropylbenzene}) | P074440 | C51H44N2O4 | Thermal property | Thermal decomposition temperature | 506 | 24285.6 | C
Homopolymer | poly((4,4'-methylenedianiline)-alt-{alpha,alpha'-bis[4-(4-carboxyphenoxy)phenyl]-1,4-diisopropylbenzene}) | P074440 | C51H44N2O4 | Thermal property | Thermal decomposition weight loss | 10 | 236.8107 | %
Homopolymer | poly((4,4'-methylenedianiline)-alt-{alpha,alpha'-bis[4-(4-carboxyphenoxy)phenyl]-1,4-diisopropylbenzene}) | P074440 | C51H44N2O4 | Tensile property | Elongation at break | 6 | 0 | %
Homopolymer | poly((4,4'-methylenedianiline)-alt-{alpha,alpha'-bis[4-(4-carboxyphenoxy)phenyl]-1,4-diisopropylbenzene}) | P074440 | C51H44N2O4 | Tensile property | Tensile modulus | 1.6 | 0 | GPa
Homopolymer | poly((4,4'-methylenedianiline)-alt-{alpha,alpha'-bis[4-(4-carboxyphenoxy)phenyl]-1,4-diisopropylbenzene}) | P074440 | C51H44N2O4 | Tensile property | Tensile stress strength at break | 0.07 | 0 | GPa
Homopolymer | poly((4,4'-methylenedianiline)-alt-{alpha,alpha'-bis[4-(4-carboxyphenoxy)phenyl]-1,4-diisopropylbenzene}) | P074440 | C51H44N2O4 | Polymer Information | SMILES | *Oc1ccc(cc1)C(c1ccc(cc1)C(c1ccc(cc1)Oc1ccc(cc1)C(=O)Nc1ccc(cc1)Cc1ccc(cc1)NC(=O)c1ccc(cc1)*)(C)C)(C)C
Homopolymer | poly([4,4'-(1,4-phenylenedioxy)dianiline]-alt-{alpha,alpha'-bis[4-(4-carboxyphenoxy)phenyl]-1,4-diisopropylbenzene}) | P074441 | C56H46N2O6 | Thermal property | Glass transition temperature | 165 | 0 | C
Homopolymer | poly([4,4'-(1,4-phenylenedioxy)dianiline]-alt-{alpha,alpha'-bis[4-(4-carboxyphenoxy)phenyl]-1,4-diisopropylbenzene}) | P074441 | C56H46N2O6 | Thermal property | Thermal decomposition temperature | 523 | 20760.8 | C
Homopolymer | poly([4,4'-(1,4-phenylenedioxy)dianiline]-alt-{alpha,alpha'-bis[4-(4-carboxyphenoxy)phenyl]-1,4-diisopropylbenzene}) | P074441 | C56H46N2O6 | Thermal property | Thermal decomposition weight loss | 10 | 267.9707 | %
Homopolymer | poly([4,4'-(1,4-phenylenedioxy)dianiline]-alt-{alpha,alpha'-bis[4-(4-carboxyphenoxy)phenyl]-1,4-diisopropylbenzene}) | P074441 | C56H46N2O6 | Tensile property | Elongation at break | 7 | 0 | %
Homopolymer | poly([4,4'-(1,4-phenylenedioxy)dianiline]-alt-{alpha,alpha'-bis[4-(4-carboxyphenoxy)phenyl]-1,4-diisopropylbenzene}) | P074441 | C56H46N2O6 | Tensile property | Tensile modulus | 1.6 | 0 | GPa
Homopolymer | poly([4,4'-(1,4-phenylenedioxy)dianiline]-alt-{alpha,alpha'-bis[4-(4-carboxyphenoxy)phenyl]-1,4-diisopropylbenzene}) | P074441 | C56H46N2O6 | Tensile property | Tensile stress strength at break | 0.071 | 0 | GPa
Homopolymer | poly([4,4'-(1,4-phenylenedioxy)dianiline]-alt-{alpha,alpha'-bis[4-(4-carboxyphenoxy)phenyl]-1,4-diisopropylbenzene}) | P074441 | C56H46N2O6 | Polymer Information | SMILES | *Oc1ccc(cc1)Oc1ccc(cc1)NC(=O)c1ccc(cc1)Oc1ccc(cc1)C(c1ccc(cc1)C(c1ccc(cc1)Oc1ccc(cc1)C(=O)Nc1ccc(cc1)*)(C)C)(C)C
Homopolymer | poly({4,4'-[1-methylethane-1,1-diylbis(4,1-phenyleneoxy)]dianiline}-alt-{alpha,alpha'-bis[4-(4-carboxyphenoxy)phenyl]-1,4-diisopropylbenzene}) | P074442 | C65H56N2O6 | Thermal property | Glass transition temperature | 163 | 0 | C
Homopolymer | poly({4,4'-[1-methylethane-1,1-diylbis(4,1-phenyleneoxy)]dianiline}-alt-{alpha,alpha'-bis[4-(4-carboxyphenoxy)phenyl]-1,4-diisopropylbenzene}) | P074442 | C65H56N2O6 | Thermal property | Thermal decomposition temperature | 516 | 22620.8 | C
Homopolymer | poly({4,4'-[1-methylethane-1,1-diylbis(4,1-phenyleneoxy)]dianiline}-alt-{alpha,alpha'-bis[4-(4-carboxyphenoxy)phenyl]-1,4-diisopropylbenzene}) | P074442 | C65H56N2O6 | Thermal property | Thermal decomposition weight loss | 10 | 367.0427 | %
Homopolymer | poly({4,4'-[1-methylethane-1,1-diylbis(4,1-phenyleneoxy)]dianiline}-alt-{alpha,alpha'-bis[4-(4-carboxyphenoxy)phenyl]-1,4-diisopropylbenzene}) | P074442 | C65H56N2O6 | Tensile property | Elongation at break | 7 | 0 | %
Homopolymer | poly({4,4'-[1-methylethane-1,1-diylbis(4,1-phenyleneoxy)]dianiline}-alt-{alpha,alpha'-bis[4-(4-carboxyphenoxy)phenyl]-1,4-diisopropylbenzene}) | P074442 | C65H56N2O6 | Tensile property | Tensile modulus | 1.7 | 0 | GPa
Homopolymer | poly({4,4'-[1-methylethane-1,1-diylbis(4,1-phenyleneoxy)]dianiline}-alt-{alpha,alpha'-bis[4-(4-carboxyphenoxy)phenyl]-1,4-diisopropylbenzene}) | P074442 | C65H56N2O6 | Tensile property | Tensile stress strength at break | 0.083 | 0 | GPa
Homopolymer | poly({4,4'-[1-methylethane-1,1-diylbis(4,1-phenyleneoxy)]dianiline}-alt-{alpha,alpha'-bis[4-(4-carboxyphenoxy)phenyl]-1,4-diisopropylbenzene}) | P074442 | C65H56N2O6 | Polymer Information | SMILES | *Oc1ccc(cc1)NC(=O)c1ccc(cc1)Oc1ccc(cc1)C(c1ccc(cc1)C(c1ccc(cc1)Oc1ccc(cc1)C(=O)Nc1ccc(cc1)Oc1ccc(cc1)C(c1ccc(cc1)*)(C)C)(C)C)(C)C
Homopolymer | poly([4,4'-(biphenyl-4,4'-diyldioxy)dianiline]-alt-{alpha,alpha'-bis[4-(4-carboxyphenoxy)phenyl]-1,4-diisopropylbenzene}) | P074443 | C62H50N2O6 | Thermal property | Glass transition temperature | 177 | 0 | C
Homopolymer | poly([4,4'-(biphenyl-4,4'-diyldioxy)dianiline]-alt-{alpha,alpha'-bis[4-(4-carboxyphenoxy)phenyl]-1,4-diisopropylbenzene}) | P074443 | C62H50N2O6 | Thermal property | Thermal decomposition temperature | 530 | 20109.6 | C
Homopolymer | poly([4,4'-(biphenyl-4,4'-diyldioxy)dianiline]-alt-{alpha,alpha'-bis[4-(4-carboxyphenoxy)phenyl]-1,4-diisopropylbenzene}) | P074443 | C62H50N2O6 | Thermal property | Thermal decomposition weight loss | 10 | 244.824 | %
Homopolymer | poly([4,4'-(biphenyl-4,4'-diyldioxy)dianiline]-alt-{alpha,alpha'-bis[4-(4-carboxyphenoxy)phenyl]-1,4-diisopropylbenzene}) | P074443 | C62H50N2O6 | Tensile property | Elongation at break | 7 | 0 | %
Homopolymer | poly([4,4'-(biphenyl-4,4'-diyldioxy)dianiline]-alt-{alpha,alpha'-bis[4-(4-carboxyphenoxy)phenyl]-1,4-diisopropylbenzene}) | P074443 | C62H50N2O6 | Tensile property | Tensile modulus | 1.5 | 0 | GPa
Homopolymer | poly([4,4'-(biphenyl-4,4'-diyldioxy)dianiline]-alt-{alpha,alpha'-bis[4-(4-carboxyphenoxy)phenyl]-1,4-diisopropylbenzene}) | P074443 | C62H50N2O6 | Tensile property | Tensile stress strength at break | 0.071 | 0 | GPa
Homopolymer | poly([4,4'-(biphenyl-4,4'-diyldioxy)dianiline]-alt-{alpha,alpha'-bis[4-(4-carboxyphenoxy)phenyl]-1,4-diisopropylbenzene}) | P074443 | C62H50N2O6 | Polymer Information | SMILES | *Oc1ccc(cc1)NC(=O)c1ccc(cc1)Oc1ccc(cc1)C(c1ccc(cc1)C(c1ccc(cc1)Oc1ccc(cc1)C(=O)Nc1ccc(cc1)Oc1ccc(cc1)c1ccc(cc1)*)(C)C)(C)C
Homopolymer | poly({4,4'-[sulfonylbis(4,1-phenyleneoxy)]dianiline}-alt-{alpha,alpha'-bis[4-(4-carboxyphenoxy)phenyl]-1,4-diisopropylbenzene}) | P074444 | C62H50N2O8S | Thermal property | Glass transition temperature | 177 | 0 | C
Homopolymer | poly({4,4'-[sulfonylbis(4,1-phenyleneoxy)]dianiline}-alt-{alpha,alpha'-bis[4-(4-carboxyphenoxy)phenyl]-1,4-diisopropylbenzene}) | P074444 | C62H50N2O8S | Thermal property | Thermal decomposition temperature | 506 | 23207.47 | C
Homopolymer | poly({4,4'-[sulfonylbis(4,1-phenyleneoxy)]dianiline}-alt-{alpha,alpha'-bis[4-(4-carboxyphenoxy)phenyl]-1,4-diisopropylbenzene}) | P074444 | C62H50N2O8S | Thermal property | Thermal decomposition weight loss | 10 | 345.6 | %
Homopolymer | poly({4,4'-[sulfonylbis(4,1-phenyleneoxy)]dianiline}-alt-{alpha,alpha'-bis[4-(4-carboxyphenoxy)phenyl]-1,4-diisopropylbenzene}) | P074444 | C62H50N2O8S | Tensile property | Elongation at break | 6 | 0 | %
Homopolymer | poly({4,4'-[sulfonylbis(4,1-phenyleneoxy)]dianiline}-alt-{alpha,alpha'-bis[4-(4-carboxyphenoxy)phenyl]-1,4-diisopropylbenzene}) | P074444 | C62H50N2O8S | Tensile property | Tensile modulus | 1.8 | 0 | GPa
Homopolymer | poly({4,4'-[sulfonylbis(4,1-phenyleneoxy)]dianiline}-alt-{alpha,alpha'-bis[4-(4-carboxyphenoxy)phenyl]-1,4-diisopropylbenzene}) | P074444 | C62H50N2O8S | Tensile property | Tensile stress strength at break | 0.081 | 0 | GPa
Homopolymer | poly({4,4'-[sulfonylbis(4,1-phenyleneoxy)]dianiline}-alt-{alpha,alpha'-bis[4-(4-carboxyphenoxy)phenyl]-1,4-diisopropylbenzene}) | P074444 | C62H50N2O8S | Polymer Information | SMILES | *Oc1ccc(cc1)S(=O)(=O)c1ccc(cc1)Oc1ccc(cc1)NC(=O)c1ccc(cc1)Oc1ccc(cc1)C(c1ccc(cc1)C(c1ccc(cc1)Oc1ccc(cc1)C(=O)Nc1ccc(cc1)*)(C)C)(C)C
Homopolymer | poly({4,4'-[2,2,2-trifluoro-1-(trifluoromethyl)ethane-1,1-diylbis(4,1-phenyleneoxy)]dianiline}-alt-{alpha,alpha'-bis[4-(4-carboxyphenoxy)phenyl]-1,4-diisopropylbenzene}) | P074445 | C65H50F6N2O6 | Thermal property | Glass transition temperature | 169 | 0 | C
Homopolymer | poly({4,4'-[2,2,2-trifluoro-1-(trifluoromethyl)ethane-1,1-diylbis(4,1-phenyleneoxy)]dianiline}-alt-{alpha,alpha'-bis[4-(4-carboxyphenoxy)phenyl]-1,4-diisopropylbenzene}) | P074445 | C65H50F6N2O6 | Thermal property | Thermal decomposition temperature | 510 | 23062.4 | C
Homopolymer | poly({4,4'-[2,2,2-trifluoro-1-(trifluoromethyl)ethane-1,1-diylbis(4,1-phenyleneoxy)]dianiline}-alt-{alpha,alpha'-bis[4-(4-carboxyphenoxy)phenyl]-1,4-diisopropylbenzene}) | P074445 | C65H50F6N2O6 | Thermal property | Thermal decomposition weight loss | 10 | 341.7707 | %
Homopolymer | poly({4,4'-[2,2,2-trifluoro-1-(trifluoromethyl)ethane-1,1-diylbis(4,1-phenyleneoxy)]dianiline}-alt-{alpha,alpha'-bis[4-(4-carboxyphenoxy)phenyl]-1,4-diisopropylbenzene}) | P074445 | C65H50F6N2O6 | Tensile property | Elongation at break | 7 | 0 | %
Homopolymer | poly({4,4'-[2,2,2-trifluoro-1-(trifluoromethyl)ethane-1,1-diylbis(4,1-phenyleneoxy)]dianiline}-alt-{alpha,alpha'-bis[4-(4-carboxyphenoxy)phenyl]-1,4-diisopropylbenzene}) | P074445 | C65H50F6N2O6 | Tensile property | Tensile modulus | 1.6 | 0 | GPa
Homopolymer | poly({4,4'-[2,2,2-trifluoro-1-(trifluoromethyl)ethane-1,1-diylbis(4,1-phenyleneoxy)]dianiline}-alt-{alpha,alpha'-bis[4-(4-carboxyphenoxy)phenyl]-1,4-diisopropylbenzene}) | P074445 | C65H50F6N2O6 | Tensile property | Tensile stress strength at break | 0.073 | 0 | GPa
Homopolymer | poly({4,4'-[2,2,2-trifluoro-1-(trifluoromethyl)ethane-1,1-diylbis(4,1-phenyleneoxy)]dianiline}-alt-{alpha,alpha'-bis[4-(4-carboxyphenoxy)phenyl]-1,4-diisopropylbenzene}) | P074445 | C65H50F6N2O6 | Polymer Information | SMILES | *Oc1ccc(cc1)NC(=O)c1ccc(cc1)Oc1ccc(cc1)C(c1ccc(cc1)C(c1ccc(cc1)Oc1ccc(cc1)C(=O)Nc1ccc(cc1)Oc1ccc(cc1)C(C(F)(F)F)(C(F)(F)F)c1ccc(cc1)*)(C)C)(C)C
Homopolymer | poly((p-phenylenediamine)-alt-{alpha,alpha'-bis[4-(4-carboxyphenoxy)phenyl]-1,3-diisopropylbenzene}) | P074446 | C44H38N2O4 | Thermal property | Glass transition temperature | 154 | 0 | C
Homopolymer | poly((p-phenylenediamine)-alt-{alpha,alpha'-bis[4-(4-carboxyphenoxy)phenyl]-1,3-diisopropylbenzene}) | P074446 | C44H38N2O4 | Thermal property | Thermal decomposition temperature | 516 | 21508.27 | C
Homopolymer | poly((p-phenylenediamine)-alt-{alpha,alpha'-bis[4-(4-carboxyphenoxy)phenyl]-1,3-diisopropylbenzene}) | P074446 | C44H38N2O4 | Thermal property | Thermal decomposition weight loss | 10 | 233.6427 | %
Homopolymer | poly((p-phenylenediamine)-alt-{alpha,alpha'-bis[4-(4-carboxyphenoxy)phenyl]-1,3-diisopropylbenzene}) | P074446 | C44H38N2O4 | Tensile property | Elongation at break | 4 | 0 | %
Homopolymer | poly((p-phenylenediamine)-alt-{alpha,alpha'-bis[4-(4-carboxyphenoxy)phenyl]-1,3-diisopropylbenzene}) | P074446 | C44H38N2O4 | Tensile property | Tensile modulus | 1.9 | 0 | GPa
Homopolymer | poly((p-phenylenediamine)-alt-{alpha,alpha'-bis[4-(4-carboxyphenoxy)phenyl]-1,3-diisopropylbenzene}) | P074446 | C44H38N2O4 | Tensile property | Tensile stress strength at break | 0.058 | 0 | GPa
Homopolymer | poly((p-phenylenediamine)-alt-{alpha,alpha'-bis[4-(4-carboxyphenoxy)phenyl]-1,3-diisopropylbenzene}) | P074446 | C44H38N2O4 | Polymer Information | SMILES | *Oc1ccc(cc1)C(c1cccc(c1)C(c1ccc(cc1)Oc1ccc(cc1)C(=O)Nc1ccc(cc1)NC(=O)c1ccc(cc1)*)(C)C)(C)C
Homopolymer | poly((m-phenylenediamine)-alt-{alpha,alpha'-bis[4-(4-carboxyphenoxy)phenyl]-1,3-diisopropylbenzene}) | P074447 | C44H38N2O4 | Thermal property | Glass transition temperature | 155 | 0 | C
Homopolymer | poly((m-phenylenediamine)-alt-{alpha,alpha'-bis[4-(4-carboxyphenoxy)phenyl]-1,3-diisopropylbenzene}) | P074447 | C44H38N2O4 | Thermal property | Thermal decomposition temperature | 515 | 22776.27 | C
Homopolymer | poly((m-phenylenediamine)-alt-{alpha,alpha'-bis[4-(4-carboxyphenoxy)phenyl]-1,3-diisopropylbenzene}) | P074447 | C44H38N2O4 | Thermal property | Thermal decomposition weight loss | 10 | 499.9707 | %
Homopolymer | poly((m-phenylenediamine)-alt-{alpha,alpha'-bis[4-(4-carboxyphenoxy)phenyl]-1,3-diisopropylbenzene}) | P074447 | C44H38N2O4 | Tensile property | Elongation at break | 4 | 0 | %
Homopolymer | poly((m-phenylenediamine)-alt-{alpha,alpha'-bis[4-(4-carboxyphenoxy)phenyl]-1,3-diisopropylbenzene}) | P074447 | C44H38N2O4 | Tensile property | Tensile modulus | 1.7 | 0 | GPa
Homopolymer | poly((m-phenylenediamine)-alt-{alpha,alpha'-bis[4-(4-carboxyphenoxy)phenyl]-1,3-diisopropylbenzene}) | P074447 | C44H38N2O4 | Tensile property | Tensile stress strength at break | 0.051 | 0 | GPa
Homopolymer | poly((m-phenylenediamine)-alt-{alpha,alpha'-bis[4-(4-carboxyphenoxy)phenyl]-1,3-diisopropylbenzene}) | P074447 | C44H38N2O4 | Polymer Information | SMILES | *Oc1ccc(cc1)C(c1cccc(c1)C(c1ccc(cc1)Oc1ccc(cc1)C(=O)Nc1cccc(c1)NC(=O)c1ccc(cc1)*)(C)C)(C)C
Homopolymer | poly((4,4'-oxydianiline)-alt-{alpha,alpha'-bis[4-(4-carboxyphenoxy)phenyl]-1,3-diisopropylbenzene}) | P074448 | C50H42N2O5 | Thermal property | Glass transition temperature | 155 | 0 | C
Homopolymer | poly((4,4'-oxydianiline)-alt-{alpha,alpha'-bis[4-(4-carboxyphenoxy)phenyl]-1,3-diisopropylbenzene}) | P074448 | C50H42N2O5 | Thermal property | Thermal decomposition temperature | 504 | 23765.6 | C
Homopolymer | poly((4,4'-oxydianiline)-alt-{alpha,alpha'-bis[4-(4-carboxyphenoxy)phenyl]-1,3-diisopropylbenzene}) | P074448 | C50H42N2O5 | Thermal property | Thermal decomposition weight loss | 10 | 252.9707 | %
Homopolymer | poly((4,4'-oxydianiline)-alt-{alpha,alpha'-bis[4-(4-carboxyphenoxy)phenyl]-1,3-diisopropylbenzene}) | P074448 | C50H42N2O5 | Tensile property | Elongation at break | 6 | 0 | %
Homopolymer | poly((4,4'-oxydianiline)-alt-{alpha,alpha'-bis[4-(4-carboxyphenoxy)phenyl]-1,3-diisopropylbenzene}) | P074448 | C50H42N2O5 | Tensile property | Tensile modulus | 1.5 | 0 | GPa
Homopolymer | poly((4,4'-oxydianiline)-alt-{alpha,alpha'-bis[4-(4-carboxyphenoxy)phenyl]-1,3-diisopropylbenzene}) | P074448 | C50H42N2O5 | Tensile property | Tensile stress strength at break | 0.061 | 0 | GPa
Homopolymer | poly((4,4'-oxydianiline)-alt-{alpha,alpha'-bis[4-(4-carboxyphenoxy)phenyl]-1,3-diisopropylbenzene}) | P074448 | C50H42N2O5 | Polymer Information | SMILES | *Oc1ccc(cc1)NC(=O)c1ccc(cc1)Oc1ccc(cc1)C(c1cccc(c1)C(c1ccc(cc1)Oc1ccc(cc1)C(=O)Nc1ccc(cc1)*)(C)C)(C)C
Homopolymer | poly((3,4'-oxydianiline)-alt-{alpha,alpha'-bis[4-(4-carboxyphenoxy)phenyl]-1,3-diisopropylbenzene}) | P074449 | C50H42N2O5 | Thermal property | Glass transition temperature | 147 | 0 | C
Homopolymer | poly((3,4'-oxydianiline)-alt-{alpha,alpha'-bis[4-(4-carboxyphenoxy)phenyl]-1,3-diisopropylbenzene}) | P074449 | C50H42N2O5 | Thermal property | Thermal decomposition temperature | 517 | 22219.47 | C
Homopolymer | poly((3,4'-oxydianiline)-alt-{alpha,alpha'-bis[4-(4-carboxyphenoxy)phenyl]-1,3-diisopropylbenzene}) | P074449 | C50H42N2O5 | Thermal property | Thermal decomposition weight loss | 10 | 271.3627 | %
Homopolymer | poly((3,4'-oxydianiline)-alt-{alpha,alpha'-bis[4-(4-carboxyphenoxy)phenyl]-1,3-diisopropylbenzene}) | P074449 | C50H42N2O5 | Tensile property | Elongation at break | 5 | 0 | %
Homopolymer | poly((3,4'-oxydianiline)-alt-{alpha,alpha'-bis[4-(4-carboxyphenoxy)phenyl]-1,3-diisopropylbenzene}) | P074449 | C50H42N2O5 | Tensile property | Tensile modulus | 1.3 | 0 | GPa
Homopolymer | poly((3,4'-oxydianiline)-alt-{alpha,alpha'-bis[4-(4-carboxyphenoxy)phenyl]-1,3-diisopropylbenzene}) | P074449 | C50H42N2O5 | Tensile property | Tensile stress strength at break | 0.05 | 0 | GPa
Homopolymer | poly((3,4'-oxydianiline)-alt-{alpha,alpha'-bis[4-(4-carboxyphenoxy)phenyl]-1,3-diisopropylbenzene}) | P074449 | C50H42N2O5 | Polymer Information | SMILES | *Oc1cccc(c1)NC(=O)c1ccc(cc1)Oc1ccc(cc1)C(c1cccc(c1)C(c1ccc(cc1)Oc1ccc(cc1)C(=O)Nc1ccc(cc1)*)(C)C)(C)C
Homopolymer | poly((4,4'-methylenedianiline)-alt-{alpha,alpha'-bis[4-(4-carboxyphenoxy)phenyl]-1,3-diisopropylbenzene}) | P074450 | C51H44N2O4 | Thermal property | Glass transition temperature | 149 | 0 | C
Homopolymer | poly((4,4'-methylenedianiline)-alt-{alpha,alpha'-bis[4-(4-carboxyphenoxy)phenyl]-1,3-diisopropylbenzene}) | P074450 | C51H44N2O4 | Thermal property | Thermal decomposition temperature | 508 | 23052.8 | C
Homopolymer | poly((4,4'-methylenedianiline)-alt-{alpha,alpha'-bis[4-(4-carboxyphenoxy)phenyl]-1,3-diisopropylbenzene}) | P074450 | C51H44N2O4 | Thermal property | Thermal decomposition weight loss | 10 | 341.7707 | %
Homopolymer | poly((4,4'-methylenedianiline)-alt-{alpha,alpha'-bis[4-(4-carboxyphenoxy)phenyl]-1,3-diisopropylbenzene}) | P074450 | C51H44N2O4 | Tensile property | Elongation at break | 6 | 0 | %
Homopolymer | poly((4,4'-methylenedianiline)-alt-{alpha,alpha'-bis[4-(4-carboxyphenoxy)phenyl]-1,3-diisopropylbenzene}) | P074450 | C51H44N2O4 | Tensile property | Tensile modulus | 1.3 | 0 | GPa
Homopolymer | poly((4,4'-methylenedianiline)-alt-{alpha,alpha'-bis[4-(4-carboxyphenoxy)phenyl]-1,3-diisopropylbenzene}) | P074450 | C51H44N2O4 | Tensile property | Tensile stress strength at break | 0.05 | 0 | GPa
Homopolymer | poly((4,4'-methylenedianiline)-alt-{alpha,alpha'-bis[4-(4-carboxyphenoxy)phenyl]-1,3-diisopropylbenzene}) | P074450 | C51H44N2O4 | Polymer Information | SMILES | *Oc1ccc(cc1)C(c1cccc(c1)C(c1ccc(cc1)Oc1ccc(cc1)C(=O)Nc1ccc(cc1)Cc1ccc(cc1)NC(=O)c1ccc(cc1)*)(C)C)(C)C
Homopolymer | poly([4,4'-(1,4-phenylenedioxy)dianiline]-alt-{alpha,alpha'-bis[4-(4-carboxyphenoxy)phenyl]-1,3-diisopropylbenzene}) | P074451 | C56H46N2O6 | Thermal property | Glass transition temperature | 147 | 0 | C
Homopolymer | poly([4,4'-(1,4-phenylenedioxy)dianiline]-alt-{alpha,alpha'-bis[4-(4-carboxyphenoxy)phenyl]-1,3-diisopropylbenzene}) | P074451 | C56H46N2O6 | Thermal property | Thermal decomposition temperature | 509 | 22581.6 | C
Homopolymer | poly([4,4'-(1,4-phenylenedioxy)dianiline]-alt-{alpha,alpha'-bis[4-(4-carboxyphenoxy)phenyl]-1,3-diisopropylbenzene}) | P074451 | C56H46N2O6 | Thermal property | Thermal decomposition weight loss | 10 | 339.864 | %
Homopolymer | poly([4,4'-(1,4-phenylenedioxy)dianiline]-alt-{alpha,alpha'-bis[4-(4-carboxyphenoxy)phenyl]-1,3-diisopropylbenzene}) | P074451 | C56H46N2O6 | Tensile property | Elongation at break | 5 | 0 | %
Homopolymer | poly([4,4'-(1,4-phenylenedioxy)dianiline]-alt-{alpha,alpha'-bis[4-(4-carboxyphenoxy)phenyl]-1,3-diisopropylbenzene}) | P074451 | C56H46N2O6 | Tensile property | Tensile modulus | 1.4 | 0 | GPa
Homopolymer | poly([4,4'-(1,4-phenylenedioxy)dianiline]-alt-{alpha,alpha'-bis[4-(4-carboxyphenoxy)phenyl]-1,3-diisopropylbenzene}) | P074451 | C56H46N2O6 | Tensile property | Tensile stress strength at break | 0.053 | 0 | GPa
Homopolymer | poly([4,4'-(1,4-phenylenedioxy)dianiline]-alt-{alpha,alpha'-bis[4-(4-carboxyphenoxy)phenyl]-1,3-diisopropylbenzene}) | P074451 | C56H46N2O6 | Polymer Information | SMILES | *Oc1ccc(cc1)Oc1ccc(cc1)NC(=O)c1ccc(cc1)Oc1ccc(cc1)C(c1cccc(c1)C(c1ccc(cc1)Oc1ccc(cc1)C(=O)Nc1ccc(cc1)*)(C)C)(C)C
Homopolymer | poly({4,4'-[1-methylethane-1,1-diylbis(4,1-phenyleneoxy)]dianiline}-alt-{alpha,alpha'-bis[4-(4-carboxyphenoxy)phenyl]-1,3-diisopropylbenzene}) | P074452 | C65H56N2O6 | Thermal property | Glass transition temperature | 147 | 0 | C
Homopolymer | poly({4,4'-[1-methylethane-1,1-diylbis(4,1-phenyleneoxy)]dianiline}-alt-{alpha,alpha'-bis[4-(4-carboxyphenoxy)phenyl]-1,3-diisopropylbenzene}) | P074452 | C65H56N2O6 | Thermal property | Thermal decomposition temperature | 520 | 21364.27 | C
Homopolymer | poly({4,4'-[1-methylethane-1,1-diylbis(4,1-phenyleneoxy)]dianiline}-alt-{alpha,alpha'-bis[4-(4-carboxyphenoxy)phenyl]-1,3-diisopropylbenzene}) | P074452 | C65H56N2O6 | Thermal property | Thermal decomposition weight loss | 10 | 411.864 | %
Homopolymer | poly({4,4'-[1-methylethane-1,1-diylbis(4,1-phenyleneoxy)]dianiline}-alt-{alpha,alpha'-bis[4-(4-carboxyphenoxy)phenyl]-1,3-diisopropylbenzene}) | P074452 | C65H56N2O6 | Tensile property | Elongation at break | 6 | 0 | %
Homopolymer | poly({4,4'-[1-methylethane-1,1-diylbis(4,1-phenyleneoxy)]dianiline}-alt-{alpha,alpha'-bis[4-(4-carboxyphenoxy)phenyl]-1,3-diisopropylbenzene}) | P074452 | C65H56N2O6 | Tensile property | Tensile modulus | 1.4 | 0 | GPa
Homopolymer | poly({4,4'-[1-methylethane-1,1-diylbis(4,1-phenyleneoxy)]dianiline}-alt-{alpha,alpha'-bis[4-(4-carboxyphenoxy)phenyl]-1,3-diisopropylbenzene}) | P074452 | C65H56N2O6 | Tensile property | Tensile stress strength at break | 0.06 | 0 | GPa
Homopolymer | poly({4,4'-[1-methylethane-1,1-diylbis(4,1-phenyleneoxy)]dianiline}-alt-{alpha,alpha'-bis[4-(4-carboxyphenoxy)phenyl]-1,3-diisopropylbenzene}) | P074452 | C65H56N2O6 | Polymer Information | SMILES | *Oc1ccc(cc1)NC(=O)c1ccc(cc1)Oc1ccc(cc1)C(c1cccc(c1)C(c1ccc(cc1)Oc1ccc(cc1)C(=O)Nc1ccc(cc1)Oc1ccc(cc1)C(c1ccc(cc1)*)(C)C)(C)C)(C)C
Homopolymer | poly([4,4'-(biphenyl-4,4'-diyldioxy)dianiline]-alt-{alpha,alpha'-bis[4-(4-carboxyphenoxy)phenyl]-1,3-diisopropylbenzene}) | P074453 | C62H50N2O6 | Thermal property | Glass transition temperature | 167 | 0 | C
Homopolymer | poly([4,4'-(biphenyl-4,4'-diyldioxy)dianiline]-alt-{alpha,alpha'-bis[4-(4-carboxyphenoxy)phenyl]-1,3-diisopropylbenzene}) | P074453 | C62H50N2O6 | Thermal property | Thermal decomposition temperature | 537 | 19325.07 | C
Homopolymer | poly([4,4'-(biphenyl-4,4'-diyldioxy)dianiline]-alt-{alpha,alpha'-bis[4-(4-carboxyphenoxy)phenyl]-1,3-diisopropylbenzene}) | P074453 | C62H50N2O6 | Thermal property | Thermal decomposition weight loss | 10 | 283.4027 | %
Homopolymer | poly([4,4'-(biphenyl-4,4'-diyldioxy)dianiline]-alt-{alpha,alpha'-bis[4-(4-carboxyphenoxy)phenyl]-1,3-diisopropylbenzene}) | P074453 | C62H50N2O6 | Tensile property | Elongation at break | 5 | 0 | %
Homopolymer | poly([4,4'-(biphenyl-4,4'-diyldioxy)dianiline]-alt-{alpha,alpha'-bis[4-(4-carboxyphenoxy)phenyl]-1,3-diisopropylbenzene}) | P074453 | C62H50N2O6 | Tensile property | Tensile modulus | 1.5 | 0 | GPa
Homopolymer | poly([4,4'-(biphenyl-4,4'-diyldioxy)dianiline]-alt-{alpha,alpha'-bis[4-(4-carboxyphenoxy)phenyl]-1,3-diisopropylbenzene}) | P074453 | C62H50N2O6 | Tensile property | Tensile stress strength at break | 0.064 | 0 | GPa
Homopolymer | poly([4,4'-(biphenyl-4,4'-diyldioxy)dianiline]-alt-{alpha,alpha'-bis[4-(4-carboxyphenoxy)phenyl]-1,3-diisopropylbenzene}) | P074453 | C62H50N2O6 | Polymer Information | SMILES | *Oc1ccc(cc1)NC(=O)c1ccc(cc1)Oc1ccc(cc1)C(c1cccc(c1)C(c1ccc(cc1)Oc1ccc(cc1)C(=O)Nc1ccc(cc1)Oc1ccc(cc1)c1ccc(cc1)*)(C)C)(C)C
Homopolymer | poly({4,4'-[sulfonylbis(4,1-phenyleneoxy)]dianiline}-alt-{alpha,alpha'-bis[4-(4-carboxyphenoxy)phenyl]-1,3-diisopropylbenzene}) | P074454 | C62H50N2O8S | Thermal property | Glass transition temperature | 167 | 0 | C
Homopolymer | poly({4,4'-[sulfonylbis(4,1-phenyleneoxy)]dianiline}-alt-{alpha,alpha'-bis[4-(4-carboxyphenoxy)phenyl]-1,3-diisopropylbenzene}) | P074454 | C62H50N2O8S | Thermal property | Thermal decomposition temperature | 514 | 23357.6 | C
Homopolymer | poly({4,4'-[sulfonylbis(4,1-phenyleneoxy)]dianiline}-alt-{alpha,alpha'-bis[4-(4-carboxyphenoxy)phenyl]-1,3-diisopropylbenzene}) | P074454 | C62H50N2O8S | Thermal property | Thermal decomposition weight loss | 10 | 441.7307 | %
Homopolymer | poly({4,4'-[sulfonylbis(4,1-phenyleneoxy)]dianiline}-alt-{alpha,alpha'-bis[4-(4-carboxyphenoxy)phenyl]-1,3-diisopropylbenzene}) | P074454 | C62H50N2O8S | Tensile property | Elongation at break | 7 | 0 | %
Homopolymer | poly({4,4'-[sulfonylbis(4,1-phenyleneoxy)]dianiline}-alt-{alpha,alpha'-bis[4-(4-carboxyphenoxy)phenyl]-1,3-diisopropylbenzene}) | P074454 | C62H50N2O8S | Tensile property | Tensile modulus | 1.5 | 0 | GPa
Homopolymer | poly({4,4'-[sulfonylbis(4,1-phenyleneoxy)]dianiline}-alt-{alpha,alpha'-bis[4-(4-carboxyphenoxy)phenyl]-1,3-diisopropylbenzene}) | P074454 | C62H50N2O8S | Tensile property | Tensile stress strength at break | 0.067 | 0 | GPa
Homopolymer | poly({4,4'-[sulfonylbis(4,1-phenyleneoxy)]dianiline}-alt-{alpha,alpha'-bis[4-(4-carboxyphenoxy)phenyl]-1,3-diisopropylbenzene}) | P074454 | C62H50N2O8S | Polymer Information | SMILES | *Oc1ccc(cc1)S(=O)(=O)c1ccc(cc1)Oc1ccc(cc1)NC(=O)c1ccc(cc1)Oc1ccc(cc1)C(c1cccc(c1)C(c1ccc(cc1)Oc1ccc(cc1)C(=O)Nc1ccc(cc1)*)(C)C)(C)C
Homopolymer | poly({4,4'-[2,2,2-trifluoro-1-(trifluoromethyl)ethane-1,1-diylbis(4,1-phenyleneoxy)]dianiline}-alt-{alpha,alpha'-bis[4-(4-carboxyphenoxy)phenyl]-1,3-diisopropylbenzene}) | P074455 | C65H50F6N2O6 | Thermal property | Glass transition temperature | 154 | 0 | C
Homopolymer | poly({4,4'-[2,2,2-trifluoro-1-(trifluoromethyl)ethane-1,1-diylbis(4,1-phenyleneoxy)]dianiline}-alt-{alpha,alpha'-bis[4-(4-carboxyphenoxy)phenyl]-1,3-diisopropylbenzene}) | P074455 | C65H50F6N2O6 | Thermal property | Thermal decomposition temperature | 517 | 21585.87 | C
Homopolymer | poly({4,4'-[2,2,2-trifluoro-1-(trifluoromethyl)ethane-1,1-diylbis(4,1-phenyleneoxy)]dianiline}-alt-{alpha,alpha'-bis[4-(4-carboxyphenoxy)phenyl]-1,3-diisopropylbenzene}) | P074455 | C65H50F6N2O6 | Thermal property | Thermal decomposition weight loss | 10 | 409.7707 | %
Homopolymer | poly({4,4'-[2,2,2-trifluoro-1-(trifluoromethyl)ethane-1,1-diylbis(4,1-phenyleneoxy)]dianiline}-alt-{alpha,alpha'-bis[4-(4-carboxyphenoxy)phenyl]-1,3-diisopropylbenzene}) | P074455 | C65H50F6N2O6 | Tensile property | Elongation at break | 6 | 0 | %
Homopolymer | poly({4,4'-[2,2,2-trifluoro-1-(trifluoromethyl)ethane-1,1-diylbis(4,1-phenyleneoxy)]dianiline}-alt-{alpha,alpha'-bis[4-(4-carboxyphenoxy)phenyl]-1,3-diisopropylbenzene}) | P074455 | C65H50F6N2O6 | Tensile property | Tensile modulus | 1.5 | 0 | GPa
Homopolymer | poly({4,4'-[2,2,2-trifluoro-1-(trifluoromethyl)ethane-1,1-diylbis(4,1-phenyleneoxy)]dianiline}-alt-{alpha,alpha'-bis[4-(4-carboxyphenoxy)phenyl]-1,3-diisopropylbenzene}) | P074455 | C65H50F6N2O6 | Tensile property | Tensile stress strength at break | 0.066 | 0 | GPa
Homopolymer | poly({4,4'-[2,2,2-trifluoro-1-(trifluoromethyl)ethane-1,1-diylbis(4,1-phenyleneoxy)]dianiline}-alt-{alpha,alpha'-bis[4-(4-carboxyphenoxy)phenyl]-1,3-diisopropylbenzene}) | P074455 | C65H50F6N2O6 | Polymer Information | SMILES | *Oc1ccc(cc1)NC(=O)c1ccc(cc1)Oc1ccc(cc1)C(c1cccc(c1)C(c1ccc(cc1)Oc1ccc(cc1)C(=O)Nc1ccc(cc1)Oc1ccc(cc1)C(C(F)(F)F)(C(F)(F)F)c1ccc(cc1)*)(C)C)(C)C
Homopolymer | poly({4,4'-[1,1,1,3,3,3-hexafluoropropane-2,2-diylbis(4,1-phenylene)bisoxy]dianiline}-alt-(isophthalic acid)) | P074466 | C35H22F6N2O4 | Physical property | Density | 1.63 | 0 | g/cm3
Homopolymer | poly({4,4'-[1,1,1,3,3,3-hexafluoropropane-2,2-diylbis(4,1-phenylene)bisoxy]dianiline}-alt-(isophthalic acid)) | P074466 | C35H22F6N2O4 | Physical property | Specific volume | 0.613 | 0 | cm3/g
Homopolymer | poly({4,4'-[1,1,1,3,3,3-hexafluoropropane-2,2-diylbis(4,1-phenylene)bisoxy]dianiline}-alt-(isophthalic acid)) | P074466 | C35H22F6N2O4 | Thermal property | Glass transition temperature | 224 | 41.6 | C
Homopolymer | poly({4,4'-[1,1,1,3,3,3-hexafluoropropane-2,2-diylbis(4,1-phenylene)bisoxy]dianiline}-alt-(isophthalic acid)) | P074466 | C35H22F6N2O4 | Thermal property | Thermal decomposition temperature | 650 | 25397.73 | C
Homopolymer | poly({4,4'-[1,1,1,3,3,3-hexafluoropropane-2,2-diylbis(4,1-phenylene)bisoxy]dianiline}-alt-(isophthalic acid)) | P074466 | C35H22F6N2O4 | Thermal property | Thermal decomposition weight loss | 24.9 | 306.5515 | %
Homopolymer | poly({4,4'-[1,1,1,3,3,3-hexafluoropropane-2,2-diylbis(4,1-phenylene)bisoxy]dianiline}-alt-(isophthalic acid)) | P074466 | C35H22F6N2O4 | Physicochemical property | Gas diffusion coefficient d | 2.36e-08 | 0 | cm2/s
Homopolymer | poly({4,4'-[1,1,1,3,3,3-hexafluoropropane-2,2-diylbis(4,1-phenylene)bisoxy]dianiline}-alt-(isophthalic acid)) | P074466 | C35H22F6N2O4 | Physicochemical property | Gas permeability coefficient p | 5.69e-14 | 2.45388e-27 | cm3(STP)cm/(cm2*s*Pa)
Homopolymer | poly({4,4'-[1,1,1,3,3,3-hexafluoropropane-2,2-diylbis(4,1-phenylene)bisoxy]dianiline}-alt-(isophthalic acid)) | P074466 | C35H22F6N2O4 | Physicochemical property | Gas solubility coefficient s | 5.63e-06 | 0 | cm3(STP)/(cm3*Pa)
Homopolymer | poly({4,4'-[1,1,1,3,3,3-hexafluoropropane-2,2-diylbis(4,1-phenylene)bisoxy]dianiline}-alt-(isophthalic acid)) | P074466 | C35H22F6N2O4 | Physicochemical property | Water absorption | 1.96 | 0 | wt%
Homopolymer | poly({4,4'-[1,1,1,3,3,3-hexafluoropropane-2,2-diylbis(4,1-phenylene)bisoxy]dianiline}-alt-(isophthalic acid)) | P074466 | C35H22F6N2O4 | Tensile property | Elongation at break | 6 | 0 | %
Homopolymer | poly({4,4'-[1,1,1,3,3,3-hexafluoropropane-2,2-diylbis(4,1-phenylene)bisoxy]dianiline}-alt-(isophthalic acid)) | P074466 | C35H22F6N2O4 | Tensile property | Tensile modulus | 2.1 | 0 | GPa
Homopolymer | poly({4,4'-[1,1,1,3,3,3-hexafluoropropane-2,2-diylbis(4,1-phenylene)bisoxy]dianiline}-alt-(isophthalic acid)) | P074466 | C35H22F6N2O4 | Tensile property | Tensile stress strength at break | 0.061 | 0 | GPa
Homopolymer | poly({4,4'-[1,1,1,3,3,3-hexafluoropropane-2,2-diylbis(4,1-phenylene)bisoxy]dianiline}-alt-(isophthalic acid)) | P074466 | C35H22F6N2O4 | Polymer Information | SMILES | *Oc1ccc(cc1)NC(=O)c1cccc(c1)C(=O)Nc1ccc(cc1)Oc1ccc(cc1)C(C(F)(F)F)(C(F)(F)F)c1ccc(cc1)*
Homopolymer | poly({4,4'-[2,2,2-trifluoro-1-(trifluoromethyl)ethane-1,1-diylbis(4,1-phenyleneoxy)]dianiline}-alt-(5-tert-butylisophthalic acid)) | P074467 | C39H30F6N2O4 | Physical property | Density | 1.55 | 0 | g/cm3
Homopolymer | poly({4,4'-[2,2,2-trifluoro-1-(trifluoromethyl)ethane-1,1-diylbis(4,1-phenyleneoxy)]dianiline}-alt-(5-tert-butylisophthalic acid)) | P074467 | C39H30F6N2O4 | Physical property | Specific volume | 0.645 | 0 | cm3/g
Homopolymer | poly({4,4'-[2,2,2-trifluoro-1-(trifluoromethyl)ethane-1,1-diylbis(4,1-phenyleneoxy)]dianiline}-alt-(5-tert-butylisophthalic acid)) | P074467 | C39H30F6N2O4 | Thermal property | Glass transition temperature | 253 | 5.357143 | C
Homopolymer | poly({4,4'-[2,2,2-trifluoro-1-(trifluoromethyl)ethane-1,1-diylbis(4,1-phenyleneoxy)]dianiline}-alt-(5-tert-butylisophthalic acid)) | P074467 | C39H30F6N2O4 | Thermal property | Thermal decomposition temperature | 474 | 28340.27 | C
Homopolymer | poly({4,4'-[2,2,2-trifluoro-1-(trifluoromethyl)ethane-1,1-diylbis(4,1-phenyleneoxy)]dianiline}-alt-(5-tert-butylisophthalic acid)) | P074467 | C39H30F6N2O4 | Thermal property | Thermal decomposition weight loss | 10 | 289.5218 | %
Homopolymer | poly({4,4'-[2,2,2-trifluoro-1-(trifluoromethyl)ethane-1,1-diylbis(4,1-phenyleneoxy)]dianiline}-alt-(5-tert-butylisophthalic acid)) | P074467 | C39H30F6N2O4 | Physicochemical property | Gas diffusion coefficient d | 7.6e-08 | 0 | cm2/s
Homopolymer | poly({4,4'-[2,2,2-trifluoro-1-(trifluoromethyl)ethane-1,1-diylbis(4,1-phenyleneoxy)]dianiline}-alt-(5-tert-butylisophthalic acid)) | P074467 | C39H30F6N2O4 | Physicochemical property | Gas permeability coefficient p | 1.455e-13 | 1.320033e-26 | cm3(STP)cm/(cm2*s*Pa)
Homopolymer | poly({4,4'-[2,2,2-trifluoro-1-(trifluoromethyl)ethane-1,1-diylbis(4,1-phenyleneoxy)]dianiline}-alt-(5-tert-butylisophthalic acid)) | P074467 | C39H30F6N2O4 | Physicochemical property | Gas solubility coefficient s | 4.24e-06 | 0 | cm3(STP)/(cm3*Pa)
Homopolymer | poly({4,4'-[2,2,2-trifluoro-1-(trifluoromethyl)ethane-1,1-diylbis(4,1-phenyleneoxy)]dianiline}-alt-(5-tert-butylisophthalic acid)) | P074467 | C39H30F6N2O4 | Physicochemical property | Water absorption | 6.665 | 25.0563 | wt%
Homopolymer | poly({4,4'-[2,2,2-trifluoro-1-(trifluoromethyl)ethane-1,1-diylbis(4,1-phenyleneoxy)]dianiline}-alt-(5-tert-butylisophthalic acid)) | P074467 | C39H30F6N2O4 | Tensile property | Dynamic mechanical properties storage modulus | 0.022 | 0 | GPa
Homopolymer | poly({4,4'-[2,2,2-trifluoro-1-(trifluoromethyl)ethane-1,1-diylbis(4,1-phenyleneoxy)]dianiline}-alt-(5-tert-butylisophthalic acid)) | P074467 | C39H30F6N2O4 | Tensile property | Dynamic mechanical properties loss tangent | 0.084 | 0
Homopolymer | poly({4,4'-[2,2,2-trifluoro-1-(trifluoromethyl)ethane-1,1-diylbis(4,1-phenyleneoxy)]dianiline}-alt-(5-tert-butylisophthalic acid)) | P074467 | C39H30F6N2O4 | Tensile property | Elongation at break | 8 | 0 | %
Homopolymer | poly({4,4'-[2,2,2-trifluoro-1-(trifluoromethyl)ethane-1,1-diylbis(4,1-phenyleneoxy)]dianiline}-alt-(5-tert-butylisophthalic acid)) | P074467 | C39H30F6N2O4 | Tensile property | Tensile modulus | 1.85 | 0.003333333 | GPa
Homopolymer | poly({4,4'-[2,2,2-trifluoro-1-(trifluoromethyl)ethane-1,1-diylbis(4,1-phenyleneoxy)]dianiline}-alt-(5-tert-butylisophthalic acid)) | P074467 | C39H30F6N2O4 | Tensile property | Tensile stress strength at break | 0.062 | 2.666667e-07 | GPa
Homopolymer | poly({4,4'-[2,2,2-trifluoro-1-(trifluoromethyl)ethane-1,1-diylbis(4,1-phenyleneoxy)]dianiline}-alt-(5-tert-butylisophthalic acid)) | P074467 | C39H30F6N2O4 | Polymer Information | SMILES | *Oc1ccc(cc1)NC(=O)c1cc(cc(c1)C(C)(C)C)C(=O)Nc1ccc(cc1)Oc1ccc(cc1)C(C(F)(F)F)(C(F)(F)F)c1ccc(cc1)*
Homopolymer | poly({4,4'-[2,2,2-trifluoro-1-(trifluoromethyl)ethane-1,1-diylbis(4,1-phenyleneoxy)]dianiline}-alt-(4,4'-sulfonyldibenzoic acid)) | P074468 | C41H26F6N2O6S | Thermal property | Glass transition temperature | 250 | 0 | C
Homopolymer | poly({4,4'-[2,2,2-trifluoro-1-(trifluoromethyl)ethane-1,1-diylbis(4,1-phenyleneoxy)]dianiline}-alt-(4,4'-sulfonyldibenzoic acid)) | P074468 | C41H26F6N2O6S | Thermal property | Thermal decomposition temperature | 644.5 | 32240.33 | C
Homopolymer | poly({4,4'-[2,2,2-trifluoro-1-(trifluoromethyl)ethane-1,1-diylbis(4,1-phenyleneoxy)]dianiline}-alt-(4,4'-sulfonyldibenzoic acid)) | P074468 | C41H26F6N2O6S | Thermal property | Thermal decomposition weight loss | 26.3 | 354.2533 | %
Homopolymer | poly({4,4'-[2,2,2-trifluoro-1-(trifluoromethyl)ethane-1,1-diylbis(4,1-phenyleneoxy)]dianiline}-alt-(4,4'-sulfonyldibenzoic acid)) | P074468 | C41H26F6N2O6S | Physicochemical property | Water absorption | 3.89 | 0 | wt%
Homopolymer | poly({4,4'-[2,2,2-trifluoro-1-(trifluoromethyl)ethane-1,1-diylbis(4,1-phenyleneoxy)]dianiline}-alt-(4,4'-sulfonyldibenzoic acid)) | P074468 | C41H26F6N2O6S | Polymer Information | SMILES | *Oc1ccc(cc1)NC(=O)c1ccc(cc1)S(=O)(=O)c1ccc(cc1)C(=O)Nc1ccc(cc1)Oc1ccc(cc1)C(C(F)(F)F)(C(F)(F)F)c1ccc(cc1)*
Homopolymer | poly({4,4'-[2,2,2-trifluoro-1-(trifluoromethyl)ethane-1,1-diylbis(4,1-phenyleneoxy)]dianiline}-alt-(5-nitroisophthalic acid)) | P074469 | C35H21F6N3O6 | Thermal property | Glass transition temperature | 232 | 0 | C
Homopolymer | poly({4,4'-[2,2,2-trifluoro-1-(trifluoromethyl)ethane-1,1-diylbis(4,1-phenyleneoxy)]dianiline}-alt-(5-nitroisophthalic acid)) | P074469 | C35H21F6N3O6 | Thermal property | Thermal decomposition temperature | 651 | 29601.33 | C
Homopolymer | poly({4,4'-[2,2,2-trifluoro-1-(trifluoromethyl)ethane-1,1-diylbis(4,1-phenyleneoxy)]dianiline}-alt-(5-nitroisophthalic acid)) | P074469 | C35H21F6N3O6 | Thermal property | Thermal decomposition weight loss | 29.7 | 517.4533 | %
Homopolymer | poly({4,4'-[2,2,2-trifluoro-1-(trifluoromethyl)ethane-1,1-diylbis(4,1-phenyleneoxy)]dianiline}-alt-(5-nitroisophthalic acid)) | P074469 | C35H21F6N3O6 | Physicochemical property | Water absorption | 3.46 | 0 | wt%
Homopolymer | poly({4,4'-[2,2,2-trifluoro-1-(trifluoromethyl)ethane-1,1-diylbis(4,1-phenyleneoxy)]dianiline}-alt-(5-nitroisophthalic acid)) | P074469 | C35H21F6N3O6 | Polymer Information | SMILES | *Oc1ccc(cc1)NC(=O)c1cc(cc(c1)[N+](=O)[O-])C(=O)Nc1ccc(cc1)Oc1ccc(cc1)C(C(F)(F)F)(C(F)(F)F)c1ccc(cc1)*
Homopolymer | poly({4,4'-[2,2,2-trifluoro-1-(trifluoromethyl)ethane-1,1-diylbis(4,1-phenyleneoxy)]dianiline}-alt-(terephthalic acid)) | P074470 | C35H22F6N2O4 | Thermal property | Glass transition temperature | 243 | 0 | C
Homopolymer | poly({4,4'-[2,2,2-trifluoro-1-(trifluoromethyl)ethane-1,1-diylbis(4,1-phenyleneoxy)]dianiline}-alt-(terephthalic acid)) | P074470 | C35H22F6N2O4 | Thermal property | Thermal decomposition temperature | 650 | 30000 | C
Homopolymer | poly({4,4'-[2,2,2-trifluoro-1-(trifluoromethyl)ethane-1,1-diylbis(4,1-phenyleneoxy)]dianiline}-alt-(terephthalic acid)) | P074470 | C35H22F6N2O4 | Thermal property | Thermal decomposition weight loss | 24.75 | 290.0833 | %
Homopolymer | poly({4,4'-[2,2,2-trifluoro-1-(trifluoromethyl)ethane-1,1-diylbis(4,1-phenyleneoxy)]dianiline}-alt-(terephthalic acid)) | P074470 | C35H22F6N2O4 | Physicochemical property | Water absorption | 2.39 | 0 | wt%
Homopolymer | poly({4,4'-[2,2,2-trifluoro-1-(trifluoromethyl)ethane-1,1-diylbis(4,1-phenyleneoxy)]dianiline}-alt-(terephthalic acid)) | P074470 | C35H22F6N2O4 | Tensile property | Elongation at break | 4 | 0 | %
Homopolymer | poly({4,4'-[2,2,2-trifluoro-1-(trifluoromethyl)ethane-1,1-diylbis(4,1-phenyleneoxy)]dianiline}-alt-(terephthalic acid)) | P074470 | C35H22F6N2O4 | Tensile property | Tensile modulus | 2.2 | 0 | GPa
Homopolymer | poly({4,4'-[2,2,2-trifluoro-1-(trifluoromethyl)ethane-1,1-diylbis(4,1-phenyleneoxy)]dianiline}-alt-(terephthalic acid)) | P074470 | C35H22F6N2O4 | Tensile property | Tensile stress strength at break | 0.07 | 0 | GPa
Homopolymer | poly({4,4'-[2,2,2-trifluoro-1-(trifluoromethyl)ethane-1,1-diylbis(4,1-phenyleneoxy)]dianiline}-alt-(terephthalic acid)) | P074470 | C35H22F6N2O4 | Polymer Information | SMILES | *Oc1ccc(cc1)NC(=O)c1ccc(cc1)C(=O)Nc1ccc(cc1)Oc1ccc(cc1)C(C(F)(F)F)(C(F)(F)F)c1ccc(cc1)*
Homopolymer | poly{(4,4'-oxydianiline)-alt-[4,4'-(phenylphosphoryl)dibenzoic acid]} | P074471 | C32H23N2O4P | Thermal property | Glass transition temperature | 254 | 0 | C
Homopolymer | poly{(4,4'-oxydianiline)-alt-[4,4'-(phenylphosphoryl)dibenzoic acid]} | P074471 | C32H23N2O4P | Thermal property | Thermal decomposition temperature | 432.5 | 8.333333 | C
Homopolymer | poly{(4,4'-oxydianiline)-alt-[4,4'-(phenylphosphoryl)dibenzoic acid]} | P074471 | C32H23N2O4P | Thermal property | Thermal decomposition weight loss | 5 | 0 | %
Homopolymer | poly{(4,4'-oxydianiline)-alt-[4,4'-(phenylphosphoryl)dibenzoic acid]} | P074471 | C32H23N2O4P | Dilute solution property | Intrinsic viscosity eta | 0.435 | 0 | dl/g
Homopolymer | poly{(4,4'-oxydianiline)-alt-[4,4'-(phenylphosphoryl)dibenzoic acid]} | P074471 | C32H23N2O4P | Polymer Information | SMILES | *Oc1ccc(cc1)NC(=O)c1ccc(cc1)P(=O)(c1ccc(cc1)C(=O)Nc1ccc(cc1)*)c1ccccc1
Homopolymer | poly({bis[4-(3-aminophenoxy)phenyl]phenylphosphine oxide}-alt-[bis(p-carboxyphenyl)phenylphosphine oxide]}) | P074473 | C50H36N2O6P2 | Thermal property | Glass transition temperature | 235 | 0 | C
Homopolymer | poly({bis[4-(3-aminophenoxy)phenyl]phenylphosphine oxide}-alt-[bis(p-carboxyphenyl)phenylphosphine oxide]}) | P074473 | C50H36N2O6P2 | Thermal property | Thermal decomposition temperature | 447.5 | 8.333333 | C
Homopolymer | poly({bis[4-(3-aminophenoxy)phenyl]phenylphosphine oxide}-alt-[bis(p-carboxyphenyl)phenylphosphine oxide]}) | P074473 | C50H36N2O6P2 | Thermal property | Thermal decomposition weight loss | 5 | 0 | %
Homopolymer | poly({bis[4-(3-aminophenoxy)phenyl]phenylphosphine oxide}-alt-[bis(p-carboxyphenyl)phenylphosphine oxide]}) | P074473 | C50H36N2O6P2 | Dilute solution property | Intrinsic viscosity eta | 0.495 | 0 | dl/g
Homopolymer | poly({bis[4-(3-aminophenoxy)phenyl]phenylphosphine oxide}-alt-[bis(p-carboxyphenyl)phenylphosphine oxide]}) | P074473 | C50H36N2O6P2 | Polymer Information | SMILES | *Oc1cccc(c1)NC(=O)c1ccc(cc1)P(=O)(c1ccccc1)c1ccc(cc1)C(=O)Nc1cccc(c1)Oc1ccc(cc1)P(=O)(c1ccc(cc1)*)c1ccccc1
Homopolymer | poly({bis[4-(4-aminophenoxy)phenyl]phenylphosphine oxide}-alt-[bis(p-carboxyphenyl)phenylphosphine oxide]}) | P074474 | C50H36N2O6P2 | Thermal property | Glass transition temperature | 225 | 0 | C
Homopolymer | poly({bis[4-(4-aminophenoxy)phenyl]phenylphosphine oxide}-alt-[bis(p-carboxyphenyl)phenylphosphine oxide]}) | P074474 | C50H36N2O6P2 | Thermal property | Thermal decomposition temperature | 437.5 | 8.333333 | C
Homopolymer | poly({bis[4-(4-aminophenoxy)phenyl]phenylphosphine oxide}-alt-[bis(p-carboxyphenyl)phenylphosphine oxide]}) | P074474 | C50H36N2O6P2 | Thermal property | Thermal decomposition weight loss | 5 | 0 | %
Homopolymer | poly({bis[4-(4-aminophenoxy)phenyl]phenylphosphine oxide}-alt-[bis(p-carboxyphenyl)phenylphosphine oxide]}) | P074474 | C50H36N2O6P2 | Dilute solution property | Intrinsic viscosity eta | 0.385 | 0 | dl/g
Homopolymer | poly({bis[4-(4-aminophenoxy)phenyl]phenylphosphine oxide}-alt-[bis(p-carboxyphenyl)phenylphosphine oxide]}) | P074474 | C50H36N2O6P2 | Polymer Information | SMILES | *Oc1ccc(cc1)NC(=O)c1ccc(cc1)P(=O)(c1ccccc1)c1ccc(cc1)C(=O)Nc1ccc(cc1)Oc1ccc(cc1)P(=O)(c1ccc(cc1)*)c1ccccc1
Homopolymer | poly({3,3'-(oxydi-p-phenylene)bis[2,4,5-triphenylcyclopentadienone]}-alt-{1,4'-bis[4-(2-phenylethynyl)phthalimido]benzene}) | P074475 | C94H58N2O5 | Thermal property | Glass transition temperature | 353 | 0 | C
Homopolymer | poly({3,3'-(oxydi-p-phenylene)bis[2,4,5-triphenylcyclopentadienone]}-alt-{1,4'-bis[4-(2-phenylethynyl)phthalimido]benzene}) | P074475 | C94H58N2O5 | Thermal property | Thermal decomposition temperature | 561.5 | 147 | C
Homopolymer | poly({3,3'-(oxydi-p-phenylene)bis[2,4,5-triphenylcyclopentadienone]}-alt-{1,4'-bis[4-(2-phenylethynyl)phthalimido]benzene}) | P074475 | C94H58N2O5 | Thermal property | Thermal decomposition weight loss | 10 | 0 | %
Homopolymer | poly({3,3'-(oxydi-p-phenylene)bis[2,4,5-triphenylcyclopentadienone]}-alt-{1,4'-bis[4-(2-phenylethynyl)phthalimido]benzene}) | P074475 | C94H58N2O5 | Polymer Information | SMILES | *c1ccc2c(c1)C(=O)N(C2=O)c1ccc(cc1)N1C(=O)c2c(C1=O)ccc(c2)c1c(c2ccccc2)c(c2ccccc2)c(c(c1c1ccccc1)c1ccccc1)c1ccc(cc1)Oc1ccc(cc1)c1c(c2ccccc2)c(c2ccccc2)c(c(c1c1ccccc1)c1ccccc1)*
Homopolymer | poly({3,3'-(oxydi-p-phenylene)bis[2,4,5-triphenylcyclopentadienone]}-alt-{4,4'-bis[4-(2-phenylethynyl)phthalimido]diphenyl ether}) | P074476 | C100H62N2O6 | Thermal property | Glass transition temperature | 329 | 0 | C
Homopolymer | poly({3,3'-(oxydi-p-phenylene)bis[2,4,5-triphenylcyclopentadienone]}-alt-{4,4'-bis[4-(2-phenylethynyl)phthalimido]diphenyl ether}) | P074476 | C100H62N2O6 | Thermal property | Thermal decomposition temperature | 544 | 768 | C
Homopolymer | poly({3,3'-(oxydi-p-phenylene)bis[2,4,5-triphenylcyclopentadienone]}-alt-{4,4'-bis[4-(2-phenylethynyl)phthalimido]diphenyl ether}) | P074476 | C100H62N2O6 | Thermal property | Thermal decomposition weight loss | 10 | 0 | %
Homopolymer | poly({3,3'-(oxydi-p-phenylene)bis[2,4,5-triphenylcyclopentadienone]}-alt-{4,4'-bis[4-(2-phenylethynyl)phthalimido]diphenyl ether}) | P074476 | C100H62N2O6 | Polymer Information | SMILES | *c1ccc2c(c1)C(=O)N(C2=O)c1ccc(cc1)Oc1ccc(cc1)N1C(=O)c2c(C1=O)ccc(c2)c1c(c2ccccc2)c(c2ccccc2)c(c(c1c1ccccc1)c1ccccc1)c1ccc(cc1)Oc1ccc(cc1)c1c(c2ccccc2)c(c2ccccc2)c(c(c1c1ccccc1)c1ccccc1)*
Homopolymer | poly({3,3'-(oxydi-p-phenylene)bis[2,4,5-triphenylcyclopentadienone]}-alt-{3,4'-bis[4-(2-phenylethynyl)phthalimido]diphenyl ether}) | P074477 | C100H62N2O6 | Thermal property | Glass transition temperature | 309 | 0 | C
Homopolymer | poly({3,3'-(oxydi-p-phenylene)bis[2,4,5-triphenylcyclopentadienone]}-alt-{3,4'-bis[4-(2-phenylethynyl)phthalimido]diphenyl ether}) | P074477 | C100H62N2O6 | Thermal property | Thermal decomposition temperature | 551 | 341.3333 | C
Homopolymer | poly({3,3'-(oxydi-p-phenylene)bis[2,4,5-triphenylcyclopentadienone]}-alt-{3,4'-bis[4-(2-phenylethynyl)phthalimido]diphenyl ether}) | P074477 | C100H62N2O6 | Thermal property | Thermal decomposition weight loss | 10 | 0 | %
Homopolymer | poly({3,3'-(oxydi-p-phenylene)bis[2,4,5-triphenylcyclopentadienone]}-alt-{3,4'-bis[4-(2-phenylethynyl)phthalimido]diphenyl ether}) | P074477 | C100H62N2O6 | Polymer Information | SMILES | *c1ccc2c(c1)C(=O)N(C2=O)c1cccc(c1)Oc1ccc(cc1)N1C(=O)c2c(C1=O)ccc(c2)c1c(c2ccccc2)c(c2ccccc2)c(c(c1c1ccccc1)c1ccccc1)c1ccc(cc1)Oc1ccc(cc1)c1c(c2ccccc2)c(c2ccccc2)c(c(c1c1ccccc1)c1ccccc1)*
Homopolymer | poly({3,3'-[sulfanediyldi(4,1-phenylene)]bis[2,4,5-triphenylcyclopentadienone]}-alt-{4,4'-bis[4-(2-phenylethynyl)phthalimido]diphenyl ether}) | P074479 | C100H62N2O5S | Thermal property | Glass transition temperature | 322 | 0 | C
Homopolymer | poly({3,3'-[sulfanediyldi(4,1-phenylene)]bis[2,4,5-triphenylcyclopentadienone]}-alt-{4,4'-bis[4-(2-phenylethynyl)phthalimido]diphenyl ether}) | P074479 | C100H62N2O5S | Thermal property | Thermal decomposition temperature | 535.5 | 616.3333 | C
Homopolymer | poly({3,3'-[sulfanediyldi(4,1-phenylene)]bis[2,4,5-triphenylcyclopentadienone]}-alt-{4,4'-bis[4-(2-phenylethynyl)phthalimido]diphenyl ether}) | P074479 | C100H62N2O5S | Thermal property | Thermal decomposition weight loss | 10 | 0 | %
Homopolymer | poly({3,3'-[sulfanediyldi(4,1-phenylene)]bis[2,4,5-triphenylcyclopentadienone]}-alt-{4,4'-bis[4-(2-phenylethynyl)phthalimido]diphenyl ether}) | P074479 | C100H62N2O5S | Polymer Information | SMILES | *c1ccc2c(c1)C(=O)N(C2=O)c1ccc(cc1)Oc1ccc(cc1)N1C(=O)c2c(C1=O)ccc(c2)c1c(c2ccccc2)c(c2ccccc2)c(c(c1c1ccccc1)c1ccccc1)c1ccc(cc1)Sc1ccc(cc1)c1c(c2ccccc2)c(c2ccccc2)c(c(c1c1ccccc1)c1ccccc1)*
Homopolymer | poly({3,3'-[sulfanediyldi(4,1-phenylene)]bis[2,4,5-triphenylcyclopentadienone]}-alt-{3,4'-bis[4-(2-phenylethynyl)phthalimido]diphenyl ether}) | P074480 | C100H62N2O5S | Thermal property | Glass transition temperature | 300 | 0 | C
Homopolymer | poly({3,3'-[sulfanediyldi(4,1-phenylene)]bis[2,4,5-triphenylcyclopentadienone]}-alt-{3,4'-bis[4-(2-phenylethynyl)phthalimido]diphenyl ether}) | P074480 | C100H62N2O5S | Thermal property | Thermal decomposition temperature | 540 | 705.3333 | C
Homopolymer | poly({3,3'-[sulfanediyldi(4,1-phenylene)]bis[2,4,5-triphenylcyclopentadienone]}-alt-{3,4'-bis[4-(2-phenylethynyl)phthalimido]diphenyl ether}) | P074480 | C100H62N2O5S | Thermal property | Thermal decomposition weight loss | 10 | 0 | %
Homopolymer | poly({3,3'-[sulfanediyldi(4,1-phenylene)]bis[2,4,5-triphenylcyclopentadienone]}-alt-{3,4'-bis[4-(2-phenylethynyl)phthalimido]diphenyl ether}) | P074480 | C100H62N2O5S | Polymer Information | SMILES | *c1ccc2c(c1)C(=O)N(C2=O)c1cccc(c1)Oc1ccc(cc1)N1C(=O)c2c(C1=O)ccc(c2)c1c(c2ccccc2)c(c2ccccc2)c(c(c1c1ccccc1)c1ccccc1)c1ccc(cc1)Sc1ccc(cc1)c1c(c2ccccc2)c(c2ccccc2)c(c(c1c1ccccc1)c1ccccc1)*
Homopolymer | poly{[4,4'-(1-methylethane-1,1-diyl)diphenol]-alt-(4,4'-difluorochalcone)} | P074486 | C30H24O3 | Optical property | Refractive index | 1.67795 | 1.083e-05
Homopolymer | poly{[4,4'-(1-methylethane-1,1-diyl)diphenol]-alt-(4,4'-difluorochalcone)} | P074486 | C30H24O3 | Thermal property | Glass transition temperature | 152 | 0 | C
Homopolymer | poly{[4,4'-(1-methylethane-1,1-diyl)diphenol]-alt-(4,4'-difluorochalcone)} | P074486 | C30H24O3 | Thermal property | Thermal decomposition temperature | 352 | 0 | C
Homopolymer | poly{[4,4'-(1-methylethane-1,1-diyl)diphenol]-alt-(4,4'-difluorochalcone)} | P074486 | C30H24O3 | Thermal property | Thermal decomposition weight loss | 0 | 0 | %
Homopolymer | poly{[4,4'-(1-methylethane-1,1-diyl)diphenol]-alt-(4,4'-difluorochalcone)} | P074486 | C30H24O3 | Polymer Information | SMILES | *Oc1ccc(cc1)C=CC(=O)c1ccc(cc1)Oc1ccc(cc1)C(c1ccc(cc1)*)(C)C
Homopolymer | poly{[2,2-dimethyl-4,4'-(1-methylethane-1,1-diyl)diphenol]-alt-(4,4'-difluorochalcone)} | P074487 | C32H28O3 | Optical property | Refractive index | 1.66085 | 8.67e-06
Homopolymer | poly{[2,2-dimethyl-4,4'-(1-methylethane-1,1-diyl)diphenol]-alt-(4,4'-difluorochalcone)} | P074487 | C32H28O3 | Thermal property | Glass transition temperature | 157 | 0 | C
Homopolymer | poly{[2,2-dimethyl-4,4'-(1-methylethane-1,1-diyl)diphenol]-alt-(4,4'-difluorochalcone)} | P074487 | C32H28O3 | Thermal property | Thermal decomposition temperature | 350 | 0 | C
Homopolymer | poly{[2,2-dimethyl-4,4'-(1-methylethane-1,1-diyl)diphenol]-alt-(4,4'-difluorochalcone)} | P074487 | C32H28O3 | Thermal property | Thermal decomposition weight loss | 0 | 0 | %
Homopolymer | poly{[2,2-dimethyl-4,4'-(1-methylethane-1,1-diyl)diphenol]-alt-(4,4'-difluorochalcone)} | P074487 | C32H28O3 | Polymer Information | SMILES | *Oc1ccc(cc1)C=CC(=O)c1ccc(cc1)Oc1ccc(cc1C)C(c1ccc(c(c1)C)*)(C)C
Homopolymer | poly{[4,4'-(1-phenylethane-1,1-diyl)diphenol]-alt-(4,4'-difluorochalcone)} | P074488 | C35H26O3 | Optical property | Refractive index | 1.67635 | 4.083333e-06
Homopolymer | poly{[4,4'-(1-phenylethane-1,1-diyl)diphenol]-alt-(4,4'-difluorochalcone)} | P074488 | C35H26O3 | Thermal property | Glass transition temperature | 167 | 0 | C
Homopolymer | poly{[4,4'-(1-phenylethane-1,1-diyl)diphenol]-alt-(4,4'-difluorochalcone)} | P074488 | C35H26O3 | Thermal property | Thermal decomposition temperature | 340 | 0 | C
Homopolymer | poly{[4,4'-(1-phenylethane-1,1-diyl)diphenol]-alt-(4,4'-difluorochalcone)} | P074488 | C35H26O3 | Thermal property | Thermal decomposition weight loss | 0 | 0 | %
Homopolymer | poly{[4,4'-(1-phenylethane-1,1-diyl)diphenol]-alt-(4,4'-difluorochalcone)} | P074488 | C35H26O3 | Polymer Information | SMILES | *Oc1ccc(cc1)C=CC(=O)c1ccc(cc1)Oc1ccc(cc1)C(c1ccc(cc1)*)(c1ccccc1)C
Homopolymer | poly{[4,4'-(9H-fluorene-9,9-diyl)diphenol]-alt-(4,4'-difluorochalcone)} | P074489 | C40H26O3 | Optical property | Refractive index | 1.70505 | 4.107e-05
Homopolymer | poly{[4,4'-(9H-fluorene-9,9-diyl)diphenol]-alt-(4,4'-difluorochalcone)} | P074489 | C40H26O3 | Thermal property | Glass transition temperature | 195 | 0 | C
Homopolymer | poly{[4,4'-(9H-fluorene-9,9-diyl)diphenol]-alt-(4,4'-difluorochalcone)} | P074489 | C40H26O3 | Thermal property | Thermal decomposition temperature | 330 | 0 | C
Homopolymer | poly{[4,4'-(9H-fluorene-9,9-diyl)diphenol]-alt-(4,4'-difluorochalcone)} | P074489 | C40H26O3 | Thermal property | Thermal decomposition weight loss | 0 | 0 | %
Homopolymer | poly{[4,4'-(9H-fluorene-9,9-diyl)diphenol]-alt-(4,4'-difluorochalcone)} | P074489 | C40H26O3 | Polymer Information | SMILES | *Oc1ccc(cc1)C1(c2ccc(cc2)Oc2ccc(cc2)C=CC(=O)c2ccc(cc2)*)c2ccccc2-c2c1cccc2
Homopolymer | poly[(3',4-dihydroxybiphenyl-3,4'-diamine)-alt-(isophthaloyl dichloride)] | P074535 | C20H10N2O2 | Thermal property | Thermal decomposition temperature | 490 | 13672.92 | C
Homopolymer | poly[(3',4-dihydroxybiphenyl-3,4'-diamine)-alt-(isophthaloyl dichloride)] | P074535 | C20H10N2O2 | Polymer Information | SMILES | *c1cccc(c1)c1oc2c(n1)ccc(c2)c1ccc2c(c1)nc(o2)*
Homopolymer | poly{[4,4'-oxybis(o-phenylenediamine)]-alt-(4,4'-sulfonyldibenzoic acid)} | P074540 | C26H16N4O3S | Thermal property | Thermal decomposition temperature | 495 | 641 | C
Homopolymer | poly{[4,4'-oxybis(o-phenylenediamine)]-alt-(4,4'-sulfonyldibenzoic acid)} | P074540 | C26H16N4O3S | Polymer Information | SMILES | *c1ccc(cc1)S(=O)(=O)c1ccc(cc1)c1[nH]c2c(n1)cc(cc2)Oc1ccc2c(c1)[nH]c(n2)*
Homopolymer | poly{[4,4'-(1-methylethane-1,1-diyl)diphenol]-alt-(3,5-dichloronitrobenzene)} | P074542 | C21H17NO4 | Thermal property | Glass transition temperature | 150 | 0 | C
Homopolymer | poly{[4,4'-(1-methylethane-1,1-diyl)diphenol]-alt-(3,5-dichloronitrobenzene)} | P074542 | C21H17NO4 | Polymer Information | SMILES | *Oc1cc(Oc2ccc(cc2)C(c2ccc(cc2)*)(C)C)cc(c1)[N+](=O)[O-]
Homopolymer | poly(phenolphthalein m-benzenedisulfonate) | P074553 | C26H16O6S2 | Thermal property | Melting temperature | 220 | 0 | C
Homopolymer | poly(phenolphthalein m-benzenedisulfonate) | P074553 | C26H16O6S2 | Polymer Information | SMILES | *c1ccc(cc1)OS(=O)c1cccc(c1)S(=O)Oc1ccc(cc1)C1(*)OC(=O)c2c1cccc2
Homopolymer | poly(phenolphthalein 4,4'-biphenyldisulfonate) | P074554 | C32H20O6S2 | Thermal property | Melting temperature | 316 | 0 | C
Homopolymer | poly(phenolphthalein 4,4'-biphenyldisulfonate) | P074554 | C32H20O6S2 | Polymer Information | SMILES | *c1ccc(cc1)OS(=O)c1ccc(cc1)c1ccc(cc1)S(=O)Oc1ccc(cc1)C1(*)OC(=O)c2c1cccc2
Homopolymer | acetylated poly[epichlorohydrin-alt-(4,4'-sulfonyldiphenol)] | P074566 | C17H16O6S | Thermal property | Glass transition temperature | 130 | 0 | C
Homopolymer | acetylated poly[epichlorohydrin-alt-(4,4'-sulfonyldiphenol)] | P074566 | C17H16O6S | Physicochemical property | Gas permeability coefficient p | 2e-15 | 0 | cm3(STP)cm/(cm2*s*Pa)
Homopolymer | acetylated poly[epichlorohydrin-alt-(4,4'-sulfonyldiphenol)] | P074566 | C17H16O6S | Polymer Information | SMILES | *CC(OC(=O)C)COc1ccc(cc1)S(=O)(=O)c1ccc(cc1)O*
Homopolymer | poly[2-(3'-o-terphenylyl)-6-phenyl-1,4-phenylene oxide] | P074567 | C30H20O | Thermal property | Glass transition temperature | 212 | 0 | C
Homopolymer | poly[2-(3'-o-terphenylyl)-6-phenyl-1,4-phenylene oxide] | P074567 | C30H20O | Dilute solution property | Intrinsic viscosity eta | 0.28 | 0 | dl/g
Homopolymer | poly[2-(3'-o-terphenylyl)-6-phenyl-1,4-phenylene oxide] | P074567 | C30H20O | Polymer Information | SMILES | *Oc1c(cc(cc1c1ccccc1)*)c1cccc(c1c1ccccc1)c1ccccc1
Homopolymer | poly(4,4'-isopropylidenebisphenol p-phenylenedioxydiacetate) | P074586 | C25H22O6 | Heat characteristics | Softening temperature | 165 | 0 | C
Homopolymer | poly(4,4'-isopropylidenebisphenol p-phenylenedioxydiacetate) | P074586 | C25H22O6 | Polymer Information | SMILES | *CC(=O)Oc1ccc(cc1)C(c1ccc(cc1)OC(=O)COc1ccc(cc1)O*)(C)C
Homopolymer | poly(2,5-dimethoxy-1,4-phenylene oxide) | P074602 | C8H8O3 | Thermal property | Thermal decomposition temperature | 245 | 0 | C
Homopolymer | poly(2,5-dimethoxy-1,4-phenylene oxide) | P074602 | C8H8O3 | Thermal property | Thermal decomposition weight loss | 5 | 0 | %
Homopolymer | poly(2,5-dimethoxy-1,4-phenylene oxide) | P074602 | C8H8O3 | Dilute solution property | Intrinsic viscosity eta | 0.14 | 0 | dl/g
Homopolymer | poly(2,5-dimethoxy-1,4-phenylene oxide) | P074602 | C8H8O3 | Polymer Information | SMILES | *Oc1cc(OC)c(cc1OC)*
Homopolymer | poly{[bis(p-phenoxyphenyl)-o-carborane]-alt-(biphenyl-4,4'-dicarboxylic acid)} | P079001 | C40H34B10O4 | Polymer Information | SMILES | c1(Oc2ccc(cc2)[C]2345[B]678[B]9%10%11[B]%12%13%14[B]%152([C]369%12*)[B]234[B]4%13%15[B]6%10%14[B]98%11[B]572[B]3469)ccc(cc1)C(=O)c1ccc(cc1)c1ccc(C(=O)c2ccc(cc2)Oc2ccc(cc2)*)cc1
Homopolymer | poly{[bis(p-phenoxyphenyl)-p-carborane]-alt-(4,4'-oxydibenzoic acid)} | P079002 | C40H34B10O5 | Thermal property | Glass transition temperature | 236 | 0 | C
Homopolymer | poly{[bis(p-phenoxyphenyl)-p-carborane]-alt-(4,4'-oxydibenzoic acid)} | P079002 | C40H34B10O5 | Polymer Information | SMILES | [B]1234[B]567[B]89%10[B]%11%12%13[B]%141([C]258%11c1ccc(cc1)Oc1ccc(cc1)C(=O)c1ccc(cc1)Oc1ccc(cc1)C(=O)c1ccc(cc1)Oc1ccc(cc1)*)[B]12%13[B]59%12[B]86%10[B]647[B]3%141[C]2586*
Homopolymer | poly{[bis(p-phenoxyphenyl)-p-carborane]-alt-(biphenyl-4,4'-dicarboxylic acid)} | P079003 | C40H34B10O4 | Thermal property | Crystallization temperature | 286 | 0 | C
Homopolymer | poly{[bis(p-phenoxyphenyl)-p-carborane]-alt-(biphenyl-4,4'-dicarboxylic acid)} | P079003 | C40H34B10O4 | Thermal property | Glass transition temperature | 270 | 0 | C
Homopolymer | poly{[bis(p-phenoxyphenyl)-p-carborane]-alt-(biphenyl-4,4'-dicarboxylic acid)} | P079003 | C40H34B10O4 | Thermal property | Heat of crystallization | 3.82 | 0 | cal/g
Homopolymer | poly{[bis(p-phenoxyphenyl)-p-carborane]-alt-(biphenyl-4,4'-dicarboxylic acid)} | P079003 | C40H34B10O4 | Thermal property | Heat of fusion | 0.00455 | 6.533333e-07 | kcal/g
Homopolymer | poly{[bis(p-phenoxyphenyl)-p-carborane]-alt-(biphenyl-4,4'-dicarboxylic acid)} | P079003 | C40H34B10O4 | Thermal property | Thermal decomposition temperature | 850 | 44826.67 | C
Homopolymer | poly{[bis(p-phenoxyphenyl)-p-carborane]-alt-(biphenyl-4,4'-dicarboxylic acid)} | P079003 | C40H34B10O4 | Thermal property | Thermal decomposition weight loss | 5 | 20 | %
Homopolymer | poly{[bis(p-phenoxyphenyl)-p-carborane]-alt-(biphenyl-4,4'-dicarboxylic acid)} | P079003 | C40H34B10O4 | Thermal property | Melting temperature | 384.5 | 27 | C
Homopolymer | poly{[bis(p-phenoxyphenyl)-p-carborane]-alt-(biphenyl-4,4'-dicarboxylic acid)} | P079003 | C40H34B10O4 | Polymer Information | SMILES | [B]1234[B]567[B]89%10[B]%11%12%13[B]%141([C]258%11c1ccc(cc1)Oc1ccc(cc1)C(=O)c1ccc(cc1)c1ccc(cc1)C(=O)c1ccc(cc1)Oc1ccc(cc1)*)[B]12%13[B]59%12[B]86%10[B]647[B]3%141[C]2586*
Homopolymer | poly{[bis(p-phenoxyphenyl)-p-carborane]-alt-(terephthalic acid)} | P079004 | C34H30B10O4 | Thermal property | Glass transition temperature | 267 | 0 | C
Homopolymer | poly{[bis(p-phenoxyphenyl)-p-carborane]-alt-(terephthalic acid)} | P079004 | C34H30B10O4 | Thermal property | Heat of fusion | 0.0007 | 0 | kcal/g
Homopolymer | poly{[bis(p-phenoxyphenyl)-p-carborane]-alt-(terephthalic acid)} | P079004 | C34H30B10O4 | Thermal property | Melting temperature | 317 | 0 | C
Homopolymer | poly{[bis(p-phenoxyphenyl)-p-carborane]-alt-(terephthalic acid)} | P079004 | C34H30B10O4 | Polymer Information | SMILES | [B]1234[B]567[B]89%10[B]%11%12%13[B]%141([C]258%11c1ccc(cc1)Oc1ccc(cc1)C(=O)c1ccc(cc1)C(=O)c1ccc(cc1)Oc1ccc(cc1)*)[B]12%13[B]59%12[B]86%10[B]647[B]3%141[C]2586*
Homopolymer | poly(5,6,7,8-tetraphenylphthalazine-1,4-diyl-1,4-phenyleneoxy-1,4-phenyleneisopropylidene-1,4-phenyleneoxy-1,4-phenylene) | P079007 | C59H42N2O2 | Polymer Information | SMILES | *c1ccc(cc1)Oc1ccc(cc1)C(c1ccc(cc1)Oc1ccc(cc1)c1nnc(c2c1c(c1ccccc1)c(c1ccccc1)c(c2c1ccccc1)c1ccccc1)*)(C)C
Homopolymer | poly(5,6,7,8-tetraphenylphthalazine-1,4-diyl-1,4-phenyleneoxybiphenyl-4,4'-diyloxy-1,4-phenylene) | P079009 | C56H36N2O2 | Polymer Information | SMILES | *c1ccc(cc1)Oc1ccc(cc1)c1ccc(cc1)Oc1ccc(cc1)c1nnc(c2c1c(c1ccccc1)c(c1ccccc1)c(c2c1ccccc1)c1ccccc1)*
Homopolymer | poly(5,6,7,8-tetraphenylphthalazine-1,4-diyl-1,4-phenyleneoxy-1,4-phenylenefluorene-9-ylidene-1,4-phenyleneoxy-1,4-phenylene) | P079011 | C69H44N2O2 | Polymer Information | SMILES | *c1ccc(cc1)Oc1ccc(cc1)C1(c2ccc(cc2)Oc2ccc(cc2)c2nnc(c3c2c(c2ccccc2)c(c2ccccc2)c(c3c2ccccc2)c2ccccc2)*)c2ccccc2-c2c1cccc2
Homopolymer | poly(6,7-diphenylphthalazine-1,4-diyl-1,4-phenyleneoxy-1,4-phenyleneisopropylidene-1,4-phenyleneoxy-1,4-phenylene) | P079013 | C47H34N2O2 | Polymer Information | SMILES | *c1ccc(cc1)Oc1ccc(cc1)C(c1ccc(cc1)Oc1ccc(cc1)c1nnc(c2c1cc(c1ccccc1)c(c2)c1ccccc1)*)(C)C
Homopolymer | poly[phthalazine-1,4-diyl-1,4-phenyleneoxy-1,4-phenylene(dimethylmethylene)-1,4-phenyleneoxy-1,4-phenylene] | P079015 | C35H26N2O2 | Polymer Information | SMILES | *c1ccc(cc1)Oc1ccc(cc1)C(c1ccc(cc1)Oc1ccc(cc1)c1nnc(c2c1cccc2)*)(C)C
Homopolymer | poly({4,4'-[oxybis(p-phenylene)bis(3-phenylquinoxaline-2,7-diyloxy)]dianiline;6,6'-diamino-3,3'-methylenedibenzoic acid}-alt-(5-phthalimidoisophthaloyl dichloride)) | P079019 | C99H56N10O13 | Polymer Information | SMILES | *Cc1ccc2c(c1)c(=O)oc(n2)c1cc(cc(c1)N1C(=O)c2c(C1=O)cccc2)C(=O)Nc1ccc(cc1)Oc1ccc2c(c1)nc(c(n2)c1ccccc1)c1ccc(cc1)Oc1ccc(cc1)c1nc2cc(ccc2nc1c1ccccc1)Oc1ccc(cc1)NC(=O)c1cc(cc(c1)N1C(=O)c2c(C1=O)cccc2)c1nc2ccc(cc2c(=O)o1)*
Homopolymer | poly({7,7'-bis(4-aminophenyl)-3,3'-bis(4-nitrophenyl)-2,2'-[oxydi(p-phenylene)]bisquinoxaline;6,6'-diamino-3,3'-methylenedibenzoic acid}-alt-(5-phthalimidoisophthaloyl dichloride)) | P079020 | C99H54N12O17 | Polymer Information | SMILES | *Cc1ccc2c(c1)c(=O)oc(n2)c1cc(cc(c1)N1C(=O)c2c(C1=O)cccc2)C(=O)Nc1ccc(cc1)Oc1ccc2c(c1)nc(c(n2)c1ccc(cc1)[N+](=O)[O-])c1ccc(cc1)Oc1ccc(cc1)c1nc2cc(ccc2nc1c1ccc(cc1)[N+](=O)[O-])Oc1ccc(cc1)NC(=O)c1cc(cc(c1)N1C(=O)c2c(C1=O)cccc2)c1nc2ccc(cc2c(=O)o1)*
Homopolymer | poly({4,4'-[oxybis(p-phenylene)bis(3-phenylquinoxaline-2,7-diyloxy)]dianiline;6,6'-diamino-3,3'-methylenedibenzoic acid}-alt-[5-(tetrachlorophthalimido)isophthaloyl dichloride]) | P079021 | C99H48Cl8N10O13 | Polymer Information | SMILES | *Cc1ccc2c(c1)c(=O)oc(n2)c1cc(cc(c1)N1C(=O)c2c(C1=O)c(Cl)c(c(c2Cl)Cl)Cl)C(=O)Nc1ccc(cc1)Oc1ccc2c(c1)nc(c(n2)c1ccccc1)c1ccc(cc1)Oc1ccc(cc1)c1nc2cc(ccc2nc1c1ccccc1)Oc1ccc(cc1)NC(=O)c1cc(cc(c1)N1C(=O)c2c(C1=O)c(Cl)c(c(c2Cl)Cl)Cl)c1nc2ccc(cc2c(=O)o1)*
Homopolymer | poly({7,7'-bis(4-aminophenyl)-3,3'-bis(4-nitrophenyl)-2,2'-[oxydi(p-phenylene)]bisquinoxaline;6,6'-diamino-3,3'-methylenedibenzoic acid}-alt-[5-(tetrachlorophthalimido)isophthaloyl dichloride]) | P079022 | C99H46Cl8N12O17 | Polymer Information | SMILES | *Cc1ccc2c(c1)c(=O)oc(n2)c1cc(cc(c1)N1C(=O)c2c(C1=O)c(Cl)c(c(c2Cl)Cl)Cl)C(=O)Nc1ccc(cc1)Oc1ccc2c(c1)nc(c(n2)c1ccc(cc1)[N+](=O)[O-])c1ccc(cc1)Oc1ccc(cc1)c1nc2cc(ccc2nc1c1ccc(cc1)[N+](=O)[O-])Oc1ccc(cc1)NC(=O)c1cc(cc(c1)N1C(=O)c2c(C1=O)c(Cl)c(c(c2Cl)Cl)Cl)c1nc2ccc(cc2c(=O)o1)*
Homopolymer | poly(glycidyl azide) | P079027 | C3H5N3O | Physical property | Density | 1.29 | 0 | g/cm3
Homopolymer | poly(glycidyl azide) | P079027 | C3H5N3O | Physical property | Specific volume | 0.775 | 0 | cm3/g
Homopolymer | poly(glycidyl azide) | P079027 | C3H5N3O | Thermal property | Glass transition temperature | -35 | 142.6617 | C
Homopolymer | poly(glycidyl azide) | P079027 | C3H5N3O | Thermal property | Thermal decomposition temperature | 228 | 1459.799 | C
Homopolymer | poly(glycidyl azide) | P079027 | C3H5N3O | Thermal property | Thermal decomposition weight loss | 0 | 365.0667 | %
Homopolymer | poly(glycidyl azide) | P079027 | C3H5N3O | Tensile property | Elongation at break | 36 | 74.976 | %
Homopolymer | poly(glycidyl azide) | P079027 | C3H5N3O | Tensile property | Tensile modulus | 0.00196 | 5.855289e-07 | GPa
Homopolymer | poly(glycidyl azide) | P079027 | C3H5N3O | Polymer Information | SMILES | *CC(C[N-][N+]#N)O*
Homopolymer | poly[3,3'-bi(12H-5-thia-6,12-diazanaphthacene)-8,8'-diyloxy] | P079045 | C28H14N6OS2 | Thermal property | Thermal decomposition temperature | 523.5 | 15539.33 | C
Homopolymer | poly[3,3'-bi(12H-5-thia-6,12-diazanaphthacene)-8,8'-diyloxy] | P079045 | C28H14N6OS2 | Polymer Information | SMILES | *Oc1ccc2c(c1)nc1c(n2)Nc2c(S1)cc(cc2)c1ccc2c(c1)Sc1c(N2)nc2c(n1)cc(cc2)*
Homopolymer | poly(8H,17H-6,15-dioxa-5,8,9,14,17,18-hexaazaheptacene-2,12-diyl) | P079047 | C22H10N6O2 | Thermal property | Thermal decomposition temperature | 510 | 6289.867 | C
Homopolymer | poly(8H,17H-6,15-dioxa-5,8,9,14,17,18-hexaazaheptacene-2,12-diyl) | P079047 | C22H10N6O2 | Polymer Information | SMILES | *c1ccc2c(c1)nc1c(n2)oc2c([nH]1)cc1c(c2)[nH]c2c(o1)nc1c(n2)ccc(c1)*
Homopolymer | poly{fluorescein-alt-(isophthaloyl dichloride)] | P079048 | C28H14O7 | Thermal property | Glass transition temperature | 276 | 0 | C
Homopolymer | poly{fluorescein-alt-(isophthaloyl dichloride)] | P079048 | C28H14O7 | Thermal property | Melting temperature | 335 | 0 | C
Homopolymer | poly{fluorescein-alt-(isophthaloyl dichloride)] | P079048 | C28H14O7 | Polymer Information | SMILES | *OC(=O)c1cccc(c1)C(=O)Oc1ccc2c(c1)Oc1c(C32OC(=O)c2c3cccc2)ccc(c1)*
Homopolymer | poly(methylene sulfide) | P080001 | CH2S | Physical property | Density | 1.535 | 0.02842193 | g/cm3
Homopolymer | poly(methylene sulfide) | P080001 | CH2S | Physical property | Specific volume | 0.6515 | 0.007965837 | cm3/g
Homopolymer | poly(methylene sulfide) | P080001 | CH2S | Thermal property | Thermal decomposition temperature | 260 | 0 | C
Homopolymer | poly(methylene sulfide) | P080001 | CH2S | Thermal property | Isothermal weight loss temperature | 257.5 | 12.5 | C
Homopolymer | poly(methylene sulfide) | P080001 | CH2S | Thermal property | Isothermal weight loss time | 1 | 0 | hour
Homopolymer | poly(methylene sulfide) | P080001 | CH2S | Thermal property | Melting temperature | 245 | 253.125 | C
Homopolymer | poly(methylene sulfide) | P080001 | CH2S | Electric property | Dielectric constant ac | 2.98 | 0
Homopolymer | poly(methylene sulfide) | P080001 | CH2S | Electric property | Dielectric loss tangent | 0.003 | 0
Homopolymer | poly(methylene sulfide) | P080001 | CH2S | Polymer Information | SMILES | *SC*
Homopolymer | poly(difluoromethylene sulfide) | P080002 | CF2S | Thermal property | Glass transition temperature | -118 | 0 | C
Homopolymer | poly(difluoromethylene sulfide) | P080002 | CF2S | Thermal property | Melting temperature | 35 | 0 | C
Homopolymer | poly(difluoromethylene sulfide) | P080002 | CF2S | Shear property | Shear modulus | 0.002 | 0 | GPa
Homopolymer | poly(difluoromethylene sulfide) | P080002 | CF2S | Polymer Information | SMILES | *SC(F)(F)*
Homopolymer | poly(isopropylidene sulfide) | P080003 | C3H6S | Polymer Information | SMILES | *SC(C)(C)*
Homopolymer | poly(ethylene sulfide) | P080004 | C2H4S | Physical property | Density | 1.348 | 0.001295067 | g/cm3
Homopolymer | poly(ethylene sulfide) | P080004 | C2H4S | Physical property | Specific volume | 0.7418 | 0.0003672907 | cm3/g
Homopolymer | poly(ethylene sulfide) | P080004 | C2H4S | Thermal property | Glass transition temperature | -50 | 2137.867 | C
Homopolymer | poly(ethylene sulfide) | P080004 | C2H4S | Thermal property | Heat of fusion | 0.05651 | 4.275337e-05 | kcal/g
Homopolymer | poly(ethylene sulfide) | P080004 | C2H4S | Thermal property | Melting temperature | 208.5 | 528.3945 | C
Homopolymer | poly(ethylene sulfide) | P080004 | C2H4S | Tensile property | Elongation at break | 12 | 8 | %
Homopolymer | poly(ethylene sulfide) | P080004 | C2H4S | Tensile property | Tensile modulus | 1.8 | 0 | GPa
Homopolymer | poly(ethylene sulfide) | P080004 | C2H4S | Tensile property | Tensile stress strength at break | 0.07255 | 3.1205e-05 | GPa
Homopolymer | poly(ethylene sulfide) | P080004 | C2H4S | Polymer Information | SMILES | *CCS*
Homopolymer | poly(ethylene disulfide) | P080005 | C2H4S2 | Thermal property | Glass transition temperature | -27 | 0 | C
Homopolymer | poly(ethylene disulfide) | P080005 | C2H4S2 | Thermal property | Melting temperature | 128 | 300 | C
Homopolymer | poly(ethylene disulfide) | P080005 | C2H4S2 | Heat characteristics | Softening temperature | 130 | 0 | C
Homopolymer | poly(ethylene disulfide) | P080005 | C2H4S2 | Polymer Information | SMILES | *CCSS*
Homopolymer | poly(ethylene tetrasulfide) | P080006 | C2H4S4 | Physical property | Density | 1.46405 | 0.02403075 | g/cm3
Homopolymer | poly(ethylene tetrasulfide) | P080006 | C2H4S4 | Physical property | Specific volume | 0.688825 | 0.0053197563 | cm3/g
Homopolymer | poly(ethylene tetrasulfide) | P080006 | C2H4S4 | Thermal property | Glass transition temperature | -24 | 0 | C
Homopolymer | poly(ethylene tetrasulfide) | P080006 | C2H4S4 | Polymer Information | SMILES | *CCSSSS*
Homopolymer | poly(propylene sulfide) | P080007 | C3H6S | Physical property | Density | 1.14 | 0.003285714 | g/cm3
Homopolymer | poly(propylene sulfide) | P080007 | C3H6S | Physical property | Specific volume | 0.8775 | 0.001767143 | cm3/g
Homopolymer | poly(propylene sulfide) | P080007 | C3H6S | Optical property | Refractive index | 1.596 | 2.666667e-07
Homopolymer | poly(propylene sulfide) | P080007 | C3H6S | Thermal property | Glass transition temperature | -42 | 107.2487 | C
Homopolymer | poly(propylene sulfide) | P080007 | C3H6S | Thermal property | Melting temperature | 50 | 13.06667 | C
Homopolymer | poly(propylene sulfide) | P080007 | C3H6S | Electric property | Dielectric loss factor | 0.504 | 0.2534613
Homopolymer | poly(propylene sulfide) | P080007 | C3H6S | Dilute solution property | Intrinsic viscosity eta | 3.2 | 0 | dl/g
Homopolymer | poly(propylene sulfide) | P080007 | C3H6S | Dilute solution property | Second virial coefficient | 5e-05 | 0 | cm3*mol/g2
Homopolymer | poly(propylene sulfide) | P080007 | C3H6S | Polymer Information | SMILES | *CC(S*)C
Homopolymer | poly(tert-butylethylene sulfide) | P080008 | C6H12S | Physical property | Density | 1.065 | 0.0005142857 | g/cm3
Homopolymer | poly(tert-butylethylene sulfide) | P080008 | C6H12S | Physical property | Specific volume | 0.939 | 0.0003813571 | cm3/g
Homopolymer | poly(tert-butylethylene sulfide) | P080008 | C6H12S | Thermal property | Melting temperature | 162 | 625.6 | C
Homopolymer | poly(tert-butylethylene sulfide) | P080008 | C6H12S | Dilute solution property | Intrinsic viscosity eta | 1.95 | 4.351227 | dl/g
Homopolymer | poly(tert-butylethylene sulfide) | P080008 | C6H12S | Polymer Information | SMILES | *CC(C(C)(C)C)S*
Homopolymer | poly(1,2-dimethylthiirane) | P080009 | C4H8S | Polymer Information | SMILES | *SC(C(C)*)C
Homopolymer | poly(2-ethylthiirane) | P080010 | C4H8S | Physical property | Density | 1.093 | 1.2e-05 | g/cm3
Homopolymer | poly(2-ethylthiirane) | P080010 | C4H8S | Physical property | Specific volume | 0.9149 | 8.333333e-06 | cm3/g
Homopolymer | poly(2-ethylthiirane) | P080010 | C4H8S | Optical property | Refractive index | 1.5725 | 8.333333e-06
Homopolymer | poly(2-ethylthiirane) | P080010 | C4H8S | Thermal property | Glass transition temperature | -48 | 15.2 | C
Homopolymer | poly(2-ethylthiirane) | P080010 | C4H8S | Dilute solution property | Intrinsic viscosity eta | 1.165 | 0 | dl/g
Homopolymer | poly(2-ethylthiirane) | P080010 | C4H8S | Polymer Information | SMILES | *CC(S*)CC
Homopolymer | poly[2-(allyloxymethyl)thiirane] | P080011 | C6H10OS | Physical property | Density | 1.117 | 7.2e-05 | g/cm3
Homopolymer | poly[2-(allyloxymethyl)thiirane] | P080011 | C6H10OS | Physical property | Specific volume | 0.8953 | 4.608e-05 | cm3/g
Homopolymer | poly[2-(allyloxymethyl)thiirane] | P080011 | C6H10OS | Optical property | Refractive index | 1.553 | 0
Homopolymer | poly[2-(allyloxymethyl)thiirane] | P080011 | C6H10OS | Thermal property | Glass transition temperature | -59 | 1.333333 | C
Homopolymer | poly[2-(allyloxymethyl)thiirane] | P080011 | C6H10OS | Dilute solution property | Second virial coefficient | 5.8e-05 | 0 | cm3*mol/g2
Homopolymer | poly[2-(allyloxymethyl)thiirane] | P080011 | C6H10OS | Polymer Information | SMILES | C=CCOCC(S*)C*
Homopolymer | poly(trimethylene sulfide) | P080012 | C3H6S | Physical property | Density | 1.16 | 0.003811667 | g/cm3
Homopolymer | poly(trimethylene sulfide) | P080012 | C3H6S | Physical property | Specific volume | 0.862 | 0.001658117 | cm3/g
Homopolymer | poly(trimethylene sulfide) | P080012 | C3H6S | Thermal property | Glass transition temperature | -57.5 | 139.7143 | C
Homopolymer | poly(trimethylene sulfide) | P080012 | C3H6S | Thermal property | Heat of fusion | 0.0335 | 0 | kcal/g
Homopolymer | poly(trimethylene sulfide) | P080012 | C3H6S | Thermal property | Melting temperature | 63 | 180.2669 | C
Homopolymer | poly(trimethylene sulfide) | P080012 | C3H6S | Physicochemical property | Cohesive energy density | 100 | 0 | cal/cm3
Homopolymer | poly(trimethylene sulfide) | P080012 | C3H6S | Physicochemical property | Solubility parameter | 20.8 | 0.12 | (J/cm3)1/2
Homopolymer | poly(trimethylene sulfide) | P080012 | C3H6S | Dilute solution property | Intrinsic viscosity eta | 0.495 | 0.1026958 | dl/g
Homopolymer | poly(trimethylene sulfide) | P080012 | C3H6S | Dilute solution property | Second virial coefficient | 0.00175 | 2.464667e-08 | cm3*mol/g2
Homopolymer | poly(trimethylene sulfide) | P080012 | C3H6S | Heat characteristics | Softening temperature | 60 | 0 | C
Homopolymer | poly(trimethylene sulfide) | P080012 | C3H6S | Polymer Information | SMILES | *CCCS*
Homopolymer | poly(trimethylene disulfide) | P080013 | C3H6S2 | Thermal property | Melting temperature | 67 | 0 | C
Homopolymer | poly(trimethylene disulfide) | P080013 | C3H6S2 | Polymer Information | SMILES | *CCCSS*
Homopolymer | poly(2,2-dimethyltrimethylene sulfide) | P080014 | C5H10S | Physical property | Density | 1.098 | 0 | g/cm3
Homopolymer | poly(2,2-dimethyltrimethylene sulfide) | P080014 | C5H10S | Physical property | Specific volume | 0.9107 | 0 | cm3/g
Homopolymer | poly(2,2-dimethyltrimethylene sulfide) | P080014 | C5H10S | Thermal property | Glass transition temperature | -51.5 | 31.962 | C
Homopolymer | poly(2,2-dimethyltrimethylene sulfide) | P080014 | C5H10S | Thermal property | Heat of fusion mol conversion | 1.275 | 0.0008333333 | kcal/mol
Homopolymer | poly(2,2-dimethyltrimethylene sulfide) | P080014 | C5H10S | Thermal property | Melting temperature | 13.35 | 2399.169 | C
Homopolymer | poly(2,2-dimethyltrimethylene sulfide) | P080014 | C5H10S | Dilute solution property | Intrinsic viscosity eta | 0.35 | 0.01208 | dl/g
Homopolymer | poly(2,2-dimethyltrimethylene sulfide) | P080014 | C5H10S | Polymer Information | SMILES | *SCC(C*)(C)C
Homopolymer | poly(isobutylene sulfide) | P080015 | C4H8S | Thermal property | Glass transition temperature | -14 | 0 | C
Homopolymer | poly(isobutylene sulfide) | P080015 | C4H8S | Polymer Information | SMILES | *CC(S*)(C)C
Homopolymer | poly(2-methylthietane) | P080016 | C4H8S | Thermal property | Glass transition temperature | -59 | 0 | C
Homopolymer | poly(2-methylthietane) | P080016 | C4H8S | Thermal property | Thermal decomposition temperature | 280 | 533.3333 | C
Homopolymer | poly(2-methylthietane) | P080016 | C4H8S | Dilute solution property | Second virial coefficient | 0.0001 | 0 | cm3*mol/g2
Homopolymer | poly(2-methylthietane) | P080016 | C4H8S | Polymer Information | SMILES | *CCC(S*)C
Homopolymer | poly(3-ethyl-3-methylthietane) | P080017 | C6H12S | Thermal property | Glass transition temperature | -50 | 0 | C
Homopolymer | poly(3-ethyl-3-methylthietane) | P080017 | C6H12S | Polymer Information | SMILES | *SCC(CC)(C*)C
Homopolymer | poly(tetramethylene sulfide) | P080018 | C4H8S | Physical property | Density | 1.2 | 0.0001333333 | g/cm3
Homopolymer | poly(tetramethylene sulfide) | P080018 | C4H8S | Physical property | Specific volume | 0.833 | 6.533333e-05 | cm3/g
Homopolymer | poly(tetramethylene sulfide) | P080018 | C4H8S | Thermal property | Melting temperature | 67 | 0.1666667 | C
Homopolymer | poly(tetramethylene sulfide) | P080018 | C4H8S | Polymer Information | SMILES | *CCCCS*
Homopolymer | poly(tetramethylene disulfide) | P080019 | C4H8S2 | Thermal property | Melting temperature | 39 | 0 | C
Homopolymer | poly(tetramethylene disulfide) | P080019 | C4H8S2 | Polymer Information | SMILES | *CCCCSS*
Homopolymer | poly[(1,5-dibromopentane)-alt-(pentane-1,5-dithiol)] | P080020 | C5H10S | Physical property | Density | 1.1725 | 0.002187 | g/cm3
Homopolymer | poly[(1,5-dibromopentane)-alt-(pentane-1,5-dithiol)] | P080020 | C5H10S | Physical property | Specific volume | 0.8539 | 0.001160333 | cm3/g
Homopolymer | poly[(1,5-dibromopentane)-alt-(pentane-1,5-dithiol)] | P080020 | C5H10S | Thermal property | Melting temperature | 69 | 25.89583 | C
Homopolymer | poly[(1,5-dibromopentane)-alt-(pentane-1,5-dithiol)] | P080020 | C5H10S | Polymer Information | SMILES | *CCCCCS*
Homopolymer | poly(pentamethylene disulfide) | P080021 | C5H10S2 | Thermal property | Glass transition temperature | -72 | 0 | C
Homopolymer | poly(pentamethylene disulfide) | P080021 | C5H10S2 | Thermal property | Melting temperature | 44 | 0 | C
Homopolymer | poly(pentamethylene disulfide) | P080021 | C5H10S2 | Polymer Information | SMILES | *CCCCCSS*
Homopolymer | poly(methylenethiotetramethylene sulfide) | P080022 | C5H10S2 | Thermal property | Melting temperature | 72.5 | 0.5 | C
Homopolymer | poly(methylenethiotetramethylene sulfide) | P080022 | C5H10S2 | Polymer Information | SMILES | *CCCCSCS*
Homopolymer | poly(hexamethylene sulfide) | P080023 | C6H12S | Physical property | Density | 1.0795 | 0.002640333 | g/cm3
Homopolymer | poly(hexamethylene sulfide) | P080023 | C6H12S | Physical property | Specific volume | 0.92795 | 0.00195075 | cm3/g
Homopolymer | poly(hexamethylene sulfide) | P080023 | C6H12S | Thermal property | Crystallization kinetics r | 13 | 106.4 | nm/s
Homopolymer | poly(hexamethylene sulfide) | P080023 | C6H12S | Thermal property | Crystallization kinetics n | 3 | 0
Homopolymer | poly(hexamethylene sulfide) | P080023 | C6H12S | Thermal property | Heat of fusion | 0.0405 | 0 | kcal/g
Homopolymer | poly(hexamethylene sulfide) | P080023 | C6H12S | Thermal property | Melting temperature | 77.5 | 79.76839 | C
Homopolymer | poly(hexamethylene sulfide) | P080023 | C6H12S | Dilute solution property | Intrinsic viscosity eta | 0.206 | 0 | dl/g
Homopolymer | poly(hexamethylene sulfide) | P080023 | C6H12S | Polymer Information | SMILES | *CCCCCCS*
Homopolymer | poly(hexamethylene disulfide) | P080024 | C6H12S2 | Thermal property | Glass transition temperature | -74 | 0 | C
Homopolymer | poly(hexamethylene disulfide) | P080024 | C6H12S2 | Polymer Information | SMILES | *CCCCCCSS*
Homopolymer | poly(ethylenethiotetramethylene sulfide) | P080025 | C6H12S2 | Thermal property | Melting temperature | 88.5 | 0.5 | C
Homopolymer | poly(ethylenethiotetramethylene sulfide) | P080025 | C6H12S2 | Polymer Information | SMILES | *CCCCSCCS*
Homopolymer | poly[(ethane-1,2-dithiol)-alt-(2,3,8,9-tetrathiadecanedioyl dichloride)] | P080026 | C6H12S4 | Thermal property | Melting temperature | 92 | 21.33333 | C
Homopolymer | poly[(ethane-1,2-dithiol)-alt-(2,3,8,9-tetrathiadecanedioyl dichloride)] | P080026 | C6H12S4 | Polymer Information | SMILES | *CCCCSSCCSS*
Homopolymer | poly(heptamethylene disulfide) | P080027 | C7H14S2 | Polymer Information | SMILES | *CCCCCCCSS*
Homopolymer | poly(tetramethylenethiotrimethylene sulfide) | P080028 | C7H14S2 | Thermal property | Melting temperature | 64 | 1 | C
Homopolymer | poly(tetramethylenethiotrimethylene sulfide) | P080028 | C7H14S2 | Polymer Information | SMILES | *CCCCSCCCS*
Homopolymer | poly(ethylenethiohexamethylene sulfide) | P080029 | C8H16S2 | Thermal property | Melting temperature | 84 | 8 | C
Homopolymer | poly(ethylenethiohexamethylene sulfide) | P080029 | C8H16S2 | Polymer Information | SMILES | *CCCCCCSCCS*
Homopolymer | poly{[2,2'-(hexane-1,6-diyl)disulfane-1,1'-dicarbonyl dichloride]-alt-(ethane-1,2-dithiol)} | P080030 | C8H16S4 | Thermal property | Melting temperature | 104.5 | 8.333333 | C
Homopolymer | poly{[2,2'-(hexane-1,6-diyl)disulfane-1,1'-dicarbonyl dichloride]-alt-(ethane-1,2-dithiol)} | P080030 | C8H16S4 | Polymer Information | SMILES | *CCCCCCSSCCSS*
Homopolymer | poly(nonamethylene disulfide) | P080031 | C9H18S2 | Polymer Information | SMILES | *CCCCCCCCCSS*
Homopolymer | poly(pentamethylenethiotetramethylene sulfide) | P080032 | C9H18S2 | Thermal property | Melting temperature | 67 | 1 | C
Homopolymer | poly(pentamethylenethiotetramethylene sulfide) | P080032 | C9H18S2 | Polymer Information | SMILES | *CCCCCSCCCCS*
Homopolymer | poly(decamethylene sulfide) | P080033 | C10H20S | Thermal property | Melting temperature | 90.75 | 1.125 | C
Homopolymer | poly(decamethylene sulfide) | P080033 | C10H20S | Polymer Information | SMILES | *CCCCCCCCCCS*
Homopolymer | poly(decamethylene disulfide) | P080034 | C10H20S2 | Thermal property | Glass transition temperature | -65 | 0 | C
Homopolymer | poly(decamethylene disulfide) | P080034 | C10H20S2 | Thermal property | Thermal decomposition temperature | 150 | 0 | C
Homopolymer | poly(decamethylene disulfide) | P080034 | C10H20S2 | Thermal property | Melting temperature | 60 | 1.333333 | C
Homopolymer | poly(decamethylene disulfide) | P080034 | C10H20S2 | Polymer Information | SMILES | *CCCCCCCCCCSS*
Homopolymer | poly[(decane-1,10-dithiol)-alt-dichlorosulfide] | P080035 | C10H20S3 | Thermal property | Glass transition temperature | -70 | 0 | C
Homopolymer | poly[(decane-1,10-dithiol)-alt-dichlorosulfide] | P080035 | C10H20S3 | Thermal property | Thermal decomposition temperature | 150 | 0 | C
Homopolymer | poly[(decane-1,10-dithiol)-alt-dichlorosulfide] | P080035 | C10H20S3 | Thermal property | Melting temperature | 30 | 0 | C
Homopolymer | poly[(decane-1,10-dithiol)-alt-dichlorosulfide] | P080035 | C10H20S3 | Polymer Information | SMILES | *CCCCCCCCCCSSS*
Homopolymer | poly(decamethylene tetrasulfide) | P080036 | C10H20S4 | Thermal property | Glass transition temperature | -76 | 0 | C
Homopolymer | poly(decamethylene tetrasulfide) | P080036 | C10H20S4 | Thermal property | Thermal decomposition temperature | 120 | 0 | C
Homopolymer | poly(decamethylene tetrasulfide) | P080036 | C10H20S4 | Polymer Information | SMILES | *CCCCCCCCCCSSSS*
Homopolymer | poly(hexamethylenethiotetramethylene sulfide) | P080037 | C10H20S2 | Thermal property | Melting temperature | 73.5 | 17.86667 | C
Homopolymer | poly(hexamethylenethiotetramethylene sulfide) | P080037 | C10H20S2 | Polymer Information | SMILES | *CCCCCCSCCCCS*
Homopolymer | poly{[2,2'-(hexane-1,6-diyl)disulfane-1,1'-dicarbonyl dichloride]-alt-(butane-1,4-dithiol)} | P080038 | C10H20S4 | Thermal property | Melting temperature | 38 | 0 | C
Homopolymer | poly{[2,2'-(hexane-1,6-diyl)disulfane-1,1'-dicarbonyl dichloride]-alt-(butane-1,4-dithiol)} | P080038 | C10H20S4 | Polymer Information | SMILES | *CCCCCCSSCCCCSS*
Homopolymer | poly[(hexa-1,5-diene)-alt-(pentane-1,5-dithiol)] | P080039 | C11H22S2 | Thermal property | Melting temperature | 64.5 | 0.5 | C
Homopolymer | poly[(hexa-1,5-diene)-alt-(pentane-1,5-dithiol)] | P080039 | C11H22S2 | Dilute solution property | Intrinsic viscosity eta | 0.256 | 0 | dl/g
Homopolymer | poly[(hexa-1,5-diene)-alt-(pentane-1,5-dithiol)] | P080039 | C11H22S2 | Polymer Information | SMILES | *CCCCCCSCCCCCS*
Homopolymer | poly[(1,2-ethanedithiol)-alt-(decane-1,10-dithiol)] | P080040 | C12H24S4 | Thermal property | Melting temperature | 61.5 | 456.3333 | C
Homopolymer | poly[(1,2-ethanedithiol)-alt-(decane-1,10-dithiol)] | P080040 | C12H24S4 | Polymer Information | SMILES | *CCCCCCCCCCSSCCSS*
Homopolymer | poly[(decane-1,10-dithiol)-alt-(2,3,8,9-tetrathiadecanedioyl dichloride)] | P080041 | C14H28S4 | Thermal property | Melting temperature | 57 | 1.333333 | C
Homopolymer | poly[(decane-1,10-dithiol)-alt-(2,3,8,9-tetrathiadecanedioyl dichloride)] | P080041 | C14H28S4 | Polymer Information | SMILES | *CCCCCCCCCCSSCCCCSS*
Homopolymer | poly(decamethylenethiohexamethylene sulfide) | P080042 | C16H32S2 | Thermal property | Melting temperature | 77 | 2 | C
Homopolymer | poly(decamethylenethiohexamethylene sulfide) | P080042 | C16H32S2 | Dilute solution property | Intrinsic viscosity eta | 0.238 | 0 | dl/g
Homopolymer | poly(decamethylenethiohexamethylene sulfide) | P080042 | C16H32S2 | Polymer Information | SMILES | *CCCCCCCCCCSCCCCCCS*
Homopolymer | poly(hexamethylenethioundecamethylene sulfide) | P080043 | C17H34S2 | Thermal property | Melting temperature | 75 | 18 | C
Homopolymer | poly(hexamethylenethioundecamethylene sulfide) | P080043 | C17H34S2 | Dilute solution property | Intrinsic viscosity eta | 0.217 | 0 | dl/g
Homopolymer | poly(hexamethylenethioundecamethylene sulfide) | P080043 | C17H34S2 | Polymer Information | SMILES | *CCCCCCCCCCCSCCCCCCS*
Homopolymer | poly(thiodipropionic anhydride) | P080045 | C6H8O3S | Thermal property | Melting temperature | 55 | 0 | C
Homopolymer | poly(thiodipropionic anhydride) | P080045 | C6H8O3S | Polymer Information | SMILES | *OC(=O)CCSCCC(=O)*
Homopolymer | poly[(ethylenedithio) diacetic anhydride] | P080046 | C6H8O3S2 | Thermal property | Melting temperature | 83 | 0 | C
Homopolymer | poly[(ethylenedithio) diacetic anhydride] | P080046 | C6H8O3S2 | Polymer Information | SMILES | *OC(=O)CSCCSCC(=O)*
Homopolymer | poly[(ethylenedithio) dipropionic anhydride] | P080047 | C8H12O3S2 | Thermal property | Melting temperature | 75 | 0 | C
Homopolymer | poly[(ethylenedithio) dipropionic anhydride] | P080047 | C8H12O3S2 | Polymer Information | SMILES | *OC(=O)CCSCCSCCC(=O)*
Homopolymer | poly[(2,2,3,3,4,4-hexafluoropentane-1,5-diol)-alt-(ethylenedithiodiacetic acid)] | P080048 | C11H12F6O4S2 | Heat characteristics | Brittleness temperature | 40 | 0 | C
Homopolymer | poly[(2,2,3,3,4,4-hexafluoropentane-1,5-diol)-alt-(ethylenedithiodiacetic acid)] | P080048 | C11H12F6O4S2 | Polymer Information | SMILES | *OC(=O)CSCCSCC(=O)OCC(C(C(C*)(F)F)(F)F)(F)F
Homopolymer | poly[(2,2,3,3,4,4,5,5-octafluorohexane-1,6-diol)-alt-(ethylenedithiodiacetic acid)] | P080049 | C12H12F8O4S2 | Heat characteristics | Brittleness temperature | -38 | 0 | C
Homopolymer | poly[(2,2,3,3,4,4,5,5-octafluorohexane-1,6-diol)-alt-(ethylenedithiodiacetic acid)] | P080049 | C12H12F8O4S2 | Polymer Information | SMILES | *OC(=O)CSCCSCC(=O)OCC(C(C(C(C*)(F)F)(F)F)(F)F)(F)F
Homopolymer | poly[hydrazine-alt-(5,5'-sulfanediyldipropanoic acid)] | P080050 | C10H18N2O2S | Polymer Information | SMILES | *CCCCC(=O)NNC(=O)CCCCS*
Homopolymer | poly(13-amino-12-thiatridecanoic acid) | P080051 | C12H23NOS | Polymer Information | SMILES | *CCCCCCCCCCC(=O)NCS*
Homopolymer | poly(13-amino-11-thiatridecanoic acid) | P080052 | C12H23NOS | Polymer Information | SMILES | *CCCCCCCCCC(=O)NCCS*
Homopolymer | poly{[2,2'-disulfanediylbis(ethylamine)]-alt-(decanedioic acid)} | P080053 | C14H26N2O2S2 | Polymer Information | SMILES | *SSCCNC(=O)CCCCCCCCC(=O)NCC*
Homopolymer | poly[ethylenediamine-alt-(5,5'-sulfanediyldipropanoic acid)] | P080054 | C12H22N2O2S | Polymer Information | SMILES | *CCCCC(=O)NCCNC(=O)CCCCS*
Homopolymer | poly[(hexane-1,6-diamine)-alt-(3,3'-sulfanediyldiproppanoic acid)] | P080055 | C12H22N2O2S | Thermal property | Glass transition temperature | 20.5 | 84.5 | C
Homopolymer | poly[(hexane-1,6-diamine)-alt-(3,3'-sulfanediyldiproppanoic acid)] | P080055 | C12H22N2O2S | Thermal property | Melting temperature | 215.5 | 0.5 | C
Homopolymer | poly[(hexane-1,6-diamine)-alt-(3,3'-sulfanediyldiproppanoic acid)] | P080055 | C12H22N2O2S | Heat characteristics | Softening temperature | 204 | 2 | C
Homopolymer | poly[(hexane-1,6-diamine)-alt-(3,3'-sulfanediyldiproppanoic acid)] | P080055 | C12H22N2O2S | Polymer Information | SMILES | *SCCC(=O)NCCCCCCNC(=O)CC*
Homopolymer | poly[(hexane-1,6-diamine)-alt-(4,4'-sulfanediyldibutanoic acid)] | P080056 | C14H26N2O2S | Polymer Information | SMILES | *CCCC(=O)NCCCCCCNC(=O)CCCS*
Homopolymer | poly[(hexane-1,6-diamine)-alt-(5,5'-sulfanediyldipentanoic acid)] | P080057 | C16H30N2O2S | Thermal property | Melting temperature | 185 | 0 | C
Homopolymer | poly[(hexane-1,6-diamine)-alt-(5,5'-sulfanediyldipentanoic acid)] | P080057 | C16H30N2O2S | Polymer Information | SMILES | *CCCCC(=O)NCCCCCCNC(=O)CCCCS*
Homopolymer | poly[ethylenediamine-alt-(7,7'-sulfanediyldiheptanoic acid)] | P080058 | C16H30N2O2S | Polymer Information | SMILES | *CCCCCCC(=O)NCCNC(=O)CCCCCCS*
Homopolymer | poly[(hexane-1,6-diamine)-alt-(7,7'-sulfanediyldiheptanoic acid)] | P080059 | C20H38N2O2S | Polymer Information | SMILES | *CCCCCCC(=O)NCCCCCCNC(=O)CCCCCCS*
Homopolymer | poly{(butane-1,4-diol)-alt-[3,3'-sulfanediylbis(propyl isocyanate)]} | P080060 | C12H22N2O4S | Polymer Information | SMILES | *CCCCOC(=O)NCCCSCCCNC(=O)O*
Homopolymer | poly((ethylene glycol)-alt-{2,2'-[ethylenebis(sulfanediyl)]bis(ethyl isocyanate)}) | P080061 | C10H18N2O4S2 | Thermal property | Melting temperature | 167 | 2 | C
Homopolymer | poly((ethylene glycol)-alt-{2,2'-[ethylenebis(sulfanediyl)]bis(ethyl isocyanate)}) | P080061 | C10H18N2O4S2 | Dilute solution property | Intrinsic viscosity eta | 0.69 | 0 | dl/g
Homopolymer | poly((ethylene glycol)-alt-{2,2'-[ethylenebis(sulfanediyl)]bis(ethyl isocyanate)}) | P080061 | C10H18N2O4S2 | Polymer Information | SMILES | *CCOC(=O)NCCSCCSCCNC(=O)O*
Homopolymer | poly((ethylene glycol)-alt-{2,2'-[butane-1,4-diylbis(sulfanediyl)]bis(ethyl isocyanate)}) | P080062 | C12H22N2O4S2 | Thermal property | Melting temperature | 125.25 | 3.125 | C
Homopolymer | poly((ethylene glycol)-alt-{2,2'-[butane-1,4-diylbis(sulfanediyl)]bis(ethyl isocyanate)}) | P080062 | C12H22N2O4S2 | Polymer Information | SMILES | *CCOC(=O)NCCSCCCCSCCNC(=O)O*
Homopolymer | poly((ethylene glycol)-alt-{2,2'-[pentane-1,5-diylbis(sulfanediyl)]bis(ethyl isocyanate)}) | P080063 | C13H24N2O4S2 | Thermal property | Melting temperature | 123.75 | 15.125 | C
Homopolymer | poly((ethylene glycol)-alt-{2,2'-[pentane-1,5-diylbis(sulfanediyl)]bis(ethyl isocyanate)}) | P080063 | C13H24N2O4S2 | Polymer Information | SMILES | *CCOC(=O)NCCSCCCCCSCCNC(=O)O*
Homopolymer | poly({2,2'-[hexane-1,6-diylbis(sulfanediyl)]bis(ethylamine)}-alt-[ethylene bis(chloroformate)]) | P080064 | C14H26N2O4S2 | Thermal property | Melting temperature | 128.25 | 3.125 | C
Homopolymer | poly({2,2'-[hexane-1,6-diylbis(sulfanediyl)]bis(ethylamine)}-alt-[ethylene bis(chloroformate)]) | P080064 | C14H26N2O4S2 | Polymer Information | SMILES | *CCOC(=O)NCCSCCCCCCSCCNC(=O)O*
Homopolymer | poly({2,2'-[ethylenebis(sulfanediyl)]bis(ethylamine)}-alt-(butane-1,4-diol bischloroformate)) | P080065 | C12H22N2O4S2 | Thermal property | Melting temperature | 163.5 | 364.5 | C
Homopolymer | poly({2,2'-[ethylenebis(sulfanediyl)]bis(ethylamine)}-alt-(butane-1,4-diol bischloroformate)) | P080065 | C12H22N2O4S2 | Dilute solution property | Intrinsic viscosity eta | 0.36 | 0 | dl/g
Homopolymer | poly({2,2'-[ethylenebis(sulfanediyl)]bis(ethylamine)}-alt-(butane-1,4-diol bischloroformate)) | P080065 | C12H22N2O4S2 | Polymer Information | SMILES | *CCCCOC(=O)NCCSCCSCCNC(=O)O*
Homopolymer | poly{[butane-1,4-diyl bis(aziridine-1-carboxylate)]-alt-(butane-1,4-dithiol)} | P080066 | C14H26N2O4S2 | Thermal property | Melting temperature | 112 | 41 | C
Homopolymer | poly{[butane-1,4-diyl bis(aziridine-1-carboxylate)]-alt-(butane-1,4-dithiol)} | P080066 | C14H26N2O4S2 | Dilute solution property | Intrinsic viscosity eta | 0.71 | 0.0192 | dl/g
Homopolymer | poly{[butane-1,4-diyl bis(aziridine-1-carboxylate)]-alt-(butane-1,4-dithiol)} | P080066 | C14H26N2O4S2 | Polymer Information | SMILES | *CCCCOC(=O)NCCSCCCCSCCNC(=O)O*
Homopolymer | poly({2,2'-[pentane-1,5-diylbis(sulfanediyl)]bis(ethylamine)}-alt-(butane-1,4-diol bischloroformate)) | P080067 | C15H28N2O4S2 | Thermal property | Melting temperature | 107 | 72 | C
Homopolymer | poly({2,2'-[pentane-1,5-diylbis(sulfanediyl)]bis(ethylamine)}-alt-(butane-1,4-diol bischloroformate)) | P080067 | C15H28N2O4S2 | Dilute solution property | Intrinsic viscosity eta | 0.54 | 0 | dl/g
Homopolymer | poly({2,2'-[pentane-1,5-diylbis(sulfanediyl)]bis(ethylamine)}-alt-(butane-1,4-diol bischloroformate)) | P080067 | C15H28N2O4S2 | Polymer Information | SMILES | *CCCCOC(=O)NCCSCCCCCSCCNC(=O)O*
Homopolymer | poly({2,2'-[hexane-1,6-diylbis(sulfanediyl)]bis(ethylamine)}-alt-(butane-1,4-diol bischloroformate)) | P080068 | C16H30N2O4S2 | Thermal property | Melting temperature | 114.5 | 12.5 | C
Homopolymer | poly({2,2'-[hexane-1,6-diylbis(sulfanediyl)]bis(ethylamine)}-alt-(butane-1,4-diol bischloroformate)) | P080068 | C16H30N2O4S2 | Dilute solution property | Intrinsic viscosity eta | 0.7 | 0 | dl/g
Homopolymer | poly({2,2'-[hexane-1,6-diylbis(sulfanediyl)]bis(ethylamine)}-alt-(butane-1,4-diol bischloroformate)) | P080068 | C16H30N2O4S2 | Polymer Information | SMILES | *CCCCOC(=O)NCCSCCCCCCSCCNC(=O)O*
Homopolymer | poly({2,2'-[ethylenebis(sulfanediyl)]bis(ethylamine)}-alt-[pentane-1,5-diyl bis(chloroformate)]) | P080069 | C13H24N2O4S2 | Thermal property | Melting temperature | 128 | 8 | C
Homopolymer | poly({2,2'-[ethylenebis(sulfanediyl)]bis(ethylamine)}-alt-[pentane-1,5-diyl bis(chloroformate)]) | P080069 | C13H24N2O4S2 | Dilute solution property | Intrinsic viscosity eta | 0.4 | 0 | dl/g
Homopolymer | poly({2,2'-[ethylenebis(sulfanediyl)]bis(ethylamine)}-alt-[pentane-1,5-diyl bis(chloroformate)]) | P080069 | C13H24N2O4S2 | Polymer Information | SMILES | *CCCCCOC(=O)NCCSCCSCCNC(=O)O*
Homopolymer | poly{[pentane-1,5-diyl bis(aziridine-1-carboxylate)]-alt-(butane-1,4-dithiol)} | P080070 | C15H28N2O4S2 | Thermal property | Melting temperature | 88.5 | 56.33333 | C
Homopolymer | poly{[pentane-1,5-diyl bis(aziridine-1-carboxylate)]-alt-(butane-1,4-dithiol)} | P080070 | C15H28N2O4S2 | Dilute solution property | Intrinsic viscosity eta | 0.59 | 0.0108 | dl/g
Homopolymer | poly{[pentane-1,5-diyl bis(aziridine-1-carboxylate)]-alt-(butane-1,4-dithiol)} | P080070 | C15H28N2O4S2 | Polymer Information | SMILES | *CCCCCOC(=O)NCCSCCCCSCCNC(=O)O*
Homopolymer | poly({2,2'-[pentane-1,5-diylbis(sulfanediyl)]bis(ethylamine)}-alt-[pentane-1,5-diyl bis(chloroformate)]) | P080071 | C16H30N2O4S2 | Thermal property | Melting temperature | 86 | 2 | C
Homopolymer | poly({2,2'-[pentane-1,5-diylbis(sulfanediyl)]bis(ethylamine)}-alt-[pentane-1,5-diyl bis(chloroformate)]) | P080071 | C16H30N2O4S2 | Dilute solution property | Intrinsic viscosity eta | 0.6 | 0 | dl/g
Homopolymer | poly({2,2'-[pentane-1,5-diylbis(sulfanediyl)]bis(ethylamine)}-alt-[pentane-1,5-diyl bis(chloroformate)]) | P080071 | C16H30N2O4S2 | Polymer Information | SMILES | *CCCCCOC(=O)NCCSCCCCCSCCNC(=O)O*
Homopolymer | poly({2,2'-[hexane-1,6-diylbis(sulfanediyl)]bis(ethylamine)}-alt-[pentane-1,5-diyl bis(chloroformate)]) | P080072 | C17H32N2O4S2 | Thermal property | Melting temperature | 92 | 8 | C
Homopolymer | poly({2,2'-[hexane-1,6-diylbis(sulfanediyl)]bis(ethylamine)}-alt-[pentane-1,5-diyl bis(chloroformate)]) | P080072 | C17H32N2O4S2 | Polymer Information | SMILES | *CCCCCOC(=O)NCCSCCCCCCSCCNC(=O)O*
Homopolymer | poly({2,2'-[ethylenbis(sulfanediyl)]bis(ethylamine)}-alt-[hexane-1,6-diyl bis(chloroformate)]) | P080073 | C14H26N2O4S2 | Thermal property | Melting temperature | 137.5 | 8.333333 | C
Homopolymer | poly({2,2'-[ethylenbis(sulfanediyl)]bis(ethylamine)}-alt-[hexane-1,6-diyl bis(chloroformate)]) | P080073 | C14H26N2O4S2 | Dilute solution property | Intrinsic viscosity eta | 0.31 | 0.008533333 | dl/g
Homopolymer | poly({2,2'-[ethylenbis(sulfanediyl)]bis(ethylamine)}-alt-[hexane-1,6-diyl bis(chloroformate)]) | P080073 | C14H26N2O4S2 | Polymer Information | SMILES | *CCCCCCOC(=O)NCCSCCSCCNC(=O)O*
Homopolymer | poly({2,2'-[butane-1,4-diylbis(sulfanediyl)]bis(ethylamine)}-alt-[hexane-1,6-diyl bis(chloroformate)]) | P080074 | C16H30N2O4S2 | Thermal property | Melting temperature | 118 | 14.26667 | C
Homopolymer | poly({2,2'-[butane-1,4-diylbis(sulfanediyl)]bis(ethylamine)}-alt-[hexane-1,6-diyl bis(chloroformate)]) | P080074 | C16H30N2O4S2 | Dilute solution property | Intrinsic viscosity eta | 0.74 | 0.02936 | dl/g
Homopolymer | poly({2,2'-[butane-1,4-diylbis(sulfanediyl)]bis(ethylamine)}-alt-[hexane-1,6-diyl bis(chloroformate)]) | P080074 | C16H30N2O4S2 | Polymer Information | SMILES | *CCCCCCOC(=O)NCCSCCCCSCCNC(=O)O*
Homopolymer | poly({2,2'-[pentane-1,5-diylbis(sulfanediyl)]bis(ethylamine)}-alt-[hexane-1,6-diyl bis(chloroformate)]) | P080075 | C17H32N2O4S2 | Thermal property | Melting temperature | 96.5 | 4.5 | C
Homopolymer | poly({2,2'-[pentane-1,5-diylbis(sulfanediyl)]bis(ethylamine)}-alt-[hexane-1,6-diyl bis(chloroformate)]) | P080075 | C17H32N2O4S2 | Dilute solution property | Intrinsic viscosity eta | 0.74 | 0 | dl/g
Homopolymer | poly({2,2'-[pentane-1,5-diylbis(sulfanediyl)]bis(ethylamine)}-alt-[hexane-1,6-diyl bis(chloroformate)]) | P080075 | C17H32N2O4S2 | Polymer Information | SMILES | *CCCCCCOC(=O)NCCSCCCCCSCCNC(=O)O*
Homopolymer | poy({2,2'-[hexane-1,6-diylbis(sulfanediyl)]bis(ethylamine)}-alt-[hexane-1,6-diyl bis(chloroformate)]) | P080076 | C18H34N2O4S2 | Thermal property | Melting temperature | 104.5 | 0.9166667 | C
Homopolymer | poy({2,2'-[hexane-1,6-diylbis(sulfanediyl)]bis(ethylamine)}-alt-[hexane-1,6-diyl bis(chloroformate)]) | P080076 | C18H34N2O4S2 | Dilute solution property | Intrinsic viscosity eta | 0.595 | 0.07363333 | dl/g
Homopolymer | poy({2,2'-[hexane-1,6-diylbis(sulfanediyl)]bis(ethylamine)}-alt-[hexane-1,6-diyl bis(chloroformate)]) | P080076 | C18H34N2O4S2 | Polymer Information | SMILES | *CCCCCCOC(=O)NCCSCCCCCCSCCNC(=O)O*
Homopolymer | poly[(4,4'-sulfanediyldibutanol)-alt-(hexane-1,6-diyl diisocyanate)] | P080077 | C16H30N2O4S | Polymer Information | SMILES | *CCCCSCCCCOC(=O)NCCCCCCNC(=O)O*
Homopolymer | poly[(2,2'-sulfanediyldiethanol)-alt-(hexane-1,6-diyl diisocyanate)] | P080079 | C12H22N2O4S | Polymer Information | SMILES | *CCSCCOC(=O)NCCCCCCNC(=O)O*
Homopolymer | poly({2,2'-[ethylenebis(sulfanediyl)]bis(ethylamine)}-alt-[propane-1,3-diyl bis(chloroformate)]) | P080081 | C11H20N2O4S2 | Thermal property | Melting temperature | 155.5 | 4.5 | C
Homopolymer | poly({2,2'-[ethylenebis(sulfanediyl)]bis(ethylamine)}-alt-[propane-1,3-diyl bis(chloroformate)]) | P080081 | C11H20N2O4S2 | Dilute solution property | Intrinsic viscosity eta | 0.32 | 0 | dl/g
Homopolymer | poly({2,2'-[ethylenebis(sulfanediyl)]bis(ethylamine)}-alt-[propane-1,3-diyl bis(chloroformate)]) | P080081 | C11H20N2O4S2 | Polymer Information | SMILES | *CCCOC(=O)NCCSCCSCCNC(=O)O*
Homopolymer | poly({2,2'-[hexane-1,6-diylbis(sulfanediyl)]bis(ethylamine)}-alt-[propane-1,3-diyl bis(chloroformate)]) | P080082 | C15H28N2O4S2 | Thermal property | Melting temperature | 114.5 | 0.5 | C
Homopolymer | poly({2,2'-[hexane-1,6-diylbis(sulfanediyl)]bis(ethylamine)}-alt-[propane-1,3-diyl bis(chloroformate)]) | P080082 | C15H28N2O4S2 | Polymer Information | SMILES | *CCCOC(=O)NCCSCCCCCCSCCNC(=O)O*
Homopolymer | poly({2,2'-[pentane-1,5-diylbis(sulfanediyl)]bis(ethylamine)}-alt-[propane-1,3-diyl bis(chloroformate)]) | P080083 | C14H26N2O4S2 | Thermal property | Melting temperature | 106 | 72 | C
Homopolymer | poly({2,2'-[pentane-1,5-diylbis(sulfanediyl)]bis(ethylamine)}-alt-[propane-1,3-diyl bis(chloroformate)]) | P080083 | C14H26N2O4S2 | Dilute solution property | Intrinsic viscosity eta | 0.6 | 0 | dl/g
Homopolymer | poly({2,2'-[pentane-1,5-diylbis(sulfanediyl)]bis(ethylamine)}-alt-[propane-1,3-diyl bis(chloroformate)]) | P080083 | C14H26N2O4S2 | Polymer Information | SMILES | *CCCOC(=O)NCCSCCCCCSCCNC(=O)O*
Homopolymer | poly({2,2'-[butane-1,4-diylbis(sulfanediyl)]bis(ethylamine)}-alt-[propane-1,3-diyl bis(chloroformate)]) | P080084 | C13H24N2O4S2 | Thermal property | Melting temperature | 111.5 | 4.5 | C
Homopolymer | poly({2,2'-[butane-1,4-diylbis(sulfanediyl)]bis(ethylamine)}-alt-[propane-1,3-diyl bis(chloroformate)]) | P080084 | C13H24N2O4S2 | Dilute solution property | Intrinsic viscosity eta | 0.69 | 0 | dl/g
Homopolymer | poly({2,2'-[butane-1,4-diylbis(sulfanediyl)]bis(ethylamine)}-alt-[propane-1,3-diyl bis(chloroformate)]) | P080084 | C13H24N2O4S2 | Polymer Information | SMILES | *CCCOC(=O)NCCSCCCCSCCNC(=O)O*
Homopolymer | poly(1,2-cyclohexylene sulfide) | P080085 | C6H10S | Thermal property | Glass transition temperature | -45 | 3.2 | C
Homopolymer | poly(1,2-cyclohexylene sulfide) | P080085 | C6H10S | Thermal property | Melting temperature | 95.5 | 382 | C
Homopolymer | poly(1,2-cyclohexylene sulfide) | P080085 | C6H10S | Dilute solution property | Intrinsic viscosity eta | 0.315 | 0.01207857 | dl/g
Homopolymer | poly(1,2-cyclohexylene sulfide) | P080085 | C6H10S | Dilute solution property | Second virial coefficient | 0.0001 | 0 | cm3*mol/g2
Homopolymer | poly(1,2-cyclohexylene sulfide) | P080085 | C6H10S | Heat characteristics | Softening temperature | 71 | 0 | C
Homopolymer | poly(1,2-cyclohexylene sulfide) | P080085 | C6H10S | Polymer Information | SMILES | *SC1CCCCC1*
Homopolymer | poly(1,3-cyclohexylene sulfide) | P080086 | C6H10S | Thermal property | Glass transition temperature | -53 | 8.266667 | C
Homopolymer | poly(1,3-cyclohexylene sulfide) | P080086 | C6H10S | Thermal property | Melting temperature | 135 | 5.6 | C
Homopolymer | poly(1,3-cyclohexylene sulfide) | P080086 | C6H10S | Dilute solution property | Intrinsic viscosity eta | 0.34 | 0.0012 | dl/g
Homopolymer | poly(1,3-cyclohexylene sulfide) | P080086 | C6H10S | Polymer Information | SMILES | *SC1CCCC(C1)*
Homopolymer | poly(cyclohexylidenethiohexamethylene sulfide) | P080087 | C12H22S2 | Polymer Information | SMILES | *CCCCCCSC1(S*)CCCCC1
Homopolymer | poly({2,2'-[ethylenebis(sulfanediyl)]bis(ethylamine)}-alt-[cyclohexane-1,4-diyl bis(chloroformate)]) | P080088 | C16H28N2O4S2 | Thermal property | Melting temperature | 121 | 0 | C
Homopolymer | poly({2,2'-[ethylenebis(sulfanediyl)]bis(ethylamine)}-alt-[cyclohexane-1,4-diyl bis(chloroformate)]) | P080088 | C16H28N2O4S2 | Dilute solution property | Intrinsic viscosity eta | 0.24 | 0 | dl/g
Homopolymer | poly({2,2'-[ethylenebis(sulfanediyl)]bis(ethylamine)}-alt-[cyclohexane-1,4-diyl bis(chloroformate)]) | P080088 | C16H28N2O4S2 | Polymer Information | SMILES | *CC1CCC(CC1)COC(=O)NCCSCCSCCNC(=O)O*
Homopolymer | poly{[1,1'-(1,4-cyclohexylene)bis(methyleneoxycarbonyl)di(aziridine)]-alt-(propane-1,3-dithiol)} | P080089 | C17H30N2O4S2 | Thermal property | Melting temperature | 104.5 | 0.5 | C
Homopolymer | poly{[1,1'-(1,4-cyclohexylene)bis(methyleneoxycarbonyl)di(aziridine)]-alt-(propane-1,3-dithiol)} | P080089 | C17H30N2O4S2 | Dilute solution property | Intrinsic viscosity eta | 0.61 | 0 | dl/g
Homopolymer | poly{[1,1'-(1,4-cyclohexylene)bis(methyleneoxycarbonyl)di(aziridine)]-alt-(propane-1,3-dithiol)} | P080089 | C17H30N2O4S2 | Polymer Information | SMILES | *CC1CCC(CC1)COC(=O)NCCSCCCSCCNC(=O)O*
Homopolymer | poly({2,2'-[butane-1,4-diylbis(sulfanediyl)]bis(ethylamine)}-alt-[cyclohexane-1,4-diyl bis(chloroformate)]) | P080090 | C18H32N2O4S2 | Thermal property | Melting temperature | 127 | 3.333333 | C
Homopolymer | poly({2,2'-[butane-1,4-diylbis(sulfanediyl)]bis(ethylamine)}-alt-[cyclohexane-1,4-diyl bis(chloroformate)]) | P080090 | C18H32N2O4S2 | Dilute solution property | Intrinsic viscosity eta | 0.635 | 0.1083 | dl/g
Homopolymer | poly({2,2'-[butane-1,4-diylbis(sulfanediyl)]bis(ethylamine)}-alt-[cyclohexane-1,4-diyl bis(chloroformate)]) | P080090 | C18H32N2O4S2 | Polymer Information | SMILES | *CC1CCC(CC1)COC(=O)NCCSCCCCSCCNC(=O)O*
Homopolymer | poly{[1,1'-(1,4-cyclohexylene)bis(methyleneoxycarbonyl)di(aziridine)]-alt-(pentane-1,5-dithiol)} | P080091 | C19H34N2O4S2 | Thermal property | Melting temperature | 100.25 | 3.125 | C
Homopolymer | poly{[1,1'-(1,4-cyclohexylene)bis(methyleneoxycarbonyl)di(aziridine)]-alt-(pentane-1,5-dithiol)} | P080091 | C19H34N2O4S2 | Dilute solution property | Intrinsic viscosity eta | 0.39 | 0 | dl/g
Homopolymer | poly{[1,1'-(1,4-cyclohexylene)bis(methyleneoxycarbonyl)di(aziridine)]-alt-(pentane-1,5-dithiol)} | P080091 | C19H34N2O4S2 | Polymer Information | SMILES | *CC1CCC(CC1)COC(=O)NCCSCCCCCSCCNC(=O)O*
Homopolymer | poly({2,2'-[ethylenebis(sulfanediyl)]bis(ethylamine)}-alt-[cyclohexane-1,4-diyl bis(chloroformate)]) | P080092 | C14H24N2O4S2 | Thermal property | Thermal decomposition temperature | 160 | 0 | C
Homopolymer | poly({2,2'-[ethylenebis(sulfanediyl)]bis(ethylamine)}-alt-[cyclohexane-1,4-diyl bis(chloroformate)]) | P080092 | C14H24N2O4S2 | Thermal property | Thermal decomposition weight loss | 1 | 0 | %
Homopolymer | poly({2,2'-[ethylenebis(sulfanediyl)]bis(ethylamine)}-alt-[cyclohexane-1,4-diyl bis(chloroformate)]) | P080092 | C14H24N2O4S2 | Thermal property | Melting temperature | 207.5 | 21.58333 | C
Homopolymer | poly({2,2'-[ethylenebis(sulfanediyl)]bis(ethylamine)}-alt-[cyclohexane-1,4-diyl bis(chloroformate)]) | P080092 | C14H24N2O4S2 | Dilute solution property | Intrinsic viscosity eta | 0.315 | 0.01763333 | dl/g
Homopolymer | poly({2,2'-[ethylenebis(sulfanediyl)]bis(ethylamine)}-alt-[cyclohexane-1,4-diyl bis(chloroformate)]) | P080092 | C14H24N2O4S2 | Polymer Information | SMILES | *OC1CCC(CC1)OC(=O)NCCSCCSCCNC(=O)*
Homopolymer | poly{[cyclohexane-1,4-diyl bis(aziridine-1-carboxylate)]-alt-(propane-1,3-dithiol)} | P080093 | C15H26N2O4S2 | Thermal property | Melting temperature | 200.5 | 4.5 | C
Homopolymer | poly{[cyclohexane-1,4-diyl bis(aziridine-1-carboxylate)]-alt-(propane-1,3-dithiol)} | P080093 | C15H26N2O4S2 | Dilute solution property | Intrinsic viscosity eta | 0.2 | 0 | dl/g
Homopolymer | poly{[cyclohexane-1,4-diyl bis(aziridine-1-carboxylate)]-alt-(propane-1,3-dithiol)} | P080093 | C15H26N2O4S2 | Polymer Information | SMILES | *OC1CCC(CC1)OC(=O)NCCSCCCSCCNC(=O)*
Homopolymer | poly{[cyclohexane-1,4-diyl bis(aziridine-1-carboxylate)]-alt-(butane-1,4-dithiol)} | P080094 | C16H28N2O4S2 | Thermal property | Thermal decomposition temperature | 190 | 300 | C
Homopolymer | poly{[cyclohexane-1,4-diyl bis(aziridine-1-carboxylate)]-alt-(butane-1,4-dithiol)} | P080094 | C16H28N2O4S2 | Thermal property | Thermal decomposition weight loss | 1 | 0 | %
Homopolymer | poly{[cyclohexane-1,4-diyl bis(aziridine-1-carboxylate)]-alt-(butane-1,4-dithiol)} | P080094 | C16H28N2O4S2 | Thermal property | Melting temperature | 210 | 5.729167 | C
Homopolymer | poly{[cyclohexane-1,4-diyl bis(aziridine-1-carboxylate)]-alt-(butane-1,4-dithiol)} | P080094 | C16H28N2O4S2 | Dilute solution property | Intrinsic viscosity eta | 0.545 | 3.333333e-05 | dl/g
Homopolymer | poly{[cyclohexane-1,4-diyl bis(aziridine-1-carboxylate)]-alt-(butane-1,4-dithiol)} | P080094 | C16H28N2O4S2 | Polymer Information | SMILES | *OC1CCC(CC1)OC(=O)NCCSCCCCSCCNC(=O)*
Homopolymer | poly{[cyclohexane-1,4-diyl bis(aziridine-1-carboxylate)]-alt-(pentane-1,5-dithiol)} | P080095 | C17H30N2O4S2 | Thermal property | Melting temperature | 187 | 8 | C
Homopolymer | poly{[cyclohexane-1,4-diyl bis(aziridine-1-carboxylate)]-alt-(pentane-1,5-dithiol)} | P080095 | C17H30N2O4S2 | Dilute solution property | Intrinsic viscosity eta | 0.42 | 0 | dl/g
Homopolymer | poly{[cyclohexane-1,4-diyl bis(aziridine-1-carboxylate)]-alt-(pentane-1,5-dithiol)} | P080095 | C17H30N2O4S2 | Polymer Information | SMILES | *OC1CCC(CC1)OC(=O)NCCSCCCCCSCCNC(=O)*
Homopolymer | poly{[cyclohexane-1,4-diyl bis(aziridine-1-carboxylate)]-alt-(hexane-1,6-dithiol)} | P080096 | C18H32N2O4S2 | Thermal property | Melting temperature | 202 | 8 | C
Homopolymer | poly{[cyclohexane-1,4-diyl bis(aziridine-1-carboxylate)]-alt-(hexane-1,6-dithiol)} | P080096 | C18H32N2O4S2 | Dilute solution property | Intrinsic viscosity eta | 0.4 | 0 | dl/g
Homopolymer | poly{[cyclohexane-1,4-diyl bis(aziridine-1-carboxylate)]-alt-(hexane-1,6-dithiol)} | P080096 | C18H32N2O4S2 | Polymer Information | SMILES | *OC1CCC(CC1)OC(=O)NCCSCCCCCCSCCNC(=O)*
Homopolymer | poly(p-phenylene sulfide) | P080097 | C6H4S | Physical property | Density | 1.35 | 0.002998127 | g/cm3
Homopolymer | poly(p-phenylene sulfide) | P080097 | C6H4S | Physical property | Specific volume | 0.741 | 0.001166348 | cm3/g
Homopolymer | poly(p-phenylene sulfide) | P080097 | C6H4S | Thermal property | Crystallization kinetics r | 8.4 | 1146083.8 | nm/s
Homopolymer | poly(p-phenylene sulfide) | P080097 | C6H4S | Thermal property | Crystallization kinetics k | 0.006 | 0.0002374737
Homopolymer | poly(p-phenylene sulfide) | P080097 | C6H4S | Thermal property | Crystallization kinetics n | 2.25 | 0.1285714
Homopolymer | poly(p-phenylene sulfide) | P080097 | C6H4S | Thermal property | Crystallization kinetics half time of crystallization | 800 | 2738253.8 | second
Homopolymer | poly(p-phenylene sulfide) | P080097 | C6H4S | Thermal property | Crystallization temperature | 230 | 3603.668 | C
Homopolymer | poly(p-phenylene sulfide) | P080097 | C6H4S | Thermal property | Glass transition temperature | 90 | 220.9943 | C
Homopolymer | poly(p-phenylene sulfide) | P080097 | C6H4S | Thermal property | Heat of crystallization | 8.96 | 2.445728 | cal/g
Homopolymer | poly(p-phenylene sulfide) | P080097 | C6H4S | Thermal property | Heat of fusion | 0.0118 | 3.493954e-05 | kcal/g
Homopolymer | poly(p-phenylene sulfide) | P080097 | C6H4S | Thermal property | Heat of fusion mol conversion | 2.07 | 0.3776267 | kcal/mol
Homopolymer | poly(p-phenylene sulfide) | P080097 | C6H4S | Thermal property | Thermal decomposition temperature | 480 | 14422.22 | C
Homopolymer | poly(p-phenylene sulfide) | P080097 | C6H4S | Thermal property | Thermal decomposition weight loss | 1 | 449.8172 | %
Homopolymer | poly(p-phenylene sulfide) | P080097 | C6H4S | Thermal property | Isothermal weight loss temperature | 450 | 3333.333 | C
Homopolymer | poly(p-phenylene sulfide) | P080097 | C6H4S | Thermal property | Isothermal weight loss time | 0.5 | 0 | hour
Homopolymer | poly(p-phenylene sulfide) | P080097 | C6H4S | Thermal property | Melting temperature | 283.1 | 874.2681 | C
Homopolymer | poly(p-phenylene sulfide) | P080097 | C6H4S | Thermal property | Specific heat capacity cp | 0.239 | 0.01309947 | cal/(g*C)
Homopolymer | poly(p-phenylene sulfide) | P080097 | C6H4S | Thermal property | Thermal conductivity | 0.26 | 24.89002 | W/(m*K)
Homopolymer | poly(p-phenylene sulfide) | P080097 | C6H4S | Thermal property | Thermal diffusivity | 1.77e-07 | 0 | m2/s
Homopolymer | poly(p-phenylene sulfide) | P080097 | C6H4S | Electric property | Dielectric constant ac | 3.16 | 459.0297
Homopolymer | poly(p-phenylene sulfide) | P080097 | C6H4S | Electric property | Dielectric loss factor | 0.086 | 0.001669143
Homopolymer | poly(p-phenylene sulfide) | P080097 | C6H4S | Electric property | Dielectric loss tangent | 0.014 | 0.050161
Homopolymer | poly(p-phenylene sulfide) | P080097 | C6H4S | Electric property | Electric conductivity | 1e-16 | 5.961155e-26 | 1/(ohm*cm)
Homopolymer | poly(p-phenylene sulfide) | P080097 | C6H4S | Electric property | Surface resistivity | 2000000000000 | 0 | ohm
Homopolymer | poly(p-phenylene sulfide) | P080097 | C6H4S | Electric property | Volume resistivity | 10000000000000000 | 7.3704e+38 | ohm*cm
Homopolymer | poly(p-phenylene sulfide) | P080097 | C6H4S | Physicochemical property | Gas diffusion coefficient d | 4.7e-09 | 2.964157e-17 | cm2/s
Homopolymer | poly(p-phenylene sulfide) | P080097 | C6H4S | Physicochemical property | Gas permeability coefficient p | 1.1e-14 | 7.490237e-27 | cm3(STP)cm/(cm2*s*Pa)
Homopolymer | poly(p-phenylene sulfide) | P080097 | C6H4S | Physicochemical property | Gas solubility coefficient s | 3.7e-06 | 1.023317e-11 | cm3(STP)/(cm3*Pa)
Homopolymer | poly(p-phenylene sulfide) | P080097 | C6H4S | Physicochemical property | Surface tension | 67 | 502.4176 | mN/m
Homopolymer | poly(p-phenylene sulfide) | P080097 | C6H4S | Physicochemical property | Contact angle | 34.5 | 625.8413 | degree
Homopolymer | poly(p-phenylene sulfide) | P080097 | C6H4S | Dilute solution property | Intrinsic viscosity eta | 0.27655 | 0 | dl/g
Homopolymer | poly(p-phenylene sulfide) | P080097 | C6H4S | Tensile property | Dynamic mechanical properties storage modulus | 2.16 | 1.200063 | GPa
Homopolymer | poly(p-phenylene sulfide) | P080097 | C6H4S | Tensile property | Dynamic mechanical properties loss modulus | 0.31 | 0.01668571 | GPa
Homopolymer | poly(p-phenylene sulfide) | P080097 | C6H4S | Tensile property | Dynamic mechanical properties loss tangent | 0.09 | 6.5292014
Homopolymer | poly(p-phenylene sulfide) | P080097 | C6H4S | Tensile property | Elongation at break | 4.025 | 39.54482 | %
Homopolymer | poly(p-phenylene sulfide) | P080097 | C6H4S | Tensile property | Tensile modulus | 3.7 | 2.638519 | GPa
Homopolymer | poly(p-phenylene sulfide) | P080097 | C6H4S | Tensile property | Tensile stress strength at break | 0.0559 | 0.0144732 | GPa
Homopolymer | poly(p-phenylene sulfide) | P080097 | C6H4S | Shear property | Shear modulus | 1.43 | 0 | GPa
Homopolymer | poly(p-phenylene sulfide) | P080097 | C6H4S | Flexural property | Dynamic flexural properties storage modulus | 37 | 296.8813 | GPa
Homopolymer | poly(p-phenylene sulfide) | P080097 | C6H4S | Flexural property | Dynamic flexural properties loss modulus | 0.26 | 0 | GPa
Homopolymer | poly(p-phenylene sulfide) | P080097 | C6H4S | Flexural property | Dynamic flexural properties loss tanget | 0.113 | 0
Homopolymer | poly(p-phenylene sulfide) | P080097 | C6H4S | Flexural property | Flexural modulus | 8.3 | 23.10909 | GPa
Homopolymer | poly(p-phenylene sulfide) | P080097 | C6H4S | Flexural property | Flexural stress strength at break | 0.1373 | 0.002721193 | GPa
Homopolymer | poly(p-phenylene sulfide) | P080097 | C6H4S | Compression characteristics | Compressive stress strength at break | 0.0789 | 0 | GPa
Homopolymer | poly(p-phenylene sulfide) | P080097 | C6H4S | Creep characteristics | Tensile creep compliance | 0.65 | 0.006755556 | 1/(GPa)
Homopolymer | poly(p-phenylene sulfide) | P080097 | C6H4S | Heat characteristics | Deflection temperature under load hdt | 128 | 297.8667 | C
Homopolymer | poly(p-phenylene sulfide) | P080097 | C6H4S | Impact strength | Izod impact | 0.02 | 7.740021 | kJ/m
Homopolymer | poly(p-phenylene sulfide) | P080097 | C6H4S | Polymer Information | SMILES | *Sc1ccc(cc1)*
Homopolymer | poly(p-2-methylphenylene sulfide) | P080098 | C7H6S | Polymer Information | SMILES | *Sc1ccc(cc1C)*
Homopolymer | poly(p-xylylene disulfide) | P080099 | C8H8S2 | Thermal property | Glass transition temperature | 23 | 0 | C
Homopolymer | poly(p-xylylene disulfide) | P080099 | C8H8S2 | Thermal property | Thermal decomposition temperature | 165 | 0 | C
Homopolymer | poly(p-xylylene disulfide) | P080099 | C8H8S2 | Thermal property | Melting temperature | 182.5 | 75 | C
Homopolymer | poly(p-xylylene disulfide) | P080099 | C8H8S2 | Polymer Information | SMILES | *SSCc1ccc(cc1)C*
Homopolymer | poly{dichlorodisulfane-alt-[benzene-1,4-bis(methanethiol)]} | P080100 | C8H8S4 | Thermal property | Glass transition temperature | 3 | 0 | C
Homopolymer | poly{dichlorodisulfane-alt-[benzene-1,4-bis(methanethiol)]} | P080100 | C8H8S4 | Thermal property | Thermal decomposition temperature | 135 | 0 | C
Homopolymer | poly{dichlorodisulfane-alt-[benzene-1,4-bis(methanethiol)]} | P080100 | C8H8S4 | Thermal property | Melting temperature | 96 | 0 | C
Homopolymer | poly{dichlorodisulfane-alt-[benzene-1,4-bis(methanethiol)]} | P080100 | C8H8S4 | Polymer Information | SMILES | *SSSSCc1ccc(cc1)C*
Homopolymer | poly(phenylthiirane) | P080101 | C8H8S | Thermal property | Glass transition temperature | -2.5 | 0 | C
Homopolymer | poly(phenylthiirane) | P080101 | C8H8S | Thermal property | Thermal decomposition temperature | 197 | 0 | C
Homopolymer | poly(phenylthiirane) | P080101 | C8H8S | Thermal property | Thermal decomposition weight loss | 6 | 0 | %
Homopolymer | poly(phenylthiirane) | P080101 | C8H8S | Dilute solution property | Intrinsic viscosity eta | 2.05 | 0 | dl/g
Homopolymer | poly(phenylthiirane) | P080101 | C8H8S | Heat characteristics | Softening temperature | 50 | 0 | C
Homopolymer | poly(phenylthiirane) | P080101 | C8H8S | Polymer Information | SMILES | *CC(c1ccccc1)S*
Homopolymer | poly(benzylidenethiohexamethylene sulfide) | P080102 | C13H18S2 | Polymer Information | SMILES | *CCCCCCSC(c1ccccc1)S*
Homopolymer | poly(p-methoxybenzylidenethiohexamethylene sulfide) | P080103 | C14H20OS2 | Polymer Information | SMILES | *CCCCCCSC(c1ccc(cc1)OC)S*
Homopolymer | poly(benzylidenethiodecamethylene sulfide) | P080104 | C17H26S2 | Polymer Information | SMILES | *CCCCCCCCCCSC(c1ccccc1)S*
Homopolymer | poly[(p-phenylenedithio)dipropionic anhydride] | P080105 | C12H12O3S2 | Thermal property | Melting temperature | 47.5 | 22.91667 | C
Homopolymer | poly[(p-phenylenedithio)dipropionic anhydride] | P080105 | C12H12O3S2 | Polymer Information | SMILES | *OC(=O)CCSc1ccc(cc1)SCCC(=O)*
Homopolymer | poly[(p-xylylenedithio)diacetic anhydride] | P080106 | C12H12O3S2 | Thermal property | Melting temperature | 87.5 | 0.3333333 | C
Homopolymer | poly[(p-xylylenedithio)diacetic anhydride] | P080106 | C12H12O3S2 | Polymer Information | SMILES | *OC(=O)CSCc1ccc(cc1)CSCC(=O)*
Homopolymer | poly[(p-xylylenedithio)dipropionic anhydride] | P080107 | C14H16O3S2 | Thermal property | Melting temperature | 73 | 432 | C
Homopolymer | poly[(p-xylylenedithio)dipropionic anhydride] | P080107 | C14H16O3S2 | Polymer Information | SMILES | *OC(=O)CCSCc1ccc(cc1)CSCCC(=O)*
Homopolymer | poly{[benzene-1,4-bis(methylamine)]-alt-(5,5'-sulfanediyldipentanoic acid)} | P080108 | C18H26N2O2S | Physical property | Density | 1.2005 | 3.333333e-07 | g/cm3
Homopolymer | poly{[benzene-1,4-bis(methylamine)]-alt-(5,5'-sulfanediyldipentanoic acid)} | P080108 | C18H26N2O2S | Physical property | Specific volume | 0.83295 | 1.633333e-07 | cm3/g
Homopolymer | poly{[benzene-1,4-bis(methylamine)]-alt-(5,5'-sulfanediyldipentanoic acid)} | P080108 | C18H26N2O2S | Thermal property | Glass transition temperature | 70 | 0 | C
Homopolymer | poly{[benzene-1,4-bis(methylamine)]-alt-(5,5'-sulfanediyldipentanoic acid)} | P080108 | C18H26N2O2S | Thermal property | Melting temperature | 242 | 0 | C
Homopolymer | poly{[benzene-1,4-bis(methylamine)]-alt-(5,5'-sulfanediyldipentanoic acid)} | P080108 | C18H26N2O2S | Polymer Information | SMILES | *CCCCC(=O)NCc1ccc(cc1)CNC(=O)CCCCS*
Homopolymer | poly{[benzene-1,4-bis(methylamine)]-alt-(6,6'-sulfanediyldihexanoic acid)} | P080109 | C20H30N2O2S | Physical property | Density | 1.175 | 0 | g/cm3
Homopolymer | poly{[benzene-1,4-bis(methylamine)]-alt-(6,6'-sulfanediyldihexanoic acid)} | P080109 | C20H30N2O2S | Physical property | Specific volume | 0.8511 | 0 | cm3/g
Homopolymer | poly{[benzene-1,4-bis(methylamine)]-alt-(6,6'-sulfanediyldihexanoic acid)} | P080109 | C20H30N2O2S | Thermal property | Melting temperature | 237 | 1.333333 | C
Homopolymer | poly{[benzene-1,4-bis(methylamine)]-alt-(6,6'-sulfanediyldihexanoic acid)} | P080109 | C20H30N2O2S | Polymer Information | SMILES | *CCCCCC(=O)NCc1ccc(cc1)CNC(=O)CCCCCS*
Homopolymer | poly{[benzene-1,4-bis(methylamine)]-alt-(7,7'-sulfanediyldiheptanoic acid)} | P080110 | C22H34N2O2S | Physical property | Density | 1.157 | 0 | g/cm3
Homopolymer | poly{[benzene-1,4-bis(methylamine)]-alt-(7,7'-sulfanediyldiheptanoic acid)} | P080110 | C22H34N2O2S | Physical property | Specific volume | 0.8643 | 0 | cm3/g
Homopolymer | poly{[benzene-1,4-bis(methylamine)]-alt-(7,7'-sulfanediyldiheptanoic acid)} | P080110 | C22H34N2O2S | Thermal property | Glass transition temperature | 65 | 0 | C
Homopolymer | poly{[benzene-1,4-bis(methylamine)]-alt-(7,7'-sulfanediyldiheptanoic acid)} | P080110 | C22H34N2O2S | Thermal property | Melting temperature | 228 | 0 | C
Homopolymer | poly{[benzene-1,4-bis(methylamine)]-alt-(7,7'-sulfanediyldiheptanoic acid)} | P080110 | C22H34N2O2S | Polymer Information | SMILES | *CCCCCCC(=O)NCc1ccc(cc1)CNC(=O)CCCCCCS*
Homopolymer | poly{[benzene-1,4-bis(methylamine)]-alt-(9,9'-sulfanediyldinonanoic acid)} | P080111 | C26H42N2O2S | Physical property | Density | 1.127 | 0 | g/cm3
Homopolymer | poly{[benzene-1,4-bis(methylamine)]-alt-(9,9'-sulfanediyldinonanoic acid)} | P080111 | C26H42N2O2S | Physical property | Specific volume | 0.8873 | 0 | cm3/g
Homopolymer | poly{[benzene-1,4-bis(methylamine)]-alt-(9,9'-sulfanediyldinonanoic acid)} | P080111 | C26H42N2O2S | Thermal property | Melting temperature | 214 | 0 | C
Homopolymer | poly{[benzene-1,4-bis(methylamine)]-alt-(9,9'-sulfanediyldinonanoic acid)} | P080111 | C26H42N2O2S | Polymer Information | SMILES | *CCCCCCCCC(=O)NCc1ccc(cc1)CNC(=O)CCCCCCCCS*
Homopolymer | poly{[benzene-1,4-bis(methylamine)]-alt-(11,11'-sulfanediyldiundecanoic acid)} | P080112 | C30H50N2O2S | Physical property | Density | 1.094 | 0 | g/cm3
Homopolymer | poly{[benzene-1,4-bis(methylamine)]-alt-(11,11'-sulfanediyldiundecanoic acid)} | P080112 | C30H50N2O2S | Physical property | Specific volume | 0.9141 | 0 | cm3/g
Homopolymer | poly{[benzene-1,4-bis(methylamine)]-alt-(11,11'-sulfanediyldiundecanoic acid)} | P080112 | C30H50N2O2S | Thermal property | Melting temperature | 200 | 0 | C
Homopolymer | poly{[benzene-1,4-bis(methylamine)]-alt-(11,11'-sulfanediyldiundecanoic acid)} | P080112 | C30H50N2O2S | Polymer Information | SMILES | *CCCCCCCCCCC(=O)NCc1ccc(cc1)CNC(=O)CCCCCCCCCCS*
Homopolymer | poly{[benzene-1,4-bis(ethylamine)]-alt-(5,5'-sulfanediyldipentanoic)} | P080113 | C20H30N2O2S | Physical property | Density | 1.174 | 0 | g/cm3
Homopolymer | poly{[benzene-1,4-bis(ethylamine)]-alt-(5,5'-sulfanediyldipentanoic)} | P080113 | C20H30N2O2S | Physical property | Specific volume | 0.8518 | 0 | cm3/g
Homopolymer | poly{[benzene-1,4-bis(ethylamine)]-alt-(5,5'-sulfanediyldipentanoic)} | P080113 | C20H30N2O2S | Thermal property | Melting temperature | 252 | 0 | C
Homopolymer | poly{[benzene-1,4-bis(ethylamine)]-alt-(5,5'-sulfanediyldipentanoic)} | P080113 | C20H30N2O2S | Polymer Information | SMILES | *CCCCC(=O)NCCc1ccc(cc1)CCNC(=O)CCCCS*
Homopolymer | poly{[benzene-1,4-bis(ethylamine)]-alt-(7,7'-sulfanediyldiheptanoic acid)} | P080114 | C22H34N2O2S | Physical property | Density | 1.148 | 0 | g/cm3
Homopolymer | poly{[benzene-1,4-bis(ethylamine)]-alt-(7,7'-sulfanediyldiheptanoic acid)} | P080114 | C22H34N2O2S | Physical property | Specific volume | 0.8711 | 0 | cm3/g
Homopolymer | poly{[benzene-1,4-bis(ethylamine)]-alt-(7,7'-sulfanediyldiheptanoic acid)} | P080114 | C22H34N2O2S | Thermal property | Melting temperature | 251 | 0 | C
Homopolymer | poly{[benzene-1,4-bis(ethylamine)]-alt-(7,7'-sulfanediyldiheptanoic acid)} | P080114 | C22H34N2O2S | Polymer Information | SMILES | *CCCCCC(=O)NCCc1ccc(cc1)CCNC(=O)CCCCCS*
Homopolymer | poly{[benzene-1,4-bis(ethylamine)]-alt-(7,7'-sulfanediyldiheptanoic acid)} | P080115 | C24H38N2O2S | Physical property | Density | 1.132 | 0 | g/cm3
Homopolymer | poly{[benzene-1,4-bis(ethylamine)]-alt-(7,7'-sulfanediyldiheptanoic acid)} | P080115 | C24H38N2O2S | Physical property | Specific volume | 0.8834 | 0 | cm3/g
Homopolymer | poly{[benzene-1,4-bis(ethylamine)]-alt-(7,7'-sulfanediyldiheptanoic acid)} | P080115 | C24H38N2O2S | Thermal property | Melting temperature | 234 | 0 | C
Homopolymer | poly{[benzene-1,4-bis(ethylamine)]-alt-(7,7'-sulfanediyldiheptanoic acid)} | P080115 | C24H38N2O2S | Polymer Information | SMILES | *CCCCCCC(=O)NCCc1ccc(cc1)CCNC(=O)CCCCCCS*
Homopolymer | poly{[benzene-1,4-bis(ethylamine)]-alt-(9,9'-sulfanediyldinonanoic acid)} | P080116 | C28H46N2O2S | Physical property | Density | 1.106 | 0 | g/cm3
Homopolymer | poly{[benzene-1,4-bis(ethylamine)]-alt-(9,9'-sulfanediyldinonanoic acid)} | P080116 | C28H46N2O2S | Physical property | Specific volume | 0.9042 | 0 | cm3/g
Homopolymer | poly{[benzene-1,4-bis(ethylamine)]-alt-(9,9'-sulfanediyldinonanoic acid)} | P080116 | C28H46N2O2S | Thermal property | Melting temperature | 222 | 0 | C
Homopolymer | poly{[benzene-1,4-bis(ethylamine)]-alt-(9,9'-sulfanediyldinonanoic acid)} | P080116 | C28H46N2O2S | Polymer Information | SMILES | *CCCCCCCCC(=O)NCCc1ccc(cc1)CCNC(=O)CCCCCCCCS*
Homopolymer | poly{[benzene-1,4-bis(ethylamine)]-alt-(11,11'-sulfanediyldiundecanoic acid)} | P080117 | C32H54N2O2S | Physical property | Density | 1.067 | 0 | g/cm3
Homopolymer | poly{[benzene-1,4-bis(ethylamine)]-alt-(11,11'-sulfanediyldiundecanoic acid)} | P080117 | C32H54N2O2S | Physical property | Specific volume | 0.9372 | 0 | cm3/g
Homopolymer | poly{[benzene-1,4-bis(ethylamine)]-alt-(11,11'-sulfanediyldiundecanoic acid)} | P080117 | C32H54N2O2S | Thermal property | Glass transition temperature | 58 | 0 | C
Homopolymer | poly{[benzene-1,4-bis(ethylamine)]-alt-(11,11'-sulfanediyldiundecanoic acid)} | P080117 | C32H54N2O2S | Thermal property | Melting temperature | 207 | 0 | C
Homopolymer | poly{[benzene-1,4-bis(ethylamine)]-alt-(11,11'-sulfanediyldiundecanoic acid)} | P080117 | C32H54N2O2S | Polymer Information | SMILES | *CCCCCCCCCCC(=O)NCCc1ccc(cc1)CCNC(=O)CCCCCCCCCCS*
Homopolymer | poly(4,4'-thiodiphenylene carbonate) | P080119 | C13H8O3S | Physical property | Density | 1.4275 | 0.007008333 | g/cm3
Homopolymer | poly(4,4'-thiodiphenylene carbonate) | P080119 | C13H8O3S | Physical property | Specific volume | 0.7025 | 0.001680333 | cm3/g
Homopolymer | poly(4,4'-thiodiphenylene carbonate) | P080119 | C13H8O3S | Thermal property | Crystallization kinetics r | 4.3 | 0 | nm/s
Homopolymer | poly(4,4'-thiodiphenylene carbonate) | P080119 | C13H8O3S | Thermal property | Glass transition temperature | 110 | 0 | C
Homopolymer | poly(4,4'-thiodiphenylene carbonate) | P080119 | C13H8O3S | Thermal property | Melting temperature | 220 | 141.0714 | C
Homopolymer | poly(4,4'-thiodiphenylene carbonate) | P080119 | C13H8O3S | Polymer Information | SMILES | *Oc1ccc(cc1)Sc1ccc(cc1)OC(=O)*
Homopolymer | poly[oxycarbonyloxy(2-methyl-1,4-phenylene)sulfanediyl(3-methyl-1,4-phenylene)] | P080120 | C15H12O3S | Polymer Information | SMILES | *Oc1ccc(cc1C)Sc1ccc(c(c1)C)OC(=O)*
Homopolymer | poly(ethylene 4,4'-thiodibenzoate) | P080121 | C16H12O4S | Polymer Information | SMILES | *CCOC(=O)c1ccc(cc1)Sc1ccc(cc1)C(=O)O*
Homopolymer | poly[4,4'-(methylenediphenylene)diethylene sulfide] | P080122 | C17H18S | Thermal property | Melting temperature | 106.5 | 4.5 | C
Homopolymer | poly[4,4'-(methylenediphenylene)diethylene sulfide] | P080122 | C17H18S | Polymer Information | SMILES | *CCc1ccc(cc1)Cc1ccc(cc1)CCS*
Homopolymer | poly[hexamethylenethio-4,4'-(methylenediphenylene) diethylene sulfide] | P080123 | C21H26S2 | Polymer Information | SMILES | *CCCCCCSCCc1ccc(cc1)Cc1ccc(cc1)S*
Homopolymer | poly[4,4'-(tetramethylenedithio)dibenzoic anhydride] | P080124 | C18H16O3S2 | Thermal property | Glass transition temperature | 62 | 0 | C
Homopolymer | poly[4,4'-(tetramethylenedithio)dibenzoic anhydride] | P080124 | C18H16O3S2 | Thermal property | Melting temperature | 206 | 0 | C
Homopolymer | poly[4,4'-(tetramethylenedithio)dibenzoic anhydride] | P080124 | C18H16O3S2 | Polymer Information | SMILES | *OC(=O)c1ccc(cc1)SCCCCSc1ccc(cc1)C(=O)*
Homopolymer | poly[ethylene 4,4'-(ethylenedithio)dibenzoate] | P080125 | C18H16O4S2 | Polymer Information | SMILES | *CCOC(=O)c1ccc(cc1)SCCSc1ccc(cc1)C(=O)O*
Homopolymer | poly(4,4'-dithiodiphenylene hexamethylenediurea) | P080126 | C20H24N4O2S2 | Polymer Information | SMILES | *SSc1ccc(cc1)NC(=O)NCCCCCCNC(=O)Nc1ccc(cc1)*
Homopolymer | poly(2,5-thiophenedipropionic anhydride) | P080127 | C10H10O3S | Thermal property | Melting temperature | 78 | 0 | C
Homopolymer | poly(2,5-thiophenedipropionic anhydride) | P080127 | C10H10O3S | Polymer Information | SMILES | *CCC(=O)OC(=O)CCc1ccc(s1)*
Homopolymer | poly[(hexane-1,6-diamine)-alt-(thiophene-2,5-dicarboxylic acid)] | P080128 | C12H16N2O2S | Thermal property | Melting temperature | 315 | 405.6 | C
Homopolymer | poly[(hexane-1,6-diamine)-alt-(thiophene-2,5-dicarboxylic acid)] | P080128 | C12H16N2O2S | Polymer Information | SMILES | *C(=O)NCCCCCCNC(=O)c1ccc(s1)*
Homopolymer | poly[(hexane-1,6-diamine)-alt-(thiophene-2,5-diacetic acid)] | P080129 | C14H20N2O2S | Thermal property | Melting temperature | 230 | 0 | C
Homopolymer | poly[(hexane-1,6-diamine)-alt-(thiophene-2,5-diacetic acid)] | P080129 | C14H20N2O2S | Polymer Information | SMILES | *CC(=O)NCCCCCCNC(=O)Cc1ccc(s1)*
Homopolymer | poly[(hexane-1,6-diamine)-alt-(thiophene-2,5-dipropionic acid)] | P080130 | C16H24N2O2S | Thermal property | Melting temperature | 210 | 0 | C
Homopolymer | poly[(hexane-1,6-diamine)-alt-(thiophene-2,5-dipropionic acid)] | P080130 | C16H24N2O2S | Polymer Information | SMILES | *CCC(=O)NCCCCCCNC(=O)CCc1ccc(s1)*
Homopolymer | poly[(octane-1,8-diamine)-alt-(thiophene-2,5-dicarboxylic acid)] | P080131 | C14H20N2O2S | Thermal property | Melting temperature | 304 | 0 | C
Homopolymer | poly[(octane-1,8-diamine)-alt-(thiophene-2,5-dicarboxylic acid)] | P080131 | C14H20N2O2S | Polymer Information | SMILES | *C(=O)NCCCCCCCCNC(=O)c1ccc(s1)*
Homopolymer | poly[(decane-1,10-diamine)-alt-(thiazole-4,5-dicarboxylic acid)] | P080132 | C15H23N3O2S | Polymer Information | SMILES | *C(=O)NCCCCCCCCCCNC(=O)c1scnc1*
Homopolymer | poly[(2,5-dimethylpiperazine-2,5-diyl)carbonyloxy(2,2-dimethylpropane-1,3-diyl)sulfanediyl(2,2-dimethylpropane-1,3-diyl)oxycarbonyl] | P080133 | C18H32N2O4S | Thermal property | Glass transition temperature | 40 | 0 | C
Homopolymer | poly[(2,5-dimethylpiperazine-2,5-diyl)carbonyloxy(2,2-dimethylpropane-1,3-diyl)sulfanediyl(2,2-dimethylpropane-1,3-diyl)oxycarbonyl] | P080133 | C18H32N2O4S | Polymer Information | SMILES | *C(=O)OCC(CSCC(COC(=O)C1(C)CNC(CN1)(*)C)(C)C)(C)C
Homopolymer | poly(piperazine-alt-{3,3'-[propane-1,3-diylbis(sulfanediyl)]dipropanoyl dichloride}) | P080134 | C13H22N2O2S2 | Polymer Information | SMILES | *N1CCN(CC1)C(=O)CCSCCCSCCC(=O)*
Homopolymer | poly((biphenyl-3,3',4,4'-tetramine)-alt-{2,2'-diphenyl-1,1''-[sulfanediylbis(4,1-phenylene)]diethane-1,1',2,2'-tetraone}) | P080135 | C40H24N4S | Thermal property | Glass transition temperature | 288 | 168 | C
Homopolymer | poly((biphenyl-3,3',4,4'-tetramine)-alt-{2,2'-diphenyl-1,1''-[sulfanediylbis(4,1-phenylene)]diethane-1,1',2,2'-tetraone}) | P080135 | C40H24N4S | Thermal property | Thermal decomposition temperature | 500 | 0 | C
Homopolymer | poly((biphenyl-3,3',4,4'-tetramine)-alt-{2,2'-diphenyl-1,1''-[sulfanediylbis(4,1-phenylene)]diethane-1,1',2,2'-tetraone}) | P080135 | C40H24N4S | Polymer Information | SMILES | *c1ccc(cc1)Sc1ccc(cc1)c1nc2cc(ccc2nc1c1ccccc1)c1ccc2c(c1)nc(c(n2)c1ccccc1)*
Homopolymer | poly[(3,3'-disulfanylbenzidine)-alt-(isophthalic acid)] | P080136 | C20H10N2S2 | Thermal property | Glass transition temperature | 495 | 0 | C
Homopolymer | poly[(3,3'-disulfanylbenzidine)-alt-(isophthalic acid)] | P080136 | C20H10N2S2 | Thermal property | Thermal decomposition temperature | 540 | 1902.598 | C
Homopolymer | poly[(3,3'-disulfanylbenzidine)-alt-(isophthalic acid)] | P080136 | C20H10N2S2 | Thermal property | Thermal decomposition weight loss | 2 | 0 | %
Homopolymer | poly[(3,3'-disulfanylbenzidine)-alt-(isophthalic acid)] | P080136 | C20H10N2S2 | Polymer Information | SMILES | *c1cccc(c1)c1sc2c(n1)ccc(c2)c1ccc2c(c1)sc(n2)*
Homopolymer | poly{[1,4-bis(bromoacetyl)benzene]-alt-[butanebis(thioamide)]} | P080137 | C14H10N2S2 | Thermal property | Thermal decomposition temperature | 302.5 | 208.3333 | C
Homopolymer | poly{[1,4-bis(bromoacetyl)benzene]-alt-[butanebis(thioamide)]} | P080137 | C14H10N2S2 | Thermal property | Melting temperature | 265 | 0 | C
Homopolymer | poly{[1,4-bis(bromoacetyl)benzene]-alt-[butanebis(thioamide)]} | P080137 | C14H10N2S2 | Polymer Information | SMILES | *CCc1scc(n1)c1ccc(cc1)c1csc(n1)*
Homopolymer | poly{[1,4-bis(bromoacetyl)benzene]-alt-[butanebis(thioamide)]} | P080138 | C16H14N2S2 | Thermal property | Thermal decomposition temperature | 487 | 0 | C
Homopolymer | poly{[1,4-bis(bromoacetyl)benzene]-alt-[butanebis(thioamide)]} | P080138 | C16H14N2S2 | Thermal property | Melting temperature | 250 | 0 | C
Homopolymer | poly{[1,4-bis(bromoacetyl)benzene]-alt-[butanebis(thioamide)]} | P080138 | C16H14N2S2 | Tensile property | Elongation at break | 20 | 0 | %
Homopolymer | poly{[1,4-bis(bromoacetyl)benzene]-alt-[butanebis(thioamide)]} | P080138 | C16H14N2S2 | Tensile property | Fiber tensile stress strength at break | 1.5 | 0 | g/denier
Homopolymer | poly{[1,4-bis(bromoacetyl)benzene]-alt-[butanebis(thioamide)]} | P080138 | C16H14N2S2 | Polymer Information | SMILES | *CCCCc1scc(n1)c1ccc(cc1)c1csc(n1)*
Homopolymer | poly{[1,4-bis(bromoacetyl)benzene]-alt-[decanebis(thioamide)]} | P080139 | C20H22N2S2 | Thermal property | Thermal decomposition temperature | 493 | 0 | C
Homopolymer | poly{[1,4-bis(bromoacetyl)benzene]-alt-[decanebis(thioamide)]} | P080139 | C20H22N2S2 | Thermal property | Melting temperature | 164 | 0 | C
Homopolymer | poly{[1,4-bis(bromoacetyl)benzene]-alt-[decanebis(thioamide)]} | P080139 | C20H22N2S2 | Polymer Information | SMILES | *CCCCCCCCc1scc(n1)c1ccc(cc1)c1csc(n1)*
Homopolymer | poly{(3,3'-disulfanylbenzidine)-alt-(sebacic acid)} | P080140 | C22H22N2S2 | Thermal property | Glass transition temperature | 238 | 0 | C
Homopolymer | poly{(3,3'-disulfanylbenzidine)-alt-(sebacic acid)} | P080140 | C22H22N2S2 | Thermal property | Thermal decomposition temperature | 430 | 5306.667 | C
Homopolymer | poly{(3,3'-disulfanylbenzidine)-alt-(sebacic acid)} | P080140 | C22H22N2S2 | Thermal property | Thermal decomposition weight loss | 5 | 0 | %
Homopolymer | poly{(3,3'-disulfanylbenzidine)-alt-(sebacic acid)} | P080140 | C22H22N2S2 | Heat characteristics | Softening temperature | 300 | 0 | C
Homopolymer | poly{(3,3'-disulfanylbenzidine)-alt-(sebacic acid)} | P080140 | C22H22N2S2 | Polymer Information | SMILES | *CCCCCCCCc1nc2c(s1)cc(cc2)c1ccc2c(c1)sc(n2)*
Homopolymer | poly{bis[4-(bromoacetyl)phenyl] ether}-alt-[benzene-1,3-bis(carbothioamide)] | P080141 | C24H14N2OS2 | Thermal property | Thermal decomposition temperature | 420 | 12800 | C
Homopolymer | poly{bis[4-(bromoacetyl)phenyl] ether}-alt-[benzene-1,3-bis(carbothioamide)] | P080141 | C24H14N2OS2 | Thermal property | Melting temperature | 340 | 0 | C
Homopolymer | poly{bis[4-(bromoacetyl)phenyl] ether}-alt-[benzene-1,3-bis(carbothioamide)] | P080141 | C24H14N2OS2 | Polymer Information | SMILES | *c1ccc(cc1)Oc1ccc(cc1)c1csc(n1)c1cccc(c1)c1scc(n1)*
Homopolymer | poly(1,3-thiazole-2,4-diyl-1,4-phenylene-1,3-thiazole-4,2-diylbiphenyl-2,2'-diyl) | P080142 | C24H14N2S2 | Polymer Information | SMILES | *c1scc(n1)c1ccc(cc1)c1csc(n1)c1ccccc1c1ccccc1*
Homopolymer | poly(1,3-thiazole-4,2-diylbiphenyl-2,2'-diyl-1,3-thiazole-2,4-diyloxy-1,4-phenylene) | P080143 | C24H14N2OS2 | Polymer Information | SMILES | *c1scc(n1)Oc1ccc(cc1)c1csc(n1)c1ccccc1c1ccccc1*
Homopolymer | poly[(3,3'-diphenyl[6,6'-biquinoxaline]-2,2'-diyl)-1,4-phenylenesulfanediyl-1,4-phenylene] | P080144 | C40H24N4S | Thermal property | Glass transition temperature | 288 | 0 | C
Homopolymer | poly[(3,3'-diphenyl[6,6'-biquinoxaline]-2,2'-diyl)-1,4-phenylenesulfanediyl-1,4-phenylene] | P080144 | C40H24N4S | Thermal property | Thermal decomposition temperature | 500 | 0 | C
Homopolymer | poly[(3,3'-diphenyl[6,6'-biquinoxaline]-2,2'-diyl)-1,4-phenylenesulfanediyl-1,4-phenylene] | P080144 | C40H24N4S | Polymer Information | SMILES | *c1ccc(cc1)Sc1ccc(cc1)c1nc2ccc(cc2nc1c1ccccc1)c1ccc2c(c1)nc(c(n2)*)c1ccccc1
Homopolymer | poly(2,5-dihydrothiophene-2,5-diyl) | P080145 | C4H4S | Electric property | Electric conductivity | 5.9e-10 | 0 | 1/(ohm*cm)
Homopolymer | poly(2,5-dihydrothiophene-2,5-diyl) | P080145 | C4H4S | Electric property | Volume resistivity | 1700000000 | 0 | ohm*cm
Homopolymer | poly(2,5-dihydrothiophene-2,5-diyl) | P080145 | C4H4S | Polymer Information | SMILES | *C1C=CC(S1)*
Homopolymer | poly(isopropylthiirane) | P080146 | C5H10S | Polymer Information | SMILES | *CC(C(C)C)S*
Homopolymer | poly{[2,2'-(hexane-1,6-diyl)disulfane-1,1'-dicarbonyl dichloride]-alt-(decane-1,10-dithiol)} | P080147 | C16H32S4 | Thermal property | Melting temperature | 46 | 0 | C
Homopolymer | poly{[2,2'-(hexane-1,6-diyl)disulfane-1,1'-dicarbonyl dichloride]-alt-(decane-1,10-dithiol)} | P080147 | C16H32S4 | Polymer Information | SMILES | *CCCCCCCCCCSSCCCCCCSS*
Homopolymer | poly{[cyclohexane-1,4-diyldimethyl bis(azizidine-1-carboxylate)]-alt-(hexane-1,6-dithiol)} | P080148 | C20H36N2O4S2 | Thermal property | Melting temperature | 124 | 0 | C
Homopolymer | poly{[cyclohexane-1,4-diyldimethyl bis(azizidine-1-carboxylate)]-alt-(hexane-1,6-dithiol)} | P080148 | C20H36N2O4S2 | Dilute solution property | Intrinsic viscosity eta | 0.59 | 0 | dl/g
Homopolymer | poly{[cyclohexane-1,4-diyldimethyl bis(azizidine-1-carboxylate)]-alt-(hexane-1,6-dithiol)} | P080148 | C20H36N2O4S2 | Polymer Information | SMILES | *CC1CCC(CC1)COC(=O)NCCSCCCCCCSCCNC(=O)O*
Homopolymer | poly(decamethylene thiodivalerate) | P080149 | C20H36O4S | Thermal property | Melting temperature | 55.5 | 3 | C
Homopolymer | poly(decamethylene thiodivalerate) | P080149 | C20H36O4S | Polymer Information | SMILES | *CCCCCCCCCCOC(=O)CCCCSCCCCC(=O)O*
Homopolymer | poly(icosamethylene thiodivalerate) | P080150 | C30H56O4S | Thermal property | Melting temperature | 77.5 | 2.7 | C
Homopolymer | poly(icosamethylene thiodivalerate) | P080150 | C30H56O4S | Polymer Information | SMILES | *CCCCCCCCCCCCCCCCCCCCOC(=O)CCCCSCCCCC(=O)O*
Homopolymer | poly(2,6-benzothiazole) | P080151 | C7H3NS | Physical property | Density | 1.628 | 0.02184533 | g/cm3
Homopolymer | poly(2,6-benzothiazole) | P080151 | C7H3NS | Physical property | Specific volume | 0.61975 | 0.00336675 | cm3/g
Homopolymer | poly(2,6-benzothiazole) | P080151 | C7H3NS | Thermal property | Thermal decomposition temperature | 450 | 0 | C
Homopolymer | poly(2,6-benzothiazole) | P080151 | C7H3NS | Polymer Information | SMILES | *c1ccc2c(c1)sc(n2)*
Homopolymer | poly(p-phenylene benzobisthiazole) | P080152 | C14H6N2S2 | Physical property | Density | 1.575 | 0.005266667 | g/cm3
Homopolymer | poly(p-phenylene benzobisthiazole) | P080152 | C14H6N2S2 | Physical property | Specific volume | 0.635 | 0.0007274667 | cm3/g
Homopolymer | poly(p-phenylene benzobisthiazole) | P080152 | C14H6N2S2 | Optical property | Refractive index | 1.742 | 0.0404071
Homopolymer | poly(p-phenylene benzobisthiazole) | P080152 | C14H6N2S2 | Thermal property | Thermal decomposition temperature | 717 | 16721.36 | C
Homopolymer | poly(p-phenylene benzobisthiazole) | P080152 | C14H6N2S2 | Thermal property | Thermal decomposition weight loss | 0 | 0 | %
Homopolymer | poly(p-phenylene benzobisthiazole) | P080152 | C14H6N2S2 | Thermal property | Isothermal weight loss temperature | 371 | 0 | C
Homopolymer | poly(p-phenylene benzobisthiazole) | P080152 | C14H6N2S2 | Thermal property | Isothermal weight loss time | 100 | 0 | hour
Homopolymer | poly(p-phenylene benzobisthiazole) | P080152 | C14H6N2S2 | Thermal property | Thermal conductivity | 13 | 0 | W/(m*K)
Homopolymer | poly(p-phenylene benzobisthiazole) | P080152 | C14H6N2S2 | Dilute solution property | Intrinsic viscosity eta | 14.9 | 116.8764 | dl/g
Homopolymer | poly(p-phenylene benzobisthiazole) | P080152 | C14H6N2S2 | Tensile property | Elongation at break | 0.72 | 0 | %
Homopolymer | poly(p-phenylene benzobisthiazole) | P080152 | C14H6N2S2 | Tensile property | Fiber tensile modulus | 475 | 67500 | g/denier
Homopolymer | poly(p-phenylene benzobisthiazole) | P080152 | C14H6N2S2 | Tensile property | Tensile modulus | 202 | 3656.444 | GPa
Homopolymer | poly(p-phenylene benzobisthiazole) | P080152 | C14H6N2S2 | Tensile property | Tensile stress strength at break | 2.2 | 0.05219556 | GPa
Homopolymer | poly(p-phenylene benzobisthiazole) | P080152 | C14H6N2S2 | Shear property | Dynamic shear properties loss tangent | 0.0279 | 0
Homopolymer | poly(p-phenylene benzobisthiazole) | P080152 | C14H6N2S2 | Polymer Information | SMILES | *c1ccc(cc1)c1sc2c(n1)cc1c(c2)nc(s1)*
Homopolymer | poly[(hexane-1,6-diamine)-alt-(2,3,10,11-tetrathiadodecanedioyl dichloride)] | P080153 | C14H26N2O2S4 | Thermal property | Melting temperature | 94 | 0 | C
Homopolymer | poly[(hexane-1,6-diamine)-alt-(2,3,10,11-tetrathiadodecanedioyl dichloride)] | P080153 | C14H26N2O2S4 | Polymer Information | SMILES | *CCCCCCSSC(=O)NCCCCCCNC(=O)SS*
Homopolymer | poly[(hexane-1,6-diamine)-alt-(2,3,8,9-tetrathiadecanedioyl dichloride)] | P080154 | C12H22N2O2S4 | Thermal property | Melting temperature | 103 | 0 | C
Homopolymer | poly[(hexane-1,6-diamine)-alt-(2,3,8,9-tetrathiadecanedioyl dichloride)] | P080154 | C12H22N2O2S4 | Polymer Information | SMILES | *CCCCSSC(=O)NCCCCCCNC(=O)SS*
Homopolymer | poly(1,6-bis{[(chlorosulfanyl)carbonyl]oxy}hexane) | P080155 | C8H12O4S2 | Thermal property | Thermal decomposition temperature | 283 | 0 | C
Homopolymer | poly(1,6-bis{[(chlorosulfanyl)carbonyl]oxy}hexane) | P080155 | C8H12O4S2 | Thermal property | Melting temperature | 55 | 0 | C
Homopolymer | poly(1,6-bis{[(chlorosulfanyl)carbonyl]oxy}hexane) | P080155 | C8H12O4S2 | Polymer Information | SMILES | *CCCCCCOC(=O)SSC(=O)O*
Homopolymer | poly{[2,2'-(hexane-1,6-diyl)disulfane-1,1'-dicarbonyl dichloride]-alt-(nonane-1,9-dithiol)} | P080156 | C15H30S4 | Thermal property | Melting temperature | 48 | 0 | C
Homopolymer | poly{[2,2'-(hexane-1,6-diyl)disulfane-1,1'-dicarbonyl dichloride]-alt-(nonane-1,9-dithiol)} | P080156 | C15H30S4 | Polymer Information | SMILES | *CCCCCCCCCSSCCCCCCSS*
Homopolymer | poly{[2,2'-(hexane-1,6-diyl)disulfane-1,1'-dicarbonyl dichloride]-alt-(octane-1,8-dithiol)} | P080157 | C14H28S4 | Thermal property | Melting temperature | 43 | 0 | C
Homopolymer | poly{[2,2'-(hexane-1,6-diyl)disulfane-1,1'-dicarbonyl dichloride]-alt-(octane-1,8-dithiol)} | P080157 | C14H28S4 | Polymer Information | SMILES | *CCCCCCCCSSCCCCCCSS*
Homopolymer | poly[(hexane-1,6-diol)-alt-(5,5'-sulfanediyldipropanoic acid)] | P080158 | C16H28O4S | Thermal property | Melting temperature | 45 | 1.2 | C
Homopolymer | poly[(hexane-1,6-diol)-alt-(5,5'-sulfanediyldipropanoic acid)] | P080158 | C16H28O4S | Polymer Information | SMILES | *CCCCCCOC(=O)CCCCSCCCCC(=O)O*
Homopolymer | poly[(ethylene sulfide)-alt-(ethyl isothiocyanate)] | P080159 | C5H9NS2 | Thermal property | Melting temperature | 65.5 | 12.5 | C
Homopolymer | poly[(ethylene sulfide)-alt-(ethyl isothiocyanate)] | P080159 | C5H9NS2 | Dilute solution property | Intrinsic viscosity eta | 0.4 | 0 | dl/g
Homopolymer | poly[(ethylene sulfide)-alt-(ethyl isothiocyanate)] | P080159 | C5H9NS2 | Polymer Information | SMILES | *CCSC(=NCC)S*
Homopolymer | poly[(ethylene sulfide)-alt-(methyl isothiocyanate)] | P080160 | C4H7NS2 | Thermal property | Melting temperature | 88 | 2 | C
Homopolymer | poly[(ethylene sulfide)-alt-(methyl isothiocyanate)] | P080160 | C4H7NS2 | Polymer Information | SMILES | *CCSC(=NC)S*
Homopolymer | poly[(ethylene sulfide)-alt-(phenyl isothiocyanate)] | P080161 | C9H9NS2 | Thermal property | Melting temperature | 126.5 | 4.5 | C
Homopolymer | poly[(ethylene sulfide)-alt-(phenyl isothiocyanate)] | P080161 | C9H9NS2 | Dilute solution property | Intrinsic viscosity eta | 0.54 | 0 | dl/g
Homopolymer | poly[(ethylene sulfide)-alt-(phenyl isothiocyanate)] | P080161 | C9H9NS2 | Polymer Information | SMILES | *CCSC(=Nc1ccccc1)S*
Homopolymer | poly[(ethylene sulfide)-alt-(p-tolyl isothiocyanate)] | P080162 | C10H11NS2 | Polymer Information | SMILES | *CCSC(=Nc1ccc(cc1)C)S*
Homopolymer | poly[(nonane-1,9-dithiol)-alt-(2,3,8,9-tetrathiadecanedioyl dichloride)] | P080163 | C13H26S4 | Thermal property | Melting temperature | 48 | 0 | C
Homopolymer | poly[(nonane-1,9-dithiol)-alt-(2,3,8,9-tetrathiadecanedioyl dichloride)] | P080163 | C13H26S4 | Polymer Information | SMILES | *CCCCCCCCCSSCCCCSS*
Homopolymer | poly(octane-1,8-dithiol) | P080164 | C8H16S2 | Polymer Information | SMILES | *CCCCCCCCSS*
Homopolymer | poly[(octane-1,8-dithiol)-alt-(2,3,8,9-tetrathiadecanedioyl dichloride)] | P080165 | C12H24S4 | Thermal property | Melting temperature | 45 | 0 | C
Homopolymer | poly[(octane-1,8-dithiol)-alt-(2,3,8,9-tetrathiadecanedioyl dichloride)] | P080165 | C12H24S4 | Polymer Information | SMILES | *CCCCCCCCSSCCCCSS*
Homopolymer | poly[(pentane-1,5-diol)-alt-(5,5'-sulfanediyldipropanoic acid)] | P080166 | C15H26O4S | Thermal property | Melting temperature | 41 | 1.333333 | C
Homopolymer | poly[(pentane-1,5-diol)-alt-(5,5'-sulfanediyldipropanoic acid)] | P080166 | C15H26O4S | Polymer Information | SMILES | *CCCCCOC(=O)CCCCSCCCCC(=O)O*
Homopolymer | poly[piperazine-alt-(2,3,10,11-tetrathiadodecanedioyl dichloride)] | P080167 | C12H20N2O2S4 | Thermal property | Melting temperature | 196 | 0 | C
Homopolymer | poly[piperazine-alt-(2,3,10,11-tetrathiadodecanedioyl dichloride)] | P080167 | C12H20N2O2S4 | Polymer Information | SMILES | *N1CCN(CC1)C(=O)SSCCCCCCSSC(=O)*
Homopolymer | poly[piperazine-alt-(2,3,8,9-tetrathiadecanedioyl dichloride)] | P080168 | C10H16N2O2S4 | Thermal property | Melting temperature | 204 | 0 | C
Homopolymer | poly[piperazine-alt-(2,3,8,9-tetrathiadecanedioyl dichloride)] | P080168 | C10H16N2O2S4 | Polymer Information | SMILES | *N1CCN(CC1)C(=O)SSCCCCSSC(=O)*
Homopolymer | poly[(propane-1,3-dithiol)-alt-(2,3,8,9-tetrathiadecanedioyl dichloride)] | P080169 | C7H14S4 | Thermal property | Melting temperature | 53 | 0 | C
Homopolymer | poly[(propane-1,3-dithiol)-alt-(2,3,8,9-tetrathiadecanedioyl dichloride)] | P080169 | C7H14S4 | Polymer Information | SMILES | *CCCCSSCCCSS*
Homopolymer | poly{[1,4-bis(chlorothiocarbonyloxy)butane]-alt-(sodium disulfide)} | P080170 | C6H8O4S4 | Thermal property | Thermal decomposition temperature | 260 | 0 | C
Homopolymer | poly{[1,4-bis(chlorothiocarbonyloxy)butane]-alt-(sodium disulfide)} | P080170 | C6H8O4S4 | Thermal property | Melting temperature | 92 | 0 | C
Homopolymer | poly{[1,4-bis(chlorothiocarbonyloxy)butane]-alt-(sodium disulfide)} | P080170 | C6H8O4S4 | Polymer Information | SMILES | *CCCCOC(=O)SSSSC(=O)O*
Homopolymer | poly{[1,4-bis(chlorothiocarbonyloxy)butane]-alt-(sodium sulfide)} | P080171 | C6H8O4S3 | Thermal property | Thermal decomposition temperature | 269 | 0 | C
Homopolymer | poly{[1,4-bis(chlorothiocarbonyloxy)butane]-alt-(sodium sulfide)} | P080171 | C6H8O4S3 | Thermal property | Melting temperature | 66 | 0 | C
Homopolymer | poly{[1,4-bis(chlorothiocarbonyloxy)butane]-alt-(sodium sulfide)} | P080171 | C6H8O4S3 | Polymer Information | SMILES | *CCCCOC(=O)SSSC(=O)O*
Homopolymer | poly(thiodiethylene dithioladipate) | P080172 | C10H16O2S3 | Polymer Information | SMILES | *CCSCCSC(=O)CCCCC(=O)S*
Homopolymer | poly(thiodiethylene dithiolterephthalate) | P080173 | C12H12O2S3 | Polymer Information | SMILES | *CCSCCSC(=O)c1ccc(cc1)C(=O)S*
Homopolymer | poly{[1,3-bis(4-piperidyl)propane]-alt-(2,3,8,9-tetrathiadecanedioyl dichloride)} | P080174 | C19H32N2O2S4 | Thermal property | Melting temperature | 150 | 0 | C
Homopolymer | poly{[1,3-bis(4-piperidyl)propane]-alt-(2,3,8,9-tetrathiadecanedioyl dichloride)} | P080174 | C19H32N2O2S4 | Polymer Information | SMILES | *CCCC1CCN(CC1)C(=O)SSCCCCSSC(=O)N1CCC(CC1)*
Homopolymer | poly(trimethylene thiodivalerate) | P080175 | C13H22O4S | Thermal property | Melting temperature | -37.5 | 1371 | C
Homopolymer | poly(trimethylene thiodivalerate) | P080175 | C13H22O4S | Polymer Information | SMILES | *CCCOC(=O)CCCCSCCCCC(=O)O*
Homopolymer | poly{[benzene-1,4-bis(methanethiol)]-alt-dichlorosulfide} | P080176 | C8H8S3 | Thermal property | Glass transition temperature | 8 | 0 | C
Homopolymer | poly{[benzene-1,4-bis(methanethiol)]-alt-dichlorosulfide} | P080176 | C8H8S3 | Thermal property | Thermal decomposition temperature | 165 | 0 | C
Homopolymer | poly{[benzene-1,4-bis(methanethiol)]-alt-dichlorosulfide} | P080176 | C8H8S3 | Thermal property | Melting temperature | 160 | 0 | C
Homopolymer | poly{[benzene-1,4-bis(methanethiol)]-alt-dichlorosulfide} | P080176 | C8H8S3 | Polymer Information | SMILES | *SSSCc1ccc(cc1)C*
Homopolymer | polysulfur | P080177 | S | Polymer Information | SMILES | *S*
Homopolymer | poly(ethylene thiodivalerate) | P080178 | C12H20O4S | Thermal property | Melting temperature | -34 | 1045.767 | C
Homopolymer | poly(ethylene thiodivalerate) | P080178 | C12H20O4S | Polymer Information | SMILES | *CCOC(=O)CCCCSCCCCC(=O)O*
Homopolymer | poly(methylethylene thiodivalerate) | P080179 | C13H22O4S | Thermal property | Melting temperature | -36.5 | 7.5 | C
Homopolymer | poly(methylethylene thiodivalerate) | P080179 | C13H22O4S | Polymer Information | SMILES | *OC(COC(=O)CCCCSCCCCC(=O)*)C
Homopolymer | poly(1-methyltrimethylene thiodivalerate) | P080180 | C14H24O4S | Thermal property | Melting temperature | -37.5 | 9.666667 | C
Homopolymer | poly(1-methyltrimethylene thiodivalerate) | P080180 | C14H24O4S | Polymer Information | SMILES | *OC(CCOC(=O)CCCCSCCCCC(=O)*)C
Homopolymer | poly(pentachloro-polythiophosphazene) | P080181 | Cl5N3P2S | Polymer Information | SMILES | *N=P(N=P(N=S(Cl)*)(Cl)Cl)(Cl)Cl
Homopolymer | poly(3,5-dimethylphenylene sulfide) | P084366 | C8H8S | Thermal property | Glass transition temperature | 198 | 0 | C
Homopolymer | poly(3,5-dimethylphenylene sulfide) | P084366 | C8H8S | Thermal property | Melting temperature | 160 | 800 | C
Homopolymer | poly(3,5-dimethylphenylene sulfide) | P084366 | C8H8S | Polymer Information | SMILES | *Sc1c(C)cc(cc1C)*
Homopolymer | poly(2,5-dimethylphenylene sulfide) | P084367 | C8H8S | Thermal property | Glass transition temperature | 298 | 0 | C
Homopolymer | poly(2,5-dimethylphenylene sulfide) | P084367 | C8H8S | Polymer Information | SMILES | *Sc1cc(C)c(cc1C)*
Homopolymer | poly((4,4'-sulfinyldianiline)-alt-{1,3-bis[(propylcarbamoyl)sulfanyl]benzene}) | P084372 | C18H12S3 | Thermal property | Glass transition temperature | 75 | 0 | C
Homopolymer | poly((4,4'-sulfinyldianiline)-alt-{1,3-bis[(propylcarbamoyl)sulfanyl]benzene}) | P084372 | C18H12S3 | Polymer Information | SMILES | *Sc1cccc(c1)Sc1ccc(cc1)Sc1ccc(cc1)*
Homopolymer | poly[4-(3-hydroxyphenylthio)benzoic acid] | P084390 | C13H8O2S | Thermal property | Glass transition temperature | 102 | 9.866667 | C
Homopolymer | poly[4-(3-hydroxyphenylthio)benzoic acid] | P084390 | C13H8O2S | Dilute solution property | Intrinsic viscosity eta | 0.2 | 0 | dl/g
Homopolymer | poly[4-(3-hydroxyphenylthio)benzoic acid] | P084390 | C13H8O2S | Polymer Information | SMILES | *Oc1cccc(c1)Sc1ccc(cc1)C(=O)*
Homopolymer | poly[3-(4-hydroxyphenylthio)benzoic acid] | P084391 | C13H8O2S | Thermal property | Crystallization temperature | 168.8 | 0 | C
Homopolymer | poly[3-(4-hydroxyphenylthio)benzoic acid] | P084391 | C13H8O2S | Thermal property | Glass transition temperature | 89 | 0 | C
Homopolymer | poly[3-(4-hydroxyphenylthio)benzoic acid] | P084391 | C13H8O2S | Thermal property | Heat of fusion mol conversion | 2 | 0.48 | kcal/mol
Homopolymer | poly[3-(4-hydroxyphenylthio)benzoic acid] | P084391 | C13H8O2S | Thermal property | Lc phase transition temperature | 222.4 | 0 | C
Homopolymer | poly[3-(4-hydroxyphenylthio)benzoic acid] | P084391 | C13H8O2S | Thermal property | Melting temperature | 230.5 | 18.25333 | C
Homopolymer | poly[3-(4-hydroxyphenylthio)benzoic acid] | P084391 | C13H8O2S | Dilute solution property | Intrinsic viscosity eta | 0.17 | 0 | dl/g
Homopolymer | poly[3-(4-hydroxyphenylthio)benzoic acid] | P084391 | C13H8O2S | Polymer Information | SMILES | *Oc1ccc(cc1)Sc1cccc(c1)C(=O)*
Homopolymer | poly(methylhydroquinone-alt-{4,4'-[terephthaloylbis(oxy-m-phenylenethio)]dibenzoic acid}) | P084392 | C41H26O8S2 | Thermal property | Glass transition temperature | 135 | 0 | C
Homopolymer | poly(methylhydroquinone-alt-{4,4'-[terephthaloylbis(oxy-m-phenylenethio)]dibenzoic acid}) | P084392 | C41H26O8S2 | Dilute solution property | Intrinsic viscosity eta | 0.53 | 0 | dl/g
Homopolymer | poly(methylhydroquinone-alt-{4,4'-[terephthaloylbis(oxy-m-phenylenethio)]dibenzoic acid}) | P084392 | C41H26O8S2 | Polymer Information | SMILES | *Oc1ccc(cc1C)OC(=O)c1ccc(cc1)Sc1cccc(c1)OC(=O)c1ccc(cc1)C(=O)Oc1cccc(c1)Sc1ccc(cc1)C(=O)*
Homopolymer | poly(methylhydroquinone-alt-{3,3'-[terephthaloylbis(oxy-m-phenylenesulphanediyl)]dibenzoic acid}) | P084393 | C41H26O8S2 | Thermal property | Crystallization temperature | 262 | 0 | C
Homopolymer | poly(methylhydroquinone-alt-{3,3'-[terephthaloylbis(oxy-m-phenylenesulphanediyl)]dibenzoic acid}) | P084393 | C41H26O8S2 | Thermal property | Glass transition temperature | 106.5 | 0.3333333 | C
Homopolymer | poly(methylhydroquinone-alt-{3,3'-[terephthaloylbis(oxy-m-phenylenesulphanediyl)]dibenzoic acid}) | P084393 | C41H26O8S2 | Thermal property | Heat of fusion mol conversion | 2.495 | 0.2080333 | kcal/mol
Homopolymer | poly(methylhydroquinone-alt-{3,3'-[terephthaloylbis(oxy-m-phenylenesulphanediyl)]dibenzoic acid}) | P084393 | C41H26O8S2 | Thermal property | Melting temperature | 292.35 | 50.43 | C
Homopolymer | poly(methylhydroquinone-alt-{3,3'-[terephthaloylbis(oxy-m-phenylenesulphanediyl)]dibenzoic acid}) | P084393 | C41H26O8S2 | Dilute solution property | Intrinsic viscosity eta | 0.32 | 0 | dl/g
Homopolymer | poly(methylhydroquinone-alt-{3,3'-[terephthaloylbis(oxy-m-phenylenesulphanediyl)]dibenzoic acid}) | P084393 | C41H26O8S2 | Polymer Information | SMILES | *Oc1ccc(cc1C)OC(=O)c1cccc(c1)Sc1ccc(cc1)OC(=O)c1ccc(cc1)C(=O)Oc1ccc(cc1)Sc1cccc(c1)C(=O)*
Homopolymer | poly(methylhydroquinone-alt-{3,3'-[terephthaloylbis(oxy-p-phenylenesulphanediyl)]dibenzoic acid}) | P084394 | C46H28O8S2 | Thermal property | Glass transition temperature | 128 | 0 | C
Homopolymer | poly(methylhydroquinone-alt-{3,3'-[terephthaloylbis(oxy-p-phenylenesulphanediyl)]dibenzoic acid}) | P084394 | C46H28O8S2 | Dilute solution property | Intrinsic viscosity eta | 0.33 | 0 | dl/g
Homopolymer | poly(methylhydroquinone-alt-{3,3'-[terephthaloylbis(oxy-p-phenylenesulphanediyl)]dibenzoic acid}) | P084394 | C46H28O8S2 | Polymer Information | SMILES | *Oc1ccc(cc1c1ccccc1)OC(=O)c1cccc(c1)Sc1ccc(cc1)OC(=O)c1ccc(cc1)C(=O)Oc1ccc(cc1)Sc1cccc(c1)C(=O)*
Homopolymer | poly(hydroquinone-alt-{3,3'-[terephthaloylbis(oxy-p-phenylenesulphanediyl)]dibenzoic acid}) | P084395 | C40H24O8S2 | Thermal property | Heat of fusion mol conversion | 2.2 | 0 | kcal/mol
Homopolymer | poly(hydroquinone-alt-{3,3'-[terephthaloylbis(oxy-p-phenylenesulphanediyl)]dibenzoic acid}) | P084395 | C40H24O8S2 | Thermal property | Melting temperature | 311 | 0 | C
Homopolymer | poly(hydroquinone-alt-{3,3'-[terephthaloylbis(oxy-p-phenylenesulphanediyl)]dibenzoic acid}) | P084395 | C40H24O8S2 | Dilute solution property | Intrinsic viscosity eta | 0.2 | 0 | dl/g
Homopolymer | poly(hydroquinone-alt-{3,3'-[terephthaloylbis(oxy-p-phenylenesulphanediyl)]dibenzoic acid}) | P084395 | C40H24O8S2 | Polymer Information | SMILES | *Oc1ccc(cc1)OC(=O)c1cccc(c1)Sc1ccc(cc1)OC(=O)c1ccc(cc1)C(=O)Oc1ccc(cc1)Sc1cccc(c1)C(=O)*
Homopolymer | poly(2,5-dimethylene-2,5-dihydrothiophene) | P084418 | C6H6S | Thermal property | Glass transition temperature | 23 | 13.06667 | C
Homopolymer | poly(2,5-dimethylene-2,5-dihydrothiophene) | P084418 | C6H6S | Thermal property | Thermal decomposition temperature | 398 | 51.2 | C
Homopolymer | poly(2,5-dimethylene-2,5-dihydrothiophene) | P084418 | C6H6S | Thermal property | Thermal decomposition weight loss | 5 | 0 | %
Homopolymer | poly(2,5-dimethylene-2,5-dihydrothiophene) | P084418 | C6H6S | Thermal property | Melting temperature | 162 | 7.466667 | C
Homopolymer | poly(2,5-dimethylene-2,5-dihydrothiophene) | P084418 | C6H6S | Polymer Information | SMILES | *CCc1ccc(s1)*
Homopolymer | poly({3,3'-(thiodi-p-phenylene)bis[2,4,5-triphenylcyclopentadienone]}-alt-{1,4'-bis[4-(2-phenylethynyl)phthalimido]benzene}) | P084478 | C94H58N2O4S | Thermal property | Glass transition temperature | 344 | 0 | C
Homopolymer | poly({3,3'-(thiodi-p-phenylene)bis[2,4,5-triphenylcyclopentadienone]}-alt-{1,4'-bis[4-(2-phenylethynyl)phthalimido]benzene}) | P084478 | C94H58N2O4S | Thermal property | Thermal decomposition temperature | 557.5 | 40.33333 | C
Homopolymer | poly({3,3'-(thiodi-p-phenylene)bis[2,4,5-triphenylcyclopentadienone]}-alt-{1,4'-bis[4-(2-phenylethynyl)phthalimido]benzene}) | P084478 | C94H58N2O4S | Thermal property | Thermal decomposition weight loss | 10 | 0 | %
Homopolymer | poly({3,3'-(thiodi-p-phenylene)bis[2,4,5-triphenylcyclopentadienone]}-alt-{1,4'-bis[4-(2-phenylethynyl)phthalimido]benzene}) | P084478 | C94H58N2O4S | Polymer Information | SMILES | *c1ccc2c(c1)C(=O)N(C2=O)c1ccc(cc1)N1C(=O)c2c(C1=O)ccc(c2)c1c(c2ccccc2)c(c2ccccc2)c(c(c1c1ccccc1)c1ccccc1)c1ccc(cc1)Sc1ccc(cc1)c1c(c2ccccc2)c(c2ccccc2)c(c(c1c1ccccc1)c1ccccc1)*
Homopolymer | poly(thiophene-2,5-dicarboxaldehyde) | P084485 | C8H8O2S | Thermal property | Glass transition temperature | 91 | 0 | C
Homopolymer | poly(thiophene-2,5-dicarboxaldehyde) | P084485 | C8H8O2S | Thermal property | Thermal decomposition temperature | 150 | 0 | C
Homopolymer | poly(thiophene-2,5-dicarboxaldehyde) | P084485 | C8H8O2S | Thermal property | Thermal decomposition weight loss | 1 | 0 | %
Homopolymer | poly(thiophene-2,5-dicarboxaldehyde) | P084485 | C8H8O2S | Thermal property | Melting temperature | 154 | 0 | C
Homopolymer | poly(thiophene-2,5-dicarboxaldehyde) | P084485 | C8H8O2S | Polymer Information | SMILES | *C(=C(c1ccc(s1)*)OC)OC
Homopolymer | poly(thiophene-2,5-dicarboxaldehyde) | P084498 | C6H4O2S | Thermal property | Melting temperature | 310 | 0 | C
Homopolymer | poly(thiophene-2,5-dicarboxaldehyde) | P084498 | C6H4O2S | Polymer Information | SMILES | *C(=O)C(c1ccc(s1)*)O
Homopolymer | poly-hexafluoropentylene-3,5-dithiaheptanedicarboxylate | P084579 | C10H10F6O4S2 | Thermal property | Melting temperature | 52.5 | 12.5 | C
Homopolymer | poly-hexafluoropentylene-3,5-dithiaheptanedicarboxylate | P084579 | C10H10F6O4S2 | Polymer Information | SMILES | *OC(=O)CSCSCC(=O)OCC(C(C(C*)(F)F)(F)F)(F)F
Homopolymer | poly[(2,2,3,3,4,4,5,5-octafluorohexane-1,6-diol)-alt-(3,5-dithiaheptanedioic acid)] | P084580 | C11H10F8O4S2 | Thermal property | Melting temperature | 72.5 | 12.5 | C
Homopolymer | poly[(2,2,3,3,4,4,5,5-octafluorohexane-1,6-diol)-alt-(3,5-dithiaheptanedioic acid)] | P084580 | C11H10F8O4S2 | Polymer Information | SMILES | *OC(=O)CSCSCC(=O)OCC(C(C(C(C*)(F)F)(F)F)(F)F)(F)F
Homopolymer | poly[3,3'-bi(11H-5-thia-6,12-diazanaphthacene)-8,8'-diyl] | P089044 | C28H14N6S2 | Thermal property | Thermal decomposition temperature | 521.5 | 4995.067 | C
Homopolymer | poly[3,3'-bi(11H-5-thia-6,12-diazanaphthacene)-8,8'-diyl] | P089044 | C28H14N6S2 | Polymer Information | SMILES | *c1ccc2c(c1)SC1=Nc3c(NC1=N2)ccc(c3)c1ccc2c(c1)N=C1C(=Nc3c(S1)cc(cc3)*)N2
Homopolymer | poly(15H,17H-6,8-dithia-5,9,14,15,17,18-hexaazaheptacene-3,11-diyl) | P089046 | C22H10N6S2 | Thermal property | Thermal decomposition temperature | 480 | 10980.17 | C
Homopolymer | poly(15H,17H-6,8-dithia-5,9,14,15,17,18-hexaazaheptacene-3,11-diyl) | P089046 | C22H10N6S2 | Polymer Information | SMILES | *c1ccc2c(c1)nc1c(n2)[nH]c2c(s1)cc1c(c2)[nH]c2c(s1)nc1c(n2)ccc(c1)*
Homopolymer | poly(ethylene oxalate) | P090001 | C4H4O4 | Physical property | Density | 1.59 | 0.0005333333 | g/cm3
Homopolymer | poly(ethylene oxalate) | P090001 | C4H4O4 | Physical property | Specific volume | 0.629 | 8.533333e-05 | cm3/g
Homopolymer | poly(ethylene oxalate) | P090001 | C4H4O4 | Thermal property | Melting temperature | 172 | 44.4 | C
Homopolymer | poly(ethylene oxalate) | P090001 | C4H4O4 | Heat characteristics | Softening temperature | 173 | 0 | C
Homopolymer | poly(ethylene oxalate) | P090001 | C4H4O4 | Polymer Information | SMILES | *CCOC(=O)C(=O)O*
Homopolymer | poly(decamethylene oxalate) | P090002 | C12H20O4 | Thermal property | Melting temperature | 77 | 1.583333 | C
Homopolymer | poly(decamethylene oxalate) | P090002 | C12H20O4 | Heat characteristics | Softening temperature | 78 | 2 | C
Homopolymer | poly(decamethylene oxalate) | P090002 | C12H20O4 | Polymer Information | SMILES | *CCCCCCCCCCOC(=O)C(=O)O*
Homopolymer | poly(ethylene succinate) | P090003 | C6H8O4 | Physical property | Density | 1.354 | 0.001200857 | g/cm3
Homopolymer | poly(ethylene succinate) | P090003 | C6H8O4 | Physical property | Specific volume | 0.7387 | 0.0003537486 | cm3/g
Homopolymer | poly(ethylene succinate) | P090003 | C6H8O4 | Thermal property | Crystallization kinetics r | 390 | 25038.23 | nm/s
Homopolymer | poly(ethylene succinate) | P090003 | C6H8O4 | Thermal property | Crystallization kinetics k | 0.161 | 0.0709269
Homopolymer | poly(ethylene succinate) | P090003 | C6H8O4 | Thermal property | Crystallization kinetics n | 3.825 | 0.7356635
Homopolymer | poly(ethylene succinate) | P090003 | C6H8O4 | Thermal property | Crystallization kinetics half time of crystallization | 452.5 | 199960.8 | second
Homopolymer | poly(ethylene succinate) | P090003 | C6H8O4 | Thermal property | Crystallization temperature | 56.3 | 153.7505 | C
Homopolymer | poly(ethylene succinate) | P090003 | C6H8O4 | Thermal property | Glass transition temperature | -11.1 | 51.02639 | C
Homopolymer | poly(ethylene succinate) | P090003 | C6H8O4 | Thermal property | Heat of crystallization | 11.169 | 385.5344 | cal/g
Homopolymer | poly(ethylene succinate) | P090003 | C6H8O4 | Thermal property | Heat of fusion | 0.0146 | 0.0001880196 | kcal/g
Homopolymer | poly(ethylene succinate) | P090003 | C6H8O4 | Thermal property | Thermal decomposition temperature | 302.7 | 4164.258 | C
Homopolymer | poly(ethylene succinate) | P090003 | C6H8O4 | Thermal property | Thermal decomposition weight loss | 2 | 268.9167 | %
Homopolymer | poly(ethylene succinate) | P090003 | C6H8O4 | Thermal property | Melting temperature | 103 | 170.3067 | C
Homopolymer | poly(ethylene succinate) | P090003 | C6H8O4 | Dilute solution property | Intrinsic viscosity eta | 0.28 | 0.0728317 | dl/g
Homopolymer | poly(ethylene succinate) | P090003 | C6H8O4 | Tensile property | Elongation at break | 443.5 | 18653.36 | %
Homopolymer | poly(ethylene succinate) | P090003 | C6H8O4 | Tensile property | Tensile modulus | 0.391 | 0.0001613333 | GPa
Homopolymer | poly(ethylene succinate) | P090003 | C6H8O4 | Tensile property | Tensile stress strength at break | 0.0332 | 7.810844e-05 | GPa
Homopolymer | poly(ethylene succinate) | P090003 | C6H8O4 | Tensile property | Tensile stress strength at yield | 0.022 | 0 | GPa
Homopolymer | poly(ethylene succinate) | P090003 | C6H8O4 | Heat characteristics | Softening temperature | 105 | 2 | C
Homopolymer | poly(ethylene succinate) | P090003 | C6H8O4 | Polymer Information | SMILES | *CCOC(=O)CCC(=O)O*
Homopolymer | poly[(propane-1,3-diol)-alt-(succinic acid)] | P090004 | C7H10O4 | Thermal property | Crystallization temperature | 21.4 | 0 | C
Homopolymer | poly[(propane-1,3-diol)-alt-(succinic acid)] | P090004 | C7H10O4 | Thermal property | Glass transition temperature | -34.9 | 1.804183 | C
Homopolymer | poly[(propane-1,3-diol)-alt-(succinic acid)] | P090004 | C7H10O4 | Thermal property | Heat of fusion | 0.0115 | 9.483636e-06 | kcal/g
Homopolymer | poly[(propane-1,3-diol)-alt-(succinic acid)] | P090004 | C7H10O4 | Thermal property | Thermal decomposition temperature | 403.9 | 2881.496 | C
Homopolymer | poly[(propane-1,3-diol)-alt-(succinic acid)] | P090004 | C7H10O4 | Thermal property | Thermal decomposition weight loss | 1.2 | 0 | %
Homopolymer | poly[(propane-1,3-diol)-alt-(succinic acid)] | P090004 | C7H10O4 | Thermal property | Melting temperature | 47 | 9.682585 | C
Homopolymer | poly[(propane-1,3-diol)-alt-(succinic acid)] | P090004 | C7H10O4 | Dilute solution property | Intrinsic viscosity eta | 0.48 | 0.0219956 | dl/g
Homopolymer | poly[(propane-1,3-diol)-alt-(succinic acid)] | P090004 | C7H10O4 | Tensile property | Elongation at break | 3.7 | 0 | %
Homopolymer | poly[(propane-1,3-diol)-alt-(succinic acid)] | P090004 | C7H10O4 | Tensile property | Tensile stress strength at break | 0.0016 | 0 | GPa
Homopolymer | poly[(propane-1,3-diol)-alt-(succinic acid)] | P090004 | C7H10O4 | Polymer Information | SMILES | *CCCOC(=O)CCC(=O)O*
Homopolymer | poly[(butane-1,4-diol)-alt-(succinic acid)] | P090005 | C8H12O4 | Physical property | Density | 1.2969 | 0.0006670625 | g/cm3
Homopolymer | poly[(butane-1,4-diol)-alt-(succinic acid)] | P090005 | C8H12O4 | Physical property | Specific volume | 0.77107 | 0.0002462069 | cm3/g
Homopolymer | poly[(butane-1,4-diol)-alt-(succinic acid)] | P090005 | C8H12O4 | Thermal property | Crystallization kinetics r | 740.5 | 127720.3 | nm/s
Homopolymer | poly[(butane-1,4-diol)-alt-(succinic acid)] | P090005 | C8H12O4 | Thermal property | Crystallization kinetics k | 0.0294 | 0.08431257
Homopolymer | poly[(butane-1,4-diol)-alt-(succinic acid)] | P090005 | C8H12O4 | Thermal property | Crystallization kinetics n | 2.6 | 0.04644675
Homopolymer | poly[(butane-1,4-diol)-alt-(succinic acid)] | P090005 | C8H12O4 | Thermal property | Crystallization kinetics half time of crystallization | 93.6 | 289736.8 | second
Homopolymer | poly[(butane-1,4-diol)-alt-(succinic acid)] | P090005 | C8H12O4 | Thermal property | Crystallization temperature | 83.36 | 669.2038 | C
Homopolymer | poly[(butane-1,4-diol)-alt-(succinic acid)] | P090005 | C8H12O4 | Thermal property | Glass transition temperature | -32 | 398.9357 | C
Homopolymer | poly[(butane-1,4-diol)-alt-(succinic acid)] | P090005 | C8H12O4 | Thermal property | Heat of crystallization | 16.7 | 24.28777 | cal/g
Homopolymer | poly[(butane-1,4-diol)-alt-(succinic acid)] | P090005 | C8H12O4 | Thermal property | Heat of fusion | 0.0151 | 2.407261e-05 | kcal/g
Homopolymer | poly[(butane-1,4-diol)-alt-(succinic acid)] | P090005 | C8H12O4 | Thermal property | Thermal decomposition temperature | 353 | 1491.175 | C
Homopolymer | poly[(butane-1,4-diol)-alt-(succinic acid)] | P090005 | C8H12O4 | Thermal property | Thermal decomposition weight loss | 5 | 352.9794 | %
Homopolymer | poly[(butane-1,4-diol)-alt-(succinic acid)] | P090005 | C8H12O4 | Thermal property | Melting temperature | 113.3 | 43.01023 | C
Homopolymer | poly[(butane-1,4-diol)-alt-(succinic acid)] | P090005 | C8H12O4 | Electric property | Dielectric constant ac | 7.9 | 4082856051509.7
Homopolymer | poly[(butane-1,4-diol)-alt-(succinic acid)] | P090005 | C8H12O4 | Electric property | Dielectric loss factor | 0.3 | 0
Homopolymer | poly[(butane-1,4-diol)-alt-(succinic acid)] | P090005 | C8H12O4 | Electric property | Electric conductivity | 1.3e-06 | 3.886257e-11 | 1/(ohm*cm)
Homopolymer | poly[(butane-1,4-diol)-alt-(succinic acid)] | P090005 | C8H12O4 | Electric property | Volume resistivity | 770000 | 1.2312e+23 | ohm*cm
Homopolymer | poly[(butane-1,4-diol)-alt-(succinic acid)] | P090005 | C8H12O4 | Physicochemical property | Gas diffusion coefficient d | 4.58e-08 | 2.795935e-14 | cm2/s
Homopolymer | poly[(butane-1,4-diol)-alt-(succinic acid)] | P090005 | C8H12O4 | Physicochemical property | Gas permeability coefficient p | 1.035e-13 | 8.120166e-21 | cm3(STP)cm/(cm2*s*Pa)
Homopolymer | poly[(butane-1,4-diol)-alt-(succinic acid)] | P090005 | C8H12O4 | Physicochemical property | Contact angle | 60 | 507 | degree
Homopolymer | poly[(butane-1,4-diol)-alt-(succinic acid)] | P090005 | C8H12O4 | Dilute solution property | Intrinsic viscosity eta | 0.669 | 0.1901602 | dl/g
Homopolymer | poly[(butane-1,4-diol)-alt-(succinic acid)] | P090005 | C8H12O4 | Tensile property | Dynamic mechanical properties storage modulus | 2.61 | 18.70473 | GPa
Homopolymer | poly[(butane-1,4-diol)-alt-(succinic acid)] | P090005 | C8H12O4 | Tensile property | Dynamic mechanical properties loss modulus | 0.183 | 0.1349192 | GPa
Homopolymer | poly[(butane-1,4-diol)-alt-(succinic acid)] | P090005 | C8H12O4 | Tensile property | Dynamic mechanical properties loss tangent | 0.085 | 0.0009903333
Homopolymer | poly[(butane-1,4-diol)-alt-(succinic acid)] | P090005 | C8H12O4 | Tensile property | Elongation at break | 70.5 | 225849.5 | %
Homopolymer | poly[(butane-1,4-diol)-alt-(succinic acid)] | P090005 | C8H12O4 | Tensile property | Elongation at yield | 15.8 | 0 | %
Homopolymer | poly[(butane-1,4-diol)-alt-(succinic acid)] | P090005 | C8H12O4 | Tensile property | Tensile modulus | 0.4775 | 0.06454984 | GPa
Homopolymer | poly[(butane-1,4-diol)-alt-(succinic acid)] | P090005 | C8H12O4 | Tensile property | Tensile stress strength at break | 0.0355 | 0.005088648 | GPa
Homopolymer | poly[(butane-1,4-diol)-alt-(succinic acid)] | P090005 | C8H12O4 | Tensile property | Tensile stress strength at yield | 0.0323 | 6.593451e-05 | GPa
Homopolymer | poly[(butane-1,4-diol)-alt-(succinic acid)] | P090005 | C8H12O4 | Shear property | Dynamic shear properties storage modulus | 2.62e-06 | 0.1619995 | GPa
Homopolymer | poly[(butane-1,4-diol)-alt-(succinic acid)] | P090005 | C8H12O4 | Shear property | Dynamic shear properties loss modulus | 7.15e-06 | 0.001864076 | GPa
Homopolymer | poly[(butane-1,4-diol)-alt-(succinic acid)] | P090005 | C8H12O4 | Shear property | Dynamic shear properties loss tangent | 0.11 | 0.0001333333
Homopolymer | poly[(butane-1,4-diol)-alt-(succinic acid)] | P090005 | C8H12O4 | Flexural property | Dynamic flexural properties storage modulus | 3 | 0.7715556 | GPa
Homopolymer | poly[(butane-1,4-diol)-alt-(succinic acid)] | P090005 | C8H12O4 | Flexural property | Dynamic flexural properties loss tanget | 0.097 | 0.0001184889
Homopolymer | poly[(butane-1,4-diol)-alt-(succinic acid)] | P090005 | C8H12O4 | Flexural property | Flexural modulus | 0.737 | 0.01309343 | GPa
Homopolymer | poly[(butane-1,4-diol)-alt-(succinic acid)] | P090005 | C8H12O4 | Flexural property | Flexural stress strength at break | 0.03055 | 0.0001006315 | GPa
Homopolymer | poly[(butane-1,4-diol)-alt-(succinic acid)] | P090005 | C8H12O4 | Heat characteristics | Deflection temperature under load hdt | 94 | 0 | C
Homopolymer | poly[(butane-1,4-diol)-alt-(succinic acid)] | P090005 | C8H12O4 | Heat resistance and combustion | Oxygen index | 23 | 0 | %
Homopolymer | poly[(butane-1,4-diol)-alt-(succinic acid)] | P090005 | C8H12O4 | Other physical property | Pvt relation pressure | 0.1 | 0 | MPa
Homopolymer | poly[(butane-1,4-diol)-alt-(succinic acid)] | P090005 | C8H12O4 | Other physical property | Pvt relation specific volume | 0.7993 | 0 | cm3/g
Homopolymer | poly[(butane-1,4-diol)-alt-(succinic acid)] | P090005 | C8H12O4 | Other physical property | Pvt relation temperature | 40.5 | 0 | C
Homopolymer | poly[(butane-1,4-diol)-alt-(succinic acid)] | P090005 | C8H12O4 | Polymer Information | SMILES | *CCCCOC(=O)CCC(=O)O*
Homopolymer | poly[(decane-1,10-diol)-alt-(succinic acid)] | P090006 | C14H24O4 | Thermal property | Melting temperature | 71 | 3.155556 | C
Homopolymer | poly[(decane-1,10-diol)-alt-(succinic acid)] | P090006 | C14H24O4 | Polymer Information | SMILES | *CCCCCCCCCCOC(=O)CCC(=O)O*
Homopolymer | poly[(propane-1,3-diol)-alt-(glutaric acid)] | P090007 | C8H12O4 | Thermal property | Crystallization kinetics half time of crystallization | 2520 | 0 | second
Homopolymer | poly[(propane-1,3-diol)-alt-(glutaric acid)] | P090007 | C8H12O4 | Thermal property | Glass transition temperature | -33 | 1.066667 | C
Homopolymer | poly[(propane-1,3-diol)-alt-(glutaric acid)] | P090007 | C8H12O4 | Thermal property | Heat of fusion | 0.006 | 2.81736e-06 | kcal/g
Homopolymer | poly[(propane-1,3-diol)-alt-(glutaric acid)] | P090007 | C8H12O4 | Thermal property | Heat of fusion mol conversion | 0.02 | 0 | kcal/mol
Homopolymer | poly[(propane-1,3-diol)-alt-(glutaric acid)] | P090007 | C8H12O4 | Thermal property | Melting temperature | 39 | 39.87363 | C
Homopolymer | poly[(propane-1,3-diol)-alt-(glutaric acid)] | P090007 | C8H12O4 | Dilute solution property | Intrinsic viscosity eta | 0.28 | 0 | dl/g
Homopolymer | poly[(propane-1,3-diol)-alt-(glutaric acid)] | P090007 | C8H12O4 | Polymer Information | SMILES | *CCCOC(=O)CCCC(=O)O*
Homopolymer | poly[(decane-1,10-diol)-alt-(glutaric acid)] | P090008 | C15H26O4 | Thermal property | Melting temperature | 58 | 5.6 | C
Homopolymer | poly[(decane-1,10-diol)-alt-(glutaric acid)] | P090008 | C15H26O4 | Polymer Information | SMILES | *CCCCCCCCCCOC(=O)CCCC(=O)O*
Homopolymer | poly(ethylene adipate) | P090009 | C8H12O4 | Physical property | Density | 1.25 | 0.002788957 | g/cm3
Homopolymer | poly(ethylene adipate) | P090009 | C8H12O4 | Physical property | Specific volume | 0.8 | 0.001067383 | cm3/g
Homopolymer | poly(ethylene adipate) | P090009 | C8H12O4 | Thermal property | Crystallization kinetics k | 1.9e-07 | 0
Homopolymer | poly(ethylene adipate) | P090009 | C8H12O4 | Thermal property | Crystallization kinetics n | 2.4 | 0
Homopolymer | poly(ethylene adipate) | P090009 | C8H12O4 | Thermal property | Crystallization kinetics half time of crystallization | 28800 | 0 | second
Homopolymer | poly(ethylene adipate) | P090009 | C8H12O4 | Thermal property | Crystallization temperature | -2 | 0 | C
Homopolymer | poly(ethylene adipate) | P090009 | C8H12O4 | Thermal property | Glass transition temperature | -54.5 | 438.5367 | C
Homopolymer | poly(ethylene adipate) | P090009 | C8H12O4 | Thermal property | Heat of fusion | 0.0183 | 7.346147e-05 | kcal/g
Homopolymer | poly(ethylene adipate) | P090009 | C8H12O4 | Thermal property | Heat of fusion mol conversion | 3.39 | 0.1776267 | kcal/mol
Homopolymer | poly(ethylene adipate) | P090009 | C8H12O4 | Thermal property | Thermal decomposition temperature | 250 | 0 | C
Homopolymer | poly(ethylene adipate) | P090009 | C8H12O4 | Thermal property | Thermal decomposition weight loss | 0 | 0 | %
Homopolymer | poly(ethylene adipate) | P090009 | C8H12O4 | Thermal property | Melting temperature | 50 | 46.52762 | C
Homopolymer | poly(ethylene adipate) | P090009 | C8H12O4 | Physicochemical property | Cohesive energy density | 94.85 | 733.445 | cal/cm3
Homopolymer | poly(ethylene adipate) | P090009 | C8H12O4 | Physicochemical property | Gas diffusion coefficient d | 3.03e-07 | 0 | cm2/s
Homopolymer | poly(ethylene adipate) | P090009 | C8H12O4 | Physicochemical property | Hansen parameter delta-d: dispersion component | 16.3 | 8 | (J/cm3)1/2
Homopolymer | poly(ethylene adipate) | P090009 | C8H12O4 | Physicochemical property | Hansen parameter delta-h: hydrogen bonding | 9.4 | 0.02 | (J/cm3)1/2
Homopolymer | poly(ethylene adipate) | P090009 | C8H12O4 | Physicochemical property | Hansen parameter delta p polar | 6.1 | 0.5 | (J/cm3)1/2
Homopolymer | poly(ethylene adipate) | P090009 | C8H12O4 | Physicochemical property | Solubility parameter | 19.8 | 8 | (J/cm3)1/2
Homopolymer | poly(ethylene adipate) | P090009 | C8H12O4 | Dilute solution property | Intrinsic viscosity eta | 0.1045 | 0.04374855 | dl/g
Homopolymer | poly(ethylene adipate) | P090009 | C8H12O4 | Tensile property | Elongation at break | 520 | 0 | %
Homopolymer | poly(ethylene adipate) | P090009 | C8H12O4 | Tensile property | Tensile stress strength at break | 0.0173 | 0 | GPa
Homopolymer | poly(ethylene adipate) | P090009 | C8H12O4 | Heat characteristics | Brittleness temperature | -45 | 0 | C
Homopolymer | poly(ethylene adipate) | P090009 | C8H12O4 | Heat characteristics | Softening temperature | 53 | 2 | C
Homopolymer | poly(ethylene adipate) | P090009 | C8H12O4 | Polymer Information | SMILES | *CCOC(=O)CCCCC(=O)O*
Homopolymer | poly[(propane-1,3-diol)-alt-(adipic acid)] | P090010 | C9H14O4 | Thermal property | Crystallization temperature | -9.6 | 0.6826667 | C
Homopolymer | poly[(propane-1,3-diol)-alt-(adipic acid)] | P090010 | C9H14O4 | Thermal property | Glass transition temperature | -58 | 251.7879 | C
Homopolymer | poly[(propane-1,3-diol)-alt-(adipic acid)] | P090010 | C9H14O4 | Thermal property | Heat of fusion | 0.0079 | 0 | kcal/g
Homopolymer | poly[(propane-1,3-diol)-alt-(adipic acid)] | P090010 | C9H14O4 | Thermal property | Heat of fusion mol conversion | 2.33 | 0.0048 | kcal/mol
Homopolymer | poly[(propane-1,3-diol)-alt-(adipic acid)] | P090010 | C9H14O4 | Thermal property | Thermal decomposition temperature | 250 | 0 | C
Homopolymer | poly[(propane-1,3-diol)-alt-(adipic acid)] | P090010 | C9H14O4 | Thermal property | Thermal decomposition weight loss | 0 | 0 | %
Homopolymer | poly[(propane-1,3-diol)-alt-(adipic acid)] | P090010 | C9H14O4 | Thermal property | Melting temperature | 37.5 | 18.12831 | C
Homopolymer | poly[(propane-1,3-diol)-alt-(adipic acid)] | P090010 | C9H14O4 | Dilute solution property | Intrinsic viscosity eta | 0.58 | 0.01896129 | dl/g
Homopolymer | poly[(propane-1,3-diol)-alt-(adipic acid)] | P090010 | C9H14O4 | Tensile property | Elongation at break | 410 | 0 | %
Homopolymer | poly[(propane-1,3-diol)-alt-(adipic acid)] | P090010 | C9H14O4 | Tensile property | Tensile stress strength at break | 0.0116 | 0 | GPa
Homopolymer | poly[(propane-1,3-diol)-alt-(adipic acid)] | P090010 | C9H14O4 | Heat characteristics | Brittleness temperature | -59 | 0 | C
Homopolymer | poly[(propane-1,3-diol)-alt-(adipic acid)] | P090010 | C9H14O4 | Polymer Information | SMILES | *CCCOC(=O)CCCCC(=O)O*
Homopolymer | poly[(decane-1,10-diol)-alt-(adipic acid)] | P090011 | C16H28O4 | Physical property | Density | 1.087 | 0 | g/cm3
Homopolymer | poly[(decane-1,10-diol)-alt-(adipic acid)] | P090011 | C16H28O4 | Physical property | Specific volume | 0.92 | 0 | cm3/g
Homopolymer | poly[(decane-1,10-diol)-alt-(adipic acid)] | P090011 | C16H28O4 | Thermal property | Glass transition temperature | -68 | 192 | C
Homopolymer | poly[(decane-1,10-diol)-alt-(adipic acid)] | P090011 | C16H28O4 | Thermal property | Heat of fusion | 0.036 | 0.0001234554 | kcal/g
Homopolymer | poly[(decane-1,10-diol)-alt-(adipic acid)] | P090011 | C16H28O4 | Thermal property | Heat of fusion mol conversion | 3.8 | 0 | kcal/mol
Homopolymer | poly[(decane-1,10-diol)-alt-(adipic acid)] | P090011 | C16H28O4 | Thermal property | Melting temperature | 75.5 | 16.62434 | C
Homopolymer | poly[(decane-1,10-diol)-alt-(adipic acid)] | P090011 | C16H28O4 | Polymer Information | SMILES | *CCCCCCCCCCOC(=O)CCCCC(=O)O*
Homopolymer | poly[(propane-1,3-diol)-alt-(heptanedioic acid)] | P090012 | C10H16O4 | Thermal property | Melting temperature | 41.5 | 40.96667 | C
Homopolymer | poly[(propane-1,3-diol)-alt-(heptanedioic acid)] | P090012 | C10H16O4 | Polymer Information | SMILES | *CCCOC(=O)CCCCCC(=O)O*
Homopolymer | poly[(ethylene glycol)-alt-(octanedioic acid)] | P090013 | C10H16O4 | Physical property | Density | 1.215 | 0.003451879 | g/cm3
Homopolymer | poly[(ethylene glycol)-alt-(octanedioic acid)] | P090013 | C10H16O4 | Physical property | Specific volume | 0.8231 | 0.001602926 | cm3/g
Homopolymer | poly[(ethylene glycol)-alt-(octanedioic acid)] | P090013 | C10H16O4 | Thermal property | Crystallization kinetics r | 49.5 | 2206 | nm/s
Homopolymer | poly[(ethylene glycol)-alt-(octanedioic acid)] | P090013 | C10H16O4 | Thermal property | Crystallization kinetics k | 0.0001945 | 1.135079e-05
Homopolymer | poly[(ethylene glycol)-alt-(octanedioic acid)] | P090013 | C10H16O4 | Thermal property | Crystallization kinetics n | 3.4 | 0.01142857
Homopolymer | poly[(ethylene glycol)-alt-(octanedioic acid)] | P090013 | C10H16O4 | Thermal property | Crystallization kinetics half time of crystallization | 852 | 2372490 | second
Homopolymer | poly[(ethylene glycol)-alt-(octanedioic acid)] | P090013 | C10H16O4 | Thermal property | Crystallization temperature | 35.05 | 1.476429 | C
Homopolymer | poly[(ethylene glycol)-alt-(octanedioic acid)] | P090013 | C10H16O4 | Thermal property | Heat of crystallization | 16.95 | 0.08571429 | cal/g
Homopolymer | poly[(ethylene glycol)-alt-(octanedioic acid)] | P090013 | C10H16O4 | Thermal property | Heat of fusion | 0.01845 | 0.0001183977 | kcal/g
Homopolymer | poly[(ethylene glycol)-alt-(octanedioic acid)] | P090013 | C10H16O4 | Thermal property | Melting temperature | 63 | 33.37229 | C
Homopolymer | poly[(ethylene glycol)-alt-(octanedioic acid)] | P090013 | C10H16O4 | Dilute solution property | Intrinsic viscosity eta | 0.325 | 0.00125 | dl/g
Homopolymer | poly[(ethylene glycol)-alt-(octanedioic acid)] | P090013 | C10H16O4 | Polymer Information | SMILES | *CCOC(=O)CCCCCCC(=O)O*
Homopolymer | poly[(propane-1,3-diol)-alt-(octanedioic acid)] | P090014 | C11H18O4 | Thermal property | Crystallization kinetics r | 366 | 0 | nm/s
Homopolymer | poly[(propane-1,3-diol)-alt-(octanedioic acid)] | P090014 | C11H18O4 | Thermal property | Crystallization kinetics k | 7.58 | 0
Homopolymer | poly[(propane-1,3-diol)-alt-(octanedioic acid)] | P090014 | C11H18O4 | Thermal property | Crystallization kinetics n | 2.14 | 0
Homopolymer | poly[(propane-1,3-diol)-alt-(octanedioic acid)] | P090014 | C11H18O4 | Thermal property | Crystallization kinetics half time of crystallization | 26.4 | 0 | second
Homopolymer | poly[(propane-1,3-diol)-alt-(octanedioic acid)] | P090014 | C11H18O4 | Thermal property | Crystallization temperature | 30.2 | 1761.299 | C
Homopolymer | poly[(propane-1,3-diol)-alt-(octanedioic acid)] | P090014 | C11H18O4 | Thermal property | Glass transition temperature | -58.75 | 52.08333 | C
Homopolymer | poly[(propane-1,3-diol)-alt-(octanedioic acid)] | P090014 | C11H18O4 | Thermal property | Heat of fusion | 0.016 | 7.7336e-05 | kcal/g
Homopolymer | poly[(propane-1,3-diol)-alt-(octanedioic acid)] | P090014 | C11H18O4 | Thermal property | Heat of fusion mol conversion | 6.9 | 0 | kcal/mol
Homopolymer | poly[(propane-1,3-diol)-alt-(octanedioic acid)] | P090014 | C11H18O4 | Thermal property | Melting temperature | 52 | 125.1097 | C
Homopolymer | poly[(propane-1,3-diol)-alt-(octanedioic acid)] | P090014 | C11H18O4 | Dilute solution property | Intrinsic viscosity eta | 0.5835 | 0.0007363333 | dl/g
Homopolymer | poly[(propane-1,3-diol)-alt-(octanedioic acid)] | P090014 | C11H18O4 | Tensile property | Elongation at break | 8 | 0 | %
Homopolymer | poly[(propane-1,3-diol)-alt-(octanedioic acid)] | P090014 | C11H18O4 | Tensile property | Tensile modulus | 0.051 | 0 | GPa
Homopolymer | poly[(propane-1,3-diol)-alt-(octanedioic acid)] | P090014 | C11H18O4 | Tensile property | Tensile stress strength at break | 0.008 | 0 | GPa
Homopolymer | poly[(propane-1,3-diol)-alt-(octanedioic acid)] | P090014 | C11H18O4 | Flexural property | Dynamic flexural properties storage modulus | 1 | 0 | GPa
Homopolymer | poly[(propane-1,3-diol)-alt-(octanedioic acid)] | P090014 | C11H18O4 | Flexural property | Dynamic flexural properties loss tanget | 0.107 | 0
Homopolymer | poly[(propane-1,3-diol)-alt-(octanedioic acid)] | P090014 | C11H18O4 | Polymer Information | SMILES | *CCCOC(=O)CCCCCCC(=O)O*
Homopolymer | poly[(decane-1,10-diol)-alt-(octanedioic acid)] | P090015 | C18H32O4 | Thermal property | Glass transition temperature | -22 | 0 | C
Homopolymer | poly[(decane-1,10-diol)-alt-(octanedioic acid)] | P090015 | C18H32O4 | Thermal property | Heat of fusion | 0.0437 | 0 | kcal/g
Homopolymer | poly[(decane-1,10-diol)-alt-(octanedioic acid)] | P090015 | C18H32O4 | Thermal property | Heat of fusion mol conversion | 8.1 | 0 | kcal/mol
Homopolymer | poly[(decane-1,10-diol)-alt-(octanedioic acid)] | P090015 | C18H32O4 | Thermal property | Melting temperature | 75 | 9.566667 | C
Homopolymer | poly[(decane-1,10-diol)-alt-(octanedioic acid)] | P090015 | C18H32O4 | Polymer Information | SMILES | *CCCCCCCCCCOC(=O)CCCCCCC(=O)O*
Homopolymer | poly[(ethylene glycol)-alt-(nonanedioic acid)] | P090016 | C11H18O4 | Physical property | Density | 1.172 | 0.001469067 | g/cm3
Homopolymer | poly[(ethylene glycol)-alt-(nonanedioic acid)] | P090016 | C11H18O4 | Physical property | Specific volume | 0.8532 | 0.0007688551 | cm3/g
Homopolymer | poly[(ethylene glycol)-alt-(nonanedioic acid)] | P090016 | C11H18O4 | Thermal property | Glass transition temperature | -45 | 0 | C
Homopolymer | poly[(ethylene glycol)-alt-(nonanedioic acid)] | P090016 | C11H18O4 | Thermal property | Heat of fusion | 0.03435 | 0.0002745633 | kcal/g
Homopolymer | poly[(ethylene glycol)-alt-(nonanedioic acid)] | P090016 | C11H18O4 | Thermal property | Melting temperature | 45.5 | 1.357143 | C
Homopolymer | poly[(ethylene glycol)-alt-(nonanedioic acid)] | P090016 | C11H18O4 | Heat characteristics | Softening temperature | 45 | 2 | C
Homopolymer | poly[(ethylene glycol)-alt-(nonanedioic acid)] | P090016 | C11H18O4 | Polymer Information | SMILES | *CCOC(=O)CCCCCCCC(=O)O*
Homopolymer | poly[(propane-1,3-diol)-alt-(nonanedioic acid)] | P090017 | C12H20O4 | Thermal property | Melting temperature | 50 | 17.51648 | C
Homopolymer | poly[(propane-1,3-diol)-alt-(nonanedioic acid)] | P090017 | C12H20O4 | Dilute solution property | Intrinsic viscosity eta | 0.4659 | 0 | dl/g
Homopolymer | poly[(propane-1,3-diol)-alt-(nonanedioic acid)] | P090017 | C12H20O4 | Polymer Information | SMILES | *CCCOC(=O)CCCCCCCC(=O)O*
Homopolymer | poly[(nonane-1,9-diol)-alt-(nonanedioic acid)] | P090018 | C18H32O4 | Physical property | Density | 0.9524 | 0 | g/cm3
Homopolymer | poly[(nonane-1,9-diol)-alt-(nonanedioic acid)] | P090018 | C18H32O4 | Physical property | Specific volume | 1.05 | 0 | cm3/g
Homopolymer | poly[(nonane-1,9-diol)-alt-(nonanedioic acid)] | P090018 | C18H32O4 | Thermal property | Heat of fusion | 0.03525 | 6.75e-06 | kcal/g
Homopolymer | poly[(nonane-1,9-diol)-alt-(nonanedioic acid)] | P090018 | C18H32O4 | Thermal property | Melting temperature | 65 | 0 | C
Homopolymer | poly[(nonane-1,9-diol)-alt-(nonanedioic acid)] | P090018 | C18H32O4 | Polymer Information | SMILES | *CCCCCCCCCOC(=O)CCCCCCCC(=O)O*
Homopolymer | poly[(decane-1,10-diol)-alt-(nonanedioic acid)] | P090019 | C19H34O4 | Physical property | Density | 0.9381 | 0 | g/cm3
Homopolymer | poly[(decane-1,10-diol)-alt-(nonanedioic acid)] | P090019 | C19H34O4 | Physical property | Specific volume | 1.066 | 0 | cm3/g
Homopolymer | poly[(decane-1,10-diol)-alt-(nonanedioic acid)] | P090019 | C19H34O4 | Thermal property | Heat of fusion | 0.031 | 1.028267e-05 | kcal/g
Homopolymer | poly[(decane-1,10-diol)-alt-(nonanedioic acid)] | P090019 | C19H34O4 | Thermal property | Melting temperature | 69 | 1.515152 | C
Homopolymer | poly[(decane-1,10-diol)-alt-(nonanedioic acid)] | P090019 | C19H34O4 | Polymer Information | SMILES | *CCCCCCCCCCOC(=O)CCCCCCCC(=O)O*
Homopolymer | poly[(ethylene glycol)-alt-(decanedioic acid)] | P090020 | C12H20O4 | Physical property | Density | 1.169 | 0.002908689 | g/cm3
Homopolymer | poly[(ethylene glycol)-alt-(decanedioic acid)] | P090020 | C12H20O4 | Physical property | Specific volume | 0.8554 | 0.001753409 | cm3/g
Homopolymer | poly[(ethylene glycol)-alt-(decanedioic acid)] | P090020 | C12H20O4 | Thermal property | Crystallization kinetics k | 0.000186 | 0.04148183
Homopolymer | poly[(ethylene glycol)-alt-(decanedioic acid)] | P090020 | C12H20O4 | Thermal property | Crystallization kinetics n | 2.8 | 0.02114667
Homopolymer | poly[(ethylene glycol)-alt-(decanedioic acid)] | P090020 | C12H20O4 | Thermal property | Crystallization kinetics half time of crystallization | 120 | 28642082.4 | second
Homopolymer | poly[(ethylene glycol)-alt-(decanedioic acid)] | P090020 | C12H20O4 | Thermal property | Crystallization temperature | 52 | 51.25333 | C
Homopolymer | poly[(ethylene glycol)-alt-(decanedioic acid)] | P090020 | C12H20O4 | Thermal property | Glass transition temperature | -28.1 | 305.4476 | C
Homopolymer | poly[(ethylene glycol)-alt-(decanedioic acid)] | P090020 | C12H20O4 | Thermal property | Heat of crystallization | 15.15 | 0.1633333 | cal/g
Homopolymer | poly[(ethylene glycol)-alt-(decanedioic acid)] | P090020 | C12H20O4 | Thermal property | Heat of fusion | 0.0175 | 0.0001001297 | kcal/g
Homopolymer | poly[(ethylene glycol)-alt-(decanedioic acid)] | P090020 | C12H20O4 | Thermal property | Heat of fusion mol conversion | 3.3 | 4.97664 | kcal/mol
Homopolymer | poly[(ethylene glycol)-alt-(decanedioic acid)] | P090020 | C12H20O4 | Thermal property | Melting temperature | 76 | 22.02255 | C
Homopolymer | poly[(ethylene glycol)-alt-(decanedioic acid)] | P090020 | C12H20O4 | Thermal property | Specific heat capacity cp | 0.4811 | 0.01499233 | cal/(g*C)
Homopolymer | poly[(ethylene glycol)-alt-(decanedioic acid)] | P090020 | C12H20O4 | Physicochemical property | Gas diffusion coefficient d | 3.58e-07 | 0 | cm2/s
Homopolymer | poly[(ethylene glycol)-alt-(decanedioic acid)] | P090020 | C12H20O4 | Dilute solution property | Intrinsic viscosity eta | 0.5365 | 0.053218 | dl/g
Homopolymer | poly[(ethylene glycol)-alt-(decanedioic acid)] | P090020 | C12H20O4 | Heat characteristics | Softening temperature | 70 | 4 | C
Homopolymer | poly[(ethylene glycol)-alt-(decanedioic acid)] | P090020 | C12H20O4 | Polymer Information | SMILES | *CCOC(=O)CCCCCCCCC(=O)O*
Homopolymer | poly[(propane-1,3-diol)-alt-(decanedioic acid)] | P090021 | C13H22O4 | Physical property | Density | 1.185 | 0.01642143 | g/cm3
Homopolymer | poly[(propane-1,3-diol)-alt-(decanedioic acid)] | P090021 | C13H22O4 | Physical property | Specific volume | 0.8492 | 0.008208306 | cm3/g
Homopolymer | poly[(propane-1,3-diol)-alt-(decanedioic acid)] | P090021 | C13H22O4 | Thermal property | Heat of fusion | 0.0146 | 0 | kcal/g
Homopolymer | poly[(propane-1,3-diol)-alt-(decanedioic acid)] | P090021 | C13H22O4 | Thermal property | Melting temperature | 51 | 11.9697 | C
Homopolymer | poly[(propane-1,3-diol)-alt-(decanedioic acid)] | P090021 | C13H22O4 | Dilute solution property | Intrinsic viscosity eta | 0.7233 | 0.02639532 | dl/g
Homopolymer | poly[(propane-1,3-diol)-alt-(decanedioic acid)] | P090021 | C13H22O4 | Heat characteristics | Softening temperature | 54.5 | 0.5 | C
Homopolymer | poly[(propane-1,3-diol)-alt-(decanedioic acid)] | P090021 | C13H22O4 | Other physical property | Pvt relation pressure | 0.101325 | 0 | MPa
Homopolymer | poly[(propane-1,3-diol)-alt-(decanedioic acid)] | P090021 | C13H22O4 | Other physical property | Pvt relation specific volume | 0.98 | 0 | cm3/g
Homopolymer | poly[(propane-1,3-diol)-alt-(decanedioic acid)] | P090021 | C13H22O4 | Other physical property | Pvt relation temperature | 79 | 0 | C
Homopolymer | poly[(propane-1,3-diol)-alt-(decanedioic acid)] | P090021 | C13H22O4 | Polymer Information | SMILES | *CCCOC(=O)CCCCCCCCC(=O)O*
Homopolymer | poly[(butane-1,4-diol)-alt-(decanedioic acid)] | P090022 | C14H24O4 | Thermal property | Crystallization kinetics k | 15.065039 | 302.6041
Homopolymer | poly[(butane-1,4-diol)-alt-(decanedioic acid)] | P090022 | C14H24O4 | Thermal property | Crystallization kinetics n | 3.615 | 0.4880333
Homopolymer | poly[(butane-1,4-diol)-alt-(decanedioic acid)] | P090022 | C14H24O4 | Thermal property | Crystallization kinetics half time of crystallization | 1020 | 1228800 | second
Homopolymer | poly[(butane-1,4-diol)-alt-(decanedioic acid)] | P090022 | C14H24O4 | Thermal property | Crystallization temperature | 47.65 | 13.23 | C
Homopolymer | poly[(butane-1,4-diol)-alt-(decanedioic acid)] | P090022 | C14H24O4 | Thermal property | Glass transition temperature | -57 | 91.37778 | C
Homopolymer | poly[(butane-1,4-diol)-alt-(decanedioic acid)] | P090022 | C14H24O4 | Thermal property | Heat of crystallization | 18.2 | 0.01333333 | cal/g
Homopolymer | poly[(butane-1,4-diol)-alt-(decanedioic acid)] | P090022 | C14H24O4 | Thermal property | Heat of fusion | 0.01325 | 5.267982e-05 | kcal/g
Homopolymer | poly[(butane-1,4-diol)-alt-(decanedioic acid)] | P090022 | C14H24O4 | Thermal property | Heat of fusion mol conversion | 4 | 0 | kcal/mol
Homopolymer | poly[(butane-1,4-diol)-alt-(decanedioic acid)] | P090022 | C14H24O4 | Thermal property | Thermal decomposition temperature | 398.8 | 440.0373 | C
Homopolymer | poly[(butane-1,4-diol)-alt-(decanedioic acid)] | P090022 | C14H24O4 | Thermal property | Thermal decomposition weight loss | 5 | 0 | %
Homopolymer | poly[(butane-1,4-diol)-alt-(decanedioic acid)] | P090022 | C14H24O4 | Thermal property | Melting temperature | 64.68 | 25.36287 | C
Homopolymer | poly[(butane-1,4-diol)-alt-(decanedioic acid)] | P090022 | C14H24O4 | Physicochemical property | Surface tension | 39 | 0 | mN/m
Homopolymer | poly[(butane-1,4-diol)-alt-(decanedioic acid)] | P090022 | C14H24O4 | Dilute solution property | Intrinsic viscosity eta | 0.673 | 0.1044291 | dl/g
Homopolymer | poly[(butane-1,4-diol)-alt-(decanedioic acid)] | P090022 | C14H24O4 | Polymer Information | SMILES | *CCCCOC(=O)CCCCCCCCC(=O)O*
Homopolymer | poly[(hexane-1,6-diol)-alt-(decanedioic acid)] | P090023 | C16H28O4 | Physical property | Density | 1.071 | 0.002774333 | g/cm3
Homopolymer | poly[(hexane-1,6-diol)-alt-(decanedioic acid)] | P090023 | C16H28O4 | Physical property | Specific volume | 0.9349 | 0.002045732 | cm3/g
Homopolymer | poly[(hexane-1,6-diol)-alt-(decanedioic acid)] | P090023 | C16H28O4 | Thermal property | Crystallization temperature | 40 | 0 | C
Homopolymer | poly[(hexane-1,6-diol)-alt-(decanedioic acid)] | P090023 | C16H28O4 | Thermal property | Glass transition temperature | -50 | 192 | C
Homopolymer | poly[(hexane-1,6-diol)-alt-(decanedioic acid)] | P090023 | C16H28O4 | Thermal property | Heat of fusion | 0.032 | 8.250844e-05 | kcal/g
Homopolymer | poly[(hexane-1,6-diol)-alt-(decanedioic acid)] | P090023 | C16H28O4 | Thermal property | Heat of fusion mol conversion | 5.8425 | 1.226779 | kcal/mol
Homopolymer | poly[(hexane-1,6-diol)-alt-(decanedioic acid)] | P090023 | C16H28O4 | Thermal property | Thermal decomposition temperature | 338.5 | 0 | C
Homopolymer | poly[(hexane-1,6-diol)-alt-(decanedioic acid)] | P090023 | C16H28O4 | Thermal property | Thermal decomposition weight loss | 5 | 0 | %
Homopolymer | poly[(hexane-1,6-diol)-alt-(decanedioic acid)] | P090023 | C16H28O4 | Thermal property | Melting temperature | 69 | 12.05727 | C
Homopolymer | poly[(hexane-1,6-diol)-alt-(decanedioic acid)] | P090023 | C16H28O4 | Physicochemical property | Gas diffusion coefficient d | 2.88e-07 | 0 | cm2/s
Homopolymer | poly[(hexane-1,6-diol)-alt-(decanedioic acid)] | P090023 | C16H28O4 | Dilute solution property | Intrinsic viscosity eta | 0.3225 | 0.0580305 | dl/g
Homopolymer | poly[(hexane-1,6-diol)-alt-(decanedioic acid)] | P090023 | C16H28O4 | Heat characteristics | Softening temperature | 62.5 | 2.916667 | C
Homopolymer | poly[(hexane-1,6-diol)-alt-(decanedioic acid)] | P090023 | C16H28O4 | Polymer Information | SMILES | *CCCCCCOC(=O)CCCCCCCCC(=O)O*
Homopolymer | poly[(heptane-1,7-diol)-alt-(decanedioic acid)] | P090024 | C17H30O4 | Thermal property | Heat of fusion | 0.0201 | 0 | kcal/g
Homopolymer | poly[(heptane-1,7-diol)-alt-(decanedioic acid)] | P090024 | C17H30O4 | Thermal property | Heat of fusion mol conversion | 6 | 0 | kcal/mol
Homopolymer | poly[(heptane-1,7-diol)-alt-(decanedioic acid)] | P090024 | C17H30O4 | Thermal property | Melting temperature | 65 | 0 | C
Homopolymer | poly[(heptane-1,7-diol)-alt-(decanedioic acid)] | P090024 | C17H30O4 | Polymer Information | SMILES | *CCCCCCCOC(=O)CCCCCCCCC(=O)O*
Homopolymer | poly[(decane-1,10-diol)-alt-(decanedioic acid)] | P090025 | C20H36O4 | Physical property | Density | 1.056 | 0 | g/cm3
Homopolymer | poly[(decane-1,10-diol)-alt-(decanedioic acid)] | P090025 | C20H36O4 | Physical property | Specific volume | 0.947 | 0 | cm3/g
Homopolymer | poly[(decane-1,10-diol)-alt-(decanedioic acid)] | P090025 | C20H36O4 | Thermal property | Crystallization kinetics k | 1.72e-08 | 0
Homopolymer | poly[(decane-1,10-diol)-alt-(decanedioic acid)] | P090025 | C20H36O4 | Thermal property | Crystallization kinetics n | 2.7 | 0
Homopolymer | poly[(decane-1,10-diol)-alt-(decanedioic acid)] | P090025 | C20H36O4 | Thermal property | Crystallization kinetics half time of crystallization | 35400 | 0 | second
Homopolymer | poly[(decane-1,10-diol)-alt-(decanedioic acid)] | P090025 | C20H36O4 | Thermal property | Crystallization temperature | 62.1 | 0 | C
Homopolymer | poly[(decane-1,10-diol)-alt-(decanedioic acid)] | P090025 | C20H36O4 | Thermal property | Glass transition temperature | -53 | 0 | C
Homopolymer | poly[(decane-1,10-diol)-alt-(decanedioic acid)] | P090025 | C20H36O4 | Thermal property | Heat of fusion | 0.0308 | 0.000105873 | kcal/g
Homopolymer | poly[(decane-1,10-diol)-alt-(decanedioic acid)] | P090025 | C20H36O4 | Thermal property | Heat of fusion mol conversion | 5.95 | 2.083333 | kcal/mol
Homopolymer | poly[(decane-1,10-diol)-alt-(decanedioic acid)] | P090025 | C20H36O4 | Thermal property | Melting temperature | 80 | 18.17742 | C
Homopolymer | poly[(decane-1,10-diol)-alt-(decanedioic acid)] | P090025 | C20H36O4 | Polymer Information | SMILES | *CCCCCCCCCCOC(=O)CCCCCCCCC(=O)O*
Homopolymer | poly(ethylene terephthalate) | P090027 | C10H8O4 | Physical property | Density | 1.379 | 0.001509828 | g/cm3
Homopolymer | poly(ethylene terephthalate) | P090027 | C10H8O4 | Physical property | Specific volume | 0.7252 | 0.0004084989 | cm3/g
Homopolymer | poly(ethylene terephthalate) | P090027 | C10H8O4 | Optical property | Refractive index | 1.591 | 0.00586281
Homopolymer | poly(ethylene terephthalate) | P090027 | C10H8O4 | Thermal property | Crystallization kinetics r | 97 | 2919.432 | nm/s
Homopolymer | poly(ethylene terephthalate) | P090027 | C10H8O4 | Thermal property | Crystallization kinetics k | 0.013 | 91.32654
Homopolymer | poly(ethylene terephthalate) | P090027 | C10H8O4 | Thermal property | Crystallization kinetics n | 3 | 0.6120727
Homopolymer | poly(ethylene terephthalate) | P090027 | C10H8O4 | Thermal property | Crystallization kinetics half time of crystallization | 216 | 195823.2 | second
Homopolymer | poly(ethylene terephthalate) | P090027 | C10H8O4 | Thermal property | Crystallization temperature | 147.2 | 1308.335 | C
Homopolymer | poly(ethylene terephthalate) | P090027 | C10H8O4 | Thermal property | Glass transition temperature | 77 | 158.4249 | C
Homopolymer | poly(ethylene terephthalate) | P090027 | C10H8O4 | Thermal property | Heat of crystallization | 5.7 | 14.30396 | cal/g
Homopolymer | poly(ethylene terephthalate) | P090027 | C10H8O4 | Thermal property | Heat of fusion | 0.0103 | 3.22745e-05 | kcal/g
Homopolymer | poly(ethylene terephthalate) | P090027 | C10H8O4 | Thermal property | Heat of fusion mol conversion | 2.2 | 4.597479 | kcal/mol
Homopolymer | poly(ethylene terephthalate) | P090027 | C10H8O4 | Thermal property | Thermal decomposition temperature | 405.5 | 9356.183 | C
Homopolymer | poly(ethylene terephthalate) | P090027 | C10H8O4 | Thermal property | Thermal decomposition weight loss | 10 | 752.6582 | %
Homopolymer | poly(ethylene terephthalate) | P090027 | C10H8O4 | Thermal property | Isothermal weight loss temperature | 375 | 833.3333 | C
Homopolymer | poly(ethylene terephthalate) | P090027 | C10H8O4 | Thermal property | Isothermal weight loss time | 12.05 | 190.4033 | hour
Homopolymer | poly(ethylene terephthalate) | P090027 | C10H8O4 | Thermal property | Melting temperature | 253 | 442.9793 | C
Homopolymer | poly(ethylene terephthalate) | P090027 | C10H8O4 | Thermal property | Specific heat capacity cp | 0.3485 | 0.06574526 | cal/(g*C)
Homopolymer | poly(ethylene terephthalate) | P090027 | C10H8O4 | Thermal property | Specific heat capacity cv | 1.45e-05 | 1.277714e-11 | cal/(g*C)
Homopolymer | poly(ethylene terephthalate) | P090027 | C10H8O4 | Thermal property | Thermal conductivity | 0.227 | 0.04278017 | W/(m*K)
Homopolymer | poly(ethylene terephthalate) | P090027 | C10H8O4 | Thermal property | Thermal diffusivity | 1.35e-07 | 2.117501e-14 | m2/s
Homopolymer | poly(ethylene terephthalate) | P090027 | C10H8O4 | Electric property | Dielectric constant ac | 3.1475 | 1.262256
Homopolymer | poly(ethylene terephthalate) | P090027 | C10H8O4 | Electric property | Dielectric loss factor | 0.046 | 1093.951
Homopolymer | poly(ethylene terephthalate) | P090027 | C10H8O4 | Electric property | Dielectric loss tangent | 0.0174 | 12.30799
Homopolymer | poly(ethylene terephthalate) | P090027 | C10H8O4 | Electric property | Electric conductivity | 1.95e-16 | 5.471886e-15 | 1/(ohm*cm)
Homopolymer | poly(ethylene terephthalate) | P090027 | C10H8O4 | Electric property | Surface resistivity | 900000000000 | 1.7759e+31 | ohm
Homopolymer | poly(ethylene terephthalate) | P090027 | C10H8O4 | Electric property | Volume resistivity | 5600000000000000 | 5.6554e+36 | ohm*cm
Homopolymer | poly(ethylene terephthalate) | P090027 | C10H8O4 | Physicochemical property | Cohesive energy density | 114 | 76.17897 | cal/cm3
Homopolymer | poly(ethylene terephthalate) | P090027 | C10H8O4 | Physicochemical property | Gas diffusion coefficient d | 4.45e-09 | 4.773008e-13 | cm2/s
Homopolymer | poly(ethylene terephthalate) | P090027 | C10H8O4 | Physicochemical property | Gas permeability coefficient p | 9.45e-15 | 1.837698e-20 | cm3(STP)cm/(cm2*s*Pa)
Homopolymer | poly(ethylene terephthalate) | P090027 | C10H8O4 | Physicochemical property | Gas solubility coefficient s | 2.735e-06 | 1.145211e-06 | cm3(STP)/(cm3*Pa)
Homopolymer | poly(ethylene terephthalate) | P090027 | C10H8O4 | Physicochemical property | Hansen parameter delta-d: dispersion component | 3.5 | 0 | (J/cm3)1/2
Homopolymer | poly(ethylene terephthalate) | P090027 | C10H8O4 | Physicochemical property | Hansen parameter delta-h: hydrogen bonding | 8.6 | 0 | (J/cm3)1/2
Homopolymer | poly(ethylene terephthalate) | P090027 | C10H8O4 | Physicochemical property | Hansen parameter delta p polar | 19.5 | 0 | (J/cm3)1/2
Homopolymer | poly(ethylene terephthalate) | P090027 | C10H8O4 | Physicochemical property | Interfacial tension | 8.7 | 15.79133 | mN/m
Homopolymer | poly(ethylene terephthalate) | P090027 | C10H8O4 | Physicochemical property | Solubility parameter | 21.85 | 0.7482074 | (J/cm3)1/2
Homopolymer | poly(ethylene terephthalate) | P090027 | C10H8O4 | Physicochemical property | Surface tension | 43 | 676.7646 | mN/m
Homopolymer | poly(ethylene terephthalate) | P090027 | C10H8O4 | Physicochemical property | Water absorption | 0.78 | 0.2603311 | wt%
Homopolymer | poly(ethylene terephthalate) | P090027 | C10H8O4 | Physicochemical property | Water vapor transmission | 0.0031 | 123.6726 | g*mil/(cm2*24h)
Homopolymer | poly(ethylene terephthalate) | P090027 | C10H8O4 | Physicochemical property | Contact angle | 40.8 | 728.9718 | degree
Homopolymer | poly(ethylene terephthalate) | P090027 | C10H8O4 | Dilute solution property | Diffusion coefficient | 1.86e-08 | 1.083893e-16 | cm2/s
Homopolymer | poly(ethylene terephthalate) | P090027 | C10H8O4 | Dilute solution property | Intrinsic viscosity eta | 0.7 | 73.08239 | dl/g
Homopolymer | poly(ethylene terephthalate) | P090027 | C10H8O4 | Dilute solution property | Second virial coefficient | 1.3e-06 | 0 | cm3*mol/g2
Homopolymer | poly(ethylene terephthalate) | P090027 | C10H8O4 | Dilute solution property | Sedimentation coefficient | 1.505e-14 | 1.537514e-28 | second
Homopolymer | poly(ethylene terephthalate) | P090027 | C10H8O4 | Tensile property | Dynamic mechanical properties storage modulus | 2.4235 | 25.78768 | GPa
Homopolymer | poly(ethylene terephthalate) | P090027 | C10H8O4 | Tensile property | Dynamic mechanical properties loss modulus | 0.16 | 0.01638318 | GPa
Homopolymer | poly(ethylene terephthalate) | P090027 | C10H8O4 | Tensile property | Dynamic mechanical properties loss tangent | 0.146 | 0.1651264
Homopolymer | poly(ethylene terephthalate) | P090027 | C10H8O4 | Tensile property | Elongation at break | 65 | 18948.01 | %
Homopolymer | poly(ethylene terephthalate) | P090027 | C10H8O4 | Tensile property | Elongation at yield | 3 | 15.28292 | %
Homopolymer | poly(ethylene terephthalate) | P090027 | C10H8O4 | Tensile property | Fiber tensile elongation at break | 72.25 | 8984.454 | %
Homopolymer | poly(ethylene terephthalate) | P090027 | C10H8O4 | Tensile property | Fiber tensile modulus | 23 | 1413.474 | g/denier
Homopolymer | poly(ethylene terephthalate) | P090027 | C10H8O4 | Tensile property | Fiber tensile stress strength at break | 3.45 | 1.414231 | g/denier
Homopolymer | poly(ethylene terephthalate) | P090027 | C10H8O4 | Tensile property | Tensile modulus | 2.94 | 117.5974 | GPa
Homopolymer | poly(ethylene terephthalate) | P090027 | C10H8O4 | Tensile property | Tensile stress strength at break | 0.11 | 5.11703 | GPa
Homopolymer | poly(ethylene terephthalate) | P090027 | C10H8O4 | Tensile property | Tensile stress strength at yield | 0.059 | 0.01004166 | GPa
Homopolymer | poly(ethylene terephthalate) | P090027 | C10H8O4 | Shear property | Dynamic shear properties storage modulus | 0.045 | 0.2814101 | GPa
Homopolymer | poly(ethylene terephthalate) | P090027 | C10H8O4 | Shear property | Dynamic shear properties loss modulus | 2e-06 | 0.0001599258 | GPa
Homopolymer | poly(ethylene terephthalate) | P090027 | C10H8O4 | Shear property | Dynamic shear properties loss tangent | 0.875 | 173.6288
Homopolymer | poly(ethylene terephthalate) | P090027 | C10H8O4 | Shear property | Shear modulus | 0.71 | 0 | GPa
Homopolymer | poly(ethylene terephthalate) | P090027 | C10H8O4 | Flexural property | Dynamic flexural properties storage modulus | 1.975 | 1.639276 | GPa
Homopolymer | poly(ethylene terephthalate) | P090027 | C10H8O4 | Flexural property | Dynamic flexural properties loss modulus | 0.2074 | 0.005690658 | GPa
Homopolymer | poly(ethylene terephthalate) | P090027 | C10H8O4 | Flexural property | Dynamic flexural properties loss tanget | 0.2365 | 0.2757011
Homopolymer | poly(ethylene terephthalate) | P090027 | C10H8O4 | Flexural property | Flexural modulus | 2.37 | 8.965683 | GPa
Homopolymer | poly(ethylene terephthalate) | P090027 | C10H8O4 | Flexural property | Flexural stress strength at break | 0.0837 | 0.0006048379 | GPa
Homopolymer | poly(ethylene terephthalate) | P090027 | C10H8O4 | Compression characteristics | Compressive modulus | 3.05 | 1.017893 | GPa
Homopolymer | poly(ethylene terephthalate) | P090027 | C10H8O4 | Compression characteristics | Compressive stress strength at break | 0.039 | 0.0012 | GPa
Homopolymer | poly(ethylene terephthalate) | P090027 | C10H8O4 | Compression characteristics | Compressive stress strength at yield | 0.0585 | 4.033333e-05 | GPa
Homopolymer | poly(ethylene terephthalate) | P090027 | C10H8O4 | Creep characteristics | Tensile creep compliance | 0.3 | 0 | 1/(GPa)
Homopolymer | poly(ethylene terephthalate) | P090027 | C10H8O4 | Creep characteristics | Tensile creep modulus | 5.55 | 16.09276 | GPa
Homopolymer | poly(ethylene terephthalate) | P090027 | C10H8O4 | Creep characteristics | Tensile creep strain | 10 | 7.682667 | %
Homopolymer | poly(ethylene terephthalate) | P090027 | C10H8O4 | Heat characteristics | Deflection temperature under load hdt | 113.5 | 3136.333 | C
Homopolymer | poly(ethylene terephthalate) | P090027 | C10H8O4 | Heat characteristics | Softening temperature | 239 | 724.6667 | C
Homopolymer | poly(ethylene terephthalate) | P090027 | C10H8O4 | Impact strength | Charpy impact | 59.85 | 3909.63 | kJ/m2
Homopolymer | poly(ethylene terephthalate) | P090027 | C10H8O4 | Impact strength | Izod impact | 0.0407 | 320921.3 | kJ/m
Homopolymer | poly(ethylene terephthalate) | P090027 | C10H8O4 | Heat resistance and combustion | Oxygen index | 19 | 18.1967 | %
Homopolymer | poly(ethylene terephthalate) | P090027 | C10H8O4 | Other physical property | Bulk modulus | 5.54084 | 2591.674 | GPa
Homopolymer | poly(ethylene terephthalate) | P090027 | C10H8O4 | Other physical property | Compressibility | 0.180478 | 0.1425694 | 1/(GPa)
Homopolymer | poly(ethylene terephthalate) | P090027 | C10H8O4 | Other physical property | G value | 0.215 | 0.01203333 | events/100ev
Homopolymer | poly(ethylene terephthalate) | P090027 | C10H8O4 | Other physical property | Pvt relation pressure | 0 | 2.596909e-14 | MPa
Homopolymer | poly(ethylene terephthalate) | P090027 | C10H8O4 | Other physical property | Pvt relation specific volume | 0.7225 | 0.003847788 | cm3/g
Homopolymer | poly(ethylene terephthalate) | P090027 | C10H8O4 | Other physical property | Pvt relation temperature | 80 | 187009.8 | C
Homopolymer | poly(ethylene terephthalate) | P090027 | C10H8O4 | Other physical property | Radiation resistance | 200 | 17099.97 | Mrad
Homopolymer | poly(ethylene terephthalate) | P090027 | C10H8O4 | Polymer Information | SMILES | *CCOC(=O)c1ccc(cc1)C(=O)O*
Homopolymer | poly(ethylene isophthalate) | P090028 | C10H8O4 | Physical property | Density | 1.3596 | 0.002169318 | g/cm3
Homopolymer | poly(ethylene isophthalate) | P090028 | C10H8O4 | Physical property | Specific volume | 0.73551 | 0.0005496211 | cm3/g
Homopolymer | poly(ethylene isophthalate) | P090028 | C10H8O4 | Optical property | Refractive index | 1.58 | 0
Homopolymer | poly(ethylene isophthalate) | P090028 | C10H8O4 | Thermal property | Crystallization temperature | 166 | 0 | C
Homopolymer | poly(ethylene isophthalate) | P090028 | C10H8O4 | Thermal property | Glass transition temperature | 56.5 | 233.0675 | C
Homopolymer | poly(ethylene isophthalate) | P090028 | C10H8O4 | Thermal property | Heat of crystallization | 0.42 | 0.2352 | cal/g
Homopolymer | poly(ethylene isophthalate) | P090028 | C10H8O4 | Thermal property | Heat of fusion | 0.004075 | 6.051459e-05 | kcal/g
Homopolymer | poly(ethylene isophthalate) | P090028 | C10H8O4 | Thermal property | Thermal decomposition temperature | 393.5 | 320.3333 | C
Homopolymer | poly(ethylene isophthalate) | P090028 | C10H8O4 | Thermal property | Thermal decomposition weight loss | 10 | 0 | %
Homopolymer | poly(ethylene isophthalate) | P090028 | C10H8O4 | Thermal property | Melting temperature | 140.5 | 5670.729 | C
Homopolymer | poly(ethylene isophthalate) | P090028 | C10H8O4 | Electric property | Dielectric loss factor | 0.217 | 0.04966533
Homopolymer | poly(ethylene isophthalate) | P090028 | C10H8O4 | Physicochemical property | Gas diffusion coefficient d | 6.75e-10 | 3.899826e-18 | cm2/s
Homopolymer | poly(ethylene isophthalate) | P090028 | C10H8O4 | Physicochemical property | Gas permeability coefficient p | 1.065e-15 | 1.220764e-30 | cm3(STP)cm/(cm2*s*Pa)
Homopolymer | poly(ethylene isophthalate) | P090028 | C10H8O4 | Physicochemical property | Gas solubility coefficient s | 8.2e-07 | 3.868196e-11 | cm3(STP)/(cm3*Pa)
Homopolymer | poly(ethylene isophthalate) | P090028 | C10H8O4 | Physicochemical property | Water absorption | 0.8 | 0 | wt%
Homopolymer | poly(ethylene isophthalate) | P090028 | C10H8O4 | Dilute solution property | Intrinsic viscosity eta | 0.485 | 0.07258079 | dl/g
Homopolymer | poly(ethylene isophthalate) | P090028 | C10H8O4 | Heat characteristics | Softening temperature | 110 | 0 | C
Homopolymer | poly(ethylene isophthalate) | P090028 | C10H8O4 | Polymer Information | SMILES | *CCOC(=O)c1cccc(c1)C(=O)O*
Homopolymer | poly[(butane-1,4-diol)-alt-(terephthalic acid)] | P090029 | C12H12O4 | Physical property | Density | 1.2939 | 0.001169564 | g/cm3
Homopolymer | poly[(butane-1,4-diol)-alt-(terephthalic acid)] | P090029 | C12H12O4 | Physical property | Specific volume | 0.77286 | 0.0003706415 | cm3/g
Homopolymer | poly[(butane-1,4-diol)-alt-(terephthalic acid)] | P090029 | C12H12O4 | Optical property | Refractive index | 1.614 | 0.007301333
Homopolymer | poly[(butane-1,4-diol)-alt-(terephthalic acid)] | P090029 | C12H12O4 | Thermal property | Crystallization kinetics r | 14.2 | 0 | nm/s
Homopolymer | poly[(butane-1,4-diol)-alt-(terephthalic acid)] | P090029 | C12H12O4 | Thermal property | Crystallization kinetics k | 0.2031 | 0.04945989
Homopolymer | poly[(butane-1,4-diol)-alt-(terephthalic acid)] | P090029 | C12H12O4 | Thermal property | Crystallization kinetics n | 2.59 | 0.09781167
Homopolymer | poly[(butane-1,4-diol)-alt-(terephthalic acid)] | P090029 | C12H12O4 | Thermal property | Crystallization kinetics half time of crystallization | 261 | 260025.9 | second
Homopolymer | poly[(butane-1,4-diol)-alt-(terephthalic acid)] | P090029 | C12H12O4 | Thermal property | Crystallization temperature | 190.05 | 1126.359 | C
Homopolymer | poly[(butane-1,4-diol)-alt-(terephthalic acid)] | P090029 | C12H12O4 | Thermal property | Glass transition temperature | 47.45 | 299.0946 | C
Homopolymer | poly[(butane-1,4-diol)-alt-(terephthalic acid)] | P090029 | C12H12O4 | Thermal property | Heat of crystallization | 11.22 | 7.810754 | cal/g
Homopolymer | poly[(butane-1,4-diol)-alt-(terephthalic acid)] | P090029 | C12H12O4 | Thermal property | Heat of fusion | 0.012 | 2.841169e-05 | kcal/g
Homopolymer | poly[(butane-1,4-diol)-alt-(terephthalic acid)] | P090029 | C12H12O4 | Thermal property | Heat of fusion mol conversion | 2.97 | 5.941591 | kcal/mol
Homopolymer | poly[(butane-1,4-diol)-alt-(terephthalic acid)] | P090029 | C12H12O4 | Thermal property | Thermal decomposition temperature | 384 | 5334.677 | C
Homopolymer | poly[(butane-1,4-diol)-alt-(terephthalic acid)] | P090029 | C12H12O4 | Thermal property | Thermal decomposition weight loss | 5 | 1008.427 | %
Homopolymer | poly[(butane-1,4-diol)-alt-(terephthalic acid)] | P090029 | C12H12O4 | Thermal property | Melting temperature | 224 | 2438.142 | C
Homopolymer | poly[(butane-1,4-diol)-alt-(terephthalic acid)] | P090029 | C12H12O4 | Thermal property | Specific heat capacity cp | 0.361 | 0.01160967 | cal/(g*C)
Homopolymer | poly[(butane-1,4-diol)-alt-(terephthalic acid)] | P090029 | C12H12O4 | Thermal property | Thermal conductivity | 0.23 | 0.0001890667 | W/(m*K)
Homopolymer | poly[(butane-1,4-diol)-alt-(terephthalic acid)] | P090029 | C12H12O4 | Thermal property | Thermal diffusivity | 1.475e-07 | 5.633333e-17 | m2/s
Homopolymer | poly[(butane-1,4-diol)-alt-(terephthalic acid)] | P090029 | C12H12O4 | Electric property | Dielectric constant ac | 3.225 | 0.01842424
Homopolymer | poly[(butane-1,4-diol)-alt-(terephthalic acid)] | P090029 | C12H12O4 | Electric property | Dielectric loss factor | 0.04 | 0.0002827659
Homopolymer | poly[(butane-1,4-diol)-alt-(terephthalic acid)] | P090029 | C12H12O4 | Electric property | Dielectric loss tangent | 0.04 | 0.00278
Homopolymer | poly[(butane-1,4-diol)-alt-(terephthalic acid)] | P090029 | C12H12O4 | Electric property | Electric conductivity | 5e-16 | 1.141405e-23 | 1/(ohm*cm)
Homopolymer | poly[(butane-1,4-diol)-alt-(terephthalic acid)] | P090029 | C12H12O4 | Electric property | Volume resistivity | 2000000000000000 | 9.4516e+34 | ohm*cm
Homopolymer | poly[(butane-1,4-diol)-alt-(terephthalic acid)] | P090029 | C12H12O4 | Physicochemical property | Cohesive energy density | 100 | 0 | cal/cm3
Homopolymer | poly[(butane-1,4-diol)-alt-(terephthalic acid)] | P090029 | C12H12O4 | Physicochemical property | Gas diffusion coefficient d | 1.425e-08 | 4.258496e-15 | cm2/s
Homopolymer | poly[(butane-1,4-diol)-alt-(terephthalic acid)] | P090029 | C12H12O4 | Physicochemical property | Gas permeability coefficient p | 1.45e-14 | 2.494352e-27 | cm3(STP)cm/(cm2*s*Pa)
Homopolymer | poly[(butane-1,4-diol)-alt-(terephthalic acid)] | P090029 | C12H12O4 | Physicochemical property | Gas solubility coefficient s | 1.55e-06 | 1.258193e-12 | cm3(STP)/(cm3*Pa)
Homopolymer | poly[(butane-1,4-diol)-alt-(terephthalic acid)] | P090029 | C12H12O4 | Physicochemical property | Interfacial tension | 3.6 | 0 | mN/m
Homopolymer | poly[(butane-1,4-diol)-alt-(terephthalic acid)] | P090029 | C12H12O4 | Physicochemical property | Solubility parameter | 20.5 | 0 | (J/cm3)1/2
Homopolymer | poly[(butane-1,4-diol)-alt-(terephthalic acid)] | P090029 | C12H12O4 | Physicochemical property | Surface tension | 39.2 | 0.6533333 | mN/m
Homopolymer | poly[(butane-1,4-diol)-alt-(terephthalic acid)] | P090029 | C12H12O4 | Physicochemical property | Water absorption | 0.435 | 0.07901167 | wt%
Homopolymer | poly[(butane-1,4-diol)-alt-(terephthalic acid)] | P090029 | C12H12O4 | Dilute solution property | Intrinsic viscosity eta | 0.9085 | 6.663316 | dl/g
Homopolymer | poly[(butane-1,4-diol)-alt-(terephthalic acid)] | P090029 | C12H12O4 | Tensile property | Dynamic mechanical properties storage modulus | 1.175 | 2.803469 | GPa
Homopolymer | poly[(butane-1,4-diol)-alt-(terephthalic acid)] | P090029 | C12H12O4 | Tensile property | Dynamic mechanical properties loss modulus | 0.072 | 0.0002378667 | GPa
Homopolymer | poly[(butane-1,4-diol)-alt-(terephthalic acid)] | P090029 | C12H12O4 | Tensile property | Dynamic mechanical properties loss tangent | 0.066 | 0.001398105
Homopolymer | poly[(butane-1,4-diol)-alt-(terephthalic acid)] | P090029 | C12H12O4 | Tensile property | Elongation at break | 31.8 | 15144.37 | %
Homopolymer | poly[(butane-1,4-diol)-alt-(terephthalic acid)] | P090029 | C12H12O4 | Tensile property | Elongation at yield | 7 | 12 | %
Homopolymer | poly[(butane-1,4-diol)-alt-(terephthalic acid)] | P090029 | C12H12O4 | Tensile property | Fiber tensile elongation at break | 25.32 | 324.4511 | %
Homopolymer | poly[(butane-1,4-diol)-alt-(terephthalic acid)] | P090029 | C12H12O4 | Tensile property | Fiber tensile stress strength at break | 3.4 | 0 | g/denier
Homopolymer | poly[(butane-1,4-diol)-alt-(terephthalic acid)] | P090029 | C12H12O4 | Tensile property | Tensile modulus | 2.19 | 17.33506 | GPa
Homopolymer | poly[(butane-1,4-diol)-alt-(terephthalic acid)] | P090029 | C12H12O4 | Tensile property | Tensile stress strength at break | 0.0515 | 0.008486821 | GPa
Homopolymer | poly[(butane-1,4-diol)-alt-(terephthalic acid)] | P090029 | C12H12O4 | Tensile property | Tensile stress strength at yield | 0.044 | 0.000524888 | GPa
Homopolymer | poly[(butane-1,4-diol)-alt-(terephthalic acid)] | P090029 | C12H12O4 | Shear property | Dynamic shear properties storage modulus | 3.45e-05 | 0.5453432 | GPa
Homopolymer | poly[(butane-1,4-diol)-alt-(terephthalic acid)] | P090029 | C12H12O4 | Shear property | Dynamic shear properties loss modulus | 1.1e-05 | 0.0006869257 | GPa
Homopolymer | poly[(butane-1,4-diol)-alt-(terephthalic acid)] | P090029 | C12H12O4 | Shear property | Dynamic shear properties loss tangent | 0.1274 | 99946.86
Homopolymer | poly[(butane-1,4-diol)-alt-(terephthalic acid)] | P090029 | C12H12O4 | Flexural property | Dynamic flexural properties loss tanget | 0.1395 | 4.033333e-05
Homopolymer | poly[(butane-1,4-diol)-alt-(terephthalic acid)] | P090029 | C12H12O4 | Flexural property | Flexural modulus | 2.655 | 0.07722936 | GPa
Homopolymer | poly[(butane-1,4-diol)-alt-(terephthalic acid)] | P090029 | C12H12O4 | Flexural property | Flexural stress strength at break | 0.08385 | 0.0003833148 | GPa
Homopolymer | poly[(butane-1,4-diol)-alt-(terephthalic acid)] | P090029 | C12H12O4 | Flexural property | Flexural stress strength at yield | 0.08534 | 0.001243004 | GPa
Homopolymer | poly[(butane-1,4-diol)-alt-(terephthalic acid)] | P090029 | C12H12O4 | Creep characteristics | Tensile creep compliance | 0.348 | 8.24e-05 | 1/(GPa)
Homopolymer | poly[(butane-1,4-diol)-alt-(terephthalic acid)] | P090029 | C12H12O4 | Heat characteristics | Deflection temperature under load hdt | 118 | 3072 | C
Homopolymer | poly[(butane-1,4-diol)-alt-(terephthalic acid)] | P090029 | C12H12O4 | Heat characteristics | Softening temperature | 231 | 0 | C
Homopolymer | poly[(butane-1,4-diol)-alt-(terephthalic acid)] | P090029 | C12H12O4 | Impact strength | Charpy impact | 8.71 | 5649.066 | kJ/m2
Homopolymer | poly[(butane-1,4-diol)-alt-(terephthalic acid)] | P090029 | C12H12O4 | Impact strength | Izod impact | 0.046435 | 458.3629 | kJ/m
Homopolymer | poly[(butane-1,4-diol)-alt-(terephthalic acid)] | P090029 | C12H12O4 | Heat resistance and combustion | Oxygen index | 21.7 | 0.5955556 | %
Homopolymer | poly[(butane-1,4-diol)-alt-(terephthalic acid)] | P090029 | C12H12O4 | Other physical property | Pvt relation pressure | 69.45 | 5981.116 | MPa
Homopolymer | poly[(butane-1,4-diol)-alt-(terephthalic acid)] | P090029 | C12H12O4 | Other physical property | Pvt relation specific volume | 0.7975 | 0.001265929 | cm3/g
Homopolymer | poly[(butane-1,4-diol)-alt-(terephthalic acid)] | P090029 | C12H12O4 | Other physical property | Pvt relation temperature | 175 | 1566.571 | C
Homopolymer | poly[(butane-1,4-diol)-alt-(terephthalic acid)] | P090029 | C12H12O4 | Other physical property | Radiation resistance | 120 | 2057.143 | Mrad
Homopolymer | poly[(butane-1,4-diol)-alt-(terephthalic acid)] | P090029 | C12H12O4 | Polymer Information | SMILES | *CCCCOC(=O)c1ccc(cc1)C(=O)O*
Homopolymer | poly[(butane-1,4-diol)-alt-(isophthalic acid)] | P090030 | C12H12O4 | Physical property | Density | 1.268 | 0.003475467 | g/cm3
Homopolymer | poly[(butane-1,4-diol)-alt-(isophthalic acid)] | P090030 | C12H12O4 | Physical property | Specific volume | 0.7886 | 0.001475768 | cm3/g
Homopolymer | poly[(butane-1,4-diol)-alt-(isophthalic acid)] | P090030 | C12H12O4 | Thermal property | Crystallization kinetics r | 4.18 | 0 | nm/s
Homopolymer | poly[(butane-1,4-diol)-alt-(isophthalic acid)] | P090030 | C12H12O4 | Thermal property | Crystallization kinetics k | 3.7e-11 | 0
Homopolymer | poly[(butane-1,4-diol)-alt-(isophthalic acid)] | P090030 | C12H12O4 | Thermal property | Crystallization kinetics n | 2.5 | 0
Homopolymer | poly[(butane-1,4-diol)-alt-(isophthalic acid)] | P090030 | C12H12O4 | Thermal property | Crystallization kinetics half time of crystallization | 12700 | 0 | second
Homopolymer | poly[(butane-1,4-diol)-alt-(isophthalic acid)] | P090030 | C12H12O4 | Thermal property | Glass transition temperature | 19 | 18.34058 | C
Homopolymer | poly[(butane-1,4-diol)-alt-(isophthalic acid)] | P090030 | C12H12O4 | Thermal property | Heat of fusion | 0.0103 | 0.00029446 | kcal/g
Homopolymer | poly[(butane-1,4-diol)-alt-(isophthalic acid)] | P090030 | C12H12O4 | Thermal property | Melting temperature | 130 | 397.9385 | C
Homopolymer | poly[(butane-1,4-diol)-alt-(isophthalic acid)] | P090030 | C12H12O4 | Electric property | Dielectric loss factor | 0.41 | 0.2580163
Homopolymer | poly[(butane-1,4-diol)-alt-(isophthalic acid)] | P090030 | C12H12O4 | Physicochemical property | Interfacial tension | 10.1 | 0 | mN/m
Homopolymer | poly[(butane-1,4-diol)-alt-(isophthalic acid)] | P090030 | C12H12O4 | Physicochemical property | Surface tension | 25.15 | 85.94424 | mN/m
Homopolymer | poly[(butane-1,4-diol)-alt-(isophthalic acid)] | P090030 | C12H12O4 | Physicochemical property | Contact angle | 87.25 | 422.9895 | degree
Homopolymer | poly[(butane-1,4-diol)-alt-(isophthalic acid)] | P090030 | C12H12O4 | Dilute solution property | Intrinsic viscosity eta | 0.85 | 0.1234267 | dl/g
Homopolymer | poly[(butane-1,4-diol)-alt-(isophthalic acid)] | P090030 | C12H12O4 | Heat characteristics | Softening temperature | 114.5 | 1160.333 | C
Homopolymer | poly[(butane-1,4-diol)-alt-(isophthalic acid)] | P090030 | C12H12O4 | Polymer Information | SMILES | *CCCCOC(=O)c1cccc(c1)C(=O)O*
Homopolymer | poly[(terephthalic acid)-alt-(pentane-1,5-diol)] | P090031 | C13H14O4 | Physical property | Density | 1.283 | 0.001827152 | g/cm3
Homopolymer | poly[(terephthalic acid)-alt-(pentane-1,5-diol)] | P090031 | C13H14O4 | Physical property | Specific volume | 0.7794 | 0.0006538255 | cm3/g
Homopolymer | poly[(terephthalic acid)-alt-(pentane-1,5-diol)] | P090031 | C13H14O4 | Optical property | Refractive index | 1.6335 | 0.005476857
Homopolymer | poly[(terephthalic acid)-alt-(pentane-1,5-diol)] | P090031 | C13H14O4 | Thermal property | Crystallization kinetics r | 40.1 | 0 | nm/s
Homopolymer | poly[(terephthalic acid)-alt-(pentane-1,5-diol)] | P090031 | C13H14O4 | Thermal property | Crystallization kinetics half time of crystallization | 3180 | 0 | second
Homopolymer | poly[(terephthalic acid)-alt-(pentane-1,5-diol)] | P090031 | C13H14O4 | Thermal property | Crystallization temperature | 64.5 | 120.3333 | C
Homopolymer | poly[(terephthalic acid)-alt-(pentane-1,5-diol)] | P090031 | C13H14O4 | Thermal property | Glass transition temperature | 11 | 276.4545 | C
Homopolymer | poly[(terephthalic acid)-alt-(pentane-1,5-diol)] | P090031 | C13H14O4 | Thermal property | Heat of fusion | 0.007975 | 6.816333e-07 | kcal/g
Homopolymer | poly[(terephthalic acid)-alt-(pentane-1,5-diol)] | P090031 | C13H14O4 | Thermal property | Heat of fusion mol conversion | 1.7 | 0 | kcal/mol
Homopolymer | poly[(terephthalic acid)-alt-(pentane-1,5-diol)] | P090031 | C13H14O4 | Thermal property | Melting temperature | 134 | 22.24194 | C
Homopolymer | poly[(terephthalic acid)-alt-(pentane-1,5-diol)] | P090031 | C13H14O4 | Dilute solution property | Intrinsic viscosity eta | 0.855 | 0.004033333 | dl/g
Homopolymer | poly[(terephthalic acid)-alt-(pentane-1,5-diol)] | P090031 | C13H14O4 | Heat characteristics | Softening temperature | 138 | 0 | C
Homopolymer | poly[(terephthalic acid)-alt-(pentane-1,5-diol)] | P090031 | C13H14O4 | Polymer Information | SMILES | *CCCCCOC(=O)c1ccc(cc1)C(=O)O*
Homopolymer | poly[(hexane-1,6-diol)-alt-(terephthalic acid)] | P090032 | C14H16O4 | Physical property | Density | 1.262 | 0.001218855 | g/cm3
Homopolymer | poly[(hexane-1,6-diol)-alt-(terephthalic acid)] | P090032 | C14H16O4 | Physical property | Specific volume | 0.7924 | 0.0005243254 | cm3/g
Homopolymer | poly[(hexane-1,6-diol)-alt-(terephthalic acid)] | P090032 | C14H16O4 | Thermal property | Crystallization kinetics k | 0.155 | 0.03203333
Homopolymer | poly[(hexane-1,6-diol)-alt-(terephthalic acid)] | P090032 | C14H16O4 | Thermal property | Crystallization kinetics n | 2.66 | 0.0768
Homopolymer | poly[(hexane-1,6-diol)-alt-(terephthalic acid)] | P090032 | C14H16O4 | Thermal property | Crystallization kinetics half time of crystallization | 349.2 | 83867.52 | second
Homopolymer | poly[(hexane-1,6-diol)-alt-(terephthalic acid)] | P090032 | C14H16O4 | Thermal property | Crystallization temperature | 113 | 65.33333 | C
Homopolymer | poly[(hexane-1,6-diol)-alt-(terephthalic acid)] | P090032 | C14H16O4 | Thermal property | Glass transition temperature | 13 | 445.9774 | C
Homopolymer | poly[(hexane-1,6-diol)-alt-(terephthalic acid)] | P090032 | C14H16O4 | Thermal property | Heat of crystallization | 6.9 | 0 | cal/g
Homopolymer | poly[(hexane-1,6-diol)-alt-(terephthalic acid)] | P090032 | C14H16O4 | Thermal property | Heat of fusion | 0.01135 | 0.0001543745 | kcal/g
Homopolymer | poly[(hexane-1,6-diol)-alt-(terephthalic acid)] | P090032 | C14H16O4 | Thermal property | Heat of fusion mol conversion | 1.6 | 0 | kcal/mol
Homopolymer | poly[(hexane-1,6-diol)-alt-(terephthalic acid)] | P090032 | C14H16O4 | Thermal property | Thermal decomposition temperature | 378.05 | 86.40333 | C
Homopolymer | poly[(hexane-1,6-diol)-alt-(terephthalic acid)] | P090032 | C14H16O4 | Thermal property | Thermal decomposition weight loss | 5 | 0 | %
Homopolymer | poly[(hexane-1,6-diol)-alt-(terephthalic acid)] | P090032 | C14H16O4 | Thermal property | Melting temperature | 154.5 | 66.98589 | C
Homopolymer | poly[(hexane-1,6-diol)-alt-(terephthalic acid)] | P090032 | C14H16O4 | Electric property | Dielectric loss factor | 0.035 | 0
Homopolymer | poly[(hexane-1,6-diol)-alt-(terephthalic acid)] | P090032 | C14H16O4 | Dilute solution property | Intrinsic viscosity eta | 0.95 | 0.05327244 | dl/g
Homopolymer | poly[(hexane-1,6-diol)-alt-(terephthalic acid)] | P090032 | C14H16O4 | Tensile property | Elongation at break | 11.5 | 8.333333 | %
Homopolymer | poly[(hexane-1,6-diol)-alt-(terephthalic acid)] | P090032 | C14H16O4 | Tensile property | Fiber tensile stress strength at break | 3 | 0 | g/denier
Homopolymer | poly[(hexane-1,6-diol)-alt-(terephthalic acid)] | P090032 | C14H16O4 | Tensile property | Tensile modulus | 0.61 | 0 | GPa
Homopolymer | poly[(hexane-1,6-diol)-alt-(terephthalic acid)] | P090032 | C14H16O4 | Tensile property | Tensile stress strength at break | 0.024 | 0 | GPa
Homopolymer | poly[(hexane-1,6-diol)-alt-(terephthalic acid)] | P090032 | C14H16O4 | Flexural property | Dynamic flexural properties loss tanget | 0.17 | 0
Homopolymer | poly[(hexane-1,6-diol)-alt-(terephthalic acid)] | P090032 | C14H16O4 | Heat characteristics | Softening temperature | 151.5 | 0.3333333 | C
Homopolymer | poly[(hexane-1,6-diol)-alt-(terephthalic acid)] | P090032 | C14H16O4 | Polymer Information | SMILES | *CCCCCCOC(=O)c1ccc(cc1)C(=O)O*
Homopolymer | poly[(terephthalic acid)-alt-(decane-1,10-diol)] | P090033 | C18H24O4 | Physical property | Density | 1.046 | 0 | g/cm3
Homopolymer | poly[(terephthalic acid)-alt-(decane-1,10-diol)] | P090033 | C18H24O4 | Physical property | Specific volume | 0.956 | 0 | cm3/g
Homopolymer | poly[(terephthalic acid)-alt-(decane-1,10-diol)] | P090033 | C18H24O4 | Thermal property | Glass transition temperature | -4.5 | 259.1515 | C
Homopolymer | poly[(terephthalic acid)-alt-(decane-1,10-diol)] | P090033 | C18H24O4 | Thermal property | Heat of fusion | 0.0352 | 0.0001922217 | kcal/g
Homopolymer | poly[(terephthalic acid)-alt-(decane-1,10-diol)] | P090033 | C18H24O4 | Thermal property | Heat of fusion mol conversion | 1.7 | 0 | kcal/mol
Homopolymer | poly[(terephthalic acid)-alt-(decane-1,10-diol)] | P090033 | C18H24O4 | Thermal property | Melting temperature | 130.5 | 45.04101 | C
Homopolymer | poly[(terephthalic acid)-alt-(decane-1,10-diol)] | P090033 | C18H24O4 | Electric property | Dielectric loss factor | 0.029 | 0
Homopolymer | poly[(terephthalic acid)-alt-(decane-1,10-diol)] | P090033 | C18H24O4 | Dilute solution property | Intrinsic viscosity eta | 0.966 | 0.08738133 | dl/g
Homopolymer | poly[(terephthalic acid)-alt-(decane-1,10-diol)] | P090033 | C18H24O4 | Heat characteristics | Softening temperature | 133 | 0 | C
Homopolymer | poly[(terephthalic acid)-alt-(decane-1,10-diol)] | P090033 | C18H24O4 | Polymer Information | SMILES | *CCCCCCCCCCOC(=O)c1ccc(cc1)C(=O)O*
Homopolymer | poly(1,4-cyclohexylenedimethylene terephthalate) | P090034 | C16H18O4 | Physical property | Density | 1.23 | 0.000957039 | g/cm3
Homopolymer | poly(1,4-cyclohexylenedimethylene terephthalate) | P090034 | C16H18O4 | Physical property | Specific volume | 0.813 | 0.0003882686 | cm3/g
Homopolymer | poly(1,4-cyclohexylenedimethylene terephthalate) | P090034 | C16H18O4 | Optical property | Refractive index | 1.62505 | 0.002224461
Homopolymer | poly(1,4-cyclohexylenedimethylene terephthalate) | P090034 | C16H18O4 | Thermal property | Crystallization temperature | 230 | 2751.378 | C
Homopolymer | poly(1,4-cyclohexylenedimethylene terephthalate) | P090034 | C16H18O4 | Thermal property | Glass transition temperature | 84.75 | 46.78502 | C
Homopolymer | poly(1,4-cyclohexylenedimethylene terephthalate) | P090034 | C16H18O4 | Thermal property | Heat of fusion | 0.009497 | 0 | kcal/g
Homopolymer | poly(1,4-cyclohexylenedimethylene terephthalate) | P090034 | C16H18O4 | Thermal property | Thermal decomposition temperature | 386 | 1365.333 | C
Homopolymer | poly(1,4-cyclohexylenedimethylene terephthalate) | P090034 | C16H18O4 | Thermal property | Thermal decomposition weight loss | 7 | 12 | %
Homopolymer | poly(1,4-cyclohexylenedimethylene terephthalate) | P090034 | C16H18O4 | Thermal property | Lc phase transition temperature | 259 | 0 | C
Homopolymer | poly(1,4-cyclohexylenedimethylene terephthalate) | P090034 | C16H18O4 | Thermal property | Melting temperature | 289 | 382.1713 | C
Homopolymer | poly(1,4-cyclohexylenedimethylene terephthalate) | P090034 | C16H18O4 | Physicochemical property | Gas diffusion coefficient d | 1.4e-08 | 0 | cm2/s
Homopolymer | poly(1,4-cyclohexylenedimethylene terephthalate) | P090034 | C16H18O4 | Physicochemical property | Gas permeability coefficient p | 1.345e-14 | 3.008333e-29 | cm3(STP)cm/(cm2*s*Pa)
Homopolymer | poly(1,4-cyclohexylenedimethylene terephthalate) | P090034 | C16H18O4 | Physicochemical property | Gas solubility coefficient s | 1.3e-07 | 0 | cm3(STP)/(cm3*Pa)
Homopolymer | poly(1,4-cyclohexylenedimethylene terephthalate) | P090034 | C16H18O4 | Physicochemical property | Surface tension | 31.5 | 66.88267 | mN/m
Homopolymer | poly(1,4-cyclohexylenedimethylene terephthalate) | P090034 | C16H18O4 | Dilute solution property | Intrinsic viscosity eta | 0.715 | 0.0243 | dl/g
Homopolymer | poly(1,4-cyclohexylenedimethylene terephthalate) | P090034 | C16H18O4 | Tensile property | Dynamic mechanical properties storage modulus | 0.471 | 0.4599026 | GPa
Homopolymer | poly(1,4-cyclohexylenedimethylene terephthalate) | P090034 | C16H18O4 | Tensile property | Dynamic mechanical properties loss tangent | 1.0365 | 1.060951
Homopolymer | poly(1,4-cyclohexylenedimethylene terephthalate) | P090034 | C16H18O4 | Tensile property | Tensile modulus | 1.1 | 0 | GPa
Homopolymer | poly(1,4-cyclohexylenedimethylene terephthalate) | P090034 | C16H18O4 | Tensile property | Tensile stress strength at break | 0.051 | 0 | GPa
Homopolymer | poly(1,4-cyclohexylenedimethylene terephthalate) | P090034 | C16H18O4 | Tensile property | Tensile stress strength at yield | 0.044 | 0 | GPa
Homopolymer | poly(1,4-cyclohexylenedimethylene terephthalate) | P090034 | C16H18O4 | Polymer Information | SMILES | *CC1CCC(CC1)COC(=O)c1ccc(cc1)C(=O)O*
Homopolymer | poly[4,4'-(3,3',5,5'-tetrachloro)isopropylidenediphenylene adipate] | P090037 | C21H18Cl4O4 | Thermal property | Crystallization kinetics r | 21.7 | 36.704 | nm/s
Homopolymer | poly[4,4'-(3,3',5,5'-tetrachloro)isopropylidenediphenylene adipate] | P090037 | C21H18Cl4O4 | Thermal property | Glass transition temperature | 100 | 0 | C
Homopolymer | poly[4,4'-(3,3',5,5'-tetrachloro)isopropylidenediphenylene adipate] | P090037 | C21H18Cl4O4 | Thermal property | Heat of fusion | 0.00896 | 2.177568e-05 | kcal/g
Homopolymer | poly[4,4'-(3,3',5,5'-tetrachloro)isopropylidenediphenylene adipate] | P090037 | C21H18Cl4O4 | Thermal property | Heat of fusion mol conversion | 8.1 | 0 | kcal/mol
Homopolymer | poly[4,4'-(3,3',5,5'-tetrachloro)isopropylidenediphenylene adipate] | P090037 | C21H18Cl4O4 | Thermal property | Melting temperature | 263 | 94.48841 | C
Homopolymer | poly[4,4'-(3,3',5,5'-tetrachloro)isopropylidenediphenylene adipate] | P090037 | C21H18Cl4O4 | Dilute solution property | Intrinsic viscosity eta | 0.74 | 0.07112889 | dl/g
Homopolymer | poly[4,4'-(3,3',5,5'-tetrachloro)isopropylidenediphenylene adipate] | P090037 | C21H18Cl4O4 | Polymer Information | SMILES | *Oc1c(Cl)cc(cc1Cl)C(c1cc(Cl)c(c(c1)Cl)OC(=O)CCCCC(=O)*)(C)C
Homopolymer | poly{[4,4'-(1-methylethane-1,1-diyl)diphenol]-alt-(cyclohexane-1,4-dicarbonyl dichloride)} | P090038 | C23H24O4 | Thermal property | Glass transition temperature | 150 | 0 | C
Homopolymer | poly{[4,4'-(1-methylethane-1,1-diyl)diphenol]-alt-(cyclohexane-1,4-dicarbonyl dichloride)} | P090038 | C23H24O4 | Polymer Information | SMILES | *Oc1ccc(cc1)C(c1ccc(cc1)OC(=O)C1CCC(CC1)C(=O)*)(C)C
Homopolymer | poly(bisphenol A terephthalate) | P090039 | C23H18O4 | Physical property | Density | 1.2285 | 0.0008382857 | g/cm3
Homopolymer | poly(bisphenol A terephthalate) | P090039 | C23H18O4 | Physical property | Specific volume | 0.81385 | 0.0003492005 | cm3/g
Homopolymer | poly(bisphenol A terephthalate) | P090039 | C23H18O4 | Thermal property | Glass transition temperature | 210 | 628.9195 | C
Homopolymer | poly(bisphenol A terephthalate) | P090039 | C23H18O4 | Thermal property | Thermal decomposition temperature | 475 | 6005.905 | C
Homopolymer | poly(bisphenol A terephthalate) | P090039 | C23H18O4 | Thermal property | Thermal decomposition weight loss | 10 | 929.5833 | %
Homopolymer | poly(bisphenol A terephthalate) | P090039 | C23H18O4 | Thermal property | Melting temperature | 360.5 | 2097.242 | C
Homopolymer | poly(bisphenol A terephthalate) | P090039 | C23H18O4 | Physicochemical property | Cohesive energy density | 99.4 | 0 | cal/cm3
Homopolymer | poly(bisphenol A terephthalate) | P090039 | C23H18O4 | Physicochemical property | Gas diffusion coefficient d | 6.66e-08 | 1.699387368e-12 | cm2/s
Homopolymer | poly(bisphenol A terephthalate) | P090039 | C23H18O4 | Physicochemical property | Gas permeability coefficient p | 1.91e-13 | 2.280333e-25 | cm3(STP)cm/(cm2*s*Pa)
Homopolymer | poly(bisphenol A terephthalate) | P090039 | C23H18O4 | Physicochemical property | Gas solubility coefficient s | 2.9e-06 | 8.480971e-11 | cm3(STP)/(cm3*Pa)
Homopolymer | poly(bisphenol A terephthalate) | P090039 | C23H18O4 | Physicochemical property | Solubility parameter | 20.4 | 0 | (J/cm3)1/2
Homopolymer | poly(bisphenol A terephthalate) | P090039 | C23H18O4 | Dilute solution property | Intrinsic viscosity eta | 0.83 | 0.2548792 | dl/g
Homopolymer | poly(bisphenol A terephthalate) | P090039 | C23H18O4 | Tensile property | Dynamic mechanical properties loss tangent | 0.029 | 0
Homopolymer | poly(bisphenol A terephthalate) | P090039 | C23H18O4 | Heat characteristics | Softening temperature | 325 | 3371.554 | C
Homopolymer | poly(bisphenol A terephthalate) | P090039 | C23H18O4 | Polymer Information | SMILES | *Oc1ccc(cc1)C(c1ccc(cc1)OC(=O)c1ccc(cc1)C(=O)*)(C)C
Homopolymer | poly[(4,4'-methylenediphenol)-alt-(cyclohexane-1,4-dicarbonyl dichloride)] | P090040 | C21H14O4 | Thermal property | Glass transition temperature | 150 | 0 | C
Homopolymer | poly[(4,4'-methylenediphenol)-alt-(cyclohexane-1,4-dicarbonyl dichloride)] | P090040 | C21H14O4 | Thermal property | Thermal decomposition temperature | 505 | 1250 | C
Homopolymer | poly[(4,4'-methylenediphenol)-alt-(cyclohexane-1,4-dicarbonyl dichloride)] | P090040 | C21H14O4 | Thermal property | Melting temperature | 348 | 0 | C
Homopolymer | poly[(4,4'-methylenediphenol)-alt-(cyclohexane-1,4-dicarbonyl dichloride)] | P090040 | C21H14O4 | Polymer Information | SMILES | *Oc1ccc(cc1)Cc1ccc(cc1)OC(=O)c1cccc(c1)C(=O)*
Homopolymer | poly(bisphenol A isophthalate) | P090041 | C23H18O4 | Physical property | Density | 1.236 | 0.000588 | g/cm3
Homopolymer | poly(bisphenol A isophthalate) | P090041 | C23H18O4 | Physical property | Specific volume | 0.80925 | 0.0002520833 | cm3/g
Homopolymer | poly(bisphenol A isophthalate) | P090041 | C23H18O4 | Thermal property | Glass transition temperature | 180 | 374.8677 | C
Homopolymer | poly(bisphenol A isophthalate) | P090041 | C23H18O4 | Thermal property | Thermal decomposition temperature | 475 | 6111.378 | C
Homopolymer | poly(bisphenol A isophthalate) | P090041 | C23H18O4 | Thermal property | Thermal decomposition weight loss | 10 | 1351.111 | %
Homopolymer | poly(bisphenol A isophthalate) | P090041 | C23H18O4 | Thermal property | Melting temperature | 281.5 | 4488.152 | C
Homopolymer | poly(bisphenol A isophthalate) | P090041 | C23H18O4 | Physicochemical property | Cohesive energy density | 105.6 | 0 | cal/cm3
Homopolymer | poly(bisphenol A isophthalate) | P090041 | C23H18O4 | Physicochemical property | Gas diffusion coefficient d | 3.83e-08 | 5.989890728e-12 | cm2/s
Homopolymer | poly(bisphenol A isophthalate) | P090041 | C23H18O4 | Physicochemical property | Gas permeability coefficient p | 1.345e-13 | 1.499553e-25 | cm3(STP)cm/(cm2*s*Pa)
Homopolymer | poly(bisphenol A isophthalate) | P090041 | C23H18O4 | Physicochemical property | Gas solubility coefficient s | 2.9e-06 | 7.694816e-11 | cm3(STP)/(cm3*Pa)
Homopolymer | poly(bisphenol A isophthalate) | P090041 | C23H18O4 | Physicochemical property | Solubility parameter | 21.03 | 0 | (J/cm3)1/2
Homopolymer | poly(bisphenol A isophthalate) | P090041 | C23H18O4 | Physicochemical property | Water absorption | 0.2 | 0 | wt%
Homopolymer | poly(bisphenol A isophthalate) | P090041 | C23H18O4 | Dilute solution property | Intrinsic viscosity eta | 0.7 | 0.1730902 | dl/g
Homopolymer | poly(bisphenol A isophthalate) | P090041 | C23H18O4 | Tensile property | Dynamic mechanical properties loss tangent | 0.021 | 0
Homopolymer | poly(bisphenol A isophthalate) | P090041 | C23H18O4 | Heat characteristics | Softening temperature | 280 | 336.6667 | C
Homopolymer | poly(bisphenol A isophthalate) | P090041 | C23H18O4 | Polymer Information | SMILES | *Oc1ccc(cc1)C(c1ccc(cc1)OC(=O)c1cccc(c1)C(=O)*)(C)C
Homopolymer | poly[(ethylene glycol)-alt-(dimethyl naphthalene-2,7-dicarboxylate)] | P090042 | C14H10O4 | Physical property | Density | 1.35 | 0 | g/cm3
Homopolymer | poly[(ethylene glycol)-alt-(dimethyl naphthalene-2,7-dicarboxylate)] | P090042 | C14H10O4 | Physical property | Specific volume | 0.741 | 0 | cm3/g
Homopolymer | poly[(ethylene glycol)-alt-(dimethyl naphthalene-2,7-dicarboxylate)] | P090042 | C14H10O4 | Thermal property | Glass transition temperature | 119 | 0 | C
Homopolymer | poly[(ethylene glycol)-alt-(dimethyl naphthalene-2,7-dicarboxylate)] | P090042 | C14H10O4 | Thermal property | Melting temperature | 270 | 0 | C
Homopolymer | poly[(ethylene glycol)-alt-(dimethyl naphthalene-2,7-dicarboxylate)] | P090042 | C14H10O4 | Dilute solution property | Intrinsic viscosity eta | 0.56 | 0 | dl/g
Homopolymer | poly[(ethylene glycol)-alt-(dimethyl naphthalene-2,7-dicarboxylate)] | P090042 | C14H10O4 | Polymer Information | SMILES | *CCOC(=O)c1ccc2c(c1)cc(cc2)C(=O)O*
Homopolymer | poly(ethylene naphthalene-2,6-dicarboxylate) | P090043 | C14H10O4 | Physical property | Density | 1.349 | 0.0003768779 | g/cm3
Homopolymer | poly(ethylene naphthalene-2,6-dicarboxylate) | P090043 | C14H10O4 | Physical property | Specific volume | 0.7413 | 0.0001105308 | cm3/g
Homopolymer | poly(ethylene naphthalene-2,6-dicarboxylate) | P090043 | C14H10O4 | Optical property | Refractive index | 1.77 | 0.02858386
Homopolymer | poly(ethylene naphthalene-2,6-dicarboxylate) | P090043 | C14H10O4 | Thermal property | Crystallization kinetics r | 73 | 0 | nm/s
Homopolymer | poly(ethylene naphthalene-2,6-dicarboxylate) | P090043 | C14H10O4 | Thermal property | Crystallization kinetics k | 3.309e-05 | 1.4440908e-09
Homopolymer | poly(ethylene naphthalene-2,6-dicarboxylate) | P090043 | C14H10O4 | Thermal property | Crystallization kinetics n | 2.125 | 0.1875
Homopolymer | poly(ethylene naphthalene-2,6-dicarboxylate) | P090043 | C14H10O4 | Thermal property | Crystallization kinetics half time of crystallization | 603.5 | 1983048.0 | second
Homopolymer | poly(ethylene naphthalene-2,6-dicarboxylate) | P090043 | C14H10O4 | Thermal property | Crystallization temperature | 189 | 628.1651 | C
Homopolymer | poly(ethylene naphthalene-2,6-dicarboxylate) | P090043 | C14H10O4 | Thermal property | Glass transition temperature | 120 | 73.6308 | C
Homopolymer | poly(ethylene naphthalene-2,6-dicarboxylate) | P090043 | C14H10O4 | Thermal property | Heat of crystallization | 7.779 | 0.9401364 | cal/g
Homopolymer | poly(ethylene naphthalene-2,6-dicarboxylate) | P090043 | C14H10O4 | Thermal property | Heat of fusion | 0.0101 | 3.576344e-05 | kcal/g
Homopolymer | poly(ethylene naphthalene-2,6-dicarboxylate) | P090043 | C14H10O4 | Thermal property | Heat of fusion mol conversion | 4.215 | 3.523952 | kcal/mol
Homopolymer | poly(ethylene naphthalene-2,6-dicarboxylate) | P090043 | C14H10O4 | Thermal property | Thermal decomposition temperature | 440 | 5559.289 | C
Homopolymer | poly(ethylene naphthalene-2,6-dicarboxylate) | P090043 | C14H10O4 | Thermal property | Thermal decomposition weight loss | 10 | 886.6507 | %
Homopolymer | poly(ethylene naphthalene-2,6-dicarboxylate) | P090043 | C14H10O4 | Thermal property | Lc phase transition temperature | -90 | 0 | C
Homopolymer | poly(ethylene naphthalene-2,6-dicarboxylate) | P090043 | C14H10O4 | Thermal property | Melting temperature | 269 | 307.824 | C
Homopolymer | poly(ethylene naphthalene-2,6-dicarboxylate) | P090043 | C14H10O4 | Thermal property | Specific heat capacity cp | 0.3003 | 0.006827318 | cal/(g*C)
Homopolymer | poly(ethylene naphthalene-2,6-dicarboxylate) | P090043 | C14H10O4 | Thermal property | Thermal diffusivity | 1.55e-07 | 1.9304e-15 | m2/s
Homopolymer | poly(ethylene naphthalene-2,6-dicarboxylate) | P090043 | C14H10O4 | Electric property | Dielectric constant ac | 3.75 | 0.5088636
Homopolymer | poly(ethylene naphthalene-2,6-dicarboxylate) | P090043 | C14H10O4 | Electric property | Dielectric loss factor | 0.0725 | 0.1882907
Homopolymer | poly(ethylene naphthalene-2,6-dicarboxylate) | P090043 | C14H10O4 | Electric property | Dielectric loss tangent | 0.012 | 0.0001443734
Homopolymer | poly(ethylene naphthalene-2,6-dicarboxylate) | P090043 | C14H10O4 | Electric property | Electric conductivity | 8.6e-16 | 1.816084e-30 | 1/(ohm*cm)
Homopolymer | poly(ethylene naphthalene-2,6-dicarboxylate) | P090043 | C14H10O4 | Electric property | Surface resistivity | 10000000000000000 | 0 | ohm
Homopolymer | poly(ethylene naphthalene-2,6-dicarboxylate) | P090043 | C14H10O4 | Electric property | Volume resistivity | 1150000000000000 | 1.2067e+33 | ohm*cm
Homopolymer | poly(ethylene naphthalene-2,6-dicarboxylate) | P090043 | C14H10O4 | Physicochemical property | Gas diffusion coefficient d | 1.41e-10 | 2.271146e-16 | cm2/s
Homopolymer | poly(ethylene naphthalene-2,6-dicarboxylate) | P090043 | C14H10O4 | Physicochemical property | Gas permeability coefficient p | 1.25e-14 | 2.11594e-24 | cm3(STP)cm/(cm2*s*Pa)
Homopolymer | poly(ethylene naphthalene-2,6-dicarboxylate) | P090043 | C14H10O4 | Physicochemical property | Gas solubility coefficient s | 0.0013155 | 3.391189e-06 | cm3(STP)/(cm3*Pa)
Homopolymer | poly(ethylene naphthalene-2,6-dicarboxylate) | P090043 | C14H10O4 | Physicochemical property | Water absorption | 0.61 | 2.478514 | wt%
Homopolymer | poly(ethylene naphthalene-2,6-dicarboxylate) | P090043 | C14H10O4 | Physicochemical property | Water vapor transmission | 8e-05 | 0 | g*mil/(cm2*24h)
Homopolymer | poly(ethylene naphthalene-2,6-dicarboxylate) | P090043 | C14H10O4 | Physicochemical property | Contact angle | 80.35 | 171.7633 | degree
Homopolymer | poly(ethylene naphthalene-2,6-dicarboxylate) | P090043 | C14H10O4 | Dilute solution property | Intrinsic viscosity eta | 0.57 | 0.05946813 | dl/g
Homopolymer | poly(ethylene naphthalene-2,6-dicarboxylate) | P090043 | C14H10O4 | Tensile property | Dynamic mechanical properties storage modulus | 3.3 | 505.4689 | GPa
Homopolymer | poly(ethylene naphthalene-2,6-dicarboxylate) | P090043 | C14H10O4 | Tensile property | Dynamic mechanical properties loss tangent | 0.058 | 0.2946057
Homopolymer | poly(ethylene naphthalene-2,6-dicarboxylate) | P090043 | C14H10O4 | Tensile property | Elongation at break | 42 | 14685.91 | %
Homopolymer | poly(ethylene naphthalene-2,6-dicarboxylate) | P090043 | C14H10O4 | Tensile property | Elongation at yield | 6.45 | 489.9972 | %
Homopolymer | poly(ethylene naphthalene-2,6-dicarboxylate) | P090043 | C14H10O4 | Tensile property | Fiber tensile elongation at break | 10 | 1232.069 | %
Homopolymer | poly(ethylene naphthalene-2,6-dicarboxylate) | P090043 | C14H10O4 | Tensile property | Fiber tensile modulus | 137 | 4665.495 | g/denier
Homopolymer | poly(ethylene naphthalene-2,6-dicarboxylate) | P090043 | C14H10O4 | Tensile property | Fiber tensile stress strength at break | 6 | 2.363983 | g/denier
Homopolymer | poly(ethylene naphthalene-2,6-dicarboxylate) | P090043 | C14H10O4 | Tensile property | Tensile modulus | 2.31 | 5.20827 | GPa
Homopolymer | poly(ethylene naphthalene-2,6-dicarboxylate) | P090043 | C14H10O4 | Tensile property | Tensile stress strength at break | 0.1495 | 0.01646509 | GPa
Homopolymer | poly(ethylene naphthalene-2,6-dicarboxylate) | P090043 | C14H10O4 | Tensile property | Tensile stress strength at yield | 0.0275 | 0.0004950996 | GPa
Homopolymer | poly(ethylene naphthalene-2,6-dicarboxylate) | P090043 | C14H10O4 | Shear property | Dynamic shear properties storage modulus | 0.08650275 | 0.009975699 | GPa
Homopolymer | poly(ethylene naphthalene-2,6-dicarboxylate) | P090043 | C14H10O4 | Shear property | Dynamic shear properties loss modulus | 4e-05 | 0 | GPa
Homopolymer | poly(ethylene naphthalene-2,6-dicarboxylate) | P090043 | C14H10O4 | Flexural property | Dynamic flexural properties storage modulus | 2.275 | 23.51571 | GPa
Homopolymer | poly(ethylene naphthalene-2,6-dicarboxylate) | P090043 | C14H10O4 | Creep characteristics | Tensile creep compliance | 0.182 | 0 | 1/(GPa)
Homopolymer | poly(ethylene naphthalene-2,6-dicarboxylate) | P090043 | C14H10O4 | Creep characteristics | Tensile creep modulus | 5.5 | 0 | GPa
Homopolymer | poly(ethylene naphthalene-2,6-dicarboxylate) | P090043 | C14H10O4 | Heat resistance and combustion | Oxygen index | 21.5 | 0.5 | %
Homopolymer | poly(ethylene naphthalene-2,6-dicarboxylate) | P090043 | C14H10O4 | Other physical property | G value | 0.196 | 0.027648 | events/100ev
Homopolymer | poly(ethylene naphthalene-2,6-dicarboxylate) | P090043 | C14H10O4 | Other physical property | Radiation resistance | 990 | 2543335.7 | Mrad
Homopolymer | poly(ethylene naphthalene-2,6-dicarboxylate) | P090043 | C14H10O4 | Polymer Information | SMILES | *CCOC(=O)c1ccc2c(c1)ccc(c2)C(=O)O*
Homopolymer | poly({2,2,2',2'-tetramethyl-3,3'-[oxybis(dimethylsilylene)dipropanol}_&_(isophthalic acid)) | P090044 | C22H36O5Si2 | Thermal property | Glass transition temperature | -52 | 0 | C
Homopolymer | poly({2,2,2',2'-tetramethyl-3,3'-[oxybis(dimethylsilylene)dipropanol}_&_(isophthalic acid)) | P090044 | C22H36O5Si2 | Thermal property | Thermal decomposition temperature | 245 | 3316.667 | C
Homopolymer | poly({2,2,2',2'-tetramethyl-3,3'-[oxybis(dimethylsilylene)dipropanol}_&_(isophthalic acid)) | P090044 | C22H36O5Si2 | Polymer Information | SMILES | *O[Si](CC(COC(=O)c1cccc(c1)C(=O)OCC(C[Si](C)(C)*)(C)C)(C)C)(C)C
Homopolymer | poly({2,2,2',2'-tetramethyl-3,3'-[oxybis(dimethylsilylene)dipropanol}_&_(terephthalic acid)) | P090045 | C22H36O5Si2 | Polymer Information | SMILES | *O[Si](CC(COC(=O)c1ccc(cc1)C(=O)OCC(C[Si](C)(C)*)(C)C)(C)C)(C)C
Homopolymer | poly(6-mercaptocaproic acid) | P090046 | C6H10OS | Thermal property | Glass transition temperature | 19 | 0 | C
Homopolymer | poly(6-mercaptocaproic acid) | P090046 | C6H10OS | Thermal property | Thermal decomposition temperature | 325 | 0 | C
Homopolymer | poly(6-mercaptocaproic acid) | P090046 | C6H10OS | Thermal property | Melting temperature | 105.3 | 0.3758333 | C
Homopolymer | poly(6-mercaptocaproic acid) | P090046 | C6H10OS | Dilute solution property | Intrinsic viscosity eta | 0.763 | 0 | dl/g
Homopolymer | poly(6-mercaptocaproic acid) | P090046 | C6H10OS | Polymer Information | SMILES | *CCCCCC(=O)S*
Homopolymer | poly(4,4'-isopropylidenediphenylenedithiol adipate) | P090047 | C21H22O2S2 | Polymer Information | SMILES | *Sc1ccc(cc1)C(c1ccc(cc1)SC(=O)CCCCC(=O)*)(C)C
Homopolymer | poly(4,4'-isopropylidenediphenylenedithiol-1,3-cyclohexylenedicarboxylate) | P090048 | C23H24O2S2 | Polymer Information | SMILES | *Sc1ccc(cc1)C(c1ccc(cc1)SC(=O)C1CCCC(C1)C(=O)*)(C)C
Homopolymer | poly(hexamethylene succinate) | P090049 | C10H16O4 | Thermal property | Crystallization kinetics n | 2.57 | 0
Homopolymer | poly(hexamethylene succinate) | P090049 | C10H16O4 | Thermal property | Crystallization kinetics half time of crystallization | 66 | 0 | second
Homopolymer | poly(hexamethylene succinate) | P090049 | C10H16O4 | Thermal property | Crystallization temperature | 23.8 | 0 | C
Homopolymer | poly(hexamethylene succinate) | P090049 | C10H16O4 | Thermal property | Glass transition temperature | -50 | 0 | C
Homopolymer | poly(hexamethylene succinate) | P090049 | C10H16O4 | Thermal property | Heat of crystallization | 14.6 | 0 | cal/g
Homopolymer | poly(hexamethylene succinate) | P090049 | C10H16O4 | Thermal property | Heat of fusion | 0.0155 | 0 | kcal/g
Homopolymer | poly(hexamethylene succinate) | P090049 | C10H16O4 | Thermal property | Thermal decomposition temperature | 361 | 0 | C
Homopolymer | poly(hexamethylene succinate) | P090049 | C10H16O4 | Thermal property | Thermal decomposition weight loss | 5 | 0 | %
Homopolymer | poly(hexamethylene succinate) | P090049 | C10H16O4 | Thermal property | Melting temperature | 54 | 2.812026 | C
Homopolymer | poly(hexamethylene succinate) | P090049 | C10H16O4 | Dilute solution property | Intrinsic viscosity eta | 0.1045 | 0.0008405 | dl/g
Homopolymer | poly(hexamethylene succinate) | P090049 | C10H16O4 | Heat characteristics | Softening temperature | 56.5 | 5.272727 | C
Homopolymer | poly(hexamethylene succinate) | P090049 | C10H16O4 | Polymer Information | SMILES | *CCCCCCOC(=O)CCC(=O)O*
Homopolymer | poly(heptamethylene succinate) | P090050 | C11H18O4 | Polymer Information | SMILES | *CCCCCCCOC(=O)CCC(=O)O*
Homopolymer | poly[(butane-1,4-diol)-alt-(adipic acid)] | P090051 | C10H16O4 | Physical property | Density | 1.109 | 0.002792331 | g/cm3
Homopolymer | poly[(butane-1,4-diol)-alt-(adipic acid)] | P090051 | C10H16O4 | Physical property | Specific volume | 0.9017 | 0.002130242 | cm3/g
Homopolymer | poly[(butane-1,4-diol)-alt-(adipic acid)] | P090051 | C10H16O4 | Thermal property | Crystallization kinetics k | 2.550000445 | 8.669997
Homopolymer | poly[(butane-1,4-diol)-alt-(adipic acid)] | P090051 | C10H16O4 | Thermal property | Crystallization kinetics n | 4.15 | 0.003333333
Homopolymer | poly[(butane-1,4-diol)-alt-(adipic acid)] | P090051 | C10H16O4 | Thermal property | Crystallization kinetics half time of crystallization | 720 | 173908.512 | second
Homopolymer | poly[(butane-1,4-diol)-alt-(adipic acid)] | P090051 | C10H16O4 | Thermal property | Crystallization temperature | 29 | 1223.196 | C
Homopolymer | poly[(butane-1,4-diol)-alt-(adipic acid)] | P090051 | C10H16O4 | Thermal property | Glass transition temperature | -62.5 | 379.8919 | C
Homopolymer | poly[(butane-1,4-diol)-alt-(adipic acid)] | P090051 | C10H16O4 | Thermal property | Heat of crystallization | 11 | 0 | cal/g
Homopolymer | poly[(butane-1,4-diol)-alt-(adipic acid)] | P090051 | C10H16O4 | Thermal property | Heat of fusion | 0.01955 | 1.780516e-05 | kcal/g
Homopolymer | poly[(butane-1,4-diol)-alt-(adipic acid)] | P090051 | C10H16O4 | Thermal property | Thermal decomposition temperature | 284.5 | 1587 | C
Homopolymer | poly[(butane-1,4-diol)-alt-(adipic acid)] | P090051 | C10H16O4 | Thermal property | Thermal decomposition weight loss | 1 | 1.333333 | %
Homopolymer | poly[(butane-1,4-diol)-alt-(adipic acid)] | P090051 | C10H16O4 | Thermal property | Melting temperature | 57 | 128.4003 | C
Homopolymer | poly[(butane-1,4-diol)-alt-(adipic acid)] | P090051 | C10H16O4 | Thermal property | Specific heat capacity cp | 0.3676 | 0.01708565 | cal/(g*C)
Homopolymer | poly[(butane-1,4-diol)-alt-(adipic acid)] | P090051 | C10H16O4 | Physicochemical property | Gas diffusion coefficient d | 2.42e-07 | 0 | cm2/s
Homopolymer | poly[(butane-1,4-diol)-alt-(adipic acid)] | P090051 | C10H16O4 | Physicochemical property | Surface tension | 34.6 | 15.41333 | mN/m
Homopolymer | poly[(butane-1,4-diol)-alt-(adipic acid)] | P090051 | C10H16O4 | Physicochemical property | Water absorption | 0.108 | 0 | wt%
Homopolymer | poly[(butane-1,4-diol)-alt-(adipic acid)] | P090051 | C10H16O4 | Dilute solution property | Intrinsic viscosity eta | 0.54 | 0.06084379 | dl/g
Homopolymer | poly[(butane-1,4-diol)-alt-(adipic acid)] | P090051 | C10H16O4 | Tensile property | Elongation at break | 465 | 58070.5 | %
Homopolymer | poly[(butane-1,4-diol)-alt-(adipic acid)] | P090051 | C10H16O4 | Tensile property | Elongation at yield | 19 | 0 | %
Homopolymer | poly[(butane-1,4-diol)-alt-(adipic acid)] | P090051 | C10H16O4 | Tensile property | Tensile modulus | 0.2585 | 0.06541633 | GPa
Homopolymer | poly[(butane-1,4-diol)-alt-(adipic acid)] | P090051 | C10H16O4 | Tensile property | Tensile stress strength at break | 0.01415 | 9.436429e-06 | GPa
Homopolymer | poly[(butane-1,4-diol)-alt-(adipic acid)] | P090051 | C10H16O4 | Tensile property | Tensile stress strength at yield | 0.0112 | 0 | GPa
Homopolymer | poly[(butane-1,4-diol)-alt-(adipic acid)] | P090051 | C10H16O4 | Polymer Information | SMILES | *CCCCOC(=O)CCCCC(=O)O*
Homopolymer | poly(pentamethylene adipate) | P090052 | C11H18O4 | Thermal property | Glass transition temperature | -69 | 4.266667 | C
Homopolymer | poly(pentamethylene adipate) | P090052 | C11H18O4 | Thermal property | Heat of fusion | 0.012 | 0 | kcal/g
Homopolymer | poly(pentamethylene adipate) | P090052 | C11H18O4 | Thermal property | Melting temperature | 36.5 | 4.011111 | C
Homopolymer | poly(pentamethylene adipate) | P090052 | C11H18O4 | Heat characteristics | Brittleness temperature | -65 | 0 | C
Homopolymer | poly(pentamethylene adipate) | P090052 | C11H18O4 | Polymer Information | SMILES | *CCCCCOC(=O)CCCCC(=O)O*
Homopolymer | poly(1,4-cyclohexylene adipate) | P090053 | C12H18O4 | Physical property | Density | 1.215 | 2.866667e-06 | g/cm3
Homopolymer | poly(1,4-cyclohexylene adipate) | P090053 | C12H18O4 | Physical property | Specific volume | 0.823 | 1.30784e-06 | cm3/g
Homopolymer | poly(1,4-cyclohexylene adipate) | P090053 | C12H18O4 | Thermal property | Glass transition temperature | 77.8 | 0 | C
Homopolymer | poly(1,4-cyclohexylene adipate) | P090053 | C12H18O4 | Thermal property | Heat of fusion | 0.0282 | 0 | kcal/g
Homopolymer | poly(1,4-cyclohexylene adipate) | P090053 | C12H18O4 | Thermal property | Melting temperature | 224.8 | 0 | C
Homopolymer | poly(1,4-cyclohexylene adipate) | P090053 | C12H18O4 | Tensile property | Elongation at break | 200.4 | 48947.41 | %
Homopolymer | poly(1,4-cyclohexylene adipate) | P090053 | C12H18O4 | Tensile property | Fiber tensile modulus | 27.1 | 128.0533 | g/denier
Homopolymer | poly(1,4-cyclohexylene adipate) | P090053 | C12H18O4 | Tensile property | Fiber tensile stress strength at break | 1.48 | 1.056133 | g/denier
Homopolymer | poly(1,4-cyclohexylene adipate) | P090053 | C12H18O4 | Polymer Information | SMILES | *OC1CCC(CC1)OC(=O)CCCCC(=O)*
Homopolymer | poly(2-butenylene sebacate) | P090054 | C14H22O4 | Polymer Information | SMILES | *CC=CCOC(=O)CCCCCCCCC(=O)O*
Homopolymer | poly[(decanedioic acid)-alt-(but-2-yne-1,4-diol)] | P090055 | C14H20O4 | Thermal property | Glass transition temperature | -30.5 | 20.125 | C
Homopolymer | poly[(decanedioic acid)-alt-(but-2-yne-1,4-diol)] | P090055 | C14H20O4 | Thermal property | Melting temperature | 57.5 | 32.21429 | C
Homopolymer | poly[(decanedioic acid)-alt-(but-2-yne-1,4-diol)] | P090055 | C14H20O4 | Dilute solution property | Intrinsic viscosity eta | 0.195 | 5e-05 | dl/g
Homopolymer | poly[(decanedioic acid)-alt-(but-2-yne-1,4-diol)] | P090055 | C14H20O4 | Polymer Information | SMILES | *CC#CCOC(=O)CCCCCCCCC(=O)O*
Homopolymer | poly[polyphenolphthalein-alt-(decanedioyl dichloride)] | P090056 | C30H28O6 | Heat characteristics | Softening temperature | 190 | 0 | C
Homopolymer | poly[polyphenolphthalein-alt-(decanedioyl dichloride)] | P090056 | C30H28O6 | Polymer Information | SMILES | O=C(Oc1ccc(cc1)C1(*)OC(=O)c2c1cccc2)CCCCCCCCC(=O)Oc1ccc(cc1)*
Homopolymer | poly(ethylene dodecanedioate) | P090057 | C14H24O4 | Polymer Information | SMILES | *CCOC(=O)CCCCCCCCCCC(=O)O*
Homopolymer | poly(hexamethylene 1,4-cyclohexylenedicarboxylate) | P090058 | C14H22O4 | Thermal property | Melting temperature | 106 | 557.4667 | C
Homopolymer | poly(hexamethylene 1,4-cyclohexylenedicarboxylate) | P090058 | C14H22O4 | Polymer Information | SMILES | *CCCCCCOC(=O)C1CCC(CC1)C(=O)O*
Homopolymer | poly[(hexane-1,6-diol)-alt-(but-2-enedioic acid)] | P090059 | C10H14O4 | Polymer Information | SMILES | *CCCCCCOC(=O)C=CC(=O)O*
Homopolymer | poly(ethylene phthalate) | P090060 | C10H8O4 | Physical property | Density | 1.37925 | 2.083333e-06 | g/cm3
Homopolymer | poly(ethylene phthalate) | P090060 | C10H8O4 | Physical property | Specific volume | 0.72504 | 5.808e-07 | cm3/g
Homopolymer | poly(ethylene phthalate) | P090060 | C10H8O4 | Thermal property | Glass transition temperature | 76 | 1358.125 | C
Homopolymer | poly(ethylene phthalate) | P090060 | C10H8O4 | Thermal property | Melting temperature | 64 | 332.4 | C
Homopolymer | poly(ethylene phthalate) | P090060 | C10H8O4 | Polymer Information | SMILES | *CCOC(=O)c1ccccc1C(=O)O*
Homopolymer | poly(m-phenylene isophthalate) | P090061 | C14H8O4 | Physical property | Density | 1.34 | 0 | g/cm3
Homopolymer | poly(m-phenylene isophthalate) | P090061 | C14H8O4 | Physical property | Specific volume | 0.746 | 0 | cm3/g
Homopolymer | poly(m-phenylene isophthalate) | P090061 | C14H8O4 | Thermal property | Glass transition temperature | 138 | 76.71111 | C
Homopolymer | poly(m-phenylene isophthalate) | P090061 | C14H8O4 | Thermal property | Thermal decomposition temperature | 540 | 0 | C
Homopolymer | poly(m-phenylene isophthalate) | P090061 | C14H8O4 | Thermal property | Melting temperature | 228 | 481.3333 | C
Homopolymer | poly(m-phenylene isophthalate) | P090061 | C14H8O4 | Tensile property | Dynamic mechanical properties storage modulus | 4.4 | 0 | GPa
Homopolymer | poly(m-phenylene isophthalate) | P090061 | C14H8O4 | Tensile property | Dynamic mechanical properties loss tangent | 0.026 | 0
Homopolymer | poly(m-phenylene isophthalate) | P090061 | C14H8O4 | Heat characteristics | Softening temperature | 245 | 0 | C
Homopolymer | poly(m-phenylene isophthalate) | P090061 | C14H8O4 | Polymer Information | SMILES | *Oc1cccc(c1)OC(=O)c1cccc(c1)C(=O)*
Homopolymer | poly[4,4'-isopropylidenedi(3-methylphenylene) terephthalate] | P090062 | C25H22O4 | Physical property | Density | 1.167 | 0 | g/cm3
Homopolymer | poly[4,4'-isopropylidenedi(3-methylphenylene) terephthalate] | P090062 | C25H22O4 | Physical property | Specific volume | 0.8569 | 0 | cm3/g
Homopolymer | poly[4,4'-isopropylidenedi(3-methylphenylene) terephthalate] | P090062 | C25H22O4 | Thermal property | Glass transition temperature | 165 | 199.7143 | C
Homopolymer | poly[4,4'-isopropylidenedi(3-methylphenylene) terephthalate] | P090062 | C25H22O4 | Physicochemical property | Cohesive energy density | 93.6 | 0 | cal/cm3
Homopolymer | poly[4,4'-isopropylidenedi(3-methylphenylene) terephthalate] | P090062 | C25H22O4 | Physicochemical property | Gas permeability coefficient p | 5.65e-14 | 2.739225e-25 | cm3(STP)cm/(cm2*s*Pa)
Homopolymer | poly[4,4'-isopropylidenedi(3-methylphenylene) terephthalate] | P090062 | C25H22O4 | Physicochemical property | Solubility parameter | 19.8 | 0 | (J/cm3)1/2
Homopolymer | poly[4,4'-isopropylidenedi(3-methylphenylene) terephthalate] | P090062 | C25H22O4 | Dilute solution property | Intrinsic viscosity eta | 1.28 | 0 | dl/g
Homopolymer | poly[4,4'-isopropylidenedi(3-methylphenylene) terephthalate] | P090062 | C25H22O4 | Polymer Information | SMILES | *Oc1ccc(cc1C)C(c1ccc(c(c1)C)OC(=O)c1ccc(cc1)C(=O)*)(C)C
Homopolymer | poly{[4,4'-(1-phenylethane-1,1-diyl)diphenol]-alt-(terephthaloyl dichloride)} | P090063 | C28H20O4 | Polymer Information | SMILES | *Oc1ccc(cc1)C(c1ccccc1)(c1ccc(cc1)OC(=O)c1ccc(cc1)C(=O)*)C
Homopolymer | poly{[4,4'-(9H-fluorene-9,9-diyl)diphenol]-alt-(isophthaloyl dichloride)} | P090064 | C33H20O4 | Physical property | Density | 1.211 | 0 | g/cm3
Homopolymer | poly{[4,4'-(9H-fluorene-9,9-diyl)diphenol]-alt-(isophthaloyl dichloride)} | P090064 | C33H20O4 | Physical property | Specific volume | 0.82578 | 5.333333e-10 | cm3/g
Homopolymer | poly{[4,4'-(9H-fluorene-9,9-diyl)diphenol]-alt-(isophthaloyl dichloride)} | P090064 | C33H20O4 | Thermal property | Glass transition temperature | 274 | 20.57357 | C
Homopolymer | poly{[4,4'-(9H-fluorene-9,9-diyl)diphenol]-alt-(isophthaloyl dichloride)} | P090064 | C33H20O4 | Thermal property | Thermal decomposition temperature | 500 | 18741.71 | C
Homopolymer | poly{[4,4'-(9H-fluorene-9,9-diyl)diphenol]-alt-(isophthaloyl dichloride)} | P090064 | C33H20O4 | Thermal property | Thermal decomposition weight loss | 20.5 | 488.5907 | %
Homopolymer | poly{[4,4'-(9H-fluorene-9,9-diyl)diphenol]-alt-(isophthaloyl dichloride)} | P090064 | C33H20O4 | Physicochemical property | Gas diffusion coefficient d | 1.17e-07 | 1.021771e-14 | cm2/s
Homopolymer | poly{[4,4'-(9H-fluorene-9,9-diyl)diphenol]-alt-(isophthaloyl dichloride)} | P090064 | C33H20O4 | Physicochemical property | Gas permeability coefficient p | 2.94e-13 | 8.974276e-25 | cm3(STP)cm/(cm2*s*Pa)
Homopolymer | poly{[4,4'-(9H-fluorene-9,9-diyl)diphenol]-alt-(isophthaloyl dichloride)} | P090064 | C33H20O4 | Tensile property | Dynamic mechanical properties storage modulus | 2.3 | 0 | GPa
Homopolymer | poly{[4,4'-(9H-fluorene-9,9-diyl)diphenol]-alt-(isophthaloyl dichloride)} | P090064 | C33H20O4 | Tensile property | Dynamic mechanical properties loss tangent | 0.2 | 0
Homopolymer | poly{[4,4'-(9H-fluorene-9,9-diyl)diphenol]-alt-(isophthaloyl dichloride)} | P090064 | C33H20O4 | Heat characteristics | Softening temperature | 360 | 0 | C
Homopolymer | poly{[4,4'-(9H-fluorene-9,9-diyl)diphenol]-alt-(isophthaloyl dichloride)} | P090064 | C33H20O4 | Heat resistance and combustion | Oxygen index | 37 | 0 | %
Homopolymer | poly{[4,4'-(9H-fluorene-9,9-diyl)diphenol]-alt-(isophthaloyl dichloride)} | P090064 | C33H20O4 | Polymer Information | SMILES | *Oc1ccc(cc1)C1(c2ccc(cc2)OC(=O)c2cccc(c2)C(=O)*)c2ccccc2-c2c1cccc2
Homopolymer | poly{[4,4'-(3-oxo-1,3-dihydroisobenzofuran-1,1-diyl)diphenol]-alt-(terephthalic acid)} | P090065 | C28H16O6 | Physical property | Density | 1.309 | 0.01151547 | g/cm3
Homopolymer | poly{[4,4'-(3-oxo-1,3-dihydroisobenzofuran-1,1-diyl)diphenol]-alt-(terephthalic acid)} | P090065 | C28H16O6 | Physical property | Specific volume | 0.7639 | 0.00541713384 | cm3/g
Homopolymer | poly{[4,4'-(3-oxo-1,3-dihydroisobenzofuran-1,1-diyl)diphenol]-alt-(terephthalic acid)} | P090065 | C28H16O6 | Thermal property | Glass transition temperature | 273.5 | 768.2143 | C
Homopolymer | poly{[4,4'-(3-oxo-1,3-dihydroisobenzofuran-1,1-diyl)diphenol]-alt-(terephthalic acid)} | P090065 | C28H16O6 | Thermal property | Thermal decomposition temperature | 392.5 | 7600.333 | C
Homopolymer | poly{[4,4'-(3-oxo-1,3-dihydroisobenzofuran-1,1-diyl)diphenol]-alt-(terephthalic acid)} | P090065 | C28H16O6 | Thermal property | Thermal decomposition weight loss | 0 | 0 | %
Homopolymer | poly{[4,4'-(3-oxo-1,3-dihydroisobenzofuran-1,1-diyl)diphenol]-alt-(terephthalic acid)} | P090065 | C28H16O6 | Thermal property | Melting temperature | 400 | 4706.7 | C
Homopolymer | poly{[4,4'-(3-oxo-1,3-dihydroisobenzofuran-1,1-diyl)diphenol]-alt-(terephthalic acid)} | P090065 | C28H16O6 | Physicochemical property | Cohesive energy density | 102.6 | 0 | cal/cm3
Homopolymer | poly{[4,4'-(3-oxo-1,3-dihydroisobenzofuran-1,1-diyl)diphenol]-alt-(terephthalic acid)} | P090065 | C28H16O6 | Physicochemical property | Gas diffusion coefficient d | 3.595e-08 | 1.147809e-15 | cm2/s
Homopolymer | poly{[4,4'-(3-oxo-1,3-dihydroisobenzofuran-1,1-diyl)diphenol]-alt-(terephthalic acid)} | P090065 | C28H16O6 | Physicochemical property | Gas permeability coefficient p | 8.65e-14 | 2.863542e-25 | cm3(STP)cm/(cm2*s*Pa)
Homopolymer | poly{[4,4'-(3-oxo-1,3-dihydroisobenzofuran-1,1-diyl)diphenol]-alt-(terephthalic acid)} | P090065 | C28H16O6 | Physicochemical property | Solubility parameter | 20.73 | 0 | (J/cm3)1/2
Homopolymer | poly{[4,4'-(3-oxo-1,3-dihydroisobenzofuran-1,1-diyl)diphenol]-alt-(terephthalic acid)} | P090065 | C28H16O6 | Dilute solution property | Intrinsic viscosity eta | 0.54 | 0.009245923 | dl/g
Homopolymer | poly{[4,4'-(3-oxo-1,3-dihydroisobenzofuran-1,1-diyl)diphenol]-alt-(terephthalic acid)} | P090065 | C28H16O6 | Heat characteristics | Softening temperature | 400 | 0 | C
Homopolymer | poly{[4,4'-(3-oxo-1,3-dihydroisobenzofuran-1,1-diyl)diphenol]-alt-(terephthalic acid)} | P090065 | C28H16O6 | Polymer Information | SMILES | *c1ccc(cc1)OC(=O)c1ccc(cc1)C(=O)Oc1ccc(cc1)C1(*)OC(=O)c2c1cccc2
Homopolymer | poly{[4,4'-(3-oxo-1,3-dihydroisobenzofuran-1,1-diyl)diphenol]-alt-(isophthalic acid)} | P090066 | C28H16O6 | Thermal property | Glass transition temperature | 282.5 | 1680.333 | C
Homopolymer | poly{[4,4'-(3-oxo-1,3-dihydroisobenzofuran-1,1-diyl)diphenol]-alt-(isophthalic acid)} | P090066 | C28H16O6 | Thermal property | Melting temperature | 355 | 0 | C
Homopolymer | poly{[4,4'-(3-oxo-1,3-dihydroisobenzofuran-1,1-diyl)diphenol]-alt-(isophthalic acid)} | P090066 | C28H16O6 | Physicochemical property | Water absorption | 1.7 | 0 | wt%
Homopolymer | poly{[4,4'-(3-oxo-1,3-dihydroisobenzofuran-1,1-diyl)diphenol]-alt-(isophthalic acid)} | P090066 | C28H16O6 | Dilute solution property | Intrinsic viscosity eta | 0.4 | 0 | dl/g
Homopolymer | poly{[4,4'-(3-oxo-1,3-dihydroisobenzofuran-1,1-diyl)diphenol]-alt-(isophthalic acid)} | P090066 | C28H16O6 | Tensile property | Elongation at break | 32.5 | 40.33333 | %
Homopolymer | poly{[4,4'-(3-oxo-1,3-dihydroisobenzofuran-1,1-diyl)diphenol]-alt-(isophthalic acid)} | P090066 | C28H16O6 | Tensile property | Fiber tensile stress strength at break | 1.95 | 0 | g/denier
Homopolymer | poly{[4,4'-(3-oxo-1,3-dihydroisobenzofuran-1,1-diyl)diphenol]-alt-(isophthalic acid)} | P090066 | C28H16O6 | Polymer Information | SMILES | *c1ccc(cc1)OC(=O)c1cccc(c1)C(=O)Oc1ccc(cc1)C1(*)OC(=O)c2c1cccc2
Homopolymer | poly{[4,4'-(3-oxo-2-phenylisoindoline-1,1-diyl)diphenol]-alt-(terephthaloyl dichloride)} | P090067 | C34H21NO5 | Polymer Information | SMILES | *c1ccc(cc1)OC(=O)c1ccc(cc1)C(=O)Oc1ccc(cc1)C1(*)c2ccccc2C(=O)N1c1ccccc1
Homopolymer | poly{[4,4'-(3-oxo-2-phenylisoindoline-1,1-diyl)diphenol]-alt-(isophthaloyl dichloride)} | P090068 | C34H21NO5 | Polymer Information | SMILES | *c1ccc(cc1)OC(=O)c1cccc(c1)C(=O)Oc1ccc(cc1)C1(*)c2ccccc2C(=O)N1c1ccccc1
Homopolymer | poly{[4,4'-(9H-fluorene-9,9-diyl)diphenol]-alt-(biphenyl-4,4'-dicarbnyl dichloride)} | P090070 | C39H24O4 | Polymer Information | SMILES | *Oc1ccc(cc1)C1(c2ccc(cc2)OC(=O)c2ccc(cc2)c2ccc(cc2)C(=O)*)c2ccccc2-c2c1cccc2
Homopolymer | poly{phenolphthalein-alt-(biphenyl-4,4'-dicarbnyl dichloride)} | P090071 | C34H20O6 | Physical property | Density | 1.27 | 0 | g/cm3
Homopolymer | poly{phenolphthalein-alt-(biphenyl-4,4'-dicarbnyl dichloride)} | P090071 | C34H20O6 | Physical property | Specific volume | 0.787 | 0 | cm3/g
Homopolymer | poly{phenolphthalein-alt-(biphenyl-4,4'-dicarbnyl dichloride)} | P090071 | C34H20O6 | Physicochemical property | Gas diffusion coefficient d | 9.855e-08 | 1.156403e-15 | cm2/s
Homopolymer | poly{phenolphthalein-alt-(biphenyl-4,4'-dicarbnyl dichloride)} | P090071 | C34H20O6 | Physicochemical property | Gas permeability coefficient p | 1.2e-13 | 1.02698e-25 | cm3(STP)cm/(cm2*s*Pa)
Homopolymer | poly{phenolphthalein-alt-(biphenyl-4,4'-dicarbnyl dichloride)} | P090071 | C34H20O6 | Physicochemical property | Gas solubility coefficient s | 4.219e-06 | 1.435328e-11 | cm3(STP)/(cm3*Pa)
Homopolymer | poly{phenolphthalein-alt-(biphenyl-4,4'-dicarbnyl dichloride)} | P090071 | C34H20O6 | Polymer Information | SMILES | *c1ccc(cc1)OC(=O)c1ccc(cc1)c1ccc(cc1)C(=O)Oc1ccc(cc1)C1(*)OC(=O)c2c1cccc2
Homopolymer | poly{resorcinol-alt-[3,3'-bis-(4-chlorocarbonylphenyl)phthalide]} | P090072 | C28H16O6 | Polymer Information | SMILES | *c1ccc(cc1)C(=O)Oc1cccc(c1)OC(=O)c1ccc(cc1)C1(*)OC(=O)c2c1cccc2
Homopolymer | poly{(biphenyl-4,4'-diol)-alt-[3,3'-bis-(4-chlorocarbonylphenyl)phthalide]} | P090073 | C34H20O6 | Polymer Information | SMILES | *c1ccc(cc1)C(=O)Oc1ccc(cc1)c1ccc(cc1)OC(=O)c1ccc(cc1)C1(*)OC(=O)c2c1cccc2
Homopolymer | poly{phenolphthalein-alt-[3,3'-bis(4-chlorocarbonylphenyl)phthalide]} | P090074 | C42H24O8 | Polymer Information | SMILES | *c1ccc(cc1)OC(=O)c1ccc(cc1)C1(OC(=O)c2c1cccc2)c1ccc(cc1)C(=O)Oc1ccc(cc1)C1(*)OC(=O)c2c1cccc2
Homopolymer | poly[(ethylene glycol)-alt-(dimethyl naphthalene-1,5-dicarboxylate)] | P090075 | C14H10O4 | Physical property | Density | 1.38 | 0.0001333333 | g/cm3
Homopolymer | poly[(ethylene glycol)-alt-(dimethyl naphthalene-1,5-dicarboxylate)] | P090075 | C14H10O4 | Physical property | Specific volume | 0.7245 | 4.033333e-05 | cm3/g
Homopolymer | poly[(ethylene glycol)-alt-(dimethyl naphthalene-1,5-dicarboxylate)] | P090075 | C14H10O4 | Thermal property | Crystallization temperature | 125.25 | 35.36333 | C
Homopolymer | poly[(ethylene glycol)-alt-(dimethyl naphthalene-1,5-dicarboxylate)] | P090075 | C14H10O4 | Thermal property | Glass transition temperature | 76 | 10.4 | C
Homopolymer | poly[(ethylene glycol)-alt-(dimethyl naphthalene-1,5-dicarboxylate)] | P090075 | C14H10O4 | Dilute solution property | Intrinsic viscosity eta | 0.48 | 0.004506667 | dl/g
Homopolymer | poly[(ethylene glycol)-alt-(dimethyl naphthalene-1,5-dicarboxylate)] | P090075 | C14H10O4 | Polymer Information | SMILES | *CCOC(=O)c1cccc2c1cccc2C(=O)O*
Homopolymer | poly[(ethylene glycol)-alt-(dimethyl naphthalene-1,4-dicarboxylate)] | P090076 | C14H10O4 | Physical property | Density | 1.36 | 0 | g/cm3
Homopolymer | poly[(ethylene glycol)-alt-(dimethyl naphthalene-1,4-dicarboxylate)] | P090076 | C14H10O4 | Physical property | Specific volume | 0.735 | 0 | cm3/g
Homopolymer | poly[(ethylene glycol)-alt-(dimethyl naphthalene-1,4-dicarboxylate)] | P090076 | C14H10O4 | Thermal property | Glass transition temperature | 64 | 0 | C
Homopolymer | poly[(ethylene glycol)-alt-(dimethyl naphthalene-1,4-dicarboxylate)] | P090076 | C14H10O4 | Thermal property | Melting temperature | 170 | 0 | C
Homopolymer | poly[(ethylene glycol)-alt-(dimethyl naphthalene-1,4-dicarboxylate)] | P090076 | C14H10O4 | Dilute solution property | Intrinsic viscosity eta | 0.52 | 0 | dl/g
Homopolymer | poly[(ethylene glycol)-alt-(dimethyl naphthalene-1,4-dicarboxylate)] | P090076 | C14H10O4 | Polymer Information | SMILES | *CCOC(=O)c1ccc(c2c1cccc2)C(=O)O*
Homopolymer | poly[(2,2'-ureylenediethanol)-alt-(terephthaloyl dichloride)] | P090077 | C13H14N2O5 | Polymer Information | SMILES | *CCNC(=O)NCCOC(=O)c1ccc(cc1)C(=O)O*
Homopolymer | poly{[2,2'-(2-oxoimidazolidine-1,3-diyl)diethanol]-alt-(dimethyl terephthalate)} | P090078 | C15H16N2O5 | Polymer Information | SMILES | *CCOC(=O)c1ccc(cc1)C(=O)OCCN1CCN(C1=O)*
Homopolymer | poly{[2,2'-(2,3,4,5,6,7-hexahydro-2-oxobenzimidazole-1,3-diyl)diethanol]-alt-(dimethyl terephthalate)} | P090079 | C19H20N2O5 | Polymer Information | SMILES | *CCOC(=O)c1ccc(cc1)C(=O)OCCn1c(=O)n(c2c1CCCC2)*
Homopolymer | poly{[2,2'-(2-oxo-2,3-dihydro-1,3-diazaphenalene-1,3-diyl)diethanol]-alt-(dimethyl terephthalate)} | P090080 | C23H18N2O5 | Polymer Information | SMILES | *CCOC(=O)c1ccc(cc1)C(=O)OCCN1C(=O)N(*)c2c3c1cccc3ccc2
Homopolymer | poly[(ethylene glycol)-alt-(dimethyl 4,4'-{[4-(diphenylamino)-1,3,5-triazine-2,6-diyl]diimino}dibenzoate)] | P090081 | C31H24N6O4 | Polymer Information | SMILES | *Nc1ccc(cc1)C(=O)OCCOC(=O)c1ccc(cc1)Nc1nc(*)nc(n1)N(c1ccccc1)c1ccccc1
Homopolymer | poly[(butane-1,4-diol)-alt-(dimethyl 4,4'-{[4-(diphenylamino)-1,3,5-triazine-2,6-diyl]diimino}dibenzoate)] | P090082 | C33H28N6O4 | Polymer Information | SMILES | *Nc1ccc(cc1)C(=O)OCCCCOC(=O)c1ccc(cc1)Nc1nc(*)nc(n1)N(c1ccccc1)c1ccccc1
Homopolymer | poly[(hexane-1,6-diol)-alt-(norbornane-2,3-dicarbonyl dichloride)] | P090083 | C15H22O4 | Polymer Information | SMILES | *CCCCCCOC(=O)C1C2CCC(C1C(=O)O*)C2
Homopolymer | poly[(benzene-1,4-dimethanol)-alt-(adipic acid)] | P090084 | C14H16O4 | Thermal property | Melting temperature | 67 | 18 | C
Homopolymer | poly[(benzene-1,4-dimethanol)-alt-(adipic acid)] | P090084 | C14H16O4 | Heat characteristics | Softening temperature | 79.5 | 4.5 | C
Homopolymer | poly[(benzene-1,4-dimethanol)-alt-(adipic acid)] | P090084 | C14H16O4 | Polymer Information | SMILES | *OC(=O)CCCCC(=O)OCc1ccc(cc1)C*
Homopolymer | poly(glycolic acid) | P090085 | C2H2O2 | Physical property | Density | 1.565 | 0.006070568 | g/cm3
Homopolymer | poly(glycolic acid) | P090085 | C2H2O2 | Physical property | Specific volume | 0.639 | 0.0009218017 | cm3/g
Homopolymer | poly(glycolic acid) | P090085 | C2H2O2 | Optical property | Refractive index | 1.489 | 0.0006468571
Homopolymer | poly(glycolic acid) | P090085 | C2H2O2 | Thermal property | Crystallization kinetics r | 4500 | 0 | nm/s
Homopolymer | poly(glycolic acid) | P090085 | C2H2O2 | Thermal property | Crystallization temperature | 117 | 1015.643 | C
Homopolymer | poly(glycolic acid) | P090085 | C2H2O2 | Thermal property | Glass transition temperature | 45 | 905.6033 | C
Homopolymer | poly(glycolic acid) | P090085 | C2H2O2 | Thermal property | Heat of crystallization | 9.77 | 13.91053 | cal/g
Homopolymer | poly(glycolic acid) | P090085 | C2H2O2 | Thermal property | Heat of fusion | 0.018 | 0.0003030303 | kcal/g
Homopolymer | poly(glycolic acid) | P090085 | C2H2O2 | Thermal property | Heat of fusion mol conversion | 2.49 | 0.74305 | kcal/mol
Homopolymer | poly(glycolic acid) | P090085 | C2H2O2 | Thermal property | Thermal decomposition temperature | 259.5 | 2849.067 | C
Homopolymer | poly(glycolic acid) | P090085 | C2H2O2 | Thermal property | Thermal decomposition weight loss | 10 | 0 | %
Homopolymer | poly(glycolic acid) | P090085 | C2H2O2 | Thermal property | Melting temperature | 219 | 879.9421 | C
Homopolymer | poly(glycolic acid) | P090085 | C2H2O2 | Thermal property | Specific heat capacity cp | 0.66975 | 0.03926529 | cal/(g*C)
Homopolymer | poly(glycolic acid) | P090085 | C2H2O2 | Electric property | Dielectric loss tangent | 0.022 | 0
Homopolymer | poly(glycolic acid) | P090085 | C2H2O2 | Physicochemical property | Gas diffusion coefficient d | 2.1165e-10 | 7.622935e-21 | cm2/s
Homopolymer | poly(glycolic acid) | P090085 | C2H2O2 | Physicochemical property | Surface tension | 56.9 | 0 | mN/m
Homopolymer | poly(glycolic acid) | P090085 | C2H2O2 | Physicochemical property | Water absorption | 1.495 | 0.4268985 | wt%
Homopolymer | poly(glycolic acid) | P090085 | C2H2O2 | Physicochemical property | Contact angle | 70.3 | 0 | degree
Homopolymer | poly(glycolic acid) | P090085 | C2H2O2 | Tensile property | Dynamic mechanical properties storage modulus | 13.55 | 872.7882 | GPa
Homopolymer | poly(glycolic acid) | P090085 | C2H2O2 | Tensile property | Dynamic mechanical properties loss tangent | 0.15 | 0.01560173
Homopolymer | poly(glycolic acid) | P090085 | C2H2O2 | Tensile property | Elongation at break | 118.5 | 0 | %
Homopolymer | poly(glycolic acid) | P090085 | C2H2O2 | Tensile property | Tensile modulus | 0.1107 | 0 | GPa
Homopolymer | poly(glycolic acid) | P090085 | C2H2O2 | Tensile property | Tensile stress strength at yield | 0.0259 | 0 | GPa
Homopolymer | poly(glycolic acid) | P090085 | C2H2O2 | Polymer Information | SMILES | *CC(=O)O*
Homopolymer | poly[(hexane-1,6-diol)-alt-(dibutyl (E)-stilbene-4,4'-dicarboxylate)] | P090086 | C22H22O4 | Tensile property | Tensile stress strength at break | 0.14 | 0 | GPa
Homopolymer | poly[(hexane-1,6-diol)-alt-(dibutyl (E)-stilbene-4,4'-dicarboxylate)] | P090086 | C22H22O4 | Heat characteristics | Deflection temperature under load hdt | 220 | 0 | C
Homopolymer | poly[(hexane-1,6-diol)-alt-(dibutyl (E)-stilbene-4,4'-dicarboxylate)] | P090086 | C22H22O4 | Polymer Information | SMILES | *CCCCCCOC(=O)c1ccc(cc1)/C=C/c1ccc(cc1)C(=O)O*
Homopolymer | poly(butano-4-lactone) | P090087 | C4H6O2 | Thermal property | Glass transition temperature | -53.5 | 2447.659 | C
Homopolymer | poly(butano-4-lactone) | P090087 | C4H6O2 | Thermal property | Heat of fusion | 0.036625 | 1.42805e-06 | kcal/g
Homopolymer | poly(butano-4-lactone) | P090087 | C4H6O2 | Thermal property | Heat of fusion mol conversion | 3.344 | 0 | kcal/mol
Homopolymer | poly(butano-4-lactone) | P090087 | C4H6O2 | Thermal property | Melting temperature | 111.7 | 2940.202 | C
Homopolymer | poly(butano-4-lactone) | P090087 | C4H6O2 | Thermal property | Specific heat capacity cp | 0.327 | 0 | cal/(g*C)
Homopolymer | poly(butano-4-lactone) | P090087 | C4H6O2 | Polymer Information | SMILES | *CCCC(=O)O*
Homopolymer | poly(pentano-5-lactone) | P090088 | C5H8O2 | Thermal property | Glass transition temperature | -66 | 162.0318 | C
Homopolymer | poly(pentano-5-lactone) | P090088 | C5H8O2 | Thermal property | Heat of fusion | 0.016 | 6.854385e-05 | kcal/g
Homopolymer | poly(pentano-5-lactone) | P090088 | C5H8O2 | Thermal property | Heat of fusion mol conversion | 4.4774 | 0 | kcal/mol
Homopolymer | poly(pentano-5-lactone) | P090088 | C5H8O2 | Thermal property | Thermal decomposition temperature | 310 | 0 | C
Homopolymer | poly(pentano-5-lactone) | P090088 | C5H8O2 | Thermal property | Thermal decomposition weight loss | 10 | 0 | %
Homopolymer | poly(pentano-5-lactone) | P090088 | C5H8O2 | Thermal property | Melting temperature | 57.95 | 31.676 | C
Homopolymer | poly(pentano-5-lactone) | P090088 | C5H8O2 | Thermal property | Specific heat capacity cp | 0.325 | 0 | cal/(g*C)
Homopolymer | poly(pentano-5-lactone) | P090088 | C5H8O2 | Dilute solution property | Intrinsic viscosity eta | 0.53 | 0.0001928571 | dl/g
Homopolymer | poly(pentano-5-lactone) | P090088 | C5H8O2 | Tensile property | Elongation at break | 175 | 1250 | %
Homopolymer | poly(pentano-5-lactone) | P090088 | C5H8O2 | Tensile property | Elongation at yield | 6 | 0 | %
Homopolymer | poly(pentano-5-lactone) | P090088 | C5H8O2 | Tensile property | Tensile modulus | 0.57 | 0 | GPa
Homopolymer | poly(pentano-5-lactone) | P090088 | C5H8O2 | Tensile property | Tensile stress strength at break | 0.011 | 0 | GPa
Homopolymer | poly(pentano-5-lactone) | P090088 | C5H8O2 | Tensile property | Tensile stress strength at yield | 0.0125 | 0 | GPa
Homopolymer | poly(pentano-5-lactone) | P090088 | C5H8O2 | Polymer Information | SMILES | *CCCCC(=O)O*
Homopolymer | poly(epsilon-caprolactone) | P090089 | C6H10O2 | Physical property | Density | 1.135 | 0.003717103 | g/cm3
Homopolymer | poly(epsilon-caprolactone) | P090089 | C6H10O2 | Physical property | Specific volume | 0.88105 | 0.00256973 | cm3/g
Homopolymer | poly(epsilon-caprolactone) | P090089 | C6H10O2 | Thermal property | Crystallization kinetics r | 213 | 329083.6 | nm/s
Homopolymer | poly(epsilon-caprolactone) | P090089 | C6H10O2 | Thermal property | Crystallization kinetics k | 0.01605 | 4.565876
Homopolymer | poly(epsilon-caprolactone) | P090089 | C6H10O2 | Thermal property | Crystallization kinetics n | 2.77 | 0.436
Homopolymer | poly(epsilon-caprolactone) | P090089 | C6H10O2 | Thermal property | Crystallization kinetics half time of crystallization | 428 | 2402672.3 | second
Homopolymer | poly(epsilon-caprolactone) | P090089 | C6H10O2 | Thermal property | Crystallization temperature | 31 | 179.5314 | C
Homopolymer | poly(epsilon-caprolactone) | P090089 | C6H10O2 | Thermal property | Glass transition temperature | -60 | 86.63439 | C
Homopolymer | poly(epsilon-caprolactone) | P090089 | C6H10O2 | Thermal property | Heat of crystallization | 13.9 | 4.917197 | cal/g
Homopolymer | poly(epsilon-caprolactone) | P090089 | C6H10O2 | Thermal property | Heat of fusion | 0.0173 | 1.793469e-05 | kcal/g
Homopolymer | poly(epsilon-caprolactone) | P090089 | C6H10O2 | Thermal property | Heat of fusion mol conversion | 3.92 | 0.031409664 | kcal/mol
Homopolymer | poly(epsilon-caprolactone) | P090089 | C6H10O2 | Thermal property | Thermal decomposition temperature | 349.65 | 2383.223 | C
Homopolymer | poly(epsilon-caprolactone) | P090089 | C6H10O2 | Thermal property | Thermal decomposition weight loss | 5 | 271.234 | %
Homopolymer | poly(epsilon-caprolactone) | P090089 | C6H10O2 | Thermal property | Isothermal weight loss temperature | 285 | 0 | C
Homopolymer | poly(epsilon-caprolactone) | P090089 | C6H10O2 | Thermal property | Isothermal weight loss time | 1 | 0 | hour
Homopolymer | poly(epsilon-caprolactone) | P090089 | C6H10O2 | Thermal property | Melting temperature | 58.9 | 106.3791 | C
Homopolymer | poly(epsilon-caprolactone) | P090089 | C6H10O2 | Thermal property | Specific heat capacity cp | 0.4321 | 0.01353866 | cal/(g*C)
Homopolymer | poly(epsilon-caprolactone) | P090089 | C6H10O2 | Thermal property | Thermal conductivity | 0.35 | 0.005077511 | W/(m*K)
Homopolymer | poly(epsilon-caprolactone) | P090089 | C6H10O2 | Thermal property | Thermal diffusivity | 2e-07 | 7.892267e-15 | m2/s
Homopolymer | poly(epsilon-caprolactone) | P090089 | C6H10O2 | Electric property | Dielectric constant ac | 9 | 1017341715.5
Homopolymer | poly(epsilon-caprolactone) | P090089 | C6H10O2 | Electric property | Dielectric loss factor | 25 | 15535466456.4
Homopolymer | poly(epsilon-caprolactone) | P090089 | C6H10O2 | Electric property | Dielectric loss tangent | 0.05 | 0
Homopolymer | poly(epsilon-caprolactone) | P090089 | C6H10O2 | Electric property | Electric conductivity | 1e-12 | 1.6511e-21 | 1/(ohm*cm)
Homopolymer | poly(epsilon-caprolactone) | P090089 | C6H10O2 | Electric property | Surface resistivity | 1e+17 | 0 | ohm
Homopolymer | poly(epsilon-caprolactone) | P090089 | C6H10O2 | Electric property | Volume resistivity | 1000000000000 | 2.4779e+23 | ohm*cm
Homopolymer | poly(epsilon-caprolactone) | P090089 | C6H10O2 | Physicochemical property | Cohesive energy density | 95.5 | 176.696 | cal/cm3
Homopolymer | poly(epsilon-caprolactone) | P090089 | C6H10O2 | Physicochemical property | Gas diffusion coefficient d | 1.905e-07 | 1.276343e-13 | cm2/s
Homopolymer | poly(epsilon-caprolactone) | P090089 | C6H10O2 | Physicochemical property | Gas permeability coefficient p | 2.2e-12 | 1.310599e-20 | cm3(STP)cm/(cm2*s*Pa)
Homopolymer | poly(epsilon-caprolactone) | P090089 | C6H10O2 | Physicochemical property | Gas solubility coefficient s | 0.0016 | 0 | cm3(STP)/(cm3*Pa)
Homopolymer | poly(epsilon-caprolactone) | P090089 | C6H10O2 | Physicochemical property | Interfacial tension | 5.85 | 2.601116 | mN/m
Homopolymer | poly(epsilon-caprolactone) | P090089 | C6H10O2 | Physicochemical property | Solubility parameter | 20 | 2.067307 | (J/cm3)1/2
Homopolymer | poly(epsilon-caprolactone) | P090089 | C6H10O2 | Physicochemical property | Surface tension | 42.8 | 183.8692 | mN/m
Homopolymer | poly(epsilon-caprolactone) | P090089 | C6H10O2 | Physicochemical property | Water absorption | 0.335 | 293.8675 | wt%
Homopolymer | poly(epsilon-caprolactone) | P090089 | C6H10O2 | Physicochemical property | Contact angle | 44 | 603.8886 | degree
Homopolymer | poly(epsilon-caprolactone) | P090089 | C6H10O2 | Dilute solution property | Intrinsic viscosity eta | 0.806 | 0.1609209 | dl/g
Homopolymer | poly(epsilon-caprolactone) | P090089 | C6H10O2 | Dilute solution property | Radius of gyration | 5.23 | 20.87505 | nm
Homopolymer | poly(epsilon-caprolactone) | P090089 | C6H10O2 | Tensile property | Dynamic mechanical properties storage modulus | 0.535 | 0.5865388 | GPa
Homopolymer | poly(epsilon-caprolactone) | P090089 | C6H10O2 | Tensile property | Dynamic mechanical properties loss modulus | 0.0085 | 0.002095481 | GPa
Homopolymer | poly(epsilon-caprolactone) | P090089 | C6H10O2 | Tensile property | Dynamic mechanical properties loss tangent | 0.075 | 0.00934626
Homopolymer | poly(epsilon-caprolactone) | P090089 | C6H10O2 | Tensile property | Elongation at break | 473.5 | 359243.4 | %
Homopolymer | poly(epsilon-caprolactone) | P090089 | C6H10O2 | Tensile property | Elongation at yield | 11.4 | 12.38989 | %
Homopolymer | poly(epsilon-caprolactone) | P090089 | C6H10O2 | Tensile property | Fiber tensile elongation at break | 97.5 | 209627.7 | %
Homopolymer | poly(epsilon-caprolactone) | P090089 | C6H10O2 | Tensile property | Fiber tensile stress strength at break | 4.95 | 8.188914 | g/denier
Homopolymer | poly(epsilon-caprolactone) | P090089 | C6H10O2 | Tensile property | Tensile modulus | 0.254 | 0.02184433 | GPa
Homopolymer | poly(epsilon-caprolactone) | P090089 | C6H10O2 | Tensile property | Tensile stress strength at break | 0.0165 | 0.0002685157 | GPa
Homopolymer | poly(epsilon-caprolactone) | P090089 | C6H10O2 | Tensile property | Tensile stress strength at yield | 0.014135 | 1.790974e-05 | GPa
Homopolymer | poly(epsilon-caprolactone) | P090089 | C6H10O2 | Shear property | Dynamic shear properties storage modulus | 0.0001225 | 0.08019228 | GPa
Homopolymer | poly(epsilon-caprolactone) | P090089 | C6H10O2 | Shear property | Dynamic shear properties loss modulus | 3.5e-05 | 0.0006055508 | GPa
Homopolymer | poly(epsilon-caprolactone) | P090089 | C6H10O2 | Shear property | Dynamic shear properties loss tangent | 0.12 | 0.002548214
Homopolymer | poly(epsilon-caprolactone) | P090089 | C6H10O2 | Flexural property | Dynamic flexural properties storage modulus | 0.5087 | 0.004594253 | GPa
Homopolymer | poly(epsilon-caprolactone) | P090089 | C6H10O2 | Flexural property | Dynamic flexural properties loss modulus | 0.2 | 0 | GPa
Homopolymer | poly(epsilon-caprolactone) | P090089 | C6H10O2 | Flexural property | Dynamic flexural properties loss tanget | 0.121 | 0
Homopolymer | poly(epsilon-caprolactone) | P090089 | C6H10O2 | Flexural property | Flexural modulus | 0.4685 | 0.007207253 | GPa
Homopolymer | poly(epsilon-caprolactone) | P090089 | C6H10O2 | Flexural property | Flexural stress strength at break | 0.0228 | 3.95987e-05 | GPa
Homopolymer | poly(epsilon-caprolactone) | P090089 | C6H10O2 | Compression characteristics | Dynamic compressive properties storage modulus | 0.00604 | 2.100879e-07 | GPa
Homopolymer | poly(epsilon-caprolactone) | P090089 | C6H10O2 | Impact strength | Charpy impact | 19.755 | 4930.4344 | kJ/m2
Homopolymer | poly(epsilon-caprolactone) | P090089 | C6H10O2 | Polymer Information | SMILES | *CCCCCC(=O)O*
Homopolymer | poly(undecano-11-lactone) | P090090 | C11H20O2 | Thermal property | Glass transition temperature | -46.05 | 0.003333333 | C
Homopolymer | poly(undecano-11-lactone) | P090090 | C11H20O2 | Thermal property | Heat of fusion | 0.035945 | 0.0002280315 | kcal/g
Homopolymer | poly(undecano-11-lactone) | P090090 | C11H20O2 | Thermal property | Heat of fusion mol conversion | 9.4363 | 0 | kcal/mol
Homopolymer | poly(undecano-11-lactone) | P090090 | C11H20O2 | Thermal property | Melting temperature | 91.45 | 21.288 | C
Homopolymer | poly(undecano-11-lactone) | P090090 | C11H20O2 | Thermal property | Specific heat capacity cp | 0.363 | 0 | cal/(g*C)
Homopolymer | poly(undecano-11-lactone) | P090090 | C11H20O2 | Dilute solution property | Intrinsic viscosity eta | 0.1215 | 0.000243 | dl/g
Homopolymer | poly(undecano-11-lactone) | P090090 | C11H20O2 | Polymer Information | SMILES | *CCCCCCCCCCC(=O)O*
Homopolymer | poly(tridecanolactone) | P090091 | C13H24O2 | Thermal property | Crystallization temperature | 74.4 | 0 | C
Homopolymer | poly(tridecanolactone) | P090091 | C13H24O2 | Thermal property | Glass transition temperature | -44 | 17.28267 | C
Homopolymer | poly(tridecanolactone) | P090091 | C13H24O2 | Thermal property | Heat of crystallization | 35.6 | 0 | cal/g
Homopolymer | poly(tridecanolactone) | P090091 | C13H24O2 | Thermal property | Heat of fusion | 0.0428 | 6.764667e-05 | kcal/g
Homopolymer | poly(tridecanolactone) | P090091 | C13H24O2 | Thermal property | Heat of fusion mol conversion | 12.073 | 0 | kcal/mol
Homopolymer | poly(tridecanolactone) | P090091 | C13H24O2 | Thermal property | Melting temperature | 94.9 | 69.45929 | C
Homopolymer | poly(tridecanolactone) | P090091 | C13H24O2 | Thermal property | Specific heat capacity cp | 0.3995 | 0.001083 | cal/(g*C)
Homopolymer | poly(tridecanolactone) | P090091 | C13H24O2 | Dilute solution property | Intrinsic viscosity eta | 0.49 | 0.1452 | dl/g
Homopolymer | poly(tridecanolactone) | P090091 | C13H24O2 | Polymer Information | SMILES | *CCCCCCCCCCCCC(=O)O*
Homopolymer | poly(pentadecanolactone) | P090092 | C15H28O2 | Thermal property | Crystallization temperature | 79 | 40.31884 | C
Homopolymer | poly(pentadecanolactone) | P090092 | C15H28O2 | Thermal property | Glass transition temperature | -25 | 581.0062 | C
Homopolymer | poly(pentadecanolactone) | P090092 | C15H28O2 | Thermal property | Heat of crystallization | 34.05 | 13.30857 | cal/g
Homopolymer | poly(pentadecanolactone) | P090092 | C15H28O2 | Thermal property | Heat of fusion | 0.0392 | 9.02378e-05 | kcal/g
Homopolymer | poly(pentadecanolactone) | P090092 | C15H28O2 | Thermal property | Heat of fusion mol conversion | 15.133 | 0 | kcal/mol
Homopolymer | poly(pentadecanolactone) | P090092 | C15H28O2 | Thermal property | Thermal decomposition temperature | 434.5 | 2067.788 | C
Homopolymer | poly(pentadecanolactone) | P090092 | C15H28O2 | Thermal property | Thermal decomposition weight loss | 51.5 | 3136.333 | %
Homopolymer | poly(pentadecanolactone) | P090092 | C15H28O2 | Thermal property | Melting temperature | 95 | 24.97898 | C
Homopolymer | poly(pentadecanolactone) | P090092 | C15H28O2 | Thermal property | Specific heat capacity cp | 0.367 | 0 | cal/(g*C)
Homopolymer | poly(pentadecanolactone) | P090092 | C15H28O2 | Electric property | Dielectric loss tangent | 0.0088 | 0
Homopolymer | poly(pentadecanolactone) | P090092 | C15H28O2 | Dilute solution property | Intrinsic viscosity eta | 0.93 | 0 | dl/g
Homopolymer | poly(pentadecanolactone) | P090092 | C15H28O2 | Tensile property | Elongation at break | 512 | 157781.3 | %
Homopolymer | poly(pentadecanolactone) | P090092 | C15H28O2 | Tensile property | Elongation at yield | 13.5 | 3 | %
Homopolymer | poly(pentadecanolactone) | P090092 | C15H28O2 | Tensile property | Fiber tensile elongation at break | 12 | 13.86667 | %
Homopolymer | poly(pentadecanolactone) | P090092 | C15H28O2 | Tensile property | Tensile modulus | 0.37 | 0.0007090667 | GPa
Homopolymer | poly(pentadecanolactone) | P090092 | C15H28O2 | Tensile property | Tensile stress strength at break | 0.0307 | 7.105333e-05 | GPa
Homopolymer | poly(pentadecanolactone) | P090092 | C15H28O2 | Tensile property | Tensile stress strength at yield | 0.016 | 3e-06 | GPa
Homopolymer | poly(pentadecanolactone) | P090092 | C15H28O2 | Flexural property | Dynamic flexural properties storage modulus | 1.3 | 0 | GPa
Homopolymer | poly(pentadecanolactone) | P090092 | C15H28O2 | Flexural property | Dynamic flexural properties loss modulus | 0.064 | 0 | GPa
Homopolymer | poly(pentadecanolactone) | P090092 | C15H28O2 | Polymer Information | SMILES | *CCCCCCCCCCCCCCC(=O)O*
Homopolymer | poly(heptanolactone) | P090093 | C7H12O2 | Physical property | Density | 1.076 | 0 | g/cm3
Homopolymer | poly(heptanolactone) | P090093 | C7H12O2 | Physical property | Specific volume | 0.9294 | 0 | cm3/g
Homopolymer | poly(heptanolactone) | P090093 | C7H12O2 | Thermal property | Glass transition temperature | -14 | 0 | C
Homopolymer | poly(heptanolactone) | P090093 | C7H12O2 | Thermal property | Heat of fusion | 0.01615 | 0.00665292905 | kcal/g
Homopolymer | poly(heptanolactone) | P090093 | C7H12O2 | Thermal property | Melting temperature | 69.8 | 38.77429 | C
Homopolymer | poly(heptanolactone) | P090093 | C7H12O2 | Thermal property | Specific heat capacity cp | 0.345 | 0 | cal/(g*C)
Homopolymer | poly(heptanolactone) | P090093 | C7H12O2 | Polymer Information | SMILES | *CCCCCCC(=O)O*
Homopolymer | poly(octanolactone) | P090094 | C8H14O2 | Thermal property | Heat of fusion | 0.03323 | 0.0002662092 | kcal/g
Homopolymer | poly(octanolactone) | P090094 | C8H14O2 | Thermal property | Melting temperature | 77.4 | 77.01333 | C
Homopolymer | poly(octanolactone) | P090094 | C8H14O2 | Thermal property | Specific heat capacity cp | 0.351 | 0 | cal/(g*C)
Homopolymer | poly(octanolactone) | P090094 | C8H14O2 | Polymer Information | SMILES | *CCCCCCCC(=O)O*
Homopolymer | poly(nonanolactone) | P090095 | C9H16O2 | Thermal property | Heat of fusion | 0.033735 | 0.0003014016 | kcal/g
Homopolymer | poly(nonanolactone) | P090095 | C9H16O2 | Thermal property | Melting temperature | 79.05 | 106.8033 | C
Homopolymer | poly(nonanolactone) | P090095 | C9H16O2 | Thermal property | Specific heat capacity cp | 0.355 | 0 | cal/(g*C)
Homopolymer | poly(nonanolactone) | P090095 | C9H16O2 | Polymer Information | SMILES | *CCCCCCCCC(=O)O*
Homopolymer | poly(10-hydroxycapric acid) | P090096 | C10H18O2 | Physical property | Density | 1.0636 | 5.311788e-05 | g/cm3
Homopolymer | poly(10-hydroxycapric acid) | P090096 | C10H18O2 | Physical property | Specific volume | 0.94018 | 4.023545e-05 | cm3/g
Homopolymer | poly(10-hydroxycapric acid) | P090096 | C10H18O2 | Optical property | Refractive index | 1.4517 | 1.066667e-08
Homopolymer | poly(10-hydroxycapric acid) | P090096 | C10H18O2 | Thermal property | Crystallization temperature | 59.48 | 0 | C
Homopolymer | poly(10-hydroxycapric acid) | P090096 | C10H18O2 | Thermal property | Heat of fusion | 0.02415 | 0.00017980616 | kcal/g
Homopolymer | poly(10-hydroxycapric acid) | P090096 | C10H18O2 | Thermal property | Melting temperature | 77 | 23.788105 | C
Homopolymer | poly(10-hydroxycapric acid) | P090096 | C10H18O2 | Thermal property | Specific heat capacity cp | 0.425 | 0 | cal/(g*C)
Homopolymer | poly(10-hydroxycapric acid) | P090096 | C10H18O2 | Tensile property | Tensile stress strength at break | 0.121 | 0.0008312 | GPa
Homopolymer | poly(10-hydroxycapric acid) | P090096 | C10H18O2 | Polymer Information | SMILES | *CCCCCCCCCC(=O)O*
Homopolymer | poly(dodecanolactone) | P090097 | C12H22O2 | Thermal property | Crystallization temperature | 67.5 | 0 | C
Homopolymer | poly(dodecanolactone) | P090097 | C12H22O2 | Thermal property | Heat of fusion | 0.040865 | 0.0001588496 | kcal/g
Homopolymer | poly(dodecanolactone) | P090097 | C12H22O2 | Thermal property | Melting temperature | 84.9 | 15.90178 | C
Homopolymer | poly(dodecanolactone) | P090097 | C12H22O2 | Thermal property | Specific heat capacity cp | 0.421 | 0 | cal/(g*C)
Homopolymer | poly(dodecanolactone) | P090097 | C12H22O2 | Dilute solution property | Intrinsic viscosity eta | 0.535 | 0.07605 | dl/g
Homopolymer | poly(dodecanolactone) | P090097 | C12H22O2 | Tensile property | Elongation at break | 753.6 | 0 | %
Homopolymer | poly(dodecanolactone) | P090097 | C12H22O2 | Tensile property | Tensile modulus | 0.382 | 0 | GPa
Homopolymer | poly(dodecanolactone) | P090097 | C12H22O2 | Tensile property | Tensile stress strength at break | 0.0169 | 0 | GPa
Homopolymer | poly(dodecanolactone) | P090097 | C12H22O2 | Polymer Information | SMILES | *CCCCCCCCCCCC(=O)O*
Homopolymer | poly(tetradecanolactone) | P090098 | C14H26O2 | Thermal property | Heat of fusion | 0.05381 | 0 | kcal/g
Homopolymer | poly(tetradecanolactone) | P090098 | C14H26O2 | Thermal property | Melting temperature | 96 | 0 | C
Homopolymer | poly(tetradecanolactone) | P090098 | C14H26O2 | Thermal property | Specific heat capacity cp | 0.418 | 0 | cal/(g*C)
Homopolymer | poly(tetradecanolactone) | P090098 | C14H26O2 | Polymer Information | SMILES | *CCCCCCCCCCCCCC(=O)O*
Homopolymer | poly(hexadecanolactone) | P090099 | C16H30O2 | Thermal property | Crystallization temperature | 75.8 | 0 | C
Homopolymer | poly(hexadecanolactone) | P090099 | C16H30O2 | Thermal property | Melting temperature | 95.5 | 0.5666667 | C
Homopolymer | poly(hexadecanolactone) | P090099 | C16H30O2 | Dilute solution property | Intrinsic viscosity eta | 0.57 | 0.08 | dl/g
Homopolymer | poly(hexadecanolactone) | P090099 | C16H30O2 | Tensile property | Elongation at break | 374 | 0 | %
Homopolymer | poly(hexadecanolactone) | P090099 | C16H30O2 | Tensile property | Tensile modulus | 0.388 | 0 | GPa
Homopolymer | poly(hexadecanolactone) | P090099 | C16H30O2 | Tensile property | Tensile stress strength at break | 0.0201 | 0 | GPa
Homopolymer | poly(hexadecanolactone) | P090099 | C16H30O2 | Polymer Information | SMILES | *CCCCCCCCCCCCCCCC(=O)O*
Homopolymer | poly[(pentane-1,5-diol)-alt-(heptanedioic acid)] | P090100 | C12H20O4 | Physical property | Density | 1.151 | 0.002945333 | g/cm3
Homopolymer | poly[(pentane-1,5-diol)-alt-(heptanedioic acid)] | P090100 | C12H20O4 | Physical property | Specific volume | 0.87025 | 0.00168507 | cm3/g
Homopolymer | poly[(pentane-1,5-diol)-alt-(heptanedioic acid)] | P090100 | C12H20O4 | Thermal property | Heat of fusion | 0.0361 | 0 | kcal/g
Homopolymer | poly[(pentane-1,5-diol)-alt-(heptanedioic acid)] | P090100 | C12H20O4 | Thermal property | Melting temperature | 47 | 15.46667 | C
Homopolymer | poly[(pentane-1,5-diol)-alt-(heptanedioic acid)] | P090100 | C12H20O4 | Heat characteristics | Softening temperature | 39.5 | 0.5 | C
Homopolymer | poly[(pentane-1,5-diol)-alt-(heptanedioic acid)] | P090100 | C12H20O4 | Polymer Information | SMILES | *CCCCCOC(=O)CCCCCC(=O)O*
Homopolymer | poly[(hexane-1,6-diol)-alt-(adipic acid)] | P090101 | C12H20O4 | Physical property | Density | 1.096 | 0.008283083 | g/cm3
Homopolymer | poly[(hexane-1,6-diol)-alt-(adipic acid)] | P090101 | C12H20O4 | Physical property | Specific volume | 0.9124 | 0.005265197 | cm3/g
Homopolymer | poly[(hexane-1,6-diol)-alt-(adipic acid)] | P090101 | C12H20O4 | Thermal property | Glass transition temperature | -69.5 | 103.0714 | C
Homopolymer | poly[(hexane-1,6-diol)-alt-(adipic acid)] | P090101 | C12H20O4 | Thermal property | Heat of fusion | 0.0258 | 0.0001087995 | kcal/g
Homopolymer | poly[(hexane-1,6-diol)-alt-(adipic acid)] | P090101 | C12H20O4 | Thermal property | Thermal decomposition temperature | 243 | 0 | C
Homopolymer | poly[(hexane-1,6-diol)-alt-(adipic acid)] | P090101 | C12H20O4 | Thermal property | Melting temperature | 57.5 | 3.830688 | C
Homopolymer | poly[(hexane-1,6-diol)-alt-(adipic acid)] | P090101 | C12H20O4 | Electric property | Dielectric constant ac | 3.36 | 0
Homopolymer | poly[(hexane-1,6-diol)-alt-(adipic acid)] | P090101 | C12H20O4 | Electric property | Dielectric loss factor | 0.048 | 0
Homopolymer | poly[(hexane-1,6-diol)-alt-(adipic acid)] | P090101 | C12H20O4 | Physicochemical property | Gas diffusion coefficient d | 4.83e-07 | 0 | cm2/s
Homopolymer | poly[(hexane-1,6-diol)-alt-(adipic acid)] | P090101 | C12H20O4 | Polymer Information | SMILES | *CCCCCCOC(=O)CCCCC(=O)O*
Homopolymer | poly[(hexane-1,6-diol)-alt-(octanedioic acid)] | P090102 | C14H24O4 | Thermal property | Heat of fusion | 0.0318 | 0 | kcal/g
Homopolymer | poly[(hexane-1,6-diol)-alt-(octanedioic acid)] | P090102 | C14H24O4 | Thermal property | Melting temperature | 63 | 9.066667 | C
Homopolymer | poly[(hexane-1,6-diol)-alt-(octanedioic acid)] | P090102 | C14H24O4 | Polymer Information | SMILES | *CCCCCCOC(=O)CCCCCCC(=O)O*
Homopolymer | poly[(octane-1,8-diol)-alt-(adipic acid)] | P090103 | C14H24O4 | Thermal property | Crystallization temperature | 51 | 0 | C
Homopolymer | poly[(octane-1,8-diol)-alt-(adipic acid)] | P090103 | C14H24O4 | Thermal property | Glass transition temperature | -28 | 0 | C
Homopolymer | poly[(octane-1,8-diol)-alt-(adipic acid)] | P090103 | C14H24O4 | Thermal property | Heat of fusion | 0.0334 | 7.512e-06 | kcal/g
Homopolymer | poly[(octane-1,8-diol)-alt-(adipic acid)] | P090103 | C14H24O4 | Thermal property | Melting temperature | 74 | 13.06667 | C
Homopolymer | poly[(octane-1,8-diol)-alt-(adipic acid)] | P090103 | C14H24O4 | Polymer Information | SMILES | *CCCCCCCCOC(=O)CCCCC(=O)O*
Homopolymer | poly[(octane-1,8-diol)-alt-(octanedioic acid)] | P090104 | C16H28O4 | Thermal property | Heat of fusion | 0.0353 | 0 | kcal/g
Homopolymer | poly[(octane-1,8-diol)-alt-(octanedioic acid)] | P090104 | C16H28O4 | Thermal property | Melting temperature | 70 | 0 | C
Homopolymer | poly[(octane-1,8-diol)-alt-(octanedioic acid)] | P090104 | C16H28O4 | Polymer Information | SMILES | *CCCCCCCCOC(=O)CCCCCCC(=O)O*
Homopolymer | poly[(decane-1,10-diol)-alt-(octadecanedioic acid)] | P090105 | C28H52O4 | Physical property | Density | 1.047 | 0 | g/cm3
Homopolymer | poly[(decane-1,10-diol)-alt-(octadecanedioic acid)] | P090105 | C28H52O4 | Physical property | Specific volume | 0.9551 | 0 | cm3/g
Homopolymer | poly[(decane-1,10-diol)-alt-(octadecanedioic acid)] | P090105 | C28H52O4 | Thermal property | Glass transition temperature | -17 | 0 | C
Homopolymer | poly[(decane-1,10-diol)-alt-(octadecanedioic acid)] | P090105 | C28H52O4 | Thermal property | Melting temperature | 92.7 | 0 | C
Homopolymer | poly[(decane-1,10-diol)-alt-(octadecanedioic acid)] | P090105 | C28H52O4 | Polymer Information | SMILES | *CCCCCCCCCCOC(=O)CCCCCCCCCCCCCCCCC(=O)O*
Homopolymer | poly[(dodecane-1,12-diol)-alt-(adipic acid)] | P090106 | C18H32O4 | Thermal property | Heat of fusion | 0.0399 | 0 | kcal/g
Homopolymer | poly[(dodecane-1,12-diol)-alt-(adipic acid)] | P090106 | C18H32O4 | Thermal property | Melting temperature | 78 | 0 | C
Homopolymer | poly[(dodecane-1,12-diol)-alt-(adipic acid)] | P090106 | C18H32O4 | Polymer Information | SMILES | *CCCCCCCCCCCCOC(=O)CCCCC(=O)O*
Homopolymer | poly[(dodecane-1,12-diol)-alt-(octanedioic acid)] | P090107 | C20H36O4 | Thermal property | Heat of fusion | 0.0478 | 0 | kcal/g
Homopolymer | poly[(dodecane-1,12-diol)-alt-(octanedioic acid)] | P090107 | C20H36O4 | Thermal property | Melting temperature | 80 | 0 | C
Homopolymer | poly[(dodecane-1,12-diol)-alt-(octanedioic acid)] | P090107 | C20H36O4 | Polymer Information | SMILES | *CCCCCCCCCCCCOC(=O)CCCCCCC(=O)O*
Homopolymer | poly[(tetradecane-1,14-diol)-alt-(adipic acid)] | P090108 | C20H36O4 | Thermal property | Heat of fusion | 0.0416 | 0 | kcal/g
Homopolymer | poly[(tetradecane-1,14-diol)-alt-(adipic acid)] | P090108 | C20H36O4 | Thermal property | Melting temperature | 80 | 0 | C
Homopolymer | poly[(tetradecane-1,14-diol)-alt-(adipic acid)] | P090108 | C20H36O4 | Polymer Information | SMILES | *CCCCCCCCCCCCCCOC(=O)CCCCC(=O)O*
Homopolymer | poly[(tetradecane-1,14-diol)-alt-(octanedioic acid)] | P090109 | C22H40O4 | Thermal property | Heat of fusion | 0.0428 | 0 | kcal/g
Homopolymer | poly[(tetradecane-1,14-diol)-alt-(octanedioic acid)] | P090109 | C22H40O4 | Thermal property | Melting temperature | 82 | 0 | C
Homopolymer | poly[(tetradecane-1,14-diol)-alt-(octanedioic acid)] | P090109 | C22H40O4 | Polymer Information | SMILES | *CCCCCCCCCCCCCCOC(=O)CCCCCCC(=O)O*
Homopolymer | poly[(hexadecane-1,16-diol)-alt-(adipic acid)] | P090110 | C22H40O4 | Thermal property | Glass transition temperature | -15 | 0 | C
Homopolymer | poly[(hexadecane-1,16-diol)-alt-(adipic acid)] | P090110 | C22H40O4 | Thermal property | Heat of fusion | 0.0408 | 0 | kcal/g
Homopolymer | poly[(hexadecane-1,16-diol)-alt-(adipic acid)] | P090110 | C22H40O4 | Thermal property | Heat of fusion mol conversion | 9.79 | 0 | kcal/mol
Homopolymer | poly[(hexadecane-1,16-diol)-alt-(adipic acid)] | P090110 | C22H40O4 | Thermal property | Melting temperature | 86 | 0 | C
Homopolymer | poly[(hexadecane-1,16-diol)-alt-(adipic acid)] | P090110 | C22H40O4 | Polymer Information | SMILES | *CCCCCCCCCCCCCCCCOC(=O)CCCCC(=O)O*
Homopolymer | poly[(hexadecane-1,16-diol)-alt-(octanedioic acid)] | P090111 | C24H44O4 | Thermal property | Crystallization kinetics n | 3.6 | 0
Homopolymer | poly[(hexadecane-1,16-diol)-alt-(octanedioic acid)] | P090111 | C24H44O4 | Thermal property | Crystallization kinetics half time of crystallization | 180 | 0 | second
Homopolymer | poly[(hexadecane-1,16-diol)-alt-(octanedioic acid)] | P090111 | C24H44O4 | Thermal property | Glass transition temperature | -26 | 0 | C
Homopolymer | poly[(hexadecane-1,16-diol)-alt-(octanedioic acid)] | P090111 | C24H44O4 | Thermal property | Heat of fusion | 0.03995 | 5.250571e-05 | kcal/g
Homopolymer | poly[(hexadecane-1,16-diol)-alt-(octanedioic acid)] | P090111 | C24H44O4 | Thermal property | Heat of fusion mol conversion | 10.6 | 0 | kcal/mol
Homopolymer | poly[(hexadecane-1,16-diol)-alt-(octanedioic acid)] | P090111 | C24H44O4 | Thermal property | Melting temperature | 107 | 121.9556 | C
Homopolymer | poly[(hexadecane-1,16-diol)-alt-(octanedioic acid)] | P090111 | C24H44O4 | Polymer Information | SMILES | *CCCCCCCCCCCCCCCCOC(=O)CCCCCCC(=O)O*
Homopolymer | poly[(hexane-2,5-diol)-alt-(adipic acid)] | P090112 | C12H20O4 | Physical property | Density | 1.076 | 0 | g/cm3
Homopolymer | poly[(hexane-2,5-diol)-alt-(adipic acid)] | P090112 | C12H20O4 | Physical property | Specific volume | 0.9294 | 0 | cm3/g
Homopolymer | poly[(hexane-2,5-diol)-alt-(adipic acid)] | P090112 | C12H20O4 | Thermal property | Glass transition temperature | -33 | 0 | C
Homopolymer | poly[(hexane-2,5-diol)-alt-(adipic acid)] | P090112 | C12H20O4 | Electric property | Dielectric constant ac | 3.6 | 0
Homopolymer | poly[(hexane-2,5-diol)-alt-(adipic acid)] | P090112 | C12H20O4 | Electric property | Dielectric loss factor | 0.8 | 0
Homopolymer | poly[(hexane-2,5-diol)-alt-(adipic acid)] | P090112 | C12H20O4 | Polymer Information | SMILES | *OC(CCC(OC(=O)CCCCC(=O)*)C)C
Homopolymer | poly[(ethylene glycol)-alt-(but-2-enedioic acid)] | P090113 | C6H6O4 | Optical property | Refractive index | 1.5 | 0
Homopolymer | poly[(ethylene glycol)-alt-(but-2-enedioic acid)] | P090113 | C6H6O4 | Physicochemical property | Cohesive energy density | 130 | 0 | cal/cm3
Homopolymer | poly[(ethylene glycol)-alt-(but-2-enedioic acid)] | P090113 | C6H6O4 | Physicochemical property | Solubility parameter | 23 | 0 | (J/cm3)1/2
Homopolymer | poly[(ethylene glycol)-alt-(but-2-enedioic acid)] | P090113 | C6H6O4 | Polymer Information | SMILES | *CCOC(=O)C=CC(=O)O*
Homopolymer | poly[(hexane-1,6-diol)-alt-(hex-3-enedioic acid)] | P090114 | C12H18O4 | Polymer Information | SMILES | *CCCCCCOC(=O)CC=CCC(=O)O*
Homopolymer | poly[(octane-1,8-diol)-alt-(hex-3-enedioic acid)] | P090115 | C14H22O4 | Polymer Information | SMILES | *CCCCCCCCOC(=O)CC=CCC(=O)O*
Homopolymer | poly[(decane-1,10-diol)-alt-(hex-3-enedioic acid)] | P090116 | C16H26O4 | Polymer Information | SMILES | *CCCCCCCCCCOC(=O)CC=CCC(=O)O*
Homopolymer | poly[(dodecane-1,12-diol)-alt-(hex-3-enedioic acid)] | P090117 | C18H30O4 | Polymer Information | SMILES | *CCCCCCCCCCCCOC(=O)CC=CCC(=O)O*
Homopolymer | poly[(tetradecane-1,14-diol)-alt-(hex-3-enedioic acid)] | P090118 | C20H34O4 | Polymer Information | SMILES | *CCCCCCCCCCCCCCOC(=O)CC=CCC(=O)O*
Homopolymer | poly[(hexadecane-1,16-diol)-alt-(hex-3-enedioic acid)] | P090119 | C22H38O4 | Polymer Information | SMILES | *CCCCCCCCCCCCCCCCOC(=O)CC=CCC(=O)O*
Homopolymer | poly[(hexane-1,6-diol)-alt-(oct-4-enedioic acid)] | P090120 | C14H22O4 | Polymer Information | SMILES | *CCCCCCOC(=O)CCC=CCCC(=O)O*
Homopolymer | poly[(octane-1,8-diol)-alt-(oct-4-enedioic acid)] | P090122 | C16H26O4 | Polymer Information | SMILES | *CCCCCCCCOC(=O)CCC=CCCC(=O)O*
Homopolymer | poly[(dodecane-1,12-diol)-alt-(oct-4-enedioic acid)] | P090123 | C20H34O4 | Polymer Information | SMILES | *CCCCCCCCCCCCOC(=O)CCC=CCCC(=O)O*
Homopolymer | poly[(tetradecane-1,14-diol)-alt-(oct-4-enedioic acid)] | P090124 | C22H38O4 | Polymer Information | SMILES | *CCCCCCCCCCCCCCOC(=O)CCC=CCCC(=O)O*
Homopolymer | poly[(hexadecane-1,16-diol)-alt-(oct-4-enedioic acid)] | P090125 | C24H42O4 | Polymer Information | SMILES | *CCCCCCCCCCCCCCCCOC(=O)CCC=CCCC(=O)O*
Homopolymer | poly{(ethylene glycol)-alt-[3-(4-ethoxyphenyl)pent-2-enedioic acid]} | P090126 | C15H16O5 | Thermal property | Thermal decomposition temperature | 400 | 18387.88 | C
Homopolymer | poly{(ethylene glycol)-alt-[3-(4-ethoxyphenyl)pent-2-enedioic acid]} | P090126 | C15H16O5 | Thermal property | Thermal decomposition weight loss | 60 | 442.8571 | %
Homopolymer | poly{(ethylene glycol)-alt-[3-(4-ethoxyphenyl)pent-2-enedioic acid]} | P090126 | C15H16O5 | Heat characteristics | Softening temperature | 148 | 0 | C
Homopolymer | poly{(ethylene glycol)-alt-[3-(4-ethoxyphenyl)pent-2-enedioic acid]} | P090126 | C15H16O5 | Polymer Information | SMILES | *CCOC(=O)CC(=CC(=O)O*)c1ccc(cc1)OCC
Homopolymer | poly{(ethylene glycol)-alt-[3-(2-methoxy-5-methylphenyl)pent-2-enedioic acid]} | P090127 | C15H16O5 | Thermal property | Thermal decomposition temperature | 400 | 29306.67 | C
Homopolymer | poly{(ethylene glycol)-alt-[3-(2-methoxy-5-methylphenyl)pent-2-enedioic acid]} | P090127 | C15H16O5 | Thermal property | Thermal decomposition weight loss | 55 | 833.3333 | %
Homopolymer | poly{(ethylene glycol)-alt-[3-(2-methoxy-5-methylphenyl)pent-2-enedioic acid]} | P090127 | C15H16O5 | Heat characteristics | Softening temperature | 150 | 200 | C
Homopolymer | poly{(ethylene glycol)-alt-[3-(2-methoxy-5-methylphenyl)pent-2-enedioic acid]} | P090127 | C15H16O5 | Polymer Information | SMILES | *CCOC(=O)CC(=CC(=O)O*)c1cc(C)ccc1OC
Homopolymer | poly{(propane-1,2-diol)-alt-[3-(2-methoxy-5-methylphenyl)pent-2-enedioic acid]} | P090128 | C16H18O5 | Thermal property | Thermal decomposition temperature | 400 | 27440 | C
Homopolymer | poly{(propane-1,2-diol)-alt-[3-(2-methoxy-5-methylphenyl)pent-2-enedioic acid]} | P090128 | C16H18O5 | Thermal property | Thermal decomposition weight loss | 53.5 | 1083 | %
Homopolymer | poly{(propane-1,2-diol)-alt-[3-(2-methoxy-5-methylphenyl)pent-2-enedioic acid]} | P090128 | C16H18O5 | Heat characteristics | Softening temperature | 180 | 800 | C
Homopolymer | poly{(propane-1,2-diol)-alt-[3-(2-methoxy-5-methylphenyl)pent-2-enedioic acid]} | P090128 | C16H18O5 | Polymer Information | SMILES | *OC(COC(=O)C=C(c1cc(C)ccc1OC)CC(=O)*)C
Homopolymer | poly{(butane-1,4-diol)-alt-[3-(2-methoxy-5-methylphenyl)pent-2-enedioic acid]} | P090129 | C17H20O5 | Thermal property | Thermal decomposition temperature | 400 | 21085.61 | C
Homopolymer | poly{(butane-1,4-diol)-alt-[3-(2-methoxy-5-methylphenyl)pent-2-enedioic acid]} | P090129 | C17H20O5 | Thermal property | Thermal decomposition weight loss | 60.5 | 1344.214 | %
Homopolymer | poly{(butane-1,4-diol)-alt-[3-(2-methoxy-5-methylphenyl)pent-2-enedioic acid]} | P090129 | C17H20O5 | Heat characteristics | Softening temperature | 106 | 0 | C
Homopolymer | poly{(butane-1,4-diol)-alt-[3-(2-methoxy-5-methylphenyl)pent-2-enedioic acid]} | P090129 | C17H20O5 | Polymer Information | SMILES | *CCCCOC(=O)CC(=CC(=O)O*)c1ccc(cc1)OCC
Homopolymer | poly{(propane-1,2,3-triol)-alt-[3-(2-methoxy-5-methylphenyl)pent-2-enedioic acid]} | P090130 | C16H18O6 | Thermal property | Thermal decomposition temperature | 400 | 13185.61 | C
Homopolymer | poly{(propane-1,2,3-triol)-alt-[3-(2-methoxy-5-methylphenyl)pent-2-enedioic acid]} | P090130 | C16H18O6 | Thermal property | Thermal decomposition weight loss | 70 | 225.1429 | %
Homopolymer | poly{(propane-1,2,3-triol)-alt-[3-(2-methoxy-5-methylphenyl)pent-2-enedioic acid]} | P090130 | C16H18O6 | Heat characteristics | Softening temperature | 135 | 0 | C
Homopolymer | poly{(propane-1,2,3-triol)-alt-[3-(2-methoxy-5-methylphenyl)pent-2-enedioic acid]} | P090130 | C16H18O6 | Polymer Information | SMILES | CCOc1ccc(cc1)C(=CC(=O)O*)CC(=O)OCC(C*)O
Homopolymer | poly{(hexane-1,6-diol)-alt-[3-(2-methoxy-5-methylphenyl)pent-2-enedioic acid]} | P090131 | C19H24O5 | Thermal property | Thermal decomposition temperature | 400 | 19779.55 | C
Homopolymer | poly{(hexane-1,6-diol)-alt-[3-(2-methoxy-5-methylphenyl)pent-2-enedioic acid]} | P090131 | C19H24O5 | Thermal property | Thermal decomposition weight loss | 55 | 1463.429 | %
Homopolymer | poly{(hexane-1,6-diol)-alt-[3-(2-methoxy-5-methylphenyl)pent-2-enedioic acid]} | P090131 | C19H24O5 | Heat characteristics | Softening temperature | 150 | 0 | C
Homopolymer | poly{(hexane-1,6-diol)-alt-[3-(2-methoxy-5-methylphenyl)pent-2-enedioic acid]} | P090131 | C19H24O5 | Polymer Information | SMILES | *CCCCCCOC(=O)CC(=CC(=O)O*)c1ccc(cc1)OCC
Homopolymer | poly[isopropylene beta-(4-ethoxyphenyl)glutarate] | P090132 | C16H18O5 | Thermal property | Thermal decomposition temperature | 400 | 18666.67 | C
Homopolymer | poly[isopropylene beta-(4-ethoxyphenyl)glutarate] | P090132 | C16H18O5 | Thermal property | Thermal decomposition weight loss | 59 | 1045.333 | %
Homopolymer | poly[isopropylene beta-(4-ethoxyphenyl)glutarate] | P090132 | C16H18O5 | Heat characteristics | Softening temperature | 130 | 0 | C
Homopolymer | poly[isopropylene beta-(4-ethoxyphenyl)glutarate] | P090132 | C16H18O5 | Polymer Information | SMILES | CCOc1ccc(cc1)C(=CC(=O)OCC(O*)C)CC(=O)*
Homopolymer | poly[oxydiethylene beta-(4-ethoxyphenyl)glutarate] | P090133 | C17H20O6 | Thermal property | Thermal decomposition temperature | 400 | 18560.61 | C
Homopolymer | poly[oxydiethylene beta-(4-ethoxyphenyl)glutarate] | P090133 | C17H20O6 | Thermal property | Thermal decomposition weight loss | 33 | 604 | %
Homopolymer | poly[oxydiethylene beta-(4-ethoxyphenyl)glutarate] | P090133 | C17H20O6 | Heat characteristics | Softening temperature | 100 | 0 | C
Homopolymer | poly[oxydiethylene beta-(4-ethoxyphenyl)glutarate] | P090133 | C17H20O6 | Polymer Information | SMILES | *CCOCCOC(=O)CC(=CC(=O)O*)c1ccc(cc1)OCC
Homopolymer | poly[(propane-1,3-diol)-alt-(terephthalic acid)] | P090134 | C11H10O4 | Physical property | Density | 1.3327 | 0.0004817889 | g/cm3
Homopolymer | poly[(propane-1,3-diol)-alt-(terephthalic acid)] | P090134 | C11H10O4 | Physical property | Specific volume | 0.75036 | 0.0001428357 | cm3/g
Homopolymer | poly[(propane-1,3-diol)-alt-(terephthalic acid)] | P090134 | C11H10O4 | Optical property | Refractive index | 1.5775 | 0.0005459974
Homopolymer | poly[(propane-1,3-diol)-alt-(terephthalic acid)] | P090134 | C11H10O4 | Thermal property | Crystallization kinetics r | 1495 | 1893009.8 | nm/s
Homopolymer | poly[(propane-1,3-diol)-alt-(terephthalic acid)] | P090134 | C11H10O4 | Thermal property | Crystallization kinetics k | 0.00053 | 0.06455633
Homopolymer | poly[(propane-1,3-diol)-alt-(terephthalic acid)] | P090134 | C11H10O4 | Thermal property | Crystallization kinetics n | 2.9 | 0.7331516
Homopolymer | poly[(propane-1,3-diol)-alt-(terephthalic acid)] | P090134 | C11H10O4 | Thermal property | Crystallization kinetics half time of crystallization | 60 | 2631.009 | second
Homopolymer | poly[(propane-1,3-diol)-alt-(terephthalic acid)] | P090134 | C11H10O4 | Thermal property | Crystallization temperature | 72 | 3037.828 | C
Homopolymer | poly[(propane-1,3-diol)-alt-(terephthalic acid)] | P090134 | C11H10O4 | Thermal property | Glass transition temperature | 50.1 | 196.8906 | C
Homopolymer | poly[(propane-1,3-diol)-alt-(terephthalic acid)] | P090134 | C11H10O4 | Thermal property | Heat of crystallization | 9.36 | 19.4325 | cal/g
Homopolymer | poly[(propane-1,3-diol)-alt-(terephthalic acid)] | P090134 | C11H10O4 | Thermal property | Heat of fusion | 0.0139625 | 1.5246e-05 | kcal/g
Homopolymer | poly[(propane-1,3-diol)-alt-(terephthalic acid)] | P090134 | C11H10O4 | Thermal property | Heat of fusion mol conversion | 2.1 | 3.381624 | kcal/mol
Homopolymer | poly[(propane-1,3-diol)-alt-(terephthalic acid)] | P090134 | C11H10O4 | Thermal property | Thermal decomposition temperature | 386.73 | 2073.15 | C
Homopolymer | poly[(propane-1,3-diol)-alt-(terephthalic acid)] | P090134 | C11H10O4 | Thermal property | Thermal decomposition weight loss | 15 | 413.3333 | %
Homopolymer | poly[(propane-1,3-diol)-alt-(terephthalic acid)] | P090134 | C11H10O4 | Thermal property | Melting temperature | 226.05 | 1730.273 | C
Homopolymer | poly[(propane-1,3-diol)-alt-(terephthalic acid)] | P090134 | C11H10O4 | Thermal property | Specific heat capacity cp | 0.291 | 0.002533802 | cal/(g*C)
Homopolymer | poly[(propane-1,3-diol)-alt-(terephthalic acid)] | P090134 | C11H10O4 | Electric property | Dielectric constant ac | 6.05 | 0.9633333
Homopolymer | poly[(propane-1,3-diol)-alt-(terephthalic acid)] | P090134 | C11H10O4 | Electric property | Dielectric loss factor | 0.465 | 0.1408333
Homopolymer | poly[(propane-1,3-diol)-alt-(terephthalic acid)] | P090134 | C11H10O4 | Electric property | Surface resistivity | 2200000000000000 | 0 | ohm
Homopolymer | poly[(propane-1,3-diol)-alt-(terephthalic acid)] | P090134 | C11H10O4 | Physicochemical property | Cohesive energy density | 95.5 | 0 | cal/cm3
Homopolymer | poly[(propane-1,3-diol)-alt-(terephthalic acid)] | P090134 | C11H10O4 | Physicochemical property | Solubility parameter | 20 | 0 | (J/cm3)1/2
Homopolymer | poly[(propane-1,3-diol)-alt-(terephthalic acid)] | P090134 | C11H10O4 | Physicochemical property | Surface tension | 36.19 | 0.04813333 | mN/m
Homopolymer | poly[(propane-1,3-diol)-alt-(terephthalic acid)] | P090134 | C11H10O4 | Dilute solution property | Intrinsic viscosity eta | 0.835 | 0.01863362 | dl/g
Homopolymer | poly[(propane-1,3-diol)-alt-(terephthalic acid)] | P090134 | C11H10O4 | Tensile property | Dynamic mechanical properties storage modulus | 1.55 | 1.035573 | GPa
Homopolymer | poly[(propane-1,3-diol)-alt-(terephthalic acid)] | P090134 | C11H10O4 | Tensile property | Dynamic mechanical properties loss modulus | 0.131 | 0.02358413 | GPa
Homopolymer | poly[(propane-1,3-diol)-alt-(terephthalic acid)] | P090134 | C11H10O4 | Tensile property | Dynamic mechanical properties loss tangent | 0.5 | 0.8971667
Homopolymer | poly[(propane-1,3-diol)-alt-(terephthalic acid)] | P090134 | C11H10O4 | Tensile property | Elongation at break | 20 | 35419.73 | %
Homopolymer | poly[(propane-1,3-diol)-alt-(terephthalic acid)] | P090134 | C11H10O4 | Tensile property | Elongation at yield | 9.5 | 63.48467 | %
Homopolymer | poly[(propane-1,3-diol)-alt-(terephthalic acid)] | P090134 | C11H10O4 | Tensile property | Fiber tensile elongation at break | 61 | 43239.87 | %
Homopolymer | poly[(propane-1,3-diol)-alt-(terephthalic acid)] | P090134 | C11H10O4 | Tensile property | Fiber tensile modulus | 21 | 25.15556 | g/denier
Homopolymer | poly[(propane-1,3-diol)-alt-(terephthalic acid)] | P090134 | C11H10O4 | Tensile property | Fiber tensile stress strength at break | 2.6 | 1.162694 | g/denier
Homopolymer | poly[(propane-1,3-diol)-alt-(terephthalic acid)] | P090134 | C11H10O4 | Tensile property | Tensile modulus | 1.195 | 1.175197 | GPa
Homopolymer | poly[(propane-1,3-diol)-alt-(terephthalic acid)] | P090134 | C11H10O4 | Tensile property | Tensile stress strength at break | 0.0605 | 0.0173177 | GPa
Homopolymer | poly[(propane-1,3-diol)-alt-(terephthalic acid)] | P090134 | C11H10O4 | Tensile property | Tensile stress strength at yield | 0.0155 | 0.0003057196 | GPa
Homopolymer | poly[(propane-1,3-diol)-alt-(terephthalic acid)] | P090134 | C11H10O4 | Shear property | Dynamic shear properties loss modulus | 1.1e-07 | 0 | GPa
Homopolymer | poly[(propane-1,3-diol)-alt-(terephthalic acid)] | P090134 | C11H10O4 | Flexural property | Dynamic flexural properties storage modulus | 1.4 | 0.4144218 | GPa
Homopolymer | poly[(propane-1,3-diol)-alt-(terephthalic acid)] | P090134 | C11H10O4 | Flexural property | Dynamic flexural properties loss tanget | 0.13 | 0.3536341
Homopolymer | poly[(propane-1,3-diol)-alt-(terephthalic acid)] | P090134 | C11H10O4 | Flexural property | Flexural modulus | 2.64 | 0.01768889 | GPa
Homopolymer | poly[(propane-1,3-diol)-alt-(terephthalic acid)] | P090134 | C11H10O4 | Flexural property | Flexural stress strength at break | 0.1 | 9.304654e-05 | GPa
Homopolymer | poly[(propane-1,3-diol)-alt-(terephthalic acid)] | P090134 | C11H10O4 | Heat characteristics | Deflection temperature under load hdt | 69.6 | 501.8133 | C
Homopolymer | poly[(propane-1,3-diol)-alt-(terephthalic acid)] | P090134 | C11H10O4 | Heat characteristics | Softening temperature | 228.5 | 56.33333 | C
Homopolymer | poly[(propane-1,3-diol)-alt-(terephthalic acid)] | P090134 | C11H10O4 | Impact strength | Izod impact | 0.031 | 3.571085e-05 | kJ/m
Homopolymer | poly[(propane-1,3-diol)-alt-(terephthalic acid)] | P090134 | C11H10O4 | Hardness | Shore hardness | 80 | 0
Homopolymer | poly[(propane-1,3-diol)-alt-(terephthalic acid)] | P090134 | C11H10O4 | Polymer Information | SMILES | *CCCOC(=O)c1ccc(cc1)C(=O)O*
Homopolymer | poly(decamethylene isophthalate) | P090135 | C18H24O4 | Physical property | Density | 1.034 | 0 | g/cm3
Homopolymer | poly(decamethylene isophthalate) | P090135 | C18H24O4 | Physical property | Specific volume | 0.9671 | 0 | cm3/g
Homopolymer | poly(decamethylene isophthalate) | P090135 | C18H24O4 | Thermal property | Glass transition temperature | -22.5 | 27 | C
Homopolymer | poly(decamethylene isophthalate) | P090135 | C18H24O4 | Thermal property | Melting temperature | 34 | 0.6666667 | C
Homopolymer | poly(decamethylene isophthalate) | P090135 | C18H24O4 | Physicochemical property | Interfacial tension | 6.4 | 0 | mN/m
Homopolymer | poly(decamethylene isophthalate) | P090135 | C18H24O4 | Physicochemical property | Surface tension | 33.3 | 0 | mN/m
Homopolymer | poly(decamethylene isophthalate) | P090135 | C18H24O4 | Dilute solution property | Intrinsic viscosity eta | 0.81 | 0 | dl/g
Homopolymer | poly(decamethylene isophthalate) | P090135 | C18H24O4 | Heat characteristics | Softening temperature | 40 | 0 | C
Homopolymer | poly(decamethylene isophthalate) | P090135 | C18H24O4 | Polymer Information | SMILES | *CCCCCCCCCCOC(=O)c1cccc(c1)C(=O)O*
Homopolymer | poly(2,3-dimethylbutylene terephthalate) | P090136 | C14H16O4 | Thermal property | Glass transition temperature | 37.5 | 40.33333 | C
Homopolymer | poly(2,3-dimethylbutylene terephthalate) | P090136 | C14H16O4 | Thermal property | Heat of fusion | 0.00418 | 1.686507e-06 | kcal/g
Homopolymer | poly(2,3-dimethylbutylene terephthalate) | P090136 | C14H16O4 | Thermal property | Melting temperature | 120 | 50.4 | C
Homopolymer | poly(2,3-dimethylbutylene terephthalate) | P090136 | C14H16O4 | Polymer Information | SMILES | *CC(C(COC(=O)c1ccc(cc1)C(=O)O*)C)C
Homopolymer | poly(2,3-diethylbutylene terephthalate) | P090137 | C16H20O4 | Thermal property | Glass transition temperature | 30.5 | 98.85714 | C
Homopolymer | poly(2,3-diethylbutylene terephthalate) | P090137 | C16H20O4 | Polymer Information | SMILES | CCC(C(CC)C*)COC(=O)c1ccc(cc1)C(=O)O*
Homopolymer | poly(2,3-dipropylbutylene terephthalate) | P090138 | C18H24O4 | Thermal property | Glass transition temperature | 15 | 64.26667 | C
Homopolymer | poly(2,3-dipropylbutylene terephthalate) | P090138 | C18H24O4 | Polymer Information | SMILES | CCCC(C(CCC)C*)COC(=O)c1ccc(cc1)C(=O)O*
Homopolymer | poly(2,3-dibutylbutylene terephthalate) | P090139 | C20H28O4 | Thermal property | Glass transition temperature | 16 | 5.333333 | C
Homopolymer | poly(2,3-dibutylbutylene terephthalate) | P090139 | C20H28O4 | Polymer Information | SMILES | CCCCC(C(CCCC)C*)COC(=O)c1ccc(cc1)C(=O)O*
Homopolymer | poly(2,3-dihexylbutylene terephthalate) | P090140 | C24H36O4 | Thermal property | Glass transition temperature | -15.5 | 0.3333333 | C
Homopolymer | poly(2,3-dihexylbutylene terephthalate) | P090140 | C24H36O4 | Polymer Information | SMILES | CCCCCCC(C(CCCCCC)C*)COC(=O)c1ccc(cc1)C(=O)O*
Homopolymer | poly(2,3-didecylbutylene terephthalate) | P090141 | C32H52O4 | Thermal property | Glass transition temperature | -38 | 0 | C
Homopolymer | poly(2,3-didecylbutylene terephthalate) | P090141 | C32H52O4 | Polymer Information | SMILES | CCCCCCCCCCC(C(CCCCCCCCCC)C*)COC(=O)c1ccc(cc1)C(=O)O*
Homopolymer | poly(2,3-dihexadecylbutylene terephthalate) | P090142 | C44H76O4 | Thermal property | Crystallization temperature | 2 | 0 | C
Homopolymer | poly(2,3-dihexadecylbutylene terephthalate) | P090142 | C44H76O4 | Thermal property | Glass transition temperature | -27 | 2 | C
Homopolymer | poly(2,3-dihexadecylbutylene terephthalate) | P090142 | C44H76O4 | Thermal property | Heat of fusion | 0.0061 | 0 | kcal/g
Homopolymer | poly(2,3-dihexadecylbutylene terephthalate) | P090142 | C44H76O4 | Thermal property | Melting temperature | 14 | 0 | C
Homopolymer | poly(2,3-dihexadecylbutylene terephthalate) | P090142 | C44H76O4 | Polymer Information | SMILES | CCCCCCCCCCCCCCCCC(C(CCCCCCCCCCCCCCCC)C*)COC(=O)c1ccc(cc1)C(=O)O*
Homopolymer | poly(2,3-diisopropylbutylene terephthalate) | P090143 | C18H24O4 | Thermal property | Glass transition temperature | 65 | 0 | C
Homopolymer | poly(2,3-diisopropylbutylene terephthalate) | P090143 | C18H24O4 | Polymer Information | SMILES | *CC(C(C(C)C)COC(=O)c1ccc(cc1)C(=O)O*)C(C)C
Homopolymer | poly[1,4-(3-methylpentyl)phenylene terephthalate] | P090144 | C20H20O4 | Thermal property | Glass transition temperature | 237 | 0 | C
Homopolymer | poly[1,4-(3-methylpentyl)phenylene terephthalate] | P090144 | C20H20O4 | Thermal property | Lc phase transition temperature | 342.5 | 1587 | C
Homopolymer | poly[1,4-(3-methylpentyl)phenylene terephthalate] | P090144 | C20H20O4 | Polymer Information | SMILES | CCC(CCc1cc(ccc1O*)OC(=O)c1ccc(cc1)C(=O)*)C
Homopolymer | poly(1,4-phenylphenylene terephthalate) | P090145 | C20H12O4 | Physical property | Density | 1.3065 | 5.633333e-05 | g/cm3
Homopolymer | poly(1,4-phenylphenylene terephthalate) | P090145 | C20H12O4 | Physical property | Specific volume | 0.7654 | 1.925333e-05 | cm3/g
Homopolymer | poly(1,4-phenylphenylene terephthalate) | P090145 | C20H12O4 | Thermal property | Lc phase transition temperature | 335 | 200 | C
Homopolymer | poly(1,4-phenylphenylene terephthalate) | P090145 | C20H12O4 | Thermal property | Melting temperature | 345 | 33.33333 | C
Homopolymer | poly(1,4-phenylphenylene terephthalate) | P090145 | C20H12O4 | Tensile property | Elongation at break | 6 | 0 | %
Homopolymer | poly(1,4-phenylphenylene terephthalate) | P090145 | C20H12O4 | Tensile property | Tensile stress strength at break | 0.17926 | 0 | GPa
Homopolymer | poly(1,4-phenylphenylene terephthalate) | P090145 | C20H12O4 | Flexural property | Flexural modulus | 13.3 | 0 | GPa
Homopolymer | poly(1,4-phenylphenylene terephthalate) | P090145 | C20H12O4 | Flexural property | Flexural stress strength at break | 0.20684 | 0 | GPa
Homopolymer | poly(1,4-phenylphenylene terephthalate) | P090145 | C20H12O4 | Heat characteristics | Deflection temperature under load hdt | 258 | 0 | C
Homopolymer | poly(1,4-phenylphenylene terephthalate) | P090145 | C20H12O4 | Heat characteristics | Softening temperature | 330 | 0 | C
Homopolymer | poly(1,4-phenylphenylene terephthalate) | P090145 | C20H12O4 | Impact strength | Izod impact | 85 | 0 | kJ/m
Homopolymer | poly(1,4-phenylphenylene terephthalate) | P090145 | C20H12O4 | Polymer Information | SMILES | *Oc1ccc(cc1c1ccccc1)OC(=O)c1ccc(cc1)C(=O)*
Homopolymer | poly[(2-cyclohexylhydroquinon)-alt-(terephthalic acid)] | P090146 | C20H18O4 | Thermal property | Glass transition temperature | 206 | 21.33333 | C
Homopolymer | poly[(2-cyclohexylhydroquinon)-alt-(terephthalic acid)] | P090146 | C20H18O4 | Thermal property | Lc phase transition temperature | 363 | 243.2 | C
Homopolymer | poly[(2-cyclohexylhydroquinon)-alt-(terephthalic acid)] | P090146 | C20H18O4 | Polymer Information | SMILES | *Oc1ccc(cc1C1CCCCC1)OC(=O)c1ccc(cc1)C(=O)*
Homopolymer | poly{[2-(norbornan-2-yl)hydroquinon]-alt-(terephthalic acid)} | P090147 | C21H18O4 | Thermal property | Glass transition temperature | 267 | 0 | C
Homopolymer | poly{[2-(norbornan-2-yl)hydroquinon]-alt-(terephthalic acid)} | P090147 | C21H18O4 | Thermal property | Lc phase transition temperature | 372 | 0 | C
Homopolymer | poly{[2-(norbornan-2-yl)hydroquinon]-alt-(terephthalic acid)} | P090147 | C21H18O4 | Polymer Information | SMILES | *Oc1ccc(cc1C1CC2CC1CC2)OC(=O)c1ccc(cc1)C(=O)*
Homopolymer | poly(4,4'-biphenylylene pimelate) | P090148 | C19H18O4 | Physical property | Density | 1.262 | 0 | g/cm3
Homopolymer | poly(4,4'-biphenylylene pimelate) | P090148 | C19H18O4 | Physical property | Specific volume | 0.7924 | 0 | cm3/g
Homopolymer | poly(4,4'-biphenylylene pimelate) | P090148 | C19H18O4 | Thermal property | Heat of fusion mol conversion | 1.05 | 0.5633333 | kcal/mol
Homopolymer | poly(4,4'-biphenylylene pimelate) | P090148 | C19H18O4 | Polymer Information | SMILES | *Oc1ccc(cc1)c1ccc(cc1)OC(=O)CCCCCC(=O)*
Homopolymer | poly(4,4'-biphenylylene suberate) | P090149 | C20H20O4 | Physical property | Density | 1.253 | 0 | g/cm3
Homopolymer | poly(4,4'-biphenylylene suberate) | P090149 | C20H20O4 | Physical property | Specific volume | 0.7981 | 0 | cm3/g
Homopolymer | poly(4,4'-biphenylylene suberate) | P090149 | C20H20O4 | Thermal property | Glass transition temperature | 44.5 | 27 | C
Homopolymer | poly(4,4'-biphenylylene suberate) | P090149 | C20H20O4 | Thermal property | Heat of fusion mol conversion | 3.4 | 2.232427 | kcal/mol
Homopolymer | poly(4,4'-biphenylylene suberate) | P090149 | C20H20O4 | Thermal property | Lc phase transition temperature | 231.5 | 96.33333 | C
Homopolymer | poly(4,4'-biphenylylene suberate) | P090149 | C20H20O4 | Thermal property | Melting temperature | 182 | 1045.333 | C
Homopolymer | poly(4,4'-biphenylylene suberate) | P090149 | C20H20O4 | Polymer Information | SMILES | *Oc1ccc(cc1)c1ccc(cc1)OC(=O)CCCCCCC(=O)*
Homopolymer | poly(4,4'-biphenylylene azelate) | P090150 | C21H22O4 | Physical property | Density | 1.224 | 0 | g/cm3
Homopolymer | poly(4,4'-biphenylylene azelate) | P090150 | C21H22O4 | Physical property | Specific volume | 0.817 | 0 | cm3/g
Homopolymer | poly(4,4'-biphenylylene azelate) | P090150 | C21H22O4 | Thermal property | Heat of fusion mol conversion | 1.075 | 0.1408333 | kcal/mol
Homopolymer | poly(4,4'-biphenylylene azelate) | P090150 | C21H22O4 | Thermal property | Lc phase transition temperature | 241.5 | 48.21429 | C
Homopolymer | poly(4,4'-biphenylylene azelate) | P090150 | C21H22O4 | Polymer Information | SMILES | *Oc1ccc(cc1)c1ccc(cc1)OC(=O)CCCCCCCC(=O)*
Homopolymer | poly(4,4'-biphenylylene sebacate) | P090151 | C22H24O4 | Physical property | Density | 1.239 | 0.0001613333 | g/cm3
Homopolymer | poly(4,4'-biphenylylene sebacate) | P090151 | C22H24O4 | Physical property | Specific volume | 0.80715 | 6.816333e-05 | cm3/g
Homopolymer | poly(4,4'-biphenylylene sebacate) | P090151 | C22H24O4 | Thermal property | Glass transition temperature | 38.7 | 0 | C
Homopolymer | poly(4,4'-biphenylylene sebacate) | P090151 | C22H24O4 | Thermal property | Heat of fusion | 0.0096 | 0 | kcal/g
Homopolymer | poly(4,4'-biphenylylene sebacate) | P090151 | C22H24O4 | Thermal property | Heat of fusion mol conversion | 3.9 | 0.48 | kcal/mol
Homopolymer | poly(4,4'-biphenylylene sebacate) | P090151 | C22H24O4 | Thermal property | Thermal decomposition temperature | 295 | 133.3333 | C
Homopolymer | poly(4,4'-biphenylylene sebacate) | P090151 | C22H24O4 | Thermal property | Thermal decomposition weight loss | 5 | 0 | %
Homopolymer | poly(4,4'-biphenylylene sebacate) | P090151 | C22H24O4 | Thermal property | Lc phase transition temperature | 277 | 1333.904 | C
Homopolymer | poly(4,4'-biphenylylene sebacate) | P090151 | C22H24O4 | Thermal property | Melting temperature | 213.5 | 6.5 | C
Homopolymer | poly(4,4'-biphenylylene sebacate) | P090151 | C22H24O4 | Physicochemical property | Surface tension | 28.1 | 68.83714 | mN/m
Homopolymer | poly(4,4'-biphenylylene sebacate) | P090151 | C22H24O4 | Dilute solution property | Intrinsic viscosity eta | 0.7225 | 0.016875 | dl/g
Homopolymer | poly(4,4'-biphenylylene sebacate) | P090151 | C22H24O4 | Other physical property | Bulk modulus | 1.73 | 10.33724 | GPa
Homopolymer | poly(4,4'-biphenylylene sebacate) | P090151 | C22H24O4 | Other physical property | Compressibility | 0.578775 | 0.1490596 | 1/(GPa)
Homopolymer | poly(4,4'-biphenylylene sebacate) | P090151 | C22H24O4 | Other physical property | Pvt relation pressure | 0 | 0 | MPa
Homopolymer | poly(4,4'-biphenylylene sebacate) | P090151 | C22H24O4 | Other physical property | Pvt relation specific volume | 0.8 | 0 | cm3/g
Homopolymer | poly(4,4'-biphenylylene sebacate) | P090151 | C22H24O4 | Other physical property | Pvt relation temperature | 50 | 0 | C
Homopolymer | poly(4,4'-biphenylylene sebacate) | P090151 | C22H24O4 | Polymer Information | SMILES | *Oc1ccc(cc1)c1ccc(cc1)OC(=O)CCCCCCCCC(=O)*
Homopolymer | poly(4,4'-biphenylylene undecanedioate) | P090152 | C23H26O4 | Physical property | Density | 1.204 | 0 | g/cm3
Homopolymer | poly(4,4'-biphenylylene undecanedioate) | P090152 | C23H26O4 | Physical property | Specific volume | 0.8306 | 0 | cm3/g
Homopolymer | poly(4,4'-biphenylylene undecanedioate) | P090152 | C23H26O4 | Polymer Information | SMILES | *Oc1ccc(cc1)c1ccc(cc1)OC(=O)CCCCCCCCCC(=O)*
Homopolymer | poly(methyl-1,4-phenylene 4,4'-biphenyldicarboxylate) | P090154 | C21H14O4 | Polymer Information | SMILES | *Oc1ccc(cc1C)OC(=O)c1ccc(cc1)c1ccc(cc1)C(=O)*
Homopolymer | poly[(2-chloro-1,4-diacetoxybenzene)-alt-(biphenyl-4,4'-dicarboxylic acid)] | P090155 | C20H11ClO4 | Thermal property | Lc phase transition temperature | 372 | 0 | C
Homopolymer | poly[(2-chloro-1,4-diacetoxybenzene)-alt-(biphenyl-4,4'-dicarboxylic acid)] | P090155 | C20H11ClO4 | Thermal property | Melting temperature | 357 | 0 | C
Homopolymer | poly[(2-chloro-1,4-diacetoxybenzene)-alt-(biphenyl-4,4'-dicarboxylic acid)] | P090155 | C20H11ClO4 | Polymer Information | SMILES | *Oc1ccc(cc1Cl)OC(=O)c1ccc(cc1)c1ccc(cc1)C(=O)*
Homopolymer | poly{[ethylene bis(sulfanylacetate)]-alt-(hexamethylene diisocyanate)} | P090156 | C14H22N2O6S2 | Thermal property | Melting temperature | 100.5 | 4.5 | C
Homopolymer | poly{[ethylene bis(sulfanylacetate)]-alt-(hexamethylene diisocyanate)} | P090156 | C14H22N2O6S2 | Dilute solution property | Intrinsic viscosity eta | 0.05 | 0 | dl/g
Homopolymer | poly{[ethylene bis(sulfanylacetate)]-alt-(hexamethylene diisocyanate)} | P090156 | C14H22N2O6S2 | Polymer Information | SMILES | *CCOC(=O)CSC(=O)NCCCCCCNC(=O)SCC(=O)O*
Homopolymer | poly(diphenylsulfone terephthalate) | P090157 | C20H12O6S | Physical property | Density | 1.287 | 0 | g/cm3
Homopolymer | poly(diphenylsulfone terephthalate) | P090157 | C20H12O6S | Physical property | Specific volume | 0.777 | 0 | cm3/g
Homopolymer | poly(diphenylsulfone terephthalate) | P090157 | C20H12O6S | Thermal property | Glass transition temperature | 195 | 0 | C
Homopolymer | poly(diphenylsulfone terephthalate) | P090157 | C20H12O6S | Polymer Information | SMILES | *Oc1ccc(cc1)S(=O)(=O)c1ccc(cc1)OC(=O)c1ccc(cc1)C(=O)*
Homopolymer | poly{[ethylene bis(2-sulfanylacetate)]-alt-[4,4'-methylenebis(phenyl isocyanate)]} | P090158 | C21H20N2O6S2 | Thermal property | Melting temperature | 160 | 2 | C
Homopolymer | poly{[ethylene bis(2-sulfanylacetate)]-alt-[4,4'-methylenebis(phenyl isocyanate)]} | P090158 | C21H20N2O6S2 | Dilute solution property | Intrinsic viscosity eta | 0.05 | 0 | dl/g
Homopolymer | poly{[ethylene bis(2-sulfanylacetate)]-alt-[4,4'-methylenebis(phenyl isocyanate)]} | P090158 | C21H20N2O6S2 | Polymer Information | SMILES | *CCOC(=O)CSC(=O)Nc1ccc(cc1)Cc1ccc(cc1)NC(=O)SCC(=O)O*
Homopolymer | poly[(pentane-1,5-diol dithioglycolate)-alt-(4,4'-diphenylmethane diisocyanate)] | P090159 | C24H26N2O6S2 | Thermal property | Thermal decomposition temperature | 210 | 0 | C
Homopolymer | poly[(pentane-1,5-diol dithioglycolate)-alt-(4,4'-diphenylmethane diisocyanate)] | P090159 | C24H26N2O6S2 | Thermal property | Thermal decomposition weight loss | 8.6 | 0 | %
Homopolymer | poly[(pentane-1,5-diol dithioglycolate)-alt-(4,4'-diphenylmethane diisocyanate)] | P090159 | C24H26N2O6S2 | Polymer Information | SMILES | *CCCCCOC(=O)CSC(=O)Nc1ccc(cc1)Cc1ccc(cc1)NC(=O)SCC(=O)O*
Homopolymer | poly{[pentane-1,5-diyl bis(2-sulfanylacetate)]-alt-(2,4-diisocyanatotoluene)} | P090160 | C18H22N2O6S2 | Thermal property | Thermal decomposition temperature | 260 | 0 | C
Homopolymer | poly{[pentane-1,5-diyl bis(2-sulfanylacetate)]-alt-(2,4-diisocyanatotoluene)} | P090160 | C18H22N2O6S2 | Thermal property | Thermal decomposition weight loss | 6.3 | 0 | %
Homopolymer | poly{[pentane-1,5-diyl bis(2-sulfanylacetate)]-alt-(2,4-diisocyanatotoluene)} | P090160 | C18H22N2O6S2 | Polymer Information | SMILES | *CCCCCOC(=O)CSC(=O)Nc1ccc(c(c1)NC(=O)SCC(=O)O*)C
Homopolymer | poly(bisphenol A N-methylcarbazole-3,6-dicarboxylate) | P090161 | C30H23NO4 | Thermal property | Thermal decomposition temperature | 260 | 0 | C
Homopolymer | poly(bisphenol A N-methylcarbazole-3,6-dicarboxylate) | P090161 | C30H23NO4 | Thermal property | Thermal decomposition weight loss | 10 | 0 | %
Homopolymer | poly(bisphenol A N-methylcarbazole-3,6-dicarboxylate) | P090161 | C30H23NO4 | Electric property | Dielectric constant ac | 2.935 | 0.09363333
Homopolymer | poly(bisphenol A N-methylcarbazole-3,6-dicarboxylate) | P090161 | C30H23NO4 | Electric property | Dielectric loss tangent | 0.0238 | 0
Homopolymer | poly(bisphenol A N-methylcarbazole-3,6-dicarboxylate) | P090161 | C30H23NO4 | Polymer Information | SMILES | *C(=O)Oc1ccc(cc1)C(c1ccc(cc1)OC(=O)c1ccc2c(c1)c1cc(*)ccc1n2C)(C)C
Homopolymer | poly(phenolphthalein N-methylcarbazole-3,6-dicarboxylate) | P090162 | C35H21NO6 | Thermal property | Thermal decomposition temperature | 320 | 0 | C
Homopolymer | poly(phenolphthalein N-methylcarbazole-3,6-dicarboxylate) | P090162 | C35H21NO6 | Thermal property | Thermal decomposition weight loss | 10 | 0 | %
Homopolymer | poly(phenolphthalein N-methylcarbazole-3,6-dicarboxylate) | P090162 | C35H21NO6 | Electric property | Dielectric constant ac | 3.31 | 1.613333
Homopolymer | poly(phenolphthalein N-methylcarbazole-3,6-dicarboxylate) | P090162 | C35H21NO6 | Electric property | Dielectric loss tangent | 0.0302 | 0
Homopolymer | poly(phenolphthalein N-methylcarbazole-3,6-dicarboxylate) | P090162 | C35H21NO6 | Polymer Information | SMILES | *C(=O)Oc1ccc(cc1)C1(OC(=O)c2c1cccc2)c1ccc(cc1)OC(=O)c1ccc2c(c1)c1cc(*)ccc1n2C
Homopolymer | poly(pentamethylene isophthalate) | P090163 | C13H14O4 | Thermal property | Glass transition temperature | 7 | 0 | C
Homopolymer | poly(pentamethylene isophthalate) | P090163 | C13H14O4 | Thermal property | Melting temperature | 76 | 9 | C
Homopolymer | poly(pentamethylene isophthalate) | P090163 | C13H14O4 | Dilute solution property | Intrinsic viscosity eta | 0.84 | 0.0432 | dl/g
Homopolymer | poly(pentamethylene isophthalate) | P090163 | C13H14O4 | Heat characteristics | Softening temperature | 61.5 | 1976.333 | C
Homopolymer | poly(pentamethylene isophthalate) | P090163 | C13H14O4 | Polymer Information | SMILES | *CCCCCOC(=O)c1cccc(c1)C(=O)O*
Homopolymer | poly(hexamethylene isophthalate) | P090164 | C14H16O4 | Physical property | Density | 1.109 | 0 | g/cm3
Homopolymer | poly(hexamethylene isophthalate) | P090164 | C14H16O4 | Physical property | Specific volume | 0.9017 | 0 | cm3/g
Homopolymer | poly(hexamethylene isophthalate) | P090164 | C14H16O4 | Thermal property | Glass transition temperature | 5.5 | 40.33333 | C
Homopolymer | poly(hexamethylene isophthalate) | P090164 | C14H16O4 | Thermal property | Melting temperature | 82.5 | 810.2679 | C
Homopolymer | poly(hexamethylene isophthalate) | P090164 | C14H16O4 | Physicochemical property | Interfacial tension | 8.4 | 0 | mN/m
Homopolymer | poly(hexamethylene isophthalate) | P090164 | C14H16O4 | Physicochemical property | Surface tension | 35.6 | 0 | mN/m
Homopolymer | poly(hexamethylene isophthalate) | P090164 | C14H16O4 | Dilute solution property | Intrinsic viscosity eta | 0.915 | 0.005633333 | dl/g
Homopolymer | poly(hexamethylene isophthalate) | P090164 | C14H16O4 | Heat characteristics | Softening temperature | 114 | 1728 | C
Homopolymer | poly(hexamethylene isophthalate) | P090164 | C14H16O4 | Polymer Information | SMILES | *CCCCCCOC(=O)c1cccc(c1)C(=O)O*
Homopolymer | poly(4,4'-biphenylylene dodecanedioate) | P090165 | C24H28O4 | Physical property | Density | 1.208 | 0 | g/cm3
Homopolymer | poly(4,4'-biphenylylene dodecanedioate) | P090165 | C24H28O4 | Physical property | Specific volume | 0.8278 | 0 | cm3/g
Homopolymer | poly(4,4'-biphenylylene dodecanedioate) | P090165 | C24H28O4 | Thermal property | Heat of fusion mol conversion | 3.65 | 1.763333 | kcal/mol
Homopolymer | poly(4,4'-biphenylylene dodecanedioate) | P090165 | C24H28O4 | Polymer Information | SMILES | *Oc1ccc(cc1)c1ccc(cc1)OC(=O)CCCCCCCCCCC(=O)*
Homopolymer | poly(4,4'-biphenylylene tridecanedioate) | P090166 | C25H30O4 | Physical property | Density | 1.176 | 1.333333e-06 | g/cm3
Homopolymer | poly(4,4'-biphenylylene tridecanedioate) | P090166 | C25H30O4 | Physical property | Specific volume | 0.85035 | 7.5e-07 | cm3/g
Homopolymer | poly(4,4'-biphenylylene tridecanedioate) | P090166 | C25H30O4 | Thermal property | Lc phase transition temperature | 203 | 5.066667 | C
Homopolymer | poly(4,4'-biphenylylene tridecanedioate) | P090166 | C25H30O4 | Thermal property | Melting temperature | 185 | 8.266667 | C
Homopolymer | poly(4,4'-biphenylylene tridecanedioate) | P090166 | C25H30O4 | Physicochemical property | Surface tension | 25.5 | 43.21429 | mN/m
Homopolymer | poly(4,4'-biphenylylene tridecanedioate) | P090166 | C25H30O4 | Other physical property | Bulk modulus | 1.5729 | 8671.135 | GPa
Homopolymer | poly(4,4'-biphenylylene tridecanedioate) | P090166 | C25H30O4 | Other physical property | Compressibility | 0.63577 | 0.1667853 | 1/(GPa)
Homopolymer | poly(4,4'-biphenylylene tridecanedioate) | P090166 | C25H30O4 | Other physical property | Pvt relation pressure | 0 | 0 | MPa
Homopolymer | poly(4,4'-biphenylylene tridecanedioate) | P090166 | C25H30O4 | Other physical property | Pvt relation specific volume | 0.85 | 0 | cm3/g
Homopolymer | poly(4,4'-biphenylylene tridecanedioate) | P090166 | C25H30O4 | Other physical property | Pvt relation temperature | 50 | 0 | C
Homopolymer | poly(4,4'-biphenylylene tridecanedioate) | P090166 | C25H30O4 | Polymer Information | SMILES | *Oc1ccc(cc1)c1ccc(cc1)OC(=O)CCCCCCCCCCCC(=O)*
Homopolymer | poly(4,4'-biphenylylene tetradecanedioate) | P090167 | C26H32O4 | Physical property | Density | 1.185 | 0 | g/cm3
Homopolymer | poly(4,4'-biphenylylene tetradecanedioate) | P090167 | C26H32O4 | Physical property | Specific volume | 0.8439 | 0 | cm3/g
Homopolymer | poly(4,4'-biphenylylene tetradecanedioate) | P090167 | C26H32O4 | Thermal property | Crystallization temperature | -118 | 450 | C
Homopolymer | poly(4,4'-biphenylylene tetradecanedioate) | P090167 | C26H32O4 | Thermal property | Glass transition temperature | 95 | 0 | C
Homopolymer | poly(4,4'-biphenylylene tetradecanedioate) | P090167 | C26H32O4 | Thermal property | Heat of crystallization | 1.2 | 0.08 | cal/g
Homopolymer | poly(4,4'-biphenylylene tetradecanedioate) | P090167 | C26H32O4 | Thermal property | Heat of fusion mol conversion | 4.25 | 0.75 | kcal/mol
Homopolymer | poly(4,4'-biphenylylene tetradecanedioate) | P090167 | C26H32O4 | Thermal property | Lc phase transition temperature | 221.5 | 852.8188 | C
Homopolymer | poly(4,4'-biphenylylene tetradecanedioate) | P090167 | C26H32O4 | Polymer Information | SMILES | *Oc1ccc(cc1)c1ccc(cc1)OC(=O)CCCCCCCCCCCCC(=O)*
Homopolymer | poly{(octane-1,8-diol)-alt-[(E)-oct-4-enedioyl dichloride]} | P090168 | C16H26O4 | Thermal property | Heat of fusion | 0.0289 | 0 | kcal/g
Homopolymer | poly{(octane-1,8-diol)-alt-[(E)-oct-4-enedioyl dichloride]} | P090168 | C16H26O4 | Thermal property | Melting temperature | 39 | 0 | C
Homopolymer | poly{(octane-1,8-diol)-alt-[(E)-oct-4-enedioyl dichloride]} | P090168 | C16H26O4 | Polymer Information | SMILES | *CCCCCCCCOC(=O)CC/C=C/CCC(=O)O*
Homopolymer | poly(1,4-cyclohexylenedimethylene adipate) | P090169 | C14H22O4 | Physical property | Density | 1.1655 | 0.0003203333 | g/cm3
Homopolymer | poly(1,4-cyclohexylenedimethylene adipate) | P090169 | C14H22O4 | Physical property | Specific volume | 0.85835 | 0.0001809633 | cm3/g
Homopolymer | poly(1,4-cyclohexylenedimethylene adipate) | P090169 | C14H22O4 | Thermal property | Melting temperature | 88 | 1633.333 | C
Homopolymer | poly(1,4-cyclohexylenedimethylene adipate) | P090169 | C14H22O4 | Polymer Information | SMILES | *CC1CCC(CC1)COC(=O)CCCCC(=O)O*
Homopolymer | poly(1,4-cyclohexylenedimethylene succinate) | P090170 | C12H18O4 | Physical property | Density | 1.23 | 0.002072267 | g/cm3
Homopolymer | poly(1,4-cyclohexylenedimethylene succinate) | P090170 | C12H18O4 | Physical property | Specific volume | 0.813 | 0.000977864 | cm3/g
Homopolymer | poly(1,4-cyclohexylenedimethylene succinate) | P090170 | C12H18O4 | Thermal property | Glass transition temperature | -1 | 0 | C
Homopolymer | poly(1,4-cyclohexylenedimethylene succinate) | P090170 | C12H18O4 | Thermal property | Melting temperature | 139 | 1824.8 | C
Homopolymer | poly(1,4-cyclohexylenedimethylene succinate) | P090170 | C12H18O4 | Dilute solution property | Intrinsic viscosity eta | 0.342 | 0 | dl/g
Homopolymer | poly(1,4-cyclohexylenedimethylene succinate) | P090170 | C12H18O4 | Polymer Information | SMILES | *CC1CCC(CC1)COC(=O)CCC(=O)O*
Homopolymer | poly(ethylene pimelate) | P090171 | C9H14O4 | Physical property | Density | 1.212 | 0.002708267 | g/cm3
Homopolymer | poly(ethylene pimelate) | P090171 | C9H14O4 | Physical property | Specific volume | 0.8251 | 0.001223283 | cm3/g
Homopolymer | poly(ethylene pimelate) | P090171 | C9H14O4 | Thermal property | Glass transition temperature | -54 | 0 | C
Homopolymer | poly(ethylene pimelate) | P090171 | C9H14O4 | Thermal property | Heat of fusion | 0.0279 | 0.0001414533 | kcal/g
Homopolymer | poly(ethylene pimelate) | P090171 | C9H14O4 | Thermal property | Melting temperature | 32.5 | 29.66667 | C
Homopolymer | poly(ethylene pimelate) | P090171 | C9H14O4 | Polymer Information | SMILES | *CCOC(=O)CCCCCC(=O)O*
Homopolymer | poly[(heptane-1,7-diol)-alt-(terephthalic acid)] | P090172 | C15H18O4 | Thermal property | Glass transition temperature | -1 | 21.33333 | C
Homopolymer | poly[(heptane-1,7-diol)-alt-(terephthalic acid)] | P090172 | C15H18O4 | Thermal property | Heat of fusion | 0.00726 | 0 | kcal/g
Homopolymer | poly[(heptane-1,7-diol)-alt-(terephthalic acid)] | P090172 | C15H18O4 | Thermal property | Heat of fusion mol conversion | 1.9 | 0 | kcal/mol
Homopolymer | poly[(heptane-1,7-diol)-alt-(terephthalic acid)] | P090172 | C15H18O4 | Thermal property | Melting temperature | 97 | 31.84091 | C
Homopolymer | poly[(heptane-1,7-diol)-alt-(terephthalic acid)] | P090172 | C15H18O4 | Polymer Information | SMILES | *CCCCCCCOC(=O)c1ccc(cc1)C(=O)O*
Homopolymer | poly(hexamethylene oxalate) | P090173 | C8H12O4 | Thermal property | Glass transition temperature | 66.5 | 0 | C
Homopolymer | poly(hexamethylene oxalate) | P090173 | C8H12O4 | Thermal property | Melting temperature | 71 | 2 | C
Homopolymer | poly(hexamethylene oxalate) | P090173 | C8H12O4 | Heat characteristics | Softening temperature | 74.5 | 4.5 | C
Homopolymer | poly(hexamethylene oxalate) | P090173 | C8H12O4 | Polymer Information | SMILES | *CCCCCCOC(=O)C(=O)O*
Homopolymer | poly(p-hydroxybenzoic acid) | P090174 | C7H4O2 | Physical property | Density | 1.47 | 0.003124588 | g/cm3
Homopolymer | poly(p-hydroxybenzoic acid) | P090174 | C7H4O2 | Physical property | Specific volume | 0.6805 | 0.0007924328 | cm3/g
Homopolymer | poly(p-hydroxybenzoic acid) | P090174 | C7H4O2 | Thermal property | Glass transition temperature | 120 | 1016.267 | C
Homopolymer | poly(p-hydroxybenzoic acid) | P090174 | C7H4O2 | Thermal property | Thermal decomposition temperature | 487 | 3866.788 | C
Homopolymer | poly(p-hydroxybenzoic acid) | P090174 | C7H4O2 | Thermal property | Thermal decomposition weight loss | 7.5 | 20 | %
Homopolymer | poly(p-hydroxybenzoic acid) | P090174 | C7H4O2 | Thermal property | Isothermal weight loss temperature | 300 | 0 | C
Homopolymer | poly(p-hydroxybenzoic acid) | P090174 | C7H4O2 | Thermal property | Isothermal weight loss time | 20 | 0 | hour
Homopolymer | poly(p-hydroxybenzoic acid) | P090174 | C7H4O2 | Thermal property | Lc phase transition temperature | 350 | 3897.733 | C
Homopolymer | poly(p-hydroxybenzoic acid) | P090174 | C7H4O2 | Thermal property | Melting temperature | 400 | 28218.87 | C
Homopolymer | poly(p-hydroxybenzoic acid) | P090174 | C7H4O2 | Electric property | Dielectric constant ac | 3.416 | 0.2213394
Homopolymer | poly(p-hydroxybenzoic acid) | P090174 | C7H4O2 | Electric property | Dielectric loss factor | 0.036 | 0
Homopolymer | poly(p-hydroxybenzoic acid) | P090174 | C7H4O2 | Physicochemical property | Water absorption | 2.29 | 0 | wt%
Homopolymer | poly(p-hydroxybenzoic acid) | P090174 | C7H4O2 | Polymer Information | SMILES | *Oc1ccc(cc1)C(=O)*
Homopolymer | poly(3-hydroxybutyric acid) | P090175 | C4H6O2 | Physical property | Density | 1.237 | 0.001110926 | g/cm3
Homopolymer | poly(3-hydroxybutyric acid) | P090175 | C4H6O2 | Physical property | Specific volume | 0.8084 | 0.0004977445 | cm3/g
Homopolymer | poly(3-hydroxybutyric acid) | P090175 | C4H6O2 | Optical property | Refractive index | 1.55 | 0
Homopolymer | poly(3-hydroxybutyric acid) | P090175 | C4H6O2 | Thermal property | Crystallization kinetics r | 3100 | 1870421.1 | nm/s
Homopolymer | poly(3-hydroxybutyric acid) | P090175 | C4H6O2 | Thermal property | Crystallization kinetics k | 0.007705 | 0.005920888
Homopolymer | poly(3-hydroxybutyric acid) | P090175 | C4H6O2 | Thermal property | Crystallization kinetics n | 2.455 | 147.7847
Homopolymer | poly(3-hydroxybutyric acid) | P090175 | C4H6O2 | Thermal property | Crystallization kinetics half time of crystallization | 311.4 | 76716.08 | second
Homopolymer | poly(3-hydroxybutyric acid) | P090175 | C4H6O2 | Thermal property | Crystallization temperature | 61 | 499.3951 | C
Homopolymer | poly(3-hydroxybutyric acid) | P090175 | C4H6O2 | Thermal property | Glass transition temperature | 3.45 | 127.3597 | C
Homopolymer | poly(3-hydroxybutyric acid) | P090175 | C4H6O2 | Thermal property | Heat of crystallization | 6.7235 | 38.36617 | cal/g
Homopolymer | poly(3-hydroxybutyric acid) | P090175 | C4H6O2 | Thermal property | Heat of fusion | 0.021 | 4.276538e-05 | kcal/g
Homopolymer | poly(3-hydroxybutyric acid) | P090175 | C4H6O2 | Thermal property | Heat of fusion mol conversion | 3.427 | 20.09669 | kcal/mol
Homopolymer | poly(3-hydroxybutyric acid) | P090175 | C4H6O2 | Thermal property | Thermal decomposition temperature | 250 | 869.2134 | C
Homopolymer | poly(3-hydroxybutyric acid) | P090175 | C4H6O2 | Thermal property | Thermal decomposition weight loss | 10 | 596.2338 | %
Homopolymer | poly(3-hydroxybutyric acid) | P090175 | C4H6O2 | Thermal property | Isothermal weight loss temperature | 250 | 0 | C
Homopolymer | poly(3-hydroxybutyric acid) | P090175 | C4H6O2 | Thermal property | Isothermal weight loss time | 1 | 0 | hour
Homopolymer | poly(3-hydroxybutyric acid) | P090175 | C4H6O2 | Thermal property | Melting temperature | 173.58 | 778.0168 | C
Homopolymer | poly(3-hydroxybutyric acid) | P090175 | C4H6O2 | Thermal property | Specific heat capacity cp | 2.344 | 1.237065 | cal/(g*C)
Homopolymer | poly(3-hydroxybutyric acid) | P090175 | C4H6O2 | Thermal property | Thermal conductivity | 0.1435 | 3e-06 | W/(m*K)
Homopolymer | poly(3-hydroxybutyric acid) | P090175 | C4H6O2 | Thermal property | Thermal diffusivity | 3.55e-08 | 3.333333e-19 | m2/s
Homopolymer | poly(3-hydroxybutyric acid) | P090175 | C4H6O2 | Electric property | Dielectric constant ac | 3.1 | 0.096
Homopolymer | poly(3-hydroxybutyric acid) | P090175 | C4H6O2 | Electric property | Dielectric loss factor | 0.068 | 1.2e-05
Homopolymer | poly(3-hydroxybutyric acid) | P090175 | C4H6O2 | Electric property | Surface resistivity | 4010000000000 | 1.3333e+24 | ohm
Homopolymer | poly(3-hydroxybutyric acid) | P090175 | C4H6O2 | Physicochemical property | Gas diffusion coefficient d | 1.435e-08 | 1.106503e-15 | cm2/s
Homopolymer | poly(3-hydroxybutyric acid) | P090175 | C4H6O2 | Physicochemical property | Gas permeability coefficient p | 9.8e-15 | 1.830507e-28 | cm3(STP)cm/(cm2*s*Pa)
Homopolymer | poly(3-hydroxybutyric acid) | P090175 | C4H6O2 | Physicochemical property | Gas solubility coefficient s | 8.55e-06 | 3.460586e-05 | cm3(STP)/(cm3*Pa)
Homopolymer | poly(3-hydroxybutyric acid) | P090175 | C4H6O2 | Physicochemical property | Surface tension | 33 | 0 | mN/m
Homopolymer | poly(3-hydroxybutyric acid) | P090175 | C4H6O2 | Physicochemical property | Water absorption | 0.329 | 0.0528004 | wt%
Homopolymer | poly(3-hydroxybutyric acid) | P090175 | C4H6O2 | Physicochemical property | Water vapor transmission | 0.00722 | 0 | g*mil/(cm2*24h)
Homopolymer | poly(3-hydroxybutyric acid) | P090175 | C4H6O2 | Physicochemical property | Contact angle | 59 | 149.784 | degree
Homopolymer | poly(3-hydroxybutyric acid) | P090175 | C4H6O2 | Dilute solution property | Intrinsic viscosity eta | 1.475 | 5.044794 | dl/g
Homopolymer | poly(3-hydroxybutyric acid) | P090175 | C4H6O2 | Dilute solution property | Sedimentation coefficient | -4.96e-13 | 9.597938e-26 | second
Homopolymer | poly(3-hydroxybutyric acid) | P090175 | C4H6O2 | Tensile property | Dynamic mechanical properties storage modulus | 2.4865 | 1.128899 | GPa
Homopolymer | poly(3-hydroxybutyric acid) | P090175 | C4H6O2 | Tensile property | Dynamic mechanical properties loss modulus | 0.066 | 0.0118806 | GPa
Homopolymer | poly(3-hydroxybutyric acid) | P090175 | C4H6O2 | Tensile property | Dynamic mechanical properties loss tangent | 0.059 | 0.0001613333
Homopolymer | poly(3-hydroxybutyric acid) | P090175 | C4H6O2 | Tensile property | Elongation at break | 2.05 | 21301.31 | %
Homopolymer | poly(3-hydroxybutyric acid) | P090175 | C4H6O2 | Tensile property | Tensile modulus | 1.61 | 1.325825 | GPa
Homopolymer | poly(3-hydroxybutyric acid) | P090175 | C4H6O2 | Tensile property | Tensile stress strength at break | 0.0215 | 0.008049623 | GPa
Homopolymer | poly(3-hydroxybutyric acid) | P090175 | C4H6O2 | Tensile property | Tensile stress strength at yield | 0.018 | 1.045333e-05 | GPa
Homopolymer | poly(3-hydroxybutyric acid) | P090175 | C4H6O2 | Shear property | Dynamic shear properties storage modulus | 1e-06 | 10.26844 | GPa
Homopolymer | poly(3-hydroxybutyric acid) | P090175 | C4H6O2 | Shear property | Dynamic shear properties loss modulus | 5.6e-06 | 0.04444348 | GPa
Homopolymer | poly(3-hydroxybutyric acid) | P090175 | C4H6O2 | Flexural property | Dynamic flexural properties storage modulus | 0.297 | 2.255077 | GPa
Homopolymer | poly(3-hydroxybutyric acid) | P090175 | C4H6O2 | Flexural property | Dynamic flexural properties loss tanget | 0.0735 | 0.002523
Homopolymer | poly(3-hydroxybutyric acid) | P090175 | C4H6O2 | Flexural property | Flexural modulus | 3.47 | 0 | GPa
Homopolymer | poly(3-hydroxybutyric acid) | P090175 | C4H6O2 | Impact strength | Izod impact | 0.024 | 0 | kJ/m
Homopolymer | poly(3-hydroxybutyric acid) | P090175 | C4H6O2 | Polymer Information | SMILES | *OC(CC(=O)*)C
Homopolymer | poly(lactic acid) | P090176 | C3H4O2 | Physical property | Density | 1.2555 | 0.003672324 | g/cm3
Homopolymer | poly(lactic acid) | P090176 | C3H4O2 | Physical property | Specific volume | 0.7965 | 0.001625988 | cm3/g
Homopolymer | poly(lactic acid) | P090176 | C3H4O2 | Optical property | Refractive index | 1.456 | 0.0003300909
Homopolymer | poly(lactic acid) | P090176 | C3H4O2 | Thermal property | Crystallization kinetics r | 33.5 | 4151.867 | nm/s
Homopolymer | poly(lactic acid) | P090176 | C3H4O2 | Thermal property | Crystallization kinetics k | 0.00025 | 0.2321006
Homopolymer | poly(lactic acid) | P090176 | C3H4O2 | Thermal property | Crystallization kinetics n | 2.69 | 0.5024841
Homopolymer | poly(lactic acid) | P090176 | C3H4O2 | Thermal property | Crystallization kinetics half time of crystallization | 512 | 2413489.1 | second
Homopolymer | poly(lactic acid) | P090176 | C3H4O2 | Thermal property | Crystallization temperature | 107 | 378.9785 | C
Homopolymer | poly(lactic acid) | P090176 | C3H4O2 | Thermal property | Glass transition temperature | 58.3 | 238.675 | C
Homopolymer | poly(lactic acid) | P090176 | C3H4O2 | Thermal property | Heat of crystallization | 4.82 | 12.94954 | cal/g
Homopolymer | poly(lactic acid) | P090176 | C3H4O2 | Thermal property | Heat of fusion | 0.0098 | 4.469476e-05 | kcal/g
Homopolymer | poly(lactic acid) | P090176 | C3H4O2 | Thermal property | Heat of fusion mol conversion | 1.3075 | 1.834251 | kcal/mol
Homopolymer | poly(lactic acid) | P090176 | C3H4O2 | Thermal property | Thermal decomposition temperature | 316.35 | 2510.038 | C
Homopolymer | poly(lactic acid) | P090176 | C3H4O2 | Thermal property | Thermal decomposition weight loss | 10 | 500.2933 | %
Homopolymer | poly(lactic acid) | P090176 | C3H4O2 | Thermal property | Lc phase transition temperature | 126.05 | 209.6406 | C
Homopolymer | poly(lactic acid) | P090176 | C3H4O2 | Thermal property | Melting temperature | 166 | 467.0738 | C
Homopolymer | poly(lactic acid) | P090176 | C3H4O2 | Thermal property | Specific heat capacity cp | 0.3031 | 0.005108813 | cal/(g*C)
Homopolymer | poly(lactic acid) | P090176 | C3H4O2 | Thermal property | Thermal conductivity | 0.315 | 0.044785 | W/(m*K)
Homopolymer | poly(lactic acid) | P090176 | C3H4O2 | Thermal property | Thermal diffusivity | 1.28e-07 | 2.017231e-15 | m2/s
Homopolymer | poly(lactic acid) | P090176 | C3H4O2 | Electric property | Dielectric constant ac | 2.7 | 0.02091222
Homopolymer | poly(lactic acid) | P090176 | C3H4O2 | Electric property | Dielectric loss factor | 0.105 | 0.3540994
Homopolymer | poly(lactic acid) | P090176 | C3H4O2 | Electric property | Dielectric loss tangent | 0.0051 | 5.189667e-06
Homopolymer | poly(lactic acid) | P090176 | C3H4O2 | Electric property | Electric conductivity | 2.00375e-09 | 0.006107977 | 1/(ohm*cm)
Homopolymer | poly(lactic acid) | P090176 | C3H4O2 | Electric property | Volume resistivity | 130000000000 | 4.7111e+35 | ohm*cm
Homopolymer | poly(lactic acid) | P090176 | C3H4O2 | Physicochemical property | Cohesive energy density | 88 | 0 | cal/cm3
Homopolymer | poly(lactic acid) | P090176 | C3H4O2 | Physicochemical property | Gas diffusion coefficient d | 6.2e-08 | 2.280986e-15 | cm2/s
Homopolymer | poly(lactic acid) | P090176 | C3H4O2 | Physicochemical property | Gas permeability coefficient p | 2.36e-14 | 1.042634e-21 | cm3(STP)cm/(cm2*s*Pa)
Homopolymer | poly(lactic acid) | P090176 | C3H4O2 | Physicochemical property | Gas solubility coefficient s | 0.004 | 0 | cm3(STP)/(cm3*Pa)
Homopolymer | poly(lactic acid) | P090176 | C3H4O2 | Physicochemical property | Interfacial tension | 1.1 | 19.48495 | mN/m
Homopolymer | poly(lactic acid) | P090176 | C3H4O2 | Physicochemical property | Solubility parameter | 19.2 | 0 | (J/cm3)1/2
Homopolymer | poly(lactic acid) | P090176 | C3H4O2 | Physicochemical property | Surface tension | 41.3 | 103.6097 | mN/m
Homopolymer | poly(lactic acid) | P090176 | C3H4O2 | Physicochemical property | Water absorption | 0.6195 | 860.9054 | wt%
Homopolymer | poly(lactic acid) | P090176 | C3H4O2 | Physicochemical property | Water vapor transmission | 0.0133 | 3.072e-05 | g*mil/(cm2*24h)
Homopolymer | poly(lactic acid) | P090176 | C3H4O2 | Physicochemical property | Contact angle | 71.1 | 269.7778 | degree
Homopolymer | poly(lactic acid) | P090176 | C3H4O2 | Dilute solution property | Intrinsic viscosity eta | 1.5 | 4.375503 | dl/g
Homopolymer | poly(lactic acid) | P090176 | C3H4O2 | Dilute solution property | Radius of gyration | 20.2 | 0 | nm
Homopolymer | poly(lactic acid) | P090176 | C3H4O2 | Tensile property | Dynamic mechanical properties storage modulus | 1.17 | 12.37011 | GPa
Homopolymer | poly(lactic acid) | P090176 | C3H4O2 | Tensile property | Dynamic mechanical properties loss modulus | 0.32 | 0.05379571 | GPa
Homopolymer | poly(lactic acid) | P090176 | C3H4O2 | Tensile property | Dynamic mechanical properties loss tangent | 1.99 | 1.164144
Homopolymer | poly(lactic acid) | P090176 | C3H4O2 | Tensile property | Elongation at break | 8 | 89296.27 | %
Homopolymer | poly(lactic acid) | P090176 | C3H4O2 | Tensile property | Elongation at yield | 6.5 | 1009.83 | %
Homopolymer | poly(lactic acid) | P090176 | C3H4O2 | Tensile property | Fiber tensile elongation at break | 72.5 | 6600.432 | %
Homopolymer | poly(lactic acid) | P090176 | C3H4O2 | Tensile property | Tensile modulus | 2.1706 | 4.547886 | GPa
Homopolymer | poly(lactic acid) | P090176 | C3H4O2 | Tensile property | Tensile stress strength at break | 0.05395 | 0.02811106 | GPa
Homopolymer | poly(lactic acid) | P090176 | C3H4O2 | Tensile property | Tensile stress strength at yield | 0.056 | 0.0005887542 | GPa
Homopolymer | poly(lactic acid) | P090176 | C3H4O2 | Shear property | Dynamic shear properties storage modulus | 9.15e-07 | 0.1594614 | GPa
Homopolymer | poly(lactic acid) | P090176 | C3H4O2 | Shear property | Dynamic shear properties loss modulus | 1.3e-06 | 0.0001481815 | GPa
Homopolymer | poly(lactic acid) | P090176 | C3H4O2 | Shear property | Dynamic shear properties loss tangent | 0.215 | 13.88757
Homopolymer | poly(lactic acid) | P090176 | C3H4O2 | Flexural property | Dynamic flexural properties storage modulus | 2.357 | 1.778302 | GPa
Homopolymer | poly(lactic acid) | P090176 | C3H4O2 | Flexural property | Dynamic flexural properties loss modulus | 0.34 | 0.3201405 | GPa
Homopolymer | poly(lactic acid) | P090176 | C3H4O2 | Flexural property | Dynamic flexural properties loss tanget | 1.84 | 0.7900941
Homopolymer | poly(lactic acid) | P090176 | C3H4O2 | Flexural property | Flexural modulus | 3.5 | 1.575338 | GPa
Homopolymer | poly(lactic acid) | P090176 | C3H4O2 | Flexural property | Flexural stress strength at break | 0.103 | 0.003019158 | GPa
Homopolymer | poly(lactic acid) | P090176 | C3H4O2 | Flexural property | Flexural stress strength at yield | 0.104 | 4.8e-05 | GPa
Homopolymer | poly(lactic acid) | P090176 | C3H4O2 | Compression characteristics | Compressive modulus | 1.863 | 3.315539 | GPa
Homopolymer | poly(lactic acid) | P090176 | C3H4O2 | Compression characteristics | Compressive stress strength at break | 0.002855 | 7.332033e-06 | GPa
Homopolymer | poly(lactic acid) | P090176 | C3H4O2 | Compression characteristics | Compressive stress strength at yield | 0.04915 | 0.0004437573 | GPa
Homopolymer | poly(lactic acid) | P090176 | C3H4O2 | Heat characteristics | Deflection temperature under load hdt | 57 | 500.1068 | C
Homopolymer | poly(lactic acid) | P090176 | C3H4O2 | Impact strength | Charpy impact | 11.55 | 155.1834 | kJ/m2
Homopolymer | poly(lactic acid) | P090176 | C3H4O2 | Impact strength | Izod impact | 0.0465 | 0.0009363333 | kJ/m
Homopolymer | poly(lactic acid) | P090176 | C3H4O2 | Hardness | Shore hardness | 85 | 0
Homopolymer | poly(lactic acid) | P090176 | C3H4O2 | Heat resistance and combustion | Oxygen index | 21.85 | 3.982857 | %
Homopolymer | poly(lactic acid) | P090176 | C3H4O2 | Other physical property | Pvt relation pressure | 0.1 | 0 | MPa
Homopolymer | poly(lactic acid) | P090176 | C3H4O2 | Other physical property | Pvt relation specific volume | 0.8095 | 0 | cm3/g
Homopolymer | poly(lactic acid) | P090176 | C3H4O2 | Other physical property | Pvt relation temperature | 40.1 | 0 | C
Homopolymer | poly(lactic acid) | P090176 | C3H4O2 | Polymer Information | SMILES | *OC(C(=O)*)C
Homopolymer | poly(3-hydroxypropionic acid) | P090177 | C3H4O2 | Physical property | Density | 1.383 | 0.0007531429 | g/cm3
Homopolymer | poly(3-hydroxypropionic acid) | P090177 | C3H4O2 | Physical property | Specific volume | 0.72305 | 0.0002006225 | cm3/g
Homopolymer | poly(3-hydroxypropionic acid) | P090177 | C3H4O2 | Thermal property | Crystallization temperature | 7 | 0 | C
Homopolymer | poly(3-hydroxypropionic acid) | P090177 | C3H4O2 | Thermal property | Glass transition temperature | -21 | 87.73055 | C
Homopolymer | poly(3-hydroxypropionic acid) | P090177 | C3H4O2 | Thermal property | Heat of crystallization | 5.56 | 0 | cal/g
Homopolymer | poly(3-hydroxypropionic acid) | P090177 | C3H4O2 | Thermal property | Heat of fusion | 0.018 | 0.0001296798 | kcal/g
Homopolymer | poly(3-hydroxypropionic acid) | P090177 | C3H4O2 | Thermal property | Heat of fusion mol conversion | 2.4061 | 0 | kcal/mol
Homopolymer | poly(3-hydroxypropionic acid) | P090177 | C3H4O2 | Thermal property | Melting temperature | 84 | 319.3881 | C
Homopolymer | poly(3-hydroxypropionic acid) | P090177 | C3H4O2 | Thermal property | Specific heat capacity cp | 0.295 | 0 | cal/(g*C)
Homopolymer | poly(3-hydroxypropionic acid) | P090177 | C3H4O2 | Dilute solution property | Intrinsic viscosity eta | 2.48 | 1.907039 | dl/g
Homopolymer | poly(3-hydroxypropionic acid) | P090177 | C3H4O2 | Polymer Information | SMILES | *CCC(=O)O*
Homopolymer | poly(3-chloromethyl-3-hydroxypropionic acid) | P090178 | C4H5ClO2 | Thermal property | Melting temperature | 143 | 18 | C
Homopolymer | poly(3-chloromethyl-3-hydroxypropionic acid) | P090178 | C4H5ClO2 | Heat characteristics | Softening temperature | 31 | 8 | C
Homopolymer | poly(3-chloromethyl-3-hydroxypropionic acid) | P090178 | C4H5ClO2 | Polymer Information | SMILES | *OC(CC(=O)*)CCl
Homopolymer | poly(3-dichloromethyl-3-hydroxypropionic acid) | P090179 | C4H4Cl2O2 | Physical property | Density | 1.675 | 0.005633333 | g/cm3
Homopolymer | poly(3-dichloromethyl-3-hydroxypropionic acid) | P090179 | C4H4Cl2O2 | Physical property | Specific volume | 0.598 | 0.0007053333 | cm3/g
Homopolymer | poly(3-dichloromethyl-3-hydroxypropionic acid) | P090179 | C4H4Cl2O2 | Thermal property | Melting temperature | 142 | 32 | C
Homopolymer | poly(3-dichloromethyl-3-hydroxypropionic acid) | P090179 | C4H4Cl2O2 | Heat characteristics | Softening temperature | 74 | 8 | C
Homopolymer | poly(3-dichloromethyl-3-hydroxypropionic acid) | P090179 | C4H4Cl2O2 | Polymer Information | SMILES | *OC(C(Cl)Cl)CC(=O)*
Homopolymer | poly[4-hydroxymethylene-2-(1,3-dioxolane)-caprylic acid] | P090180 | C12H20O4 | Polymer Information | SMILES | CCCCC(CC(C(=O)O*)C1OCCO1)C*
Homopolymer | poly[5-hydroxy-2-(1,3-dioxane)-caprylic acid] | P090181 | C12H20O4 | Thermal property | Glass transition temperature | 17.4 | 0 | C
Homopolymer | poly[5-hydroxy-2-(1,3-dioxane)-caprylic acid] | P090181 | C12H20O4 | Thermal property | Thermal decomposition temperature | 385.5 | 0 | C
Homopolymer | poly[5-hydroxy-2-(1,3-dioxane)-caprylic acid] | P090181 | C12H20O4 | Thermal property | Melting temperature | 132.8 | 0 | C
Homopolymer | poly[5-hydroxy-2-(1,3-dioxane)-caprylic acid] | P090181 | C12H20O4 | Polymer Information | SMILES | CCCC(CCC(C1OCCCO1)C(=O)*)O*
Homopolymer | poly(2,2-diethyl-3-hydroxypropionic acid) | P090182 | C7H12O2 | Physical property | Density | 1.05 | 0.005633333 | g/cm3
Homopolymer | poly(2,2-diethyl-3-hydroxypropionic acid) | P090182 | C7H12O2 | Physical property | Specific volume | 0.95845 | 0.005051203 | cm3/g
Homopolymer | poly(2,2-diethyl-3-hydroxypropionic acid) | P090182 | C7H12O2 | Thermal property | Glass transition temperature | 60 | 0 | C
Homopolymer | poly(2,2-diethyl-3-hydroxypropionic acid) | P090182 | C7H12O2 | Thermal property | Heat of fusion | 0.0251 | 0.00026508 | kcal/g
Homopolymer | poly(2,2-diethyl-3-hydroxypropionic acid) | P090182 | C7H12O2 | Thermal property | Melting temperature | 244.25 | 252.0833 | C
Homopolymer | poly(2,2-diethyl-3-hydroxypropionic acid) | P090182 | C7H12O2 | Dilute solution property | Intrinsic viscosity eta | 0.95 | 0 | dl/g
Homopolymer | poly(2,2-diethyl-3-hydroxypropionic acid) | P090182 | C7H12O2 | Tensile property | Elongation at break | 15 | 0 | %
Homopolymer | poly(2,2-diethyl-3-hydroxypropionic acid) | P090182 | C7H12O2 | Polymer Information | SMILES | *OC(=O)C(CC)(CC)C*
Homopolymer | poly(pivalolactone) | P090183 | C5H8O2 | Physical property | Density | 1.203 | 0.000297978 | g/cm3
Homopolymer | poly(pivalolactone) | P090183 | C5H8O2 | Physical property | Specific volume | 0.8313 | 0.0001368949 | cm3/g
Homopolymer | poly(pivalolactone) | P090183 | C5H8O2 | Thermal property | Crystallization kinetics r | 1000 | 0 | nm/s
Homopolymer | poly(pivalolactone) | P090183 | C5H8O2 | Thermal property | Crystallization kinetics k | 0.414 | 9.750512
Homopolymer | poly(pivalolactone) | P090183 | C5H8O2 | Thermal property | Crystallization kinetics n | 2.285 | 0.0305697
Homopolymer | poly(pivalolactone) | P090183 | C5H8O2 | Thermal property | Crystallization kinetics half time of crystallization | 69 | 2416.809 | second
Homopolymer | poly(pivalolactone) | P090183 | C5H8O2 | Thermal property | Glass transition temperature | -22 | 2691.424 | C
Homopolymer | poly(pivalolactone) | P090183 | C5H8O2 | Thermal property | Heat of fusion | 0.027135 | 5.175532e-05 | kcal/g
Homopolymer | poly(pivalolactone) | P090183 | C5H8O2 | Thermal property | Melting temperature | 234 | 2721.787 | C
Homopolymer | poly(pivalolactone) | P090183 | C5H8O2 | Electric property | Dielectric constant ac | 2.17 | 0
Homopolymer | poly(pivalolactone) | P090183 | C5H8O2 | Electric property | Dielectric loss factor | 0.049 | 0.01456132
Homopolymer | poly(pivalolactone) | P090183 | C5H8O2 | Electric property | Dielectric loss tangent | 0.176 | 0
Homopolymer | poly(pivalolactone) | P090183 | C5H8O2 | Tensile property | Dynamic mechanical properties loss tangent | 0.021 | 1.333333e-06
Homopolymer | poly(pivalolactone) | P090183 | C5H8O2 | Tensile property | Elongation at break | 50 | 2697.5 | %
Homopolymer | poly(pivalolactone) | P090183 | C5H8O2 | Tensile property | Tensile modulus | 1.13 | 0 | GPa
Homopolymer | poly(pivalolactone) | P090183 | C5H8O2 | Polymer Information | SMILES | *OC(=O)C(C*)(C)C
Homopolymer | poly(3-hydroxypentanoic acid) | P090184 | C5H8O2 | Physical property | Density | 1.24 | 0.002133333 | g/cm3
Homopolymer | poly(3-hydroxypentanoic acid) | P090184 | C5H8O2 | Physical property | Specific volume | 0.807 | 0.0009013333 | cm3/g
Homopolymer | poly(3-hydroxypentanoic acid) | P090184 | C5H8O2 | Thermal property | Crystallization kinetics r | 246 | 0 | nm/s
Homopolymer | poly(3-hydroxypentanoic acid) | P090184 | C5H8O2 | Thermal property | Crystallization temperature | 41 | 0 | C
Homopolymer | poly(3-hydroxypentanoic acid) | P090184 | C5H8O2 | Thermal property | Glass transition temperature | -16 | 2.314667 | C
Homopolymer | poly(3-hydroxypentanoic acid) | P090184 | C5H8O2 | Thermal property | Heat of fusion | 0.01921 | 5.65068e-05 | kcal/g
Homopolymer | poly(3-hydroxypentanoic acid) | P090184 | C5H8O2 | Thermal property | Heat of fusion mol conversion | 3.125 | 0 | kcal/mol
Homopolymer | poly(3-hydroxypentanoic acid) | P090184 | C5H8O2 | Thermal property | Melting temperature | 111 | 79.01515 | C
Homopolymer | poly(3-hydroxypentanoic acid) | P090184 | C5H8O2 | Shear property | Dynamic shear properties storage modulus | 8e-08 | 0 | GPa
Homopolymer | poly(3-hydroxypentanoic acid) | P090184 | C5H8O2 | Shear property | Dynamic shear properties loss modulus | 7e-07 | 0 | GPa
Homopolymer | poly(3-hydroxypentanoic acid) | P090184 | C5H8O2 | Polymer Information | SMILES | *OC(CC(=O)*)CC
Homopolymer | poly(2-ethyl-2-methyl-3-hydroxypropionic acid) | P090185 | C6H10O2 | Physical property | Density | 1.1 | 0.01130592 | g/cm3
Homopolymer | poly(2-ethyl-2-methyl-3-hydroxypropionic acid) | P090185 | C6H10O2 | Physical property | Specific volume | 0.909 | 0.01143467 | cm3/g
Homopolymer | poly(2-ethyl-2-methyl-3-hydroxypropionic acid) | P090185 | C6H10O2 | Thermal property | Glass transition temperature | -13 | 173.1556 | C
Homopolymer | poly(2-ethyl-2-methyl-3-hydroxypropionic acid) | P090185 | C6H10O2 | Thermal property | Heat of fusion | 0.00853 | 1.174792e-05 | kcal/g
Homopolymer | poly(2-ethyl-2-methyl-3-hydroxypropionic acid) | P090185 | C6H10O2 | Thermal property | Melting temperature | 134 | 570.3316 | C
Homopolymer | poly(2-ethyl-2-methyl-3-hydroxypropionic acid) | P090185 | C6H10O2 | Dilute solution property | Intrinsic viscosity eta | 0.55 | 0 | dl/g
Homopolymer | poly(2-ethyl-2-methyl-3-hydroxypropionic acid) | P090185 | C6H10O2 | Tensile property | Elongation at break | 30 | 0 | %
Homopolymer | poly(2-ethyl-2-methyl-3-hydroxypropionic acid) | P090185 | C6H10O2 | Tensile property | Tensile modulus | 0.247 | 0 | GPa
Homopolymer | poly(2-ethyl-2-methyl-3-hydroxypropionic acid) | P090185 | C6H10O2 | Polymer Information | SMILES | *OC(=O)C(CC)(C*)C
Homopolymer | poly(3-isopropyl-3-hydroxypropionic acid) | P090186 | C6H10O2 | Physical property | Density | 1.155 | 0.004033333 | g/cm3
Homopolymer | poly(3-isopropyl-3-hydroxypropionic acid) | P090186 | C6H10O2 | Physical property | Specific volume | 0.8675 | 0.002296333 | cm3/g
Homopolymer | poly(3-isopropyl-3-hydroxypropionic acid) | P090186 | C6H10O2 | Thermal property | Melting temperature | 83 | 60.91667 | C
Homopolymer | poly(3-isopropyl-3-hydroxypropionic acid) | P090186 | C6H10O2 | Dilute solution property | Intrinsic viscosity eta | 1.38 | 0 | dl/g
Homopolymer | poly(3-isopropyl-3-hydroxypropionic acid) | P090186 | C6H10O2 | Polymer Information | SMILES | *OC(C(C)C)CC(=O)*
Homopolymer | poly(2-methyl-3-hydroxypropionic acid) | P090187 | C4H6O2 | Thermal property | Glass transition temperature | -27 | 1.066667 | C
Homopolymer | poly(2-methyl-3-hydroxypropionic acid) | P090187 | C4H6O2 | Thermal property | Heat of fusion | 0.014 | 1.333333e-06 | kcal/g
Homopolymer | poly(2-methyl-3-hydroxypropionic acid) | P090187 | C4H6O2 | Thermal property | Thermal decomposition temperature | 271 | 288.8 | C
Homopolymer | poly(2-methyl-3-hydroxypropionic acid) | P090187 | C4H6O2 | Thermal property | Melting temperature | 97.5 | 8.333333 | C
Homopolymer | poly(2-methyl-3-hydroxypropionic acid) | P090187 | C4H6O2 | Polymer Information | SMILES | *CC(C(=O)O*)C
Homopolymer | poly(D,L-2-methyl-2-propyl-3-hydroxypropionic acid) | P090188 | C7H12O2 | Physical property | Density | 1.07 | 0.004258947 | g/cm3
Homopolymer | poly(D,L-2-methyl-2-propyl-3-hydroxypropionic acid) | P090188 | C7H12O2 | Physical property | Specific volume | 0.935 | 0.002562239 | cm3/g
Homopolymer | poly(D,L-2-methyl-2-propyl-3-hydroxypropionic acid) | P090188 | C7H12O2 | Thermal property | Crystallization kinetics half time of crystallization | 3528 | 17269697.5 | second
Homopolymer | poly(D,L-2-methyl-2-propyl-3-hydroxypropionic acid) | P090188 | C7H12O2 | Thermal property | Glass transition temperature | 2 | 191.534 | C
Homopolymer | poly(D,L-2-methyl-2-propyl-3-hydroxypropionic acid) | P090188 | C7H12O2 | Thermal property | Heat of fusion | 0.003455 | 2.008771e-06 | kcal/g
Homopolymer | poly(D,L-2-methyl-2-propyl-3-hydroxypropionic acid) | P090188 | C7H12O2 | Thermal property | Melting temperature | 91.7 | 118.396 | C
Homopolymer | poly(D,L-2-methyl-2-propyl-3-hydroxypropionic acid) | P090188 | C7H12O2 | Dilute solution property | Intrinsic viscosity eta | 0.48 | 0 | dl/g
Homopolymer | poly(D,L-2-methyl-2-propyl-3-hydroxypropionic acid) | P090188 | C7H12O2 | Tensile property | Dynamic mechanical properties storage modulus | 0.63 | 0 | GPa
Homopolymer | poly(D,L-2-methyl-2-propyl-3-hydroxypropionic acid) | P090188 | C7H12O2 | Tensile property | Dynamic mechanical properties loss modulus | 260 | 0 | GPa
Homopolymer | poly(D,L-2-methyl-2-propyl-3-hydroxypropionic acid) | P090188 | C7H12O2 | Tensile property | Dynamic mechanical properties loss tangent | 0.395 | 0.0005333333
Homopolymer | poly(D,L-2-methyl-2-propyl-3-hydroxypropionic acid) | P090188 | C7H12O2 | Tensile property | Elongation at break | 750 | 2229.429 | %
Homopolymer | poly(D,L-2-methyl-2-propyl-3-hydroxypropionic acid) | P090188 | C7H12O2 | Tensile property | Elongation at yield | 15 | 11.72267 | %
Homopolymer | poly(D,L-2-methyl-2-propyl-3-hydroxypropionic acid) | P090188 | C7H12O2 | Tensile property | Tensile modulus | 0.13 | 0.7889067 | GPa
Homopolymer | poly(D,L-2-methyl-2-propyl-3-hydroxypropionic acid) | P090188 | C7H12O2 | Tensile property | Tensile stress strength at break | 0.02615 | 0.00018723 | GPa
Homopolymer | poly(D,L-2-methyl-2-propyl-3-hydroxypropionic acid) | P090188 | C7H12O2 | Tensile property | Tensile stress strength at yield | 0.0072 | 0 | GPa
Homopolymer | poly(D,L-2-methyl-2-propyl-3-hydroxypropionic acid) | P090188 | C7H12O2 | Polymer Information | SMILES | CCCC(C(=O)O*)(C*)C
Homopolymer | poly(3-trichloromethyl-3-hydroxypropionic acid) | P090189 | C4H3Cl3O2 | Physical property | Density | 1.755 | 0.003457143 | g/cm3
Homopolymer | poly(3-trichloromethyl-3-hydroxypropionic acid) | P090189 | C4H3Cl3O2 | Physical property | Specific volume | 0.57 | 0.0003702857 | cm3/g
Homopolymer | poly(3-trichloromethyl-3-hydroxypropionic acid) | P090189 | C4H3Cl3O2 | Thermal property | Glass transition temperature | 155 | 261.4545 | C
Homopolymer | poly(3-trichloromethyl-3-hydroxypropionic acid) | P090189 | C4H3Cl3O2 | Thermal property | Heat of fusion | 0.002 | 5.921067e-07 | kcal/g
Homopolymer | poly(3-trichloromethyl-3-hydroxypropionic acid) | P090189 | C4H3Cl3O2 | Thermal property | Thermal decomposition temperature | 237 | 478.8182 | C
Homopolymer | poly(3-trichloromethyl-3-hydroxypropionic acid) | P090189 | C4H3Cl3O2 | Thermal property | Melting temperature | 256 | 182.4 | C
Homopolymer | poly(3-trichloromethyl-3-hydroxypropionic acid) | P090189 | C4H3Cl3O2 | Dilute solution property | Intrinsic viscosity eta | 0.488 | 0.1747253 | dl/g
Homopolymer | poly(3-trichloromethyl-3-hydroxypropionic acid) | P090189 | C4H3Cl3O2 | Tensile property | Tensile modulus | 17.55 | 74.00333 | GPa
Homopolymer | poly(3-trichloromethyl-3-hydroxypropionic acid) | P090189 | C4H3Cl3O2 | Heat characteristics | Softening temperature | 138 | 12 | C
Homopolymer | poly(3-trichloromethyl-3-hydroxypropionic acid) | P090189 | C4H3Cl3O2 | Polymer Information | SMILES | *OC(C(Cl)(Cl)Cl)CC(=O)*
Homopolymer | poly(nonamethylene terephthalate) | P090190 | C17H22O4 | Thermal property | Glass transition temperature | 34 | 375.2 | C
Homopolymer | poly(nonamethylene terephthalate) | P090190 | C17H22O4 | Thermal property | Melting temperature | 91 | 26.55357 | C
Homopolymer | poly(nonamethylene terephthalate) | P090190 | C17H22O4 | Polymer Information | SMILES | *CCCCCCCCCOC(=O)c1ccc(cc1)C(=O)O*
Homopolymer | poly[(terephthalic acid)-alt-(octane-1,8-diol)] | P090191 | C16H20O4 | Thermal property | Crystallization temperature | 102.5 | 75 | C
Homopolymer | poly[(terephthalic acid)-alt-(octane-1,8-diol)] | P090191 | C16H20O4 | Thermal property | Glass transition temperature | 25.5 | 539.2727 | C
Homopolymer | poly[(terephthalic acid)-alt-(octane-1,8-diol)] | P090191 | C16H20O4 | Thermal property | Melting temperature | 132 | 20.6625 | C
Homopolymer | poly[(terephthalic acid)-alt-(octane-1,8-diol)] | P090191 | C16H20O4 | Dilute solution property | Intrinsic viscosity eta | 0.977 | 0.0003853333 | dl/g
Homopolymer | poly[(terephthalic acid)-alt-(octane-1,8-diol)] | P090191 | C16H20O4 | Tensile property | Elongation at break | 15 | 0 | %
Homopolymer | poly[(terephthalic acid)-alt-(octane-1,8-diol)] | P090191 | C16H20O4 | Tensile property | Fiber tensile stress strength at break | 2.3 | 0 | g/denier
Homopolymer | poly[(terephthalic acid)-alt-(octane-1,8-diol)] | P090191 | C16H20O4 | Heat characteristics | Softening temperature | 134.5 | 8.333333 | C
Homopolymer | poly[(terephthalic acid)-alt-(octane-1,8-diol)] | P090191 | C16H20O4 | Polymer Information | SMILES | *CCCCCCCCOC(=O)c1ccc(cc1)C(=O)O*
Homopolymer | poly(p-phenylene adipate) | P090192 | C12H12O4 | Physical property | Density | 1.287 | 4.8e-05 | g/cm3
Homopolymer | poly(p-phenylene adipate) | P090192 | C12H12O4 | Physical property | Specific volume | 0.777 | 1.728e-05 | cm3/g
Homopolymer | poly(p-phenylene adipate) | P090192 | C12H12O4 | Thermal property | Glass transition temperature | 90 | 0 | C
Homopolymer | poly(p-phenylene adipate) | P090192 | C12H12O4 | Thermal property | Heat of fusion | 0.02225 | 8.333333e-08 | kcal/g
Homopolymer | poly(p-phenylene adipate) | P090192 | C12H12O4 | Thermal property | Melting temperature | 232.2 | 9.013333 | C
Homopolymer | poly(p-phenylene adipate) | P090192 | C12H12O4 | Dilute solution property | Intrinsic viscosity eta | 1.386 | 0 | dl/g
Homopolymer | poly(p-phenylene adipate) | P090192 | C12H12O4 | Heat characteristics | Softening temperature | 190 | 0 | C
Homopolymer | poly(p-phenylene adipate) | P090192 | C12H12O4 | Polymer Information | SMILES | *Oc1ccc(cc1)OC(=O)CCCCC(=O)*
Homopolymer | poly(trimethylene dodecanedioate) | P090193 | C15H26O4 | Thermal property | Melting temperature | 65 | 21.33333 | C
Homopolymer | poly(trimethylene dodecanedioate) | P090193 | C15H26O4 | Dilute solution property | Intrinsic viscosity eta | 0.4915 | 0 | dl/g
Homopolymer | poly(trimethylene dodecanedioate) | P090193 | C15H26O4 | Polymer Information | SMILES | *CCCOC(=O)CCCCCCCCCCC(=O)O*
Homopolymer | poly(trimethylene octadecanedioate) | P090194 | C21H38O4 | Physical property | Density | 1.0595 | 3e-06 | g/cm3
Homopolymer | poly(trimethylene octadecanedioate) | P090194 | C21H38O4 | Physical property | Specific volume | 0.94385 | 2.43e-06 | cm3/g
Homopolymer | poly(trimethylene octadecanedioate) | P090194 | C21H38O4 | Thermal property | Melting temperature | 75.5 | 0.3 | C
Homopolymer | poly(trimethylene octadecanedioate) | P090194 | C21H38O4 | Polymer Information | SMILES | *CCCOC(=O)CCCCCCCCCCCCCCCCC(=O)O*
Homopolymer | poly(trimethylene undecanedioate) | P090195 | C14H24O4 | Thermal property | Melting temperature | 59 | 0 | C
Homopolymer | poly(trimethylene undecanedioate) | P090195 | C14H24O4 | Polymer Information | SMILES | *CCCOC(=O)CCCCCCCCCC(=O)O*
Homopolymer | poly(4,4'-methylvinylenediphenylene dodecanedioate) | P090196 | C27H32O4 | Polymer Information | SMILES | CC=C(c1ccc(cc1)O*)c1ccc(cc1)OC(=O)CCCCCCCCCCC(=O)*
Homopolymer | poly(3-hydroxy-3-butenoic acid) | P090197 | C4H4O2 | Physical property | Density | 1.327 | 0.002336267 | g/cm3
Homopolymer | poly(3-hydroxy-3-butenoic acid) | P090197 | C4H4O2 | Physical property | Specific volume | 0.7536 | 0.0006548107 | cm3/g
Homopolymer | poly(3-hydroxy-3-butenoic acid) | P090197 | C4H4O2 | Thermal property | Melting temperature | 110.5 | 83.64286 | C
Homopolymer | poly(3-hydroxy-3-butenoic acid) | P090197 | C4H4O2 | Polymer Information | SMILES | *OC(=C)CC(=O)*
Homopolymer | poly(benzaldehyde-alt-dimethylketene) | P090198 | C11H12O2 | Thermal property | Melting temperature | 285 | 50 | C
Homopolymer | poly(benzaldehyde-alt-dimethylketene) | P090198 | C11H12O2 | Dilute solution property | Intrinsic viscosity eta | 0.35 | 0.125 | dl/g
Homopolymer | poly(benzaldehyde-alt-dimethylketene) | P090198 | C11H12O2 | Polymer Information | SMILES | *OC(C(C(=O)*)(C)C)c1ccccc1
Homopolymer | poly-(p-chlorobenzaldehyde-alt-dimethylketene) | P090199 | C11H11ClO2 | Thermal property | Melting temperature | 260 | 0 | C
Homopolymer | poly-(p-chlorobenzaldehyde-alt-dimethylketene) | P090199 | C11H11ClO2 | Polymer Information | SMILES | *OC(C(C(=O)*)(C)C)c1ccc(cc1)Cl
Homopolymer | poly(p-methoxybenzaldehyde-alt-dimethylketene) | P090200 | C12H14O3 | Thermal property | Melting temperature | 240 | 0 | C
Homopolymer | poly(p-methoxybenzaldehyde-alt-dimethylketene) | P090200 | C12H14O3 | Polymer Information | SMILES | *OC(C(C(=O)*)(C)C)c1ccc(cc1)OC
Homopolymer | poly(m-nitrobenzaldehyde-alt-dimethylketene) | P090201 | C11H11NO4 | Thermal property | Melting temperature | 240 | 0 | C
Homopolymer | poly(m-nitrobenzaldehyde-alt-dimethylketene) | P090201 | C11H11NO4 | Polymer Information | SMILES | *OC(C(C(=O)*)(C)C)c1cccc(c1)[N+](=O)[O-]
Homopolymer | poly[(1,1'-biphenyl-4,4'-dithiol)-alt-(isophthaloyl dichloride)] | P090202 | C20H12O2S2 | Physical property | Density | 1.335 | 0 | g/cm3
Homopolymer | poly[(1,1'-biphenyl-4,4'-dithiol)-alt-(isophthaloyl dichloride)] | P090202 | C20H12O2S2 | Physical property | Specific volume | 0.7491 | 0 | cm3/g
Homopolymer | poly[(1,1'-biphenyl-4,4'-dithiol)-alt-(isophthaloyl dichloride)] | P090202 | C20H12O2S2 | Thermal property | Thermal decomposition temperature | 395 | 3485.714 | C
Homopolymer | poly[(1,1'-biphenyl-4,4'-dithiol)-alt-(isophthaloyl dichloride)] | P090202 | C20H12O2S2 | Thermal property | Thermal decomposition weight loss | 2 | 140.3393 | %
Homopolymer | poly[(1,1'-biphenyl-4,4'-dithiol)-alt-(isophthaloyl dichloride)] | P090202 | C20H12O2S2 | Thermal property | Melting temperature | 330 | 200 | C
Homopolymer | poly[(1,1'-biphenyl-4,4'-dithiol)-alt-(isophthaloyl dichloride)] | P090202 | C20H12O2S2 | Electric property | Dielectric constant ac | 2.44 | 0
Homopolymer | poly[(1,1'-biphenyl-4,4'-dithiol)-alt-(isophthaloyl dichloride)] | P090202 | C20H12O2S2 | Electric property | Dielectric loss tangent | 0.04 | 0
Homopolymer | poly[(1,1'-biphenyl-4,4'-dithiol)-alt-(isophthaloyl dichloride)] | P090202 | C20H12O2S2 | Tensile property | Tensile stress strength at break | 0.017 | 0 | GPa
Homopolymer | poly[(1,1'-biphenyl-4,4'-dithiol)-alt-(isophthaloyl dichloride)] | P090202 | C20H12O2S2 | Heat characteristics | Vicat softening temperature | 170 | 0 | C
Homopolymer | poly[(1,1'-biphenyl-4,4'-dithiol)-alt-(isophthaloyl dichloride)] | P090202 | C20H12O2S2 | Polymer Information | SMILES | *Sc1ccc(cc1)c1ccc(cc1)SC(=O)c1cccc(c1)C(=O)*
Homopolymer | poly[(1,1'-biphenyl-4,4'-dithiol)-alt-(terephthaloyl dichloride)] | P090203 | C20H12O2S2 | Thermal property | Thermal decomposition temperature | 425 | 3571.429 | C
Homopolymer | poly[(1,1'-biphenyl-4,4'-dithiol)-alt-(terephthaloyl dichloride)] | P090203 | C20H12O2S2 | Thermal property | Thermal decomposition weight loss | 4.25 | 159.2143 | %
Homopolymer | poly[(1,1'-biphenyl-4,4'-dithiol)-alt-(terephthaloyl dichloride)] | P090203 | C20H12O2S2 | Thermal property | Melting temperature | 350 | 0 | C
Homopolymer | poly[(1,1'-biphenyl-4,4'-dithiol)-alt-(terephthaloyl dichloride)] | P090203 | C20H12O2S2 | Polymer Information | SMILES | *Sc1ccc(cc1)c1ccc(cc1)SC(=O)c1ccc(cc1)C(=O)*
Homopolymer | poly[(4,4'-diacetoxy-2,2'-dipropylbiphenyl)-alt-(dimethyl terephthalate)] | P090204 | C26H24O4 | Thermal property | Melting temperature | 350 | 0 | C
Homopolymer | poly[(4,4'-diacetoxy-2,2'-dipropylbiphenyl)-alt-(dimethyl terephthalate)] | P090204 | C26H24O4 | Dilute solution property | Intrinsic viscosity eta | 0.6 | 0 | dl/g
Homopolymer | poly[(4,4'-diacetoxy-2,2'-dipropylbiphenyl)-alt-(dimethyl terephthalate)] | P090204 | C26H24O4 | Polymer Information | SMILES | CCCc1cc(ccc1c1ccc(cc1CCC)O*)OC(=O)c1ccc(cc1)C(=O)*
Homopolymer | poly[(biphenyl-4,4'-diol)-alt-(adipic acid)] | P090205 | C18H16O4 | Polymer Information | SMILES | *Oc1ccc(cc1)c1ccc(cc1)OC(=O)CCCCC(=O)*
Homopolymer | poly(4,4'-biphenyldicarboxaldehyde) | P090206 | C14H10O2 | Thermal property | Melting temperature | 250 | 0 | C
Homopolymer | poly(4,4'-biphenyldicarboxaldehyde) | P090206 | C14H10O2 | Polymer Information | SMILES | *OC(=O)c1ccc(cc1)c1ccc(cc1)C*
Homopolymer | poly(1,4-cyclohexylenedimethylene azelaate) | P090207 | C17H28O4 | Thermal property | Melting temperature | 43.5 | 27 | C
Homopolymer | poly(1,4-cyclohexylenedimethylene azelaate) | P090207 | C17H28O4 | Polymer Information | SMILES | *CC1CCC(CC1)COC(=O)CCCCCCCC(=O)O*
Homopolymer | poly(1,4-cyclohexylenedimethylene 1,4-cyclohexylenedicarboxylate) | P090208 | C16H24O4 | Physical property | Density | 1.14 | 0 | g/cm3
Homopolymer | poly(1,4-cyclohexylenedimethylene 1,4-cyclohexylenedicarboxylate) | P090208 | C16H24O4 | Physical property | Specific volume | 0.8772 | 0 | cm3/g
Homopolymer | poly(1,4-cyclohexylenedimethylene 1,4-cyclohexylenedicarboxylate) | P090208 | C16H24O4 | Thermal property | Glass transition temperature | 67.4 | 94.85511 | C
Homopolymer | poly(1,4-cyclohexylenedimethylene 1,4-cyclohexylenedicarboxylate) | P090208 | C16H24O4 | Thermal property | Melting temperature | 212 | 378.6667 | C
Homopolymer | poly(1,4-cyclohexylenedimethylene 1,4-cyclohexylenedicarboxylate) | P090208 | C16H24O4 | Tensile property | Tensile stress strength at yield | 0.0446 | 0 | GPa
Homopolymer | poly(1,4-cyclohexylenedimethylene 1,4-cyclohexylenedicarboxylate) | P090208 | C16H24O4 | Impact strength | Izod impact | 0.662 | 0 | kJ/m
Homopolymer | poly(1,4-cyclohexylenedimethylene 1,4-cyclohexylenedicarboxylate) | P090208 | C16H24O4 | Polymer Information | SMILES | *CC1CCC(CC1)COC(=O)C1CCC(CC1)C(=O)O*
Homopolymer | poly(1,4-cyclohexylenedimethylene dithiol-1,4-cyclohexylenedicarboxylate) | P090209 | C16H24O2S2 | Polymer Information | SMILES | *CC1CCC(CC1)CSC(=O)C1CCC(CC1)C(=O)S*
Homopolymer | poly(1,4-cyclohexylenedimethylene dodecanedioate) | P090210 | C20H34O4 | Thermal property | Melting temperature | 64 | 481.3333 | C
Homopolymer | poly(1,4-cyclohexylenedimethylene dodecanedioate) | P090210 | C20H34O4 | Polymer Information | SMILES | *CC1CCC(CC1)COC(=O)CCCCCCCCCCC(=O)O*
Homopolymer | poly(1,4-cyclohexylenedimethylene glutarate) | P090211 | C13H20O4 | Thermal property | Melting temperature | 48 | 0 | C
Homopolymer | poly(1,4-cyclohexylenedimethylene glutarate) | P090211 | C13H20O4 | Polymer Information | SMILES | *CC1CCC(CC1)COC(=O)CCCC(=O)O*
Homopolymer | poly(1,4-cyclohexylenedimethylene isophthalate) | P090212 | C16H18O4 | Thermal property | Glass transition temperature | 70 | 0 | C
Homopolymer | poly(1,4-cyclohexylenedimethylene isophthalate) | P090212 | C16H18O4 | Thermal property | Melting temperature | 193.5 | 24.5 | C
Homopolymer | poly(1,4-cyclohexylenedimethylene isophthalate) | P090212 | C16H18O4 | Polymer Information | SMILES | *CC1CCC(CC1)COC(=O)c1cccc(c1)C(=O)O*
Homopolymer | poly[(dimethyl naphthalene-2,6-dicarboxylate)-alt-(cyclohexane-1alpha,4alpha-dimethanol)] | P090213 | C20H20O4 | Thermal property | Melting temperature | 284 | 18 | C
Homopolymer | poly[(dimethyl naphthalene-2,6-dicarboxylate)-alt-(cyclohexane-1alpha,4alpha-dimethanol)] | P090213 | C20H20O4 | Polymer Information | SMILES | *CC1CCC(CC1)COC(=O)c1ccc2c(c1)ccc(c2)C(=O)O*
Homopolymer | poly(cyclohexylenedimethylene oxalate) | P090214 | C10H14O4 | Thermal property | Melting temperature | 213 | 0 | C
Homopolymer | poly(cyclohexylenedimethylene oxalate) | P090214 | C10H14O4 | Polymer Information | SMILES | *CC1CCC(CC1)COC(=O)C(=O)O*
Homopolymer | poly[(cyclohexane-1,4-dimethanol)-alt-(dimethyl benzene-1,4-diacetate)] | P090215 | C18H22O4 | Thermal property | Melting temperature | 47.5 | 112.5 | C
Homopolymer | poly[(cyclohexane-1,4-dimethanol)-alt-(dimethyl benzene-1,4-diacetate)] | P090215 | C18H22O4 | Polymer Information | SMILES | *CC1CCC(CC1)COC(=O)Cc1ccc(cc1)CC(=O)O*
Homopolymer | poly(1,4-cyclohexylenedimethylene pimelate) | P090216 | C15H24O4 | Thermal property | Melting temperature | 30 | 133.3333 | C
Homopolymer | poly(1,4-cyclohexylenedimethylene pimelate) | P090216 | C15H24O4 | Polymer Information | SMILES | *CC1CCC(CC1)COC(=O)CCCCCC(=O)O*
Homopolymer | poly(1,4-cyclohexylenedimethylene sebacate) | P090217 | C18H30O4 | Optical property | Refractive index | 1.4965 | 0
Homopolymer | poly(1,4-cyclohexylenedimethylene sebacate) | P090217 | C18H30O4 | Thermal property | Melting temperature | 50 | 127.8788 | C
Homopolymer | poly(1,4-cyclohexylenedimethylene sebacate) | P090217 | C18H30O4 | Polymer Information | SMILES | *CC1CCC(CC1)COC(=O)CCCCCCCCC(=O)O*
Homopolymer | poly(1,4-cyclohexylenedimethylene suberate) | P090218 | C16H26O4 | Thermal property | Melting temperature | 71.5 | 736.3333 | C
Homopolymer | poly(1,4-cyclohexylenedimethylene suberate) | P090218 | C16H26O4 | Polymer Information | SMILES | *CC1CCC(CC1)COC(=O)CCCCCCC(=O)O*
Homopolymer | poly(1,4-cyclohexylene dithiolsuccinate) | P090219 | C10H14O2S2 | Polymer Information | SMILES | *SC1CCC(CC1)SC(=O)CCC(=O)*
Homopolymer | poly(1,4-cyclohexylene suberate) | P090220 | C14H22O4 | Thermal property | Melting temperature | 181 | 0 | C
Homopolymer | poly(1,4-cyclohexylene suberate) | P090220 | C14H22O4 | Polymer Information | SMILES | *OC1CCC(CC1)OC(=O)CCCCCCC(=O)*
Homopolymer | poly{(dimethyl terephthalate)-alt-[(1R,2R)-1,2-cyclopropanedimethanol] | P090221 | C13H12O4 | Thermal property | Melting temperature | 100 | 0 | C
Homopolymer | poly{(dimethyl terephthalate)-alt-[(1R,2R)-1,2-cyclopropanedimethanol] | P090221 | C13H12O4 | Dilute solution property | Intrinsic viscosity eta | 0.04 | 0 | dl/g
Homopolymer | poly{(dimethyl terephthalate)-alt-[(1R,2R)-1,2-cyclopropanedimethanol] | P090221 | C13H12O4 | Polymer Information | SMILES | *CC1CC1COC(=O)c1cccc(c1)C(=O)O*
Homopolymer | poly(cyclopropylenedimethylene terephthalate) | P090222 | C13H12O4 | Thermal property | Melting temperature | 130 | 0 | C
Homopolymer | poly(cyclopropylenedimethylene terephthalate) | P090222 | C13H12O4 | Dilute solution property | Intrinsic viscosity eta | 0.215 | 0.001633333 | dl/g
Homopolymer | poly(cyclopropylenedimethylene terephthalate) | P090222 | C13H12O4 | Polymer Information | SMILES | *CC1CC1COC(=O)c1ccc(cc1)C(=O)O*
Homopolymer | poly(decamethylene 3-methyladipate) | P090223 | C17H30O4 | Thermal property | Melting temperature | -2.5 | 0.5 | C
Homopolymer | poly(decamethylene 3-methyladipate) | P090223 | C17H30O4 | Polymer Information | SMILES | *CCCCCCCCCCOC(=O)CCC(CC(=O)O*)C
Homopolymer | poly((decane-1,10-diol)-alt-{diethyl 6,6'-[hexanedioylbis(imino)]dihexanohate}) | P090224 | C28H50N2O6 | Thermal property | Glass transition temperature | -12 | 0 | C
Homopolymer | poly((decane-1,10-diol)-alt-{diethyl 6,6'-[hexanedioylbis(imino)]dihexanohate}) | P090224 | C28H50N2O6 | Thermal property | Heat of fusion | 0.0086 | 0 | kcal/g
Homopolymer | poly((decane-1,10-diol)-alt-{diethyl 6,6'-[hexanedioylbis(imino)]dihexanohate}) | P090224 | C28H50N2O6 | Thermal property | Melting temperature | 137 | 0 | C
Homopolymer | poly((decane-1,10-diol)-alt-{diethyl 6,6'-[hexanedioylbis(imino)]dihexanohate}) | P090224 | C28H50N2O6 | Polymer Information | SMILES | *CCCCCCCCCCOC(=O)CCCCCNC(=O)CCCCC(=O)NCCCCCC(=O)O*
Homopolymer | poly(decamethylene 2,2'-dibenzoate) | P090225 | C24H28O4 | Thermal property | Melting temperature | -5 | 8 | C
Homopolymer | poly(decamethylene 2,2'-dibenzoate) | P090225 | C24H28O4 | Polymer Information | SMILES | *CCCCCCCCCCOC(=O)c1ccccc1c1ccccc1C(=O)O*
Homopolymer | poly(decamethylene 3,3'-dibenzoate) | P090226 | C24H28O4 | Thermal property | Melting temperature | 88 | 8 | C
Homopolymer | poly(decamethylene 3,3'-dibenzoate) | P090226 | C24H28O4 | Heat characteristics | Softening temperature | 86 | 0 | C
Homopolymer | poly(decamethylene 3,3'-dibenzoate) | P090226 | C24H28O4 | Polymer Information | SMILES | *CCCCCCCCCCOC(=O)c1cccc(c1)c1cccc(c1)C(=O)O*
Homopolymer | poly(decamethylene 4,4'-dibenzoate) | P090227 | C24H28O4 | Thermal property | Glass transition temperature | 46 | 41.14286 | C
Homopolymer | poly(decamethylene 4,4'-dibenzoate) | P090227 | C24H28O4 | Thermal property | Heat of fusion mol conversion | 3.97 | 0 | kcal/mol
Homopolymer | poly(decamethylene 4,4'-dibenzoate) | P090227 | C24H28O4 | Thermal property | Lc phase transition temperature | 154 | 21.06667 | C
Homopolymer | poly(decamethylene 4,4'-dibenzoate) | P090227 | C24H28O4 | Thermal property | Melting temperature | 152 | 270 | C
Homopolymer | poly(decamethylene 4,4'-dibenzoate) | P090227 | C24H28O4 | Polymer Information | SMILES | *CCCCCCCCCCOC(=O)c1ccc(cc1)c1ccc(cc1)C(=O)O*
Homopolymer | poly(decamethylene dithioladipate) | P090228 | C16H28O2S2 | Polymer Information | SMILES | *CCCCCCCCCCSC(=O)CCCCC(=O)S*
Homopolymer | poly(decamethylene dithiolsebacate) | P090229 | C20H36O2S2 | Polymer Information | SMILES | *CCCCCCCCCCSC(=O)CCCCCCCCC(=O)S*
Homopolymer | poly(decamethylene dithiolterephthalate) | P090230 | C18H24O2S2 | Polymer Information | SMILES | *CCCCCCCCCCSC(=O)c1ccc(cc1)C(=O)S*
Homopolymer | poly(decamethylene N,N'-ethylenediterephthalamate) | P090231 | C28H34N2O6 | Thermal property | Melting temperature | 277 | 0 | C
Homopolymer | poly(decamethylene N,N'-ethylenediterephthalamate) | P090231 | C28H34N2O6 | Polymer Information | SMILES | *CCCCCCCCCCOC(=O)c1ccc(cc1)C(=O)NCCNC(=O)c1ccc(cc1)C(=O)O*
Homopolymer | poly(decamethylene p-carboxycarbanilate) | P090232 | C18H25NO4 | Thermal property | Melting temperature | 158 | 0 | C
Homopolymer | poly(decamethylene p-carboxycarbanilate) | P090232 | C18H25NO4 | Polymer Information | SMILES | *CCCCCCCCCCOC(=O)c1ccc(cc1)NC(=O)O*
Homopolymer | poly(decamethylene m-carboxycarbanilate) | P090233 | C18H25NO4 | Thermal property | Melting temperature | 127 | 0 | C
Homopolymer | poly(decamethylene m-carboxycarbanilate) | P090233 | C18H25NO4 | Polymer Information | SMILES | *CCCCCCCCCCOC(=O)c1cccc(c1)NC(=O)O*
Homopolymer | poly(decamethylene N,N'-hexamethylenediterephthalamate) | P090234 | C32H42N2O6 | Thermal property | Melting temperature | 235 | 0 | C
Homopolymer | poly(decamethylene N,N'-hexamethylenediterephthalamate) | P090234 | C32H42N2O6 | Polymer Information | SMILES | *CCCCCCCCCCOC(=O)c1ccc(cc1)C(=O)NCCCCCCNC(=O)c1ccc(cc1)C(=O)O*
Homopolymer | poly(decamethylene malonate) | P090235 | C13H22O4 | Thermal property | Melting temperature | 31.5 | 12.5 | C
Homopolymer | poly(decamethylene malonate) | P090235 | C13H22O4 | Polymer Information | SMILES | *CCCCCCCCCCOC(=O)CC(=O)O*
Homopolymer | poly{(decane-1,10-diol)-alt-[4,4'-(pentane-1,5-diyldicarbamoyl)dibenzoic acid]} | P090236 | C31H40N2O6 | Thermal property | Melting temperature | 205 | 0 | C
Homopolymer | poly{(decane-1,10-diol)-alt-[4,4'-(pentane-1,5-diyldicarbamoyl)dibenzoic acid]} | P090236 | C31H40N2O6 | Polymer Information | SMILES | *CCCCCCCCCCOC(=O)c1ccc(cc1)C(=O)NCCCCCNC(=O)c1ccc(cc1)C(=O)O*
Homopolymer | poly(decamethylene pimelate) | P090237 | C17H30O4 | Thermal property | Melting temperature | 64.5 | 4.5 | C
Homopolymer | poly(decamethylene pimelate) | P090237 | C17H30O4 | Polymer Information | SMILES | *CCCCCCCCCCOC(=O)CCCCCC(=O)O*
Homopolymer | poly(decamethylene D-1,2-dihydroxysuccinate) | P090238 | C14H24O6 | Thermal property | Melting temperature | 49.5 | 363 | C
Homopolymer | poly(decamethylene D-1,2-dihydroxysuccinate) | P090238 | C14H24O6 | Polymer Information | SMILES | *CCCCCCCCCCOC(=O)C(C(C(=O)O*)O)O
Homopolymer | poly[(decane-1,10-diol)-alt-(5,5'-sulfonyldipentanoic acid)] | P090239 | C20H36O6S | Thermal property | Melting temperature | 99.5 | 4.5 | C
Homopolymer | poly[(decane-1,10-diol)-alt-(5,5'-sulfonyldipentanoic acid)] | P090239 | C20H36O6S | Polymer Information | SMILES | *CCCCCCCCCCOC(=O)CCCCS(=O)(=O)CCCCC(=O)O*
Homopolymer | poly{(decane-1,10-diol)-alt-[dimethyl 6,6'-(terephthaloyldiimino)dihexanoate]} | P090240 | C30H46N2O6 | Thermal property | Heat of fusion | 0.0091 | 0 | kcal/g
Homopolymer | poly{(decane-1,10-diol)-alt-[dimethyl 6,6'-(terephthaloyldiimino)dihexanoate]} | P090240 | C30H46N2O6 | Thermal property | Melting temperature | 166 | 0 | C
Homopolymer | poly{(decane-1,10-diol)-alt-[dimethyl 6,6'-(terephthaloyldiimino)dihexanoate]} | P090240 | C30H46N2O6 | Polymer Information | SMILES | *CCCCCCCCCCOC(=O)CCCCCNC(=O)c1ccc(cc1)C(=O)NCCCCCC(=O)O*
Homopolymer | poly((heptane-1,7-diol)-alt-{4,4'-[butane-1,4-diylbis(iminocarbonyl)]dibenzoic acid}) | P090241 | C30H38N2O6 | Thermal property | Melting temperature | 261 | 0 | C
Homopolymer | poly((heptane-1,7-diol)-alt-{4,4'-[butane-1,4-diylbis(iminocarbonyl)]dibenzoic acid}) | P090241 | C30H38N2O6 | Polymer Information | SMILES | *CCCCCCCCCCOC(=O)c1ccc(cc1)C(=O)NCCCCNC(=O)c1ccc(cc1)C(=O)O*
Homopolymer | poly((decane-1,10-diol)-alt-{dimethyl 4,4'-[pentane-1,3-diylbis(iminocarbonyl)]dibenzoate}) | P090242 | C29H36N2O6 | Thermal property | Melting temperature | 222 | 0 | C
Homopolymer | poly((decane-1,10-diol)-alt-{dimethyl 4,4'-[pentane-1,3-diylbis(iminocarbonyl)]dibenzoate}) | P090242 | C29H36N2O6 | Polymer Information | SMILES | *CCCCCCCCCCOC(=O)c1ccc(cc1)C(=O)NCCCNC(=O)c1ccc(cc1)C(=O)O*
Homopolymer | poly((dodecane-1,12-diol)-alt-{diethyl 6,6'-[hexanedioylbis(imino)]dihexanohate}) | P090243 | C30H54N2O6 | Thermal property | Heat of fusion | 0.0079 | 0 | kcal/g
Homopolymer | poly((dodecane-1,12-diol)-alt-{diethyl 6,6'-[hexanedioylbis(imino)]dihexanohate}) | P090243 | C30H54N2O6 | Thermal property | Melting temperature | 134 | 0 | C
Homopolymer | poly((dodecane-1,12-diol)-alt-{diethyl 6,6'-[hexanedioylbis(imino)]dihexanohate}) | P090243 | C30H54N2O6 | Polymer Information | SMILES | *CCCCCCCCCCCCOC(=O)CCCCCNC(=O)CCCCC(=O)NCCCCCC(=O)O*
Homopolymer | poly{(dodecane-1,12-diol)-alt-[dimethyl 4,4'-(dodecanedioyldiimino)dibenzoate]} | P090244 | C38H54N2O6 | Thermal property | Heat of fusion | 0.006 | 0 | kcal/g
Homopolymer | poly{(dodecane-1,12-diol)-alt-[dimethyl 4,4'-(dodecanedioyldiimino)dibenzoate]} | P090244 | C38H54N2O6 | Thermal property | Melting temperature | 167 | 0 | C
Homopolymer | poly{(dodecane-1,12-diol)-alt-[dimethyl 4,4'-(dodecanedioyldiimino)dibenzoate]} | P090244 | C38H54N2O6 | Polymer Information | SMILES | *CCCCCCCCCCCCOC(=O)c1ccc(cc1)NC(=O)CCCCCCCCCCC(=O)Nc1ccc(cc1)C(=O)O*
Homopolymer | poly((dodecane-1,12-diol)-alt-{dimethyl 4,4'-[ethylenebis(iminocarbonyl)]dibenzoate}) | P090245 | C30H38N2O6 | Thermal property | Melting temperature | 264 | 0 | C
Homopolymer | poly((dodecane-1,12-diol)-alt-{dimethyl 4,4'-[ethylenebis(iminocarbonyl)]dibenzoate}) | P090245 | C30H38N2O6 | Polymer Information | SMILES | *CCCCCCCCCCCCOC(=O)c1ccc(cc1)C(=O)NCCNC(=O)c1ccc(cc1)C(=O)O*
Homopolymer | poly{(dodecane-1,12-diol)-alt-[dimethyl 4,4'-(hexane-1,6-diyldicarbamoyl)dibenzoate]} | P090246 | C34H46N2O6 | Thermal property | Melting temperature | 231 | 0 | C
Homopolymer | poly{(dodecane-1,12-diol)-alt-[dimethyl 4,4'-(hexane-1,6-diyldicarbamoyl)dibenzoate]} | P090246 | C34H46N2O6 | Polymer Information | SMILES | *CCCCCCCCCCCCOC(=O)c1ccc(cc1)C(=O)NCCCCCCNC(=O)c1ccc(cc1)C(=O)O*
Homopolymer | poly{(dodecane-1,12-diol)-alt-[4,4'-(pentane-1,5-diyldicarbamoyl)dibenzoic acid]} | P090247 | C33H44N2O6 | Thermal property | Melting temperature | 206 | 0 | C
Homopolymer | poly{(dodecane-1,12-diol)-alt-[4,4'-(pentane-1,5-diyldicarbamoyl)dibenzoic acid]} | P090247 | C33H44N2O6 | Polymer Information | SMILES | *CCCCCCCCCCCCOC(=O)c1ccc(cc1)C(=O)NCCCCCNC(=O)c1ccc(cc1)C(=O)O*
Homopolymer | poly{(dodecane-1,12-diol)-alt-[dimethyl 6,6'-(terephthaloyldiimino)dihexanoate]} | P090248 | C32H50N2O6 | Thermal property | Heat of fusion | 0.0086 | 0 | kcal/g
Homopolymer | poly{(dodecane-1,12-diol)-alt-[dimethyl 6,6'-(terephthaloyldiimino)dihexanoate]} | P090248 | C32H50N2O6 | Thermal property | Melting temperature | 163 | 0 | C
Homopolymer | poly{(dodecane-1,12-diol)-alt-[dimethyl 6,6'-(terephthaloyldiimino)dihexanoate]} | P090248 | C32H50N2O6 | Polymer Information | SMILES | *CCCCCCCCCCCCOC(=O)CCCCCNC(=O)c1ccc(cc1)C(=O)NCCCCCC(=O)O*
Homopolymer | poly((heptane-1,7-diol)-alt-{4,4'-[butane-1,4-diylbis(iminocarbonyl)]dibenzoic acid}) | P090249 | C32H42N2O6 | Thermal property | Melting temperature | 258 | 0 | C
Homopolymer | poly((heptane-1,7-diol)-alt-{4,4'-[butane-1,4-diylbis(iminocarbonyl)]dibenzoic acid}) | P090249 | C32H42N2O6 | Polymer Information | SMILES | *CCCCCCCCCCCCOC(=O)c1ccc(cc1)C(=O)NCCCCNC(=O)c1ccc(cc1)C(=O)O*
Homopolymer | poly((dodecane-1,12-diol)-alt-{dimethyl 4,4'-[propane-1,3-diylbis(iminocarbonyl)]dibenzoate}) | P090250 | C31H40N2O6 | Thermal property | Melting temperature | 216 | 0 | C
Homopolymer | poly((dodecane-1,12-diol)-alt-{dimethyl 4,4'-[propane-1,3-diylbis(iminocarbonyl)]dibenzoate}) | P090250 | C31H40N2O6 | Polymer Information | SMILES | *CCCCCCCCCCCCOC(=O)c1ccc(cc1)C(=O)NCCCNC(=O)c1ccc(cc1)C(=O)O*
Homopolymer | poly[(icosane-1,20-diol)-alt-(adipic acid)] | P090251 | C26H48O4 | Thermal property | Melting temperature | 85 | 0.8571429 | C
Homopolymer | poly[(icosane-1,20-diol)-alt-(adipic acid)] | P090251 | C26H48O4 | Polymer Information | SMILES | *CCCCCCCCCCCCCCCCCCCCOC(=O)CCCCC(=O)O*
Homopolymer | poly[(icosane-1,20-diol)-alt-(dimethyl 3-methylhexanedioate)] | P090252 | C27H50O4 | Thermal property | Melting temperature | 58.5 | 4.5 | C
Homopolymer | poly[(icosane-1,20-diol)-alt-(dimethyl 3-methylhexanedioate)] | P090252 | C27H50O4 | Polymer Information | SMILES | *CCCCCCCCCCCCCCCCCCCCOC(=O)CCC(CC(=O)O*)C
Homopolymer | poly[(icosane-1,20-diol)-alt-(nonanedioic acid)] | P090253 | C29H54O4 | Thermal property | Melting temperature | 83.5 | 3.583333 | C
Homopolymer | poly[(icosane-1,20-diol)-alt-(nonanedioic acid)] | P090253 | C29H54O4 | Polymer Information | SMILES | *CCCCCCCCCCCCCCCCCCCCOC(=O)CCCCCCCC(=O)O*
Homopolymer | poly[(icosane-1,20-diol)-alt-(biphenyl-3,3'-dicarboxylic acid)] | P090254 | C34H48O4 | Thermal property | Melting temperature | 90 | 2 | C
Homopolymer | poly[(icosane-1,20-diol)-alt-(biphenyl-3,3'-dicarboxylic acid)] | P090254 | C34H48O4 | Heat characteristics | Softening temperature | 87 | 0 | C
Homopolymer | poly[(icosane-1,20-diol)-alt-(biphenyl-3,3'-dicarboxylic acid)] | P090254 | C34H48O4 | Polymer Information | SMILES | *CCCCCCCCCCCCCCCCCCCCOC(=O)c1cccc(c1)c1cccc(c1)C(=O)O*
Homopolymer | poly[(icosane-1,20-diol)-alt-(biphenyl-4,4'-dicarboxylic acid)] | P090255 | C34H48O4 | Thermal property | Melting temperature | 113.5 | 4.5 | C
Homopolymer | poly[(icosane-1,20-diol)-alt-(biphenyl-4,4'-dicarboxylic acid)] | P090255 | C34H48O4 | Polymer Information | SMILES | *CCCCCCCCCCCCCCCCCCCCOC(=O)c1ccc(cc1)c1ccc(cc1)C(=O)O*
Homopolymer | poly[(icosane-1,20-diol)-alt-(glutaric acid)] | P090256 | C25H46O4 | Thermal property | Melting temperature | 77 | 2.410714 | C
Homopolymer | poly[(icosane-1,20-diol)-alt-(glutaric acid)] | P090256 | C25H46O4 | Polymer Information | SMILES | *CCCCCCCCCCCCCCCCCCCCOC(=O)CCCC(=O)O*
Homopolymer | poly{(icosane-1,20-diol)-alt-[2-(4-nitrophenyl)pentanedioic acid]} | P090257 | C31H49NO6 | Polymer Information | SMILES | *CCCCCCCCCCCCCCCCCCCCOC(=O)CCC(c1ccc(cc1)[N+](=O)[O-])C(=O)O*
Homopolymer | poly[(icosane-1,20-diol)-alt-(isophthalic acid)] | P090258 | C28H44O4 | Thermal property | Melting temperature | 47 | 1 | C
Homopolymer | poly[(icosane-1,20-diol)-alt-(isophthalic acid)] | P090258 | C28H44O4 | Polymer Information | SMILES | *CCCCCCCCCCCCCCCCCCCCOC(=O)c1cccc(c1)C(=O)O*
Homopolymer | poly[(icosane-1,20-diol)-alt-(malonic acid)] | P090259 | C23H42O4 | Thermal property | Glass transition temperature | -35.1 | 0.2133333 | C
Homopolymer | poly[(icosane-1,20-diol)-alt-(malonic acid)] | P090259 | C23H42O4 | Thermal property | Melting temperature | 61.75 | 44.75 | C
Homopolymer | poly[(icosane-1,20-diol)-alt-(malonic acid)] | P090259 | C23H42O4 | Tensile property | Dynamic mechanical properties storage modulus | 0.02 | 0 | GPa
Homopolymer | poly[(icosane-1,20-diol)-alt-(malonic acid)] | P090259 | C23H42O4 | Tensile property | Dynamic mechanical properties loss modulus | 0.00132 | 0 | GPa
Homopolymer | poly[(icosane-1,20-diol)-alt-(malonic acid)] | P090259 | C23H42O4 | Tensile property | Elongation at break | 198 | 0 | %
Homopolymer | poly[(icosane-1,20-diol)-alt-(malonic acid)] | P090259 | C23H42O4 | Tensile property | Tensile modulus | 0.0104 | 0 | GPa
Homopolymer | poly[(icosane-1,20-diol)-alt-(malonic acid)] | P090259 | C23H42O4 | Tensile property | Tensile stress strength at break | 0.0451 | 0 | GPa
Homopolymer | poly[(icosane-1,20-diol)-alt-(malonic acid)] | P090259 | C23H42O4 | Polymer Information | SMILES | *CCCCCCCCCCCCCCCCCCCCOC(=O)CC(=O)O*
Homopolymer | poly[(icosane-1,20-diol)-alt-(oxalic acid)] | P090260 | C22H40O4 | Thermal property | Melting temperature | 89 | 2 | C
Homopolymer | poly[(icosane-1,20-diol)-alt-(oxalic acid)] | P090260 | C22H40O4 | Polymer Information | SMILES | *CCCCCCCCCCCCCCCCCCCCOC(=O)C(=O)O*
Homopolymer | poly[(icosane-1,20-diol)-alt-(phthalic acid)] | P090261 | C28H44O4 | Thermal property | Melting temperature | 47 | 6.25 | C
Homopolymer | poly[(icosane-1,20-diol)-alt-(phthalic acid)] | P090261 | C28H44O4 | Polymer Information | SMILES | *CCCCCCCCCCCCCCCCCCCCOC(=O)c1ccccc1C(=O)O*
Homopolymer | poly[(icosane-1,20-diol)-alt-(heptanedioic acid)] | P090262 | C27H50O4 | Thermal property | Melting temperature | 83 | 2 | C
Homopolymer | poly[(icosane-1,20-diol)-alt-(heptanedioic acid)] | P090262 | C27H50O4 | Polymer Information | SMILES | *CCCCCCCCCCCCCCCCCCCCOC(=O)CCCCCC(=O)O*
Homopolymer | poly[(icosane-1,20-diol)-alt-(decanedioic acid)] | P090263 | C30H56O4 | Thermal property | Melting temperature | 91 | 5.839286 | C
Homopolymer | poly[(icosane-1,20-diol)-alt-(decanedioic acid)] | P090263 | C30H56O4 | Polymer Information | SMILES | *CCCCCCCCCCCCCCCCCCCCOC(=O)CCCCCCCCC(=O)O*
Homopolymer | poly[(icosane-1,20-diol)-alt-(octanedioic acid)] | P090264 | C28H52O4 | Thermal property | Melting temperature | 86 | 1 | C
Homopolymer | poly[(icosane-1,20-diol)-alt-(octanedioic acid)] | P090264 | C28H52O4 | Polymer Information | SMILES | *CCCCCCCCCCCCCCCCCCCCOC(=O)CCCCCCC(=O)O*
Homopolymer | poly[(icosane-1,20-diol)-alt-(succinic acid)] | P090265 | C24H44O4 | Thermal property | Melting temperature | 86 | 2.25 | C
Homopolymer | poly[(icosane-1,20-diol)-alt-(succinic acid)] | P090265 | C24H44O4 | Polymer Information | SMILES | *CCCCCCCCCCCCCCCCCCCCOC(=O)CCC(=O)O*
Homopolymer | poly[(icosane-1,20-diol)-alt-(5,5'-sulfonyldipentanoic acid)] | P090266 | C30H56O6S | Thermal property | Melting temperature | 115.5 | 4.5 | C
Homopolymer | poly[(icosane-1,20-diol)-alt-(5,5'-sulfonyldipentanoic acid)] | P090266 | C30H56O6S | Polymer Information | SMILES | *CCCCCCCCCCCCCCCCCCCCOC(=O)CCCCS(=O)(=O)CCCCC(=O)O*
Homopolymer | poly[(icosane-1,20-diol)-alt-(terephthalic acid)] | P090267 | C28H44O4 | Thermal property | Melting temperature | 108 | 6.25 | C
Homopolymer | poly[(icosane-1,20-diol)-alt-(terephthalic acid)] | P090267 | C28H44O4 | Polymer Information | SMILES | *CCCCCCCCCCCCCCCCCCCCOC(=O)c1ccc(cc1)C(=O)O*
Homopolymer | poly[(propane-1,2-diol)-alt-(adipic acid)] | P090268 | C9H14O4 | Thermal property | Melting temperature | -25 | 5.357143 | C
Homopolymer | poly[(propane-1,2-diol)-alt-(adipic acid)] | P090268 | C9H14O4 | Polymer Information | SMILES | *OC(COC(=O)CCCCC(=O)*)C
Homopolymer | poly((ethylene glycol)-alt-{diethyl 6,6'-[hexanedioylbis(imino)]dihexanohate}) | P090269 | C20H34N2O6 | Thermal property | Heat of fusion | 0.0086 | 0 | kcal/g
Homopolymer | poly((ethylene glycol)-alt-{diethyl 6,6'-[hexanedioylbis(imino)]dihexanohate}) | P090269 | C20H34N2O6 | Thermal property | Melting temperature | 163 | 0 | C
Homopolymer | poly((ethylene glycol)-alt-{diethyl 6,6'-[hexanedioylbis(imino)]dihexanohate}) | P090269 | C20H34N2O6 | Polymer Information | SMILES | *CCOC(=O)CCCCCNC(=O)CCCCC(=O)NCCCCCC(=O)O*
Homopolymer | poly[(propane-1,2-diol)-alt-(nonanedioic acid)] | P090270 | C12H20O4 | Thermal property | Melting temperature | -42 | 32 | C
Homopolymer | poly[(propane-1,2-diol)-alt-(nonanedioic acid)] | P090270 | C12H20O4 | Polymer Information | SMILES | *OC(COC(=O)CCCCCCCC(=O)*)C
Homopolymer | poly[(ethylene glycol)-alt-(cyclohexane-1,4-dicarboxylic acid)] | P090271 | C10H14O4 | Physical property | Density | 1.2187 | 0 | g/cm3
Homopolymer | poly[(ethylene glycol)-alt-(cyclohexane-1,4-dicarboxylic acid)] | P090271 | C10H14O4 | Physical property | Specific volume | 0.82055 | 0 | cm3/g
Homopolymer | poly[(ethylene glycol)-alt-(cyclohexane-1,4-dicarboxylic acid)] | P090271 | C10H14O4 | Thermal property | Glass transition temperature | 25 | 0 | C
Homopolymer | poly[(ethylene glycol)-alt-(cyclohexane-1,4-dicarboxylic acid)] | P090271 | C10H14O4 | Thermal property | Thermal decomposition temperature | 18 | 0 | C
Homopolymer | poly[(ethylene glycol)-alt-(cyclohexane-1,4-dicarboxylic acid)] | P090271 | C10H14O4 | Thermal property | Melting temperature | 64 | 0 | C
Homopolymer | poly[(ethylene glycol)-alt-(cyclohexane-1,4-dicarboxylic acid)] | P090271 | C10H14O4 | Dilute solution property | Intrinsic viscosity eta | 0.75 | 0 | dl/g
Homopolymer | poly[(ethylene glycol)-alt-(cyclohexane-1,4-dicarboxylic acid)] | P090271 | C10H14O4 | Polymer Information | SMILES | *CCOC(=O)C1CCC(CC1)C(=O)O*
Homopolymer | poly[(ethylene glycol)-alt-(biphenyl-2,2'-dicarboxylic acid)] | P090272 | C16H12O4 | Thermal property | Melting temperature | 104 | 243.6667 | C
Homopolymer | poly[(ethylene glycol)-alt-(biphenyl-2,2'-dicarboxylic acid)] | P090272 | C16H12O4 | Heat characteristics | Softening temperature | 50 | 0 | C
Homopolymer | poly[(ethylene glycol)-alt-(biphenyl-2,2'-dicarboxylic acid)] | P090272 | C16H12O4 | Polymer Information | SMILES | *CCOC(=O)c1ccccc1c1ccccc1C(=O)O*
Homopolymer | poly[(propane-1,2-diol)-alt-(biphenyl-2,2'-dicarboxylic acid)] | P090273 | C17H14O4 | Thermal property | Melting temperature | 53 | 8 | C
Homopolymer | poly[(propane-1,2-diol)-alt-(biphenyl-2,2'-dicarboxylic acid)] | P090273 | C17H14O4 | Heat characteristics | Softening temperature | 24 | 0 | C
Homopolymer | poly[(propane-1,2-diol)-alt-(biphenyl-2,2'-dicarboxylic acid)] | P090273 | C17H14O4 | Polymer Information | SMILES | *OC(COC(=O)c1ccccc1c1ccccc1C(=O)*)C
Homopolymer | poly[(ethylene glycol)-alt-(biphenyl-3,3'-dicarboxylic acid)] | P090274 | C16H12O4 | Thermal property | Melting temperature | 120.5 | 4.5 | C
Homopolymer | poly[(ethylene glycol)-alt-(biphenyl-3,3'-dicarboxylic acid)] | P090274 | C16H12O4 | Polymer Information | SMILES | *CCOC(=O)c1cccc(c1)c1cccc(c1)C(=O)O*
Homopolymer | poly[(propane-1,2-diol)-alt-(biphenyl-3,3'-dicarboxylic acid)] | P090275 | C17H14O4 | Thermal property | Melting temperature | 95 | 8 | C
Homopolymer | poly[(propane-1,2-diol)-alt-(biphenyl-3,3'-dicarboxylic acid)] | P090275 | C17H14O4 | Heat characteristics | Softening temperature | 53 | 0 | C
Homopolymer | poly[(propane-1,2-diol)-alt-(biphenyl-3,3'-dicarboxylic acid)] | P090275 | C17H14O4 | Polymer Information | SMILES | *OC(COC(=O)c1cccc(c1)c1cccc(c1)C(=O)*)C
Homopolymer | poly[(ethylene glycol)-alt-(biphenyl-4,4'-dicarboxylic acid)] | P090276 | C16H12O4 | Thermal property | Glass transition temperature | 40 | 720 | C
Homopolymer | poly[(ethylene glycol)-alt-(biphenyl-4,4'-dicarboxylic acid)] | P090276 | C16H12O4 | Thermal property | Lc phase transition temperature | 339 | 158.5455 | C
Homopolymer | poly[(ethylene glycol)-alt-(biphenyl-4,4'-dicarboxylic acid)] | P090276 | C16H12O4 | Thermal property | Melting temperature | 325 | 222.25 | C
Homopolymer | poly[(ethylene glycol)-alt-(biphenyl-4,4'-dicarboxylic acid)] | P090276 | C16H12O4 | Polymer Information | SMILES | *CCOC(=O)c1ccc(cc1)c1ccc(cc1)C(=O)O*
Homopolymer | poly[(propane-1,2-diol)-alt-(biphenyl-4,4'-dicarboxylic acid)] | P090277 | C17H14O4 | Thermal property | Melting temperature | 135 | 50 | C
Homopolymer | poly[(propane-1,2-diol)-alt-(biphenyl-4,4'-dicarboxylic acid)] | P090277 | C17H14O4 | Polymer Information | SMILES | *OC(COC(=O)c1ccc(cc1)c1ccc(cc1)C(=O)*)C
Homopolymer | poly(4,4'-ethylenedibenzoic acid) | P090278 | C16H12O3 | Thermal property | Melting temperature | 340 | 0 | C
Homopolymer | poly(4,4'-ethylenedibenzoic acid) | P090278 | C16H12O3 | Polymer Information | SMILES | *OC(=O)c1ccc(cc1)CCc1ccc(cc1)C(=O)*
Homopolymer | poly[(ethane-1,2-dithiol)-alt-(adipic acid)] | P090279 | C8H12O2S2 | Thermal property | Melting temperature | 154 | 0 | C
Homopolymer | poly[(ethane-1,2-dithiol)-alt-(adipic acid)] | P090279 | C8H12O2S2 | Polymer Information | SMILES | *CCSC(=O)CCCCC(=O)S*
Homopolymer | poly[(ethylene-1,2-dithiol)-alt-(isophthalic acid)] | P090280 | C10H8O2S2 | Polymer Information | SMILES | *CCSC(=O)c1cccc(c1)C(=O)S*
Homopolymer | poly[(ethane-1,2-dithiol)-alt-(pyridine-2,6-dicarboxylic acid)] | P090281 | C9H7NO2S2 | Polymer Information | SMILES | *C(=O)SCCSC(=O)c1cccc(n1)*
Homopolymer | poly[(ethane-1,2-dithiol)-alt-(terephthalic acid)] | P090282 | C10H8O2S2 | Polymer Information | SMILES | *CCSC(=O)c1ccc(cc1)C(=O)S*
Homopolymer | poly{(ethylene glycol)-alt-[dimethyl 4,4'-(dodecanedioyldiimino)dibenzoate]} | P090283 | C28H34N2O6 | Thermal property | Heat of fusion | 0.0062 | 0 | kcal/g
Homopolymer | poly{(ethylene glycol)-alt-[dimethyl 4,4'-(dodecanedioyldiimino)dibenzoate]} | P090283 | C28H34N2O6 | Thermal property | Melting temperature | 242 | 0 | C
Homopolymer | poly{(ethylene glycol)-alt-[dimethyl 4,4'-(dodecanedioyldiimino)dibenzoate]} | P090283 | C28H34N2O6 | Polymer Information | SMILES | *CCOC(=O)c1ccc(cc1)NC(=O)CCCCCCCCCCC(=O)Nc1ccc(cc1)C(=O)O*
Homopolymer | poly[(ethylene glycol)-alt-(diethyl dithioisophthalate)] | P090284 | C10H8O2S2 | Thermal property | Melting temperature | 80 | 0 | C
Homopolymer | poly[(ethylene glycol)-alt-(diethyl dithioisophthalate)] | P090284 | C10H8O2S2 | Polymer Information | SMILES | *CCOC(=S)c1cccc(c1)C(=S)O*
Homopolymer | poly[(propane-1,2-diol)-alt-(glutaric acid)] | P090285 | C8H12O4 | Thermal property | Melting temperature | -22 | 28.26667 | C
Homopolymer | poly[(propane-1,2-diol)-alt-(glutaric acid)] | P090285 | C8H12O4 | Polymer Information | SMILES | *OC(COC(=O)CCCC(=O)*)C
Homopolymer | poly{(ethylene glycol)-alt-[2-(4-nitrophenyl)pentanedioic acid]} | P090286 | C13H13NO6 | Polymer Information | SMILES | *CCOC(=O)CCC(c1ccc(cc1)[N+](=O)[O-])C(=O)O*
Homopolymer | poly{(ethylene glycol)-alt-[4,4'-(hexane-1,6-diyl)dibenzoic acid]} | P090287 | C22H24O4 | Thermal property | Melting temperature | 155 | 50 | C
Homopolymer | poly{(ethylene glycol)-alt-[4,4'-(hexane-1,6-diyl)dibenzoic acid]} | P090287 | C22H24O4 | Polymer Information | SMILES | *CCOC(=O)c1ccc(cc1)CCCCCCc1ccc(cc1)C(=O)O*
Homopolymer | poly[(propane-1,2-diol)-alt-(isophthalic acid)] | P090288 | C11H10O4 | Thermal property | Glass transition temperature | 76.5 | 51.06061 | C
Homopolymer | poly[(propane-1,2-diol)-alt-(isophthalic acid)] | P090288 | C11H10O4 | Thermal property | Melting temperature | 80 | 12.25 | C
Homopolymer | poly[(propane-1,2-diol)-alt-(isophthalic acid)] | P090288 | C11H10O4 | Physicochemical property | Cohesive energy density | 86 | 0 | cal/cm3
Homopolymer | poly[(propane-1,2-diol)-alt-(isophthalic acid)] | P090288 | C11H10O4 | Physicochemical property | Solubility parameter | 19 | 0 | (J/cm3)1/2
Homopolymer | poly[(propane-1,2-diol)-alt-(isophthalic acid)] | P090288 | C11H10O4 | Polymer Information | SMILES | *OC(COC(=O)c1cccc(c1)C(=O)*)C
Homopolymer | poly[(ethylene glycol)-alt-(4,4'-methylenedibenzoic acid)] | P090289 | C17H14O4 | Thermal property | Melting temperature | 320 | 0 | C
Homopolymer | poly[(ethylene glycol)-alt-(4,4'-methylenedibenzoic acid)] | P090289 | C17H14O4 | Polymer Information | SMILES | *CCOC(=O)c1ccc(cc1)Cc1ccc(cc1)C(=O)O*
Homopolymer | poly[(ethylene glycol)-alt-(benzene-1,4-diacetic acid)] | P090290 | C12H12O4 | Thermal property | Melting temperature | 122 | 438.9821 | C
Homopolymer | poly[(ethylene glycol)-alt-(benzene-1,4-diacetic acid)] | P090290 | C12H12O4 | Polymer Information | SMILES | *CCOC(=O)Cc1ccc(cc1)CC(=O)O*
Homopolymer | poly((dodecane-1,12-diol)-alt-{dimethyl 4,4'-[dodecane-1,12-diylbis(iminocarbonyl)]dibenzoate}) | P090291 | C40H58N2O6 | Physical property | Density | 1.176 | 0.001728 | g/cm3
Homopolymer | poly((dodecane-1,12-diol)-alt-{dimethyl 4,4'-[dodecane-1,12-diylbis(iminocarbonyl)]dibenzoate}) | P090291 | C40H58N2O6 | Physical property | Specific volume | 0.85115 | 0.0009048033 | cm3/g
Homopolymer | poly((dodecane-1,12-diol)-alt-{dimethyl 4,4'-[dodecane-1,12-diylbis(iminocarbonyl)]dibenzoate}) | P090291 | C40H58N2O6 | Thermal property | Heat of fusion | 0.0505 | 0 | kcal/g
Homopolymer | poly((dodecane-1,12-diol)-alt-{dimethyl 4,4'-[dodecane-1,12-diylbis(iminocarbonyl)]dibenzoate}) | P090291 | C40H58N2O6 | Thermal property | Melting temperature | 197 | 0 | C
Homopolymer | poly((dodecane-1,12-diol)-alt-{dimethyl 4,4'-[dodecane-1,12-diylbis(iminocarbonyl)]dibenzoate}) | P090291 | C40H58N2O6 | Polymer Information | SMILES | *CCCCCCCCCCCCOC(=O)c1ccc(cc1)C(=O)NCCCCCCCCCCCCNC(=O)c1ccc(cc1)C(=O)O*
Homopolymer | poly((ethylene glycol)-alt-{dimethyl 4,4'-[dodecane-1,12-diylbis(iminocarbonyl)]dibenzoate}) | P090292 | C30H38N2O6 | Physical property | Density | 1.213 | 0 | g/cm3
Homopolymer | poly((ethylene glycol)-alt-{dimethyl 4,4'-[dodecane-1,12-diylbis(iminocarbonyl)]dibenzoate}) | P090292 | C30H38N2O6 | Physical property | Specific volume | 0.8244 | 0 | cm3/g
Homopolymer | poly((ethylene glycol)-alt-{dimethyl 4,4'-[dodecane-1,12-diylbis(iminocarbonyl)]dibenzoate}) | P090292 | C30H38N2O6 | Thermal property | Heat of fusion | 0.0465 | 0 | kcal/g
Homopolymer | poly((ethylene glycol)-alt-{dimethyl 4,4'-[dodecane-1,12-diylbis(iminocarbonyl)]dibenzoate}) | P090292 | C30H38N2O6 | Thermal property | Melting temperature | 244 | 0 | C
Homopolymer | poly((ethylene glycol)-alt-{dimethyl 4,4'-[dodecane-1,12-diylbis(iminocarbonyl)]dibenzoate}) | P090292 | C30H38N2O6 | Polymer Information | SMILES | *CCOC(=O)c1ccc(cc1)C(=O)NCCCCCCCCCCCCNC(=O)c1ccc(cc1)C(=O)O*
Homopolymer | poly({5,5'-[(hexane-1,6-diyl)dicarbamoyl]dipentanol}-alt-(dimethyl adipate)) | P090293 | C24H42N2O6 | Physical property | Density | 1.135 | 0.0003 | g/cm3
Homopolymer | poly({5,5'-[(hexane-1,6-diyl)dicarbamoyl]dipentanol}-alt-(dimethyl adipate)) | P090293 | C24H42N2O6 | Physical property | Specific volume | 0.8815 | 0.0001763333 | cm3/g
Homopolymer | poly({5,5'-[(hexane-1,6-diyl)dicarbamoyl]dipentanol}-alt-(dimethyl adipate)) | P090293 | C24H42N2O6 | Thermal property | Thermal decomposition temperature | 225 | 0 | C
Homopolymer | poly({5,5'-[(hexane-1,6-diyl)dicarbamoyl]dipentanol}-alt-(dimethyl adipate)) | P090293 | C24H42N2O6 | Thermal property | Melting temperature | 132.5 | 136.9167 | C
Homopolymer | poly({5,5'-[(hexane-1,6-diyl)dicarbamoyl]dipentanol}-alt-(dimethyl adipate)) | P090293 | C24H42N2O6 | Polymer Information | SMILES | *CCCCCC(=O)NCCCCCCNC(=O)CCCCCOC(=O)CCCCC(=O)O*
Homopolymer | poly((hexane-1,6-diol)-alt-{dimethyl 4,4'-[dodecane-1,12-diylbis(iminocarbonyl)]dibenzoate}) | P090294 | C34H46N2O6 | Physical property | Density | 1.2155 | 0.001875 | g/cm3
Homopolymer | poly((hexane-1,6-diol)-alt-{dimethyl 4,4'-[dodecane-1,12-diylbis(iminocarbonyl)]dibenzoate}) | P090294 | C34H46N2O6 | Physical property | Specific volume | 0.8235 | 0.0008602133 | cm3/g
Homopolymer | poly((hexane-1,6-diol)-alt-{dimethyl 4,4'-[dodecane-1,12-diylbis(iminocarbonyl)]dibenzoate}) | P090294 | C34H46N2O6 | Thermal property | Heat of fusion | 0.048 | 0 | kcal/g
Homopolymer | poly((hexane-1,6-diol)-alt-{dimethyl 4,4'-[dodecane-1,12-diylbis(iminocarbonyl)]dibenzoate}) | P090294 | C34H46N2O6 | Thermal property | Melting temperature | 214 | 0 | C
Homopolymer | poly((hexane-1,6-diol)-alt-{dimethyl 4,4'-[dodecane-1,12-diylbis(iminocarbonyl)]dibenzoate}) | P090294 | C34H46N2O6 | Polymer Information | SMILES | *CCCCCCOC(=O)c1ccc(cc1)C(=O)NCCCCCCCCCCCCNC(=O)c1ccc(cc1)C(=O)O*
Homopolymer | poly{(hexane-1,6-diol)-alt-[dimethyl 4,4'-(hexane-1,6-diyldicarbamoyl)dibenzoate]} | P090295 | C28H34N2O6 | Physical property | Density | 1.2775 | 0.001976333 | g/cm3
Homopolymer | poly{(hexane-1,6-diol)-alt-[dimethyl 4,4'-(hexane-1,6-diyldicarbamoyl)dibenzoate]} | P090295 | C28H34N2O6 | Physical property | Specific volume | 0.7835 | 0.0007426133 | cm3/g
Homopolymer | poly{(hexane-1,6-diol)-alt-[dimethyl 4,4'-(hexane-1,6-diyldicarbamoyl)dibenzoate]} | P090295 | C28H34N2O6 | Thermal property | Heat of fusion | 0.045 | 0 | kcal/g
Homopolymer | poly{(hexane-1,6-diol)-alt-[dimethyl 4,4'-(hexane-1,6-diyldicarbamoyl)dibenzoate]} | P090295 | C28H34N2O6 | Thermal property | Melting temperature | 259 | 41.14286 | C
Homopolymer | poly{(hexane-1,6-diol)-alt-[dimethyl 4,4'-(hexane-1,6-diyldicarbamoyl)dibenzoate]} | P090295 | C28H34N2O6 | Polymer Information | SMILES | *CCCCCCOC(=O)c1ccc(cc1)C(=O)NCCCCCCNC(=O)c1ccc(cc1)C(=O)O*
Homopolymer | poly((hexane-1,6-diol)-alt-{diethyl 6,6'-[hexanedioylbis(imino)]dihexanohate}) | P090296 | C24H42N2O6 | Thermal property | Glass transition temperature | -7 | 0 | C
Homopolymer | poly((hexane-1,6-diol)-alt-{diethyl 6,6'-[hexanedioylbis(imino)]dihexanohate}) | P090296 | C24H42N2O6 | Thermal property | Heat of fusion | 0.0086 | 0 | kcal/g
Homopolymer | poly((hexane-1,6-diol)-alt-{diethyl 6,6'-[hexanedioylbis(imino)]dihexanohate}) | P090296 | C24H42N2O6 | Thermal property | Melting temperature | 147 | 0 | C
Homopolymer | poly((hexane-1,6-diol)-alt-{diethyl 6,6'-[hexanedioylbis(imino)]dihexanohate}) | P090296 | C24H42N2O6 | Polymer Information | SMILES | *CCCCCCOC(=O)CCCCCNC(=O)CCCCC(=O)NCCCCCC(=O)O*
Homopolymer | poly[(hexane-1,6-diol)-alt-(nonanedioic acid)] | P090297 | C15H26O4 | Physical property | Density | 1.0312 | 0 | g/cm3
Homopolymer | poly[(hexane-1,6-diol)-alt-(nonanedioic acid)] | P090297 | C15H26O4 | Physical property | Specific volume | 0.96974 | 0 | cm3/g
Homopolymer | poly[(hexane-1,6-diol)-alt-(nonanedioic acid)] | P090297 | C15H26O4 | Thermal property | Melting temperature | 53 | 0.9666667 | C
Homopolymer | poly[(hexane-1,6-diol)-alt-(nonanedioic acid)] | P090297 | C15H26O4 | Physicochemical property | Gas diffusion coefficient d | 1.77e-07 | 0 | cm2/s
Homopolymer | poly[(hexane-1,6-diol)-alt-(nonanedioic acid)] | P090297 | C15H26O4 | Polymer Information | SMILES | *CCCCCCOC(=O)CCCCCCCC(=O)O*
Homopolymer | poly[(hexane-1,6-diol)-alt-(biphenyl-2,2'-dicarboxylic acid)] | P090298 | C20H20O4 | Thermal property | Melting temperature | 6.5 | 12.5 | C
Homopolymer | poly[(hexane-1,6-diol)-alt-(biphenyl-2,2'-dicarboxylic acid)] | P090298 | C20H20O4 | Polymer Information | SMILES | *CCCCCCOC(=O)c1ccccc1c1ccccc1C(=O)O*
Homopolymer | poly[(hexane-1,6-diol)-alt-(biphenyl-3,3'-dicarboxylic acid)] | P090299 | C20H20O4 | Thermal property | Melting temperature | 54 | 8 | C
Homopolymer | poly[(hexane-1,6-diol)-alt-(biphenyl-3,3'-dicarboxylic acid)] | P090299 | C20H20O4 | Heat characteristics | Softening temperature | 25 | 0 | C
Homopolymer | poly[(hexane-1,6-diol)-alt-(biphenyl-3,3'-dicarboxylic acid)] | P090299 | C20H20O4 | Polymer Information | SMILES | *CCCCCCOC(=O)c1cccc(c1)c1cccc(c1)C(=O)O*
Homopolymer | poly[(hexane-1,6-diol)-alt-(biphenyl-4,4'-dicarboxylic acid)] | P090300 | C20H20O4 | Physical property | Density | 1.2699 | 0.0009500907 | g/cm3
Homopolymer | poly[(hexane-1,6-diol)-alt-(biphenyl-4,4'-dicarboxylic acid)] | P090300 | C20H20O4 | Physical property | Specific volume | 0.78746 | 0.0003791898 | cm3/g
Homopolymer | poly[(hexane-1,6-diol)-alt-(biphenyl-4,4'-dicarboxylic acid)] | P090300 | C20H20O4 | Thermal property | Crystallization temperature | 159 | 0 | C
Homopolymer | poly[(hexane-1,6-diol)-alt-(biphenyl-4,4'-dicarboxylic acid)] | P090300 | C20H20O4 | Thermal property | Glass transition temperature | 50.5 | 254.5 | C
Homopolymer | poly[(hexane-1,6-diol)-alt-(biphenyl-4,4'-dicarboxylic acid)] | P090300 | C20H20O4 | Thermal property | Heat of fusion mol conversion | 1.66 | 0 | kcal/mol
Homopolymer | poly[(hexane-1,6-diol)-alt-(biphenyl-4,4'-dicarboxylic acid)] | P090300 | C20H20O4 | Thermal property | Lc phase transition temperature | 224 | 115.5644 | C
Homopolymer | poly[(hexane-1,6-diol)-alt-(biphenyl-4,4'-dicarboxylic acid)] | P090300 | C20H20O4 | Thermal property | Melting temperature | 205 | 888.6964 | C
Homopolymer | poly[(hexane-1,6-diol)-alt-(biphenyl-4,4'-dicarboxylic acid)] | P090300 | C20H20O4 | Dilute solution property | Intrinsic viscosity eta | 0.64 | 0 | dl/g
Homopolymer | poly[(hexane-1,6-diol)-alt-(biphenyl-4,4'-dicarboxylic acid)] | P090300 | C20H20O4 | Tensile property | Elongation at break | 6 | 0 | %
Homopolymer | poly[(hexane-1,6-diol)-alt-(biphenyl-4,4'-dicarboxylic acid)] | P090300 | C20H20O4 | Tensile property | Tensile stress strength at break | 0.151 | 0 | GPa
Homopolymer | poly[(hexane-1,6-diol)-alt-(biphenyl-4,4'-dicarboxylic acid)] | P090300 | C20H20O4 | Flexural property | Flexural modulus | 6.5 | 0 | GPa
Homopolymer | poly[(hexane-1,6-diol)-alt-(biphenyl-4,4'-dicarboxylic acid)] | P090300 | C20H20O4 | Flexural property | Flexural stress strength at break | 0.128 | 0 | GPa
Homopolymer | poly[(hexane-1,6-diol)-alt-(biphenyl-4,4'-dicarboxylic acid)] | P090300 | C20H20O4 | Heat characteristics | Deflection temperature under load hdt | 197 | 65.33333 | C
Homopolymer | poly[(hexane-1,6-diol)-alt-(biphenyl-4,4'-dicarboxylic acid)] | P090300 | C20H20O4 | Impact strength | Izod impact | 100 | 40980.27 | kJ/m
Homopolymer | poly[(hexane-1,6-diol)-alt-(biphenyl-4,4'-dicarboxylic acid)] | P090300 | C20H20O4 | Polymer Information | SMILES | *CCCCCCOC(=O)c1ccc(cc1)c1ccc(cc1)C(=O)O*
Homopolymer | poly[(5-tert-butylhydroquinone)-alt-(5-hydroxyisophthalic acid)] | P090301 | C18H16O5 | Polymer Information | SMILES | *Oc1ccc(cc1C(C)(C)C)OC(=O)c1cc(O)cc(c1)C(=O)*
Homopolymer | poly[(hexane-1,6-diol)-alt-(3-isocyanatobenzoyl chloride)] | P090302 | C14H17NO4 | Thermal property | Melting temperature | 96 | 0 | C
Homopolymer | poly[(hexane-1,6-diol)-alt-(3-isocyanatobenzoyl chloride)] | P090302 | C14H17NO4 | Polymer Information | SMILES | *CCCCCCOC(=O)c1cccc(c1)NC(=O)O*
Homopolymer | poly{[4,4'-(hexane-1,6-diyl)diphenol]-alt-(succinyl dichloride)} | P090303 | C22H24O4 | Thermal property | Melting temperature | 162.5 | 8.333333 | C
Homopolymer | poly{[4,4'-(hexane-1,6-diyl)diphenol]-alt-(succinyl dichloride)} | P090303 | C22H24O4 | Polymer Information | SMILES | *Oc1ccc(cc1)CCCCCCc1ccc(cc1)OC(=O)CCC(=O)*
Homopolymer | poly[(hexane-1,6-dithiol)-alt-(adipic acid)] | P090304 | C12H20O2S2 | Polymer Information | SMILES | *CCCCCCSC(=O)CCCCC(=O)S*
Homopolymer | poly[(hexane-1,6-dithiol)-alt-(nonanedioic acid)] | P090305 | C15H26O2S2 | Polymer Information | SMILES | *CCCCCCSC(=O)CCCCCCCC(=O)S*
Homopolymer | poly[(hexane-1,6-dithiol)-alt-(cyclohexane-1,4-dicarboxylic acid)] | P090306 | C14H22O2S2 | Polymer Information | SMILES | *CCCCCCSC(=O)C1CCC(CC1)C(=O)S*
Homopolymer | poly[(hexane-1,6-dithiol)-alt-(isophthalic acid)] | P090307 | C14H16O2S2 | Polymer Information | SMILES | *CCCCCCSC(=O)c1cccc(c1)C(=O)S*
Homopolymer | poly[(hexane-1,6-dithiol)-alt-(benzene-1,4-diacetic acid)] | P090308 | C16H20O2S2 | Polymer Information | SMILES | *CCCCCCSC(=O)Cc1ccc(cc1)CC(=O)S*
Homopolymer | poly[(hexane-1,6-dithiol)-alt-(heptanedioic acid)] | P090309 | C13H22O2S2 | Polymer Information | SMILES | *CCCCCCSC(=O)CCCCCC(=O)S*
Homopolymer | poly[(hexane-1,6-dithiol)-alt-(decanedioic acid)] | P090310 | C16H28O2S2 | Thermal property | Crystallization temperature | 85.6 | 0 | C
Homopolymer | poly[(hexane-1,6-dithiol)-alt-(decanedioic acid)] | P090310 | C16H28O2S2 | Thermal property | Heat of fusion mol conversion | 3.46 | 0 | kcal/mol
Homopolymer | poly[(hexane-1,6-dithiol)-alt-(decanedioic acid)] | P090310 | C16H28O2S2 | Thermal property | Thermal decomposition temperature | 338.5 | 0 | C
Homopolymer | poly[(hexane-1,6-dithiol)-alt-(decanedioic acid)] | P090310 | C16H28O2S2 | Thermal property | Thermal decomposition weight loss | 5 | 0 | %
Homopolymer | poly[(hexane-1,6-dithiol)-alt-(decanedioic acid)] | P090310 | C16H28O2S2 | Thermal property | Melting temperature | 108.8 | 0 | C
Homopolymer | poly[(hexane-1,6-dithiol)-alt-(decanedioic acid)] | P090310 | C16H28O2S2 | Polymer Information | SMILES | *CCCCCCSC(=O)CCCCCCCCC(=O)S*
Homopolymer | poly[(hexane-1,6-dithiol)-alt-(octanedioic acid)] | P090311 | C14H24O2S2 | Thermal property | Melting temperature | 121 | 0 | C
Homopolymer | poly[(hexane-1,6-dithiol)-alt-(octanedioic acid)] | P090311 | C14H24O2S2 | Polymer Information | SMILES | *CCCCCCSC(=O)CCCCCCC(=O)S*
Homopolymer | poly[(2-ethylhexane-1,6-dithiol)-alt-(4,4'-sulfonyldibenzoic acid)] | P090312 | C22H24O4S3 | Polymer Information | SMILES | CCC(CSC(=O)c1ccc(cc1)S(=O)(=O)*)CCCCSC(=O)c1ccc(cc1)*
Homopolymer | poly[(hexane-1,6-dithiol)-alt-(terephthalic acid)] | P090313 | C14H16O2S2 | Polymer Information | SMILES | *CCCCCCSC(=O)c1ccc(cc1)C(=O)S*
Homopolymer | poly{(hexane-1,6-diol)-alt-[dimethyl 4,4'-(dodecanedioyldiimino)dibenzoate]} | P090314 | C32H42N2O6 | Thermal property | Heat of fusion | 0.0064 | 0 | kcal/g
Homopolymer | poly{(hexane-1,6-diol)-alt-[dimethyl 4,4'-(dodecanedioyldiimino)dibenzoate]} | P090314 | C32H42N2O6 | Thermal property | Melting temperature | 203.5 | 243 | C
Homopolymer | poly{(hexane-1,6-diol)-alt-[dimethyl 4,4'-(dodecanedioyldiimino)dibenzoate]} | P090314 | C32H42N2O6 | Polymer Information | SMILES | *CCCCCCOC(=O)c1ccc(cc1)NC(=O)CCCCCCCCCCC(=O)Nc1ccc(cc1)C(=O)O*
Homopolymer | poly(hexamethylene N,N'-ethylenediterephthalamate) | P090315 | C24H26N2O6 | Thermal property | Melting temperature | 274 | 0 | C
Homopolymer | poly(hexamethylene N,N'-ethylenediterephthalamate) | P090315 | C24H26N2O6 | Polymer Information | SMILES | *CCCCCCOC(=O)c1ccc(cc1)C(=O)NCCNC(=O)c1ccc(cc1)C(=O)O*
Homopolymer | poly(hexamethylene fumarate) | P090316 | C10H14O4 | Thermal property | Melting temperature | 104 | 3.788889 | C
Homopolymer | poly(hexamethylene fumarate) | P090316 | C10H14O4 | Dilute solution property | Intrinsic viscosity eta | 0.153 | 0 | dl/g
Homopolymer | poly(hexamethylene fumarate) | P090316 | C10H14O4 | Polymer Information | SMILES | *CCCCCCOC(=O)/C=C/C(=O)O*
Homopolymer | poly(hexamethylene glutarate) | P090317 | C11H18O4 | Thermal property | Melting temperature | 28 | 9.642857 | C
Homopolymer | poly(hexamethylene glutarate) | P090317 | C11H18O4 | Heat characteristics | Softening temperature | 37 | 2 | C
Homopolymer | poly(hexamethylene glutarate) | P090317 | C11H18O4 | Polymer Information | SMILES | *CCCCCCOC(=O)CCCC(=O)O*
Homopolymer | poly[hexamethylene 4,4'-(hexamethylenedisulfonyl)dibenzoate] | P090318 | C26H32O8S2 | Thermal property | Melting temperature | 186 | 0 | C
Homopolymer | poly[hexamethylene 4,4'-(hexamethylenedisulfonyl)dibenzoate] | P090318 | C26H32O8S2 | Polymer Information | SMILES | *CCCCCCOC(=O)c1ccc(cc1)S(=O)(=O)CCCCCCS(=O)(=O)c1ccc(cc1)C(=O)O*
Homopolymer | poly(hexamethylene N,N'-pentamethylenediterephthalamate) | P090319 | C27H32N2O6 | Thermal property | Melting temperature | 238 | 0 | C
Homopolymer | poly(hexamethylene N,N'-pentamethylenediterephthalamate) | P090319 | C27H32N2O6 | Polymer Information | SMILES | *CCCCCCOC(=O)c1ccc(cc1)C(=O)NCCCCCNC(=O)c1ccc(cc1)C(=O)O*
Homopolymer | poly(hexamethylene phthalate) | P090320 | C14H16O4 | Thermal property | Melting temperature | 0 | 1 | C
Homopolymer | poly(hexamethylene phthalate) | P090320 | C14H16O4 | Polymer Information | SMILES | *CCCCCCOC(=O)c1ccccc1C(=O)O*
Homopolymer | poly(hexamethylene pimelate) | P090321 | C13H22O4 | Physical property | Density | 1.021 | 0 | g/cm3
Homopolymer | poly(hexamethylene pimelate) | P090321 | C13H22O4 | Physical property | Specific volume | 0.97943 | 0 | cm3/g
Homopolymer | poly(hexamethylene pimelate) | P090321 | C13H22O4 | Thermal property | Melting temperature | 51 | 5.583333 | C
Homopolymer | poly(hexamethylene pimelate) | P090321 | C13H22O4 | Physicochemical property | Gas diffusion coefficient d | 3.15e-07 | 0 | cm2/s
Homopolymer | poly(hexamethylene pimelate) | P090321 | C13H22O4 | Heat characteristics | Softening temperature | 53 | 2 | C
Homopolymer | poly(hexamethylene pimelate) | P090321 | C13H22O4 | Polymer Information | SMILES | *CCCCCCOC(=O)CCCCCC(=O)O*
Homopolymer | poly(hexamethylene N,N'-piperazinediterephthalamate) | P090322 | C26H28N2O6 | Thermal property | Melting temperature | 255 | 0 | C
Homopolymer | poly(hexamethylene N,N'-piperazinediterephthalamate) | P090322 | C26H28N2O6 | Polymer Information | SMILES | *N1CCN(CC1)C(=O)c1ccc(cc1)C(=O)OCCCCCCOC(=O)c1ccc(cc1)C(=O)*
Homopolymer | poly[hexamethylene (1,4-piperazinedithio)dicarboxylate] | P090323 | C12H20N2O4S2 | Thermal property | Melting temperature | 140.5 | 24.5 | C
Homopolymer | poly[hexamethylene (1,4-piperazinedithio)dicarboxylate] | P090323 | C12H20N2O4S2 | Polymer Information | SMILES | *SC(=O)OCCCCCCOC(=O)SN1CCN(CC1)*
Homopolymer | poly[hexamethylene N,N'-suberyldi(p-aminobenzoate)] | P090324 | C28H34N2O6 | Thermal property | Melting temperature | 250 | 0 | C
Homopolymer | poly[hexamethylene N,N'-suberyldi(p-aminobenzoate)] | P090324 | C28H34N2O6 | Polymer Information | SMILES | *CCCCCCOC(=O)c1ccc(cc1)NC(=O)CCCCCCC(=O)Nc1ccc(cc1)C(=O)O*
Homopolymer | poly(hexamethylene 4,4'-sulfonyldibenzoate) | P090325 | C20H20O6S | Thermal property | Melting temperature | 275 | 50 | C
Homopolymer | poly(hexamethylene 4,4'-sulfonyldibenzoate) | P090325 | C20H20O6S | Polymer Information | SMILES | *CCCCCCOC(=O)c1ccc(cc1)S(=O)(=O)c1ccc(cc1)C(=O)O*
Homopolymer | poly[hexamethylene 4,4'-(sulfonyldimethylene)dibenzoate] | P090326 | C22H24O6S | Thermal property | Melting temperature | 250 | 8 | C
Homopolymer | poly[hexamethylene 4,4'-(sulfonyldimethylene)dibenzoate] | P090326 | C22H24O6S | Polymer Information | SMILES | *CCCCCCOC(=O)c1ccc(cc1)CS(=O)(=O)Cc1ccc(cc1)C(=O)O*
Homopolymer | poly(hexamethylene sulfonyldivalerate) | P090327 | C16H28O6S | Thermal property | Melting temperature | 91 | 2 | C
Homopolymer | poly(hexamethylene sulfonyldivalerate) | P090327 | C16H28O6S | Polymer Information | SMILES | *CCCCCCOC(=O)CCCCS(=O)(=O)CCCCC(=O)O*
Homopolymer | poly{[diethyl 6,6'-(terephthaloyldiimino)bis(hexanoate)]-alt-(hexane-1,6-diol)} | P090328 | C26H38N2O6 | Thermal property | Heat of fusion | 0.01 | 0 | kcal/g
Homopolymer | poly{[diethyl 6,6'-(terephthaloyldiimino)bis(hexanoate)]-alt-(hexane-1,6-diol)} | P090328 | C26H38N2O6 | Thermal property | Melting temperature | 177 | 0 | C
Homopolymer | poly{[diethyl 6,6'-(terephthaloyldiimino)bis(hexanoate)]-alt-(hexane-1,6-diol)} | P090328 | C26H38N2O6 | Polymer Information | SMILES | *CCCCCCOC(=O)CCCCCNC(=O)c1ccc(cc1)C(=O)NCCCCCC(=O)O*
Homopolymer | poly(hexamethylene N,N'-tetramethylenediterephthalamate) | P090329 | C26H30N2O6 | Thermal property | Melting temperature | 290 | 0 | C
Homopolymer | poly(hexamethylene N,N'-tetramethylenediterephthalamate) | P090329 | C26H30N2O6 | Polymer Information | SMILES | *CCCCCCOC(=O)c1ccc(cc1)C(=O)NCCCCNC(=O)c1ccc(cc1)C(=O)O*
Homopolymer | poly(hexamethylene N,N'-trimethylenediterephthalamate) | P090330 | C25H28N2O6 | Thermal property | Melting temperature | 256 | 0 | C
Homopolymer | poly(hexamethylene N,N'-trimethylenediterephthalamate) | P090330 | C25H28N2O6 | Polymer Information | SMILES | *CCCCCCOC(=O)c1ccc(cc1)C(=O)NCCCNC(=O)c1ccc(cc1)C(=O)O*
Homopolymer | poly[hexamethylene 4,4'-(p-xylylenedisulfonyl)dibutyrate] | P090331 | C22H32O8S2 | Thermal property | Melting temperature | 196.5 | 0 | C
Homopolymer | poly[hexamethylene 4,4'-(p-xylylenedisulfonyl)dibutyrate] | P090331 | C22H32O8S2 | Polymer Information | SMILES | *CCCCCCOC(=O)CCCS(=O)(=O)Cc1ccc(cc1)CS(=O)(=O)CCCC(=O)O*
Homopolymer | poly[hexamethylene N,N'-(p-xylylene)diterephthalamate] | P090332 | C30H30N2O6 | Thermal property | Melting temperature | 285 | 0 | C
Homopolymer | poly[hexamethylene N,N'-(p-xylylene)diterephthalamate] | P090332 | C30H30N2O6 | Polymer Information | SMILES | *CCCCCCOC(=O)c1ccc(cc1)C(=O)NCc1ccc(cc1)CNC(=O)c1ccc(cc1)C(=O)O*
Homopolymer | poly(2-ethyl-2-hydroxybutyric acid) | P090333 | C6H10O2 | Thermal property | Crystallization temperature | 140 | 0 | C
Homopolymer | poly(2-ethyl-2-hydroxybutyric acid) | P090333 | C6H10O2 | Thermal property | Thermal decomposition temperature | 250 | 0 | C
Homopolymer | poly(2-ethyl-2-hydroxybutyric acid) | P090333 | C6H10O2 | Thermal property | Melting temperature | 200 | 0 | C
Homopolymer | poly(2-ethyl-2-hydroxybutyric acid) | P090333 | C6H10O2 | Polymer Information | SMILES | *OC(C(=O)*)(CC)CC
Homopolymer | poly(2-hydroxy-2-methylpropionic acid) | P090334 | C4H6O2 | Thermal property | Melting temperature | 190 | 0 | C
Homopolymer | poly(2-hydroxy-2-methylpropionic acid) | P090334 | C4H6O2 | Polymer Information | SMILES | *OC(C(=O)*)(C)C
Homopolymer | poly(2-hydroxy-3-methylbutyric acid) | P090335 | C5H8O2 | Thermal property | Crystallization kinetics r | 4000 | 0 | nm/s
Homopolymer | poly(2-hydroxy-3-methylbutyric acid) | P090335 | C5H8O2 | Thermal property | Crystallization temperature | 97 | 1451.467 | C
Homopolymer | poly(2-hydroxy-3-methylbutyric acid) | P090335 | C5H8O2 | Thermal property | Glass transition temperature | 48 | 0 | C
Homopolymer | poly(2-hydroxy-3-methylbutyric acid) | P090335 | C5H8O2 | Thermal property | Heat of crystallization | 4.35 | 5.603333 | cal/g
Homopolymer | poly(2-hydroxy-3-methylbutyric acid) | P090335 | C5H8O2 | Thermal property | Thermal decomposition temperature | 310 | 1200 | C
Homopolymer | poly(2-hydroxy-3-methylbutyric acid) | P090335 | C5H8O2 | Thermal property | Thermal decomposition weight loss | 25 | 833.3333 | %
Homopolymer | poly(2-hydroxy-3-methylbutyric acid) | P090335 | C5H8O2 | Thermal property | Melting temperature | 216.5 | 48.78333 | C
Homopolymer | poly(2-hydroxy-3-methylbutyric acid) | P090335 | C5H8O2 | Polymer Information | SMILES | *OC(C(=O)*)C(C)C
Homopolymer | poly(m-hydroxybenzoic acid) | P090336 | C7H4O2 | Optical property | Refractive index | 1.623 | 0
Homopolymer | poly(m-hydroxybenzoic acid) | P090336 | C7H4O2 | Thermal property | Glass transition temperature | 136 | 241.8667 | C
Homopolymer | poly(m-hydroxybenzoic acid) | P090336 | C7H4O2 | Thermal property | Thermal decomposition temperature | 405 | 0 | C
Homopolymer | poly(m-hydroxybenzoic acid) | P090336 | C7H4O2 | Thermal property | Thermal decomposition weight loss | 0 | 0 | %
Homopolymer | poly(m-hydroxybenzoic acid) | P090336 | C7H4O2 | Thermal property | Melting temperature | 176 | 308.2667 | C
Homopolymer | poly(m-hydroxybenzoic acid) | P090336 | C7H4O2 | Dilute solution property | Intrinsic viscosity eta | 0.2 | 0 | dl/g
Homopolymer | poly(m-hydroxybenzoic acid) | P090336 | C7H4O2 | Tensile property | Elongation at break | 33.5 | 75 | %
Homopolymer | poly(m-hydroxybenzoic acid) | P090336 | C7H4O2 | Tensile property | Tensile modulus | 1.95 | 0.03 | GPa
Homopolymer | poly(m-hydroxybenzoic acid) | P090336 | C7H4O2 | Tensile property | Tensile stress strength at break | 0.0762 | 6.95003e-05 | GPa
Homopolymer | poly(m-hydroxybenzoic acid) | P090336 | C7H4O2 | Heat characteristics | Deflection temperature under load hdt | 140 | 0 | C
Homopolymer | poly(m-hydroxybenzoic acid) | P090336 | C7H4O2 | Polymer Information | SMILES | *Oc1cccc(c1)C(=O)*
Homopolymer | poly(3,5-di-tert-butyl-p-hydroxybenzoic acid) | P090337 | C15H20O2 | Thermal property | Thermal decomposition temperature | 420 | 0 | C
Homopolymer | poly(3,5-di-tert-butyl-p-hydroxybenzoic acid) | P090337 | C15H20O2 | Thermal property | Melting temperature | 480 | 0 | C
Homopolymer | poly(3,5-di-tert-butyl-p-hydroxybenzoic acid) | P090337 | C15H20O2 | Polymer Information | SMILES | *Oc1c(cc(cc1C(C)(C)C)C(=O)*)C(C)(C)C
Homopolymer | poly(4-methyl-7-hydroxyenanthic acid) | P090338 | C8H14O2 | Thermal property | Melting temperature | 35 | 2 | C
Homopolymer | poly(4-methyl-7-hydroxyenanthic acid) | P090338 | C8H14O2 | Dilute solution property | Intrinsic viscosity eta | 0.62 | 0 | dl/g
Homopolymer | poly(4-methyl-7-hydroxyenanthic acid) | P090338 | C8H14O2 | Polymer Information | SMILES | *CCCC(CCC(=O)O*)C
Homopolymer | poly[(p-hydroxyphenylene)-acetic acid] | P090339 | C8H6O2 | Thermal property | Glass transition temperature | 117 | 0 | C
Homopolymer | poly[(p-hydroxyphenylene)-acetic acid] | P090339 | C8H6O2 | Thermal property | Heat of fusion | 0.0132 | 0 | kcal/g
Homopolymer | poly[(p-hydroxyphenylene)-acetic acid] | P090339 | C8H6O2 | Thermal property | Thermal decomposition temperature | 267 | 0 | C
Homopolymer | poly[(p-hydroxyphenylene)-acetic acid] | P090339 | C8H6O2 | Thermal property | Thermal decomposition weight loss | 0 | 0 | %
Homopolymer | poly[(p-hydroxyphenylene)-acetic acid] | P090339 | C8H6O2 | Thermal property | Melting temperature | 263 | 385.3333 | C
Homopolymer | poly[(p-hydroxyphenylene)-acetic acid] | P090339 | C8H6O2 | Dilute solution property | Intrinsic viscosity eta | 0.1 | 0 | dl/g
Homopolymer | poly[(p-hydroxyphenylene)-acetic acid] | P090339 | C8H6O2 | Polymer Information | SMILES | *Oc1ccc(cc1)CC(=O)*
Homopolymer | poly(2,2-bischloromethyl-3-hydroxypropionic acid) | P090340 | C5H6Cl2O2 | Thermal property | Melting temperature | 298.5 | 24.5 | C
Homopolymer | poly(2,2-bischloromethyl-3-hydroxypropionic acid) | P090340 | C5H6Cl2O2 | Polymer Information | SMILES | *OC(=O)C(CCl)(CCl)C*
Homopolymer | poly(2,2-dibutyl-3-hydroxypropionic acid) | P090341 | C11H20O2 | Thermal property | Melting temperature | 245 | 0 | C
Homopolymer | poly(2,2-dibutyl-3-hydroxypropionic acid) | P090341 | C11H20O2 | Polymer Information | SMILES | CCCCC(C(=O)O*)(CCCC)C*
Homopolymer | poly[3-(1,1-dichloro)ethyl-3-hydroxypropionic acid] | P090342 | C5H6Cl2O2 | Thermal property | Glass transition temperature | 109 | 48 | C
Homopolymer | poly[3-(1,1-dichloro)ethyl-3-hydroxypropionic acid] | P090342 | C5H6Cl2O2 | Thermal property | Heat of fusion | 0.0069 | 0 | kcal/g
Homopolymer | poly[3-(1,1-dichloro)ethyl-3-hydroxypropionic acid] | P090342 | C5H6Cl2O2 | Thermal property | Thermal decomposition temperature | 218.5 | 456.3333 | C
Homopolymer | poly[3-(1,1-dichloro)ethyl-3-hydroxypropionic acid] | P090342 | C5H6Cl2O2 | Thermal property | Melting temperature | 237 | 0 | C
Homopolymer | poly[3-(1,1-dichloro)ethyl-3-hydroxypropionic acid] | P090342 | C5H6Cl2O2 | Dilute solution property | Intrinsic viscosity eta | 0.277 | 0.07238533 | dl/g
Homopolymer | poly[3-(1,1-dichloro)ethyl-3-hydroxypropionic acid] | P090342 | C5H6Cl2O2 | Polymer Information | SMILES | *OC(C(Cl)(Cl)C)CC(=O)*
Homopolymer | poly[(E)-3-(p-hydroxyphenyl)propenoic acid] | P090343 | C9H6O2 | Thermal property | Glass transition temperature | 72 | 0 | C
Homopolymer | poly[(E)-3-(p-hydroxyphenyl)propenoic acid] | P090343 | C9H6O2 | Thermal property | Thermal decomposition temperature | 453 | 432 | C
Homopolymer | poly[(E)-3-(p-hydroxyphenyl)propenoic acid] | P090343 | C9H6O2 | Thermal property | Thermal decomposition weight loss | 10 | 0 | %
Homopolymer | poly[(E)-3-(p-hydroxyphenyl)propenoic acid] | P090343 | C9H6O2 | Thermal property | Melting temperature | 313 | 0 | C
Homopolymer | poly[(E)-3-(p-hydroxyphenyl)propenoic acid] | P090343 | C9H6O2 | Physicochemical property | Water absorption | 3.15 | 0 | wt%
Homopolymer | poly[(E)-3-(p-hydroxyphenyl)propenoic acid] | P090343 | C9H6O2 | Heat characteristics | Softening temperature | 109 | 5.333333 | C
Homopolymer | poly[(E)-3-(p-hydroxyphenyl)propenoic acid] | P090343 | C9H6O2 | Polymer Information | SMILES | *Oc1ccc(cc1)/C=C/C(=O)*
Homopolymer | poly(2,3,4-trimethoxy-5-hydroxyvaleric acid) | P090344 | C8H14O5 | Polymer Information | SMILES | *CC(C(C(C(=O)O*)OC)OC)OC
Homopolymer | poly(isophthalaldehyde) | P090345 | C8H6O2 | Thermal property | Melting temperature | 80 | 0 | C
Homopolymer | poly(isophthalaldehyde) | P090345 | C8H6O2 | Polymer Information | SMILES | *OC(=O)c1cccc(c1)C*
Homopolymer | poly[hydroquinone-alt-(cyclopropane-1,2-dicarbonyl dichloride)] | P090346 | C20H18O4 | Thermal property | Melting temperature | 137.5 | 591.0714 | C
Homopolymer | poly[hydroquinone-alt-(cyclopropane-1,2-dicarbonyl dichloride)] | P090346 | C20H18O4 | Dilute solution property | Intrinsic viscosity eta | 0.115 | 0.002192857 | dl/g
Homopolymer | poly[hydroquinone-alt-(cyclopropane-1,2-dicarbonyl dichloride)] | P090346 | C20H18O4 | Polymer Information | SMILES | *Oc1ccc(cc1)C(c1ccc(cc1)OC(=O)C1CC1C(=O)*)(C)C
Homopolymer | poly{[4,4'-(1-methylethane-1,1-diyl)diphenol]-alt-(1-methylcyclopropane-1,2-dicarbonyl dichloride)} | P090347 | C21H20O4 | Thermal property | Melting temperature | 90 | 0 | C
Homopolymer | poly{[4,4'-(1-methylethane-1,1-diyl)diphenol]-alt-(1-methylcyclopropane-1,2-dicarbonyl dichloride)} | P090347 | C21H20O4 | Dilute solution property | Intrinsic viscosity eta | 0.06 | 0 | dl/g
Homopolymer | poly{[4,4'-(1-methylethane-1,1-diyl)diphenol]-alt-(1-methylcyclopropane-1,2-dicarbonyl dichloride)} | P090347 | C21H20O4 | Polymer Information | SMILES | *Oc1ccc(cc1)C(c1ccc(cc1)OC(=O)C1(C)CC1C(=O)*)(C)C
Homopolymer | poly{[4,4'-(1-methylethane-1,1-diyl)diphenol]-alt-(3-methylcyclopropane-1,2-dicarbonyl dichloride)} | P090348 | C21H20O4 | Thermal property | Melting temperature | 130 | 0 | C
Homopolymer | poly{[4,4'-(1-methylethane-1,1-diyl)diphenol]-alt-(3-methylcyclopropane-1,2-dicarbonyl dichloride)} | P090348 | C21H20O4 | Dilute solution property | Intrinsic viscosity eta | 0.12 | 0 | dl/g
Homopolymer | poly{[4,4'-(1-methylethane-1,1-diyl)diphenol]-alt-(3-methylcyclopropane-1,2-dicarbonyl dichloride)} | P090348 | C21H20O4 | Polymer Information | SMILES | *Oc1ccc(cc1)C(c1ccc(cc1)OC(=O)C1C(C1C)C(=O)*)(C)C
Homopolymer | poly(4,4'-isopropylidenediphenylene dithionisophthalate) | P090349 | C23H18O2S2 | Thermal property | Melting temperature | 152 | 0 | C
Homopolymer | poly(4,4'-isopropylidenediphenylene dithionisophthalate) | P090349 | C23H18O2S2 | Polymer Information | SMILES | *Oc1ccc(cc1)C(c1ccc(cc1)OC(=S)c1cccc(c1)C(=S)*)(C)C
Homopolymer | poly(4,4'-isopropylidenediphenylene malonate) | P090350 | C18H16O4 | Polymer Information | SMILES | *Oc1ccc(cc1)C(c1ccc(cc1)OC(=O)CC(=O)*)(C)C
Homopolymer | poly(4,4'-isopropylidenediphenylene 1,4-piperazinedipropionate) | P090351 | C25H30N2O4 | Thermal property | Melting temperature | 145 | 0 | C
Homopolymer | poly(4,4'-isopropylidenediphenylene 1,4-piperazinedipropionate) | P090351 | C25H30N2O4 | Dilute solution property | Intrinsic viscosity eta | 0.23 | 0 | dl/g
Homopolymer | poly(4,4'-isopropylidenediphenylene 1,4-piperazinedipropionate) | P090351 | C25H30N2O4 | Polymer Information | SMILES | *CCC(=O)Oc1ccc(cc1)C(c1ccc(cc1)OC(=O)CCN1CCN(CC1)*)(C)C
Homopolymer | poly(2-mercaptoacetic acid) | P090352 | C2H2OS | Polymer Information | SMILES | *CC(=O)S*
Homopolymer | poly(2-mercapto-2-methylacetic acid) | P090353 | C3H4OS | Thermal property | Glass transition temperature | 12 | 0 | C
Homopolymer | poly(2-mercapto-2-methylacetic acid) | P090353 | C3H4OS | Thermal property | Melting temperature | 150 | 5.333333 | C
Homopolymer | poly(2-mercapto-2-methylacetic acid) | P090353 | C3H4OS | Polymer Information | SMILES | *SC(C(=O)*)C
Homopolymer | poly(6-mercapto-4-methylcaproic acid) | P090354 | C7H12OS | Optical property | Refractive index | 1.5376 | 0
Homopolymer | poly(6-mercapto-4-methylcaproic acid) | P090354 | C7H12OS | Thermal property | Glass transition temperature | -50 | 0 | C
Homopolymer | poly(6-mercapto-4-methylcaproic acid) | P090354 | C7H12OS | Thermal property | Melting temperature | 62 | 1 | C
Homopolymer | poly(6-mercapto-4-methylcaproic acid) | P090354 | C7H12OS | Dilute solution property | Intrinsic viscosity eta | 0.5235 | 0.01400833 | dl/g
Homopolymer | poly(6-mercapto-4-methylcaproic acid) | P090354 | C7H12OS | Polymer Information | SMILES | *CCC(CCC(=O)S*)C
Homopolymer | poly(3-mercapto-2-phthalimidopropionic acid) | P090355 | C11H7NO3S | Polymer Information | SMILES | *CC(N1C(=O)c2c(C1=O)cccc2)C(=O)S*
Homopolymer | poly[3-mercapto-2-(p-toluenesulfonamide)-propionic acid] | P090356 | C10H11NO3S2 | Polymer Information | SMILES | *CC(C(=O)S*)NS(=O)(=O)c1ccc(cc1)C
Homopolymer | poly[(4,4'-methylenediphenol)-alt-(adipic acid)] | P090357 | C19H18O4 | Thermal property | Glass transition temperature | 60.5 | 0 | C
Homopolymer | poly[(4,4'-methylenediphenol)-alt-(adipic acid)] | P090357 | C19H18O4 | Thermal property | Melting temperature | 140 | 0 | C
Homopolymer | poly[(4,4'-methylenediphenol)-alt-(adipic acid)] | P090357 | C19H18O4 | Dilute solution property | Intrinsic viscosity eta | 0.6 | 0 | dl/g
Homopolymer | poly[(4,4'-methylenediphenol)-alt-(adipic acid)] | P090357 | C19H18O4 | Polymer Information | SMILES | *Oc1ccc(cc1)Cc1ccc(cc1)OC(=O)CCCCC(=O)*
Homopolymer | poly[1,5-naphthalene-4',4-(3',3-dimethoxydibenzylidenimino) isophthalate] | P090358 | C34H24N2O6 | Thermal property | Thermal decomposition temperature | 240 | 0 | C
Homopolymer | poly[1,5-naphthalene-4',4-(3',3-dimethoxydibenzylidenimino) isophthalate] | P090358 | C34H24N2O6 | Thermal property | Thermal decomposition weight loss | 5 | 0 | %
Homopolymer | poly[1,5-naphthalene-4',4-(3',3-dimethoxydibenzylidenimino) isophthalate] | P090358 | C34H24N2O6 | Thermal property | Melting temperature | 210 | 200 | C
Homopolymer | poly[1,5-naphthalene-4',4-(3',3-dimethoxydibenzylidenimino) isophthalate] | P090358 | C34H24N2O6 | Polymer Information | SMILES | COc1cc(C=Nc2cccc3c2cccc3N=Cc2ccc(c(c2)OC)O*)ccc1OC(=O)c1cccc(c1)C(=O)*
Homopolymer | poly[1,5-naphthalene-4',4-(3',3-dimethoxydibenzylidenimino) terephthalate] | P090359 | C34H24N2O6 | Thermal property | Thermal decomposition temperature | 250 | 0 | C
Homopolymer | poly[1,5-naphthalene-4',4-(3',3-dimethoxydibenzylidenimino) terephthalate] | P090359 | C34H24N2O6 | Thermal property | Thermal decomposition weight loss | 5 | 0 | %
Homopolymer | poly[1,5-naphthalene-4',4-(3',3-dimethoxydibenzylidenimino) terephthalate] | P090359 | C34H24N2O6 | Thermal property | Melting temperature | 225 | 50 | C
Homopolymer | poly[1,5-naphthalene-4',4-(3',3-dimethoxydibenzylidenimino) terephthalate] | P090359 | C34H24N2O6 | Polymer Information | SMILES | COc1cc(ccc1OC(=O)c1ccc(cc1)C(=O)*)C=Nc1cccc2c1cccc2N=Cc1ccc(c(c1)OC)O*
Homopolymer | poly[1,5-naphthalene-4',4-(3',3-dimethoxydibenzylidenimino) sebacate] | P090360 | C36H36N2O6 | Thermal property | Thermal decomposition temperature | 230 | 0 | C
Homopolymer | poly[1,5-naphthalene-4',4-(3',3-dimethoxydibenzylidenimino) sebacate] | P090360 | C36H36N2O6 | Thermal property | Thermal decomposition weight loss | 5 | 0 | %
Homopolymer | poly[1,5-naphthalene-4',4-(3',3-dimethoxydibenzylidenimino) sebacate] | P090360 | C36H36N2O6 | Thermal property | Melting temperature | 170 | 200 | C
Homopolymer | poly[1,5-naphthalene-4',4-(3',3-dimethoxydibenzylidenimino) sebacate] | P090360 | C36H36N2O6 | Polymer Information | SMILES | COc1cc(ccc1OC(=O)CCCCCCCCC(=O)*)C=Nc1cccc2c1cccc2N=Cc1ccc(c(c1)OC)O*
Homopolymer | poly(nonamethylene N,N'-ethylenediterephthalamate) | P090361 | C27H32N2O6 | Thermal property | Melting temperature | 267 | 0 | C
Homopolymer | poly(nonamethylene N,N'-ethylenediterephthalamate) | P090361 | C27H32N2O6 | Polymer Information | SMILES | *CCCCCCCCCOC(=O)c1ccc(cc1)C(=O)NCCNC(=O)c1ccc(cc1)C(=O)O*
Homopolymer | poly(nonamethylene N,N'-hexamethylenediterephthalamate) | P090362 | C31H40N2O6 | Thermal property | Melting temperature | 219 | 0 | C
Homopolymer | poly(nonamethylene N,N'-hexamethylenediterephthalamate) | P090362 | C31H40N2O6 | Polymer Information | SMILES | *CCCCCCCCCOC(=O)c1ccc(cc1)C(=O)NCCCCCCNC(=O)c1ccc(cc1)C(=O)O*
Homopolymer | poly{(nonane-1,9-diol)-alt-[4,4'-(pentane-1,5-diyldicarbamoyl)dibenzoic acid]} | P090363 | C30H38N2O6 | Thermal property | Melting temperature | 194 | 0 | C
Homopolymer | poly{(nonane-1,9-diol)-alt-[4,4'-(pentane-1,5-diyldicarbamoyl)dibenzoic acid]} | P090363 | C30H38N2O6 | Polymer Information | SMILES | *CCCCCCCCCOC(=O)c1ccc(cc1)C(=O)NCCCCCNC(=O)c1ccc(cc1)C(=O)O*
Homopolymer | poly((nonane-1,9-diol)-alt-{4,4'-[butane-1,4-diylbis(iminocarbonyl)]dibenzoic acid}) | P090364 | C29H36N2O6 | Thermal property | Melting temperature | 259 | 0 | C
Homopolymer | poly((nonane-1,9-diol)-alt-{4,4'-[butane-1,4-diylbis(iminocarbonyl)]dibenzoic acid}) | P090364 | C29H36N2O6 | Polymer Information | SMILES | *CCCCCCCCCOC(=O)c1ccc(cc1)C(=O)NCCCCNC(=O)c1ccc(cc1)C(=O)O*
Homopolymer | poly(nonamethylene N,N'-trimethylenediterephthalamate) | P090365 | C28H34N2O6 | Thermal property | Melting temperature | 211 | 0 | C
Homopolymer | poly(nonamethylene N,N'-trimethylenediterephthalamate) | P090365 | C28H34N2O6 | Polymer Information | SMILES | *CCCCCCCCCOC(=O)c1ccc(cc1)C(=O)NCCCNC(=O)c1ccc(cc1)C(=O)O*
Homopolymer | poly(octadecamethylene terephthalate) | P090366 | C26H40O4 | Thermal property | Melting temperature | 115.5 | 0.5 | C
Homopolymer | poly(octadecamethylene terephthalate) | P090366 | C26H40O4 | Polymer Information | SMILES | *CCCCCCCCCCCCCCCCCCOC(=O)c1ccc(cc1)C(=O)O*
Homopolymer | poly[(octane-1,8-diol)-alt-(diethyl biphenyl-4,4'-dicarboxylate)] | P090367 | C22H24O4 | Physical property | Density | 1.16 | 0 | g/cm3
Homopolymer | poly[(octane-1,8-diol)-alt-(diethyl biphenyl-4,4'-dicarboxylate)] | P090367 | C22H24O4 | Physical property | Specific volume | 0.862 | 0 | cm3/g
Homopolymer | poly[(octane-1,8-diol)-alt-(diethyl biphenyl-4,4'-dicarboxylate)] | P090367 | C22H24O4 | Thermal property | Glass transition temperature | 44.5 | 44.25 | C
Homopolymer | poly[(octane-1,8-diol)-alt-(diethyl biphenyl-4,4'-dicarboxylate)] | P090367 | C22H24O4 | Thermal property | Heat of fusion mol conversion | 1.84 | 1.131627 | kcal/mol
Homopolymer | poly[(octane-1,8-diol)-alt-(diethyl biphenyl-4,4'-dicarboxylate)] | P090367 | C22H24O4 | Thermal property | Lc phase transition temperature | 180 | 336 | C
Homopolymer | poly[(octane-1,8-diol)-alt-(diethyl biphenyl-4,4'-dicarboxylate)] | P090367 | C22H24O4 | Thermal property | Melting temperature | 195 | 300.7473 | C
Homopolymer | poly[(octane-1,8-diol)-alt-(diethyl biphenyl-4,4'-dicarboxylate)] | P090367 | C22H24O4 | Physicochemical property | Cohesive energy density | 92.3 | 71.22571 | cal/cm3
Homopolymer | poly[(octane-1,8-diol)-alt-(diethyl biphenyl-4,4'-dicarboxylate)] | P090367 | C22H24O4 | Physicochemical property | Solubility parameter | 19.65 | 0.7725929 | (J/cm3)1/2
Homopolymer | poly[(octane-1,8-diol)-alt-(diethyl biphenyl-4,4'-dicarboxylate)] | P090367 | C22H24O4 | Dilute solution property | Intrinsic viscosity eta | 1.3 | 0 | dl/g
Homopolymer | poly[(octane-1,8-diol)-alt-(diethyl biphenyl-4,4'-dicarboxylate)] | P090367 | C22H24O4 | Tensile property | Dynamic mechanical properties storage modulus | 2 | 0.06442667 | GPa
Homopolymer | poly[(octane-1,8-diol)-alt-(diethyl biphenyl-4,4'-dicarboxylate)] | P090367 | C22H24O4 | Tensile property | Dynamic mechanical properties loss modulus | 0.07 | 0 | GPa
Homopolymer | poly[(octane-1,8-diol)-alt-(diethyl biphenyl-4,4'-dicarboxylate)] | P090367 | C22H24O4 | Tensile property | Dynamic mechanical properties loss tangent | 0.018 | 7.386667e-05
Homopolymer | poly[(octane-1,8-diol)-alt-(diethyl biphenyl-4,4'-dicarboxylate)] | P090367 | C22H24O4 | Polymer Information | SMILES | *CCCCCCCCOC(=O)c1ccc(cc1)c1ccc(cc1)C(=O)O*
Homopolymer | poly((octane-1,8-diol)-alt-{diethyl 6,6'-[hexanedioylbis(imino)]dihexanoate}) | P090368 | C26H46N2O6 | Thermal property | Heat of fusion | 0.0081 | 0 | kcal/g
Homopolymer | poly((octane-1,8-diol)-alt-{diethyl 6,6'-[hexanedioylbis(imino)]dihexanoate}) | P090368 | C26H46N2O6 | Thermal property | Melting temperature | 140 | 0 | C
Homopolymer | poly((octane-1,8-diol)-alt-{diethyl 6,6'-[hexanedioylbis(imino)]dihexanoate}) | P090368 | C26H46N2O6 | Polymer Information | SMILES | *CCCCCCCCOC(=O)CCCCCNC(=O)CCCCC(=O)NCCCCCC(=O)O*
Homopolymer | poly[(octane-1,8-diol)-alt-(dodecanedioic acid)] | P090369 | C20H36O4 | Polymer Information | SMILES | *CCCCCCCCOC(=O)CCCCCCCCCCC(=O)O*
Homopolymer | poly{(octane-1,8-diol)-alt-[dimethyl 4,4'-(dodecanedioyldiimino)dibenzoate]} | P090370 | C34H46N2O6 | Thermal property | Heat of fusion | 0.0062 | 0 | kcal/g
Homopolymer | poly{(octane-1,8-diol)-alt-[dimethyl 4,4'-(dodecanedioyldiimino)dibenzoate]} | P090370 | C34H46N2O6 | Thermal property | Melting temperature | 188 | 0 | C
Homopolymer | poly{(octane-1,8-diol)-alt-[dimethyl 4,4'-(dodecanedioyldiimino)dibenzoate]} | P090370 | C34H46N2O6 | Polymer Information | SMILES | *CCCCCCCCOC(=O)c1ccc(cc1)NC(=O)CCCCCCCCCCC(=O)Nc1ccc(cc1)C(=O)O*
Homopolymer | poly((octane-1,8-diol)-alt-{dimethyl 4,4'-[ethylenebis(iminocarbonyl)]dibenzoate}) | P090371 | C26H30N2O6 | Thermal property | Melting temperature | 282 | 0 | C
Homopolymer | poly((octane-1,8-diol)-alt-{dimethyl 4,4'-[ethylenebis(iminocarbonyl)]dibenzoate}) | P090371 | C26H30N2O6 | Polymer Information | SMILES | *CCCCCCCCOC(=O)c1ccc(cc1)C(=O)NCCNC(=O)c1ccc(cc1)C(=O)O*
Homopolymer | poly{(octane-1,8-diol)-alt-[dimethyl 4,4'-(hexane-1,6-diyldicarbamoyl)dibenzoate]} | P090372 | C30H38N2O6 | Thermal property | Melting temperature | 238 | 0 | C
Homopolymer | poly{(octane-1,8-diol)-alt-[dimethyl 4,4'-(hexane-1,6-diyldicarbamoyl)dibenzoate]} | P090372 | C30H38N2O6 | Polymer Information | SMILES | *CCCCCCCCOC(=O)c1ccc(cc1)C(=O)NCCCCCCNC(=O)c1ccc(cc1)C(=O)O*
Homopolymer | poly{(octane-1,8-diol)-alt-[4,4'-(pentane-1,5-diyldicarbamoyl)dibenzoic acid]} | P090373 | C29H36N2O6 | Thermal property | Melting temperature | 207 | 0 | C
Homopolymer | poly{(octane-1,8-diol)-alt-[4,4'-(pentane-1,5-diyldicarbamoyl)dibenzoic acid]} | P090373 | C29H36N2O6 | Polymer Information | SMILES | *CCCCCCCCOC(=O)c1ccc(cc1)C(=O)NCCCCCNC(=O)c1ccc(cc1)C(=O)O*
Homopolymer | poly{(octane-1,8-diol)-alt-[dimethyl 6,6'-(terephthaloyldiimino)dihexanoate]} | P090374 | C28H42N2O6 | Thermal property | Heat of fusion | 0.0098 | 0 | kcal/g
Homopolymer | poly{(octane-1,8-diol)-alt-[dimethyl 6,6'-(terephthaloyldiimino)dihexanoate]} | P090374 | C28H42N2O6 | Thermal property | Melting temperature | 167 | 0 | C
Homopolymer | poly{(octane-1,8-diol)-alt-[dimethyl 6,6'-(terephthaloyldiimino)dihexanoate]} | P090374 | C28H42N2O6 | Polymer Information | SMILES | *CCCCCCCCOC(=O)CCCCCNC(=O)c1ccc(cc1)C(=O)NCCCCCC(=O)O*
Homopolymer | poly((octane-1,8-diol)-alt-{4,4'-[butane-1,4-diylbis(iminocarbonyl)]dibenzoic acid}) | P090375 | C28H34N2O6 | Thermal property | Melting temperature | 276 | 0 | C
Homopolymer | poly((octane-1,8-diol)-alt-{4,4'-[butane-1,4-diylbis(iminocarbonyl)]dibenzoic acid}) | P090375 | C28H34N2O6 | Polymer Information | SMILES | *CCCCCCCCOC(=O)c1ccc(cc1)C(=O)NCCCCNC(=O)c1ccc(cc1)C(=O)O*
Homopolymer | poly{(octane-1,8-diol)-alt-[dimethyl 4,4'-[propane-1,3-diylbis(iminocarbonyl)]dibenzoate]} | P090376 | C27H32N2O6 | Thermal property | Melting temperature | 231 | 0 | C
Homopolymer | poly{(octane-1,8-diol)-alt-[dimethyl 4,4'-[propane-1,3-diylbis(iminocarbonyl)]dibenzoate]} | P090376 | C27H32N2O6 | Polymer Information | SMILES | *CCCCCCCCOC(=O)c1ccc(cc1)C(=O)NCCCNC(=O)c1ccc(cc1)C(=O)O*
Homopolymer | poly[(2,2,3,3,4,4-hexafluoropentane-1,5-diol)-alt-(adipic acid)] | P090377 | C11H12F6O4 | Thermal property | Glass transition temperature | -58 | 6.666667 | C
Homopolymer | poly[(2,2,3,3,4,4-hexafluoropentane-1,5-diol)-alt-(adipic acid)] | P090377 | C11H12F6O4 | Thermal property | Melting temperature | 34.5 | 3.6 | C
Homopolymer | poly[(2,2,3,3,4,4-hexafluoropentane-1,5-diol)-alt-(adipic acid)] | P090377 | C11H12F6O4 | Dilute solution property | Intrinsic viscosity eta | 0.418 | 0.0450556 | dl/g
Homopolymer | poly[(2,2,3,3,4,4-hexafluoropentane-1,5-diol)-alt-(adipic acid)] | P090377 | C11H12F6O4 | Tensile property | Elongation at break | 420 | 0 | %
Homopolymer | poly[(2,2,3,3,4,4-hexafluoropentane-1,5-diol)-alt-(adipic acid)] | P090377 | C11H12F6O4 | Tensile property | Tensile stress strength at break | 0.01172 | 6.0874584e-06 | GPa
Homopolymer | poly[(2,2,3,3,4,4-hexafluoropentane-1,5-diol)-alt-(adipic acid)] | P090377 | C11H12F6O4 | Heat characteristics | Brittleness temperature | -68.6 | 17.28 | C
Homopolymer | poly[(2,2,3,3,4,4-hexafluoropentane-1,5-diol)-alt-(adipic acid)] | P090377 | C11H12F6O4 | Hardness | Shore hardness | 58 | 73.86667
Homopolymer | poly[(2,2,3,3,4,4-hexafluoropentane-1,5-diol)-alt-(adipic acid)] | P090377 | C11H12F6O4 | Polymer Information | SMILES | *OC(=O)CCCCC(=O)OCC(C(C(C*)(F)F)(F)F)(F)F
Homopolymer | poly[(pentane-1,5-diol)-alt-(nonanedioic acid)] | P090378 | C14H24O4 | Thermal property | Melting temperature | 48 | 8 | C
Homopolymer | poly[(pentane-1,5-diol)-alt-(nonanedioic acid)] | P090378 | C14H24O4 | Polymer Information | SMILES | *CCCCCOC(=O)CCCCCCCC(=O)O*
Homopolymer | poly[(pentane-1,5-diol)-alt-(3-isocyanatobenzoyl chloride)] | P090379 | C13H15NO4 | Thermal property | Melting temperature | 80 | 0 | C
Homopolymer | poly[(pentane-1,5-diol)-alt-(3-isocyanatobenzoyl chloride)] | P090379 | C13H15NO4 | Polymer Information | SMILES | *CCCCCOC(=O)c1cccc(c1)NC(=O)O*
Homopolymer | poly[(pentane-1,5-diol)-alt-(4-isocyanatobenzoyl chloride)] | P090380 | C13H15NO4 | Thermal property | Melting temperature | 160 | 0 | C
Homopolymer | poly[(pentane-1,5-diol)-alt-(4-isocyanatobenzoyl chloride)] | P090380 | C13H15NO4 | Polymer Information | SMILES | *CCCCCOC(=O)c1ccc(cc1)NC(=O)O*
Homopolymer | poly[(pentane-1,5-diol)-alt-(biphenyl-2,2'-dicarboxylic acid)] | P090381 | C19H18O4 | Thermal property | Melting temperature | 10.5 | 12.5 | C
Homopolymer | poly[(pentane-1,5-diol)-alt-(biphenyl-2,2'-dicarboxylic acid)] | P090381 | C19H18O4 | Heat characteristics | Softening temperature | -11 | 0 | C
Homopolymer | poly[(pentane-1,5-diol)-alt-(biphenyl-2,2'-dicarboxylic acid)] | P090381 | C19H18O4 | Polymer Information | SMILES | *CCCCCOC(=O)c1ccccc1c1ccccc1C(=O)O*
Homopolymer | poly[(pentane-1,5-diol)-alt-(biphenyl-3,3'-dicarboxylic acid)] | P090382 | C19H18O4 | Thermal property | Melting temperature | 58.5 | 4.5 | C
Homopolymer | poly[(pentane-1,5-diol)-alt-(biphenyl-3,3'-dicarboxylic acid)] | P090382 | C19H18O4 | Heat characteristics | Softening temperature | 30 | 0 | C
Homopolymer | poly[(pentane-1,5-diol)-alt-(biphenyl-3,3'-dicarboxylic acid)] | P090382 | C19H18O4 | Polymer Information | SMILES | *CCCCCOC(=O)c1cccc(c1)c1cccc(c1)C(=O)O*
Homopolymer | poly[(pentane-1,5-diol)-alt-(biphenyl-4,4'-dicarboxylic acid)] | P090383 | C19H18O4 | Thermal property | Glass transition temperature | 44 | 9.357143 | C
Homopolymer | poly[(pentane-1,5-diol)-alt-(biphenyl-4,4'-dicarboxylic acid)] | P090383 | C19H18O4 | Thermal property | Heat of fusion mol conversion | 0.6 | 0 | kcal/mol
Homopolymer | poly[(pentane-1,5-diol)-alt-(biphenyl-4,4'-dicarboxylic acid)] | P090383 | C19H18O4 | Thermal property | Lc phase transition temperature | 210 | 49.97802 | C
Homopolymer | poly[(pentane-1,5-diol)-alt-(biphenyl-4,4'-dicarboxylic acid)] | P090383 | C19H18O4 | Thermal property | Melting temperature | 165 | 1911.6 | C
Homopolymer | poly[(pentane-1,5-diol)-alt-(biphenyl-4,4'-dicarboxylic acid)] | P090383 | C19H18O4 | Tensile property | Dynamic mechanical properties storage modulus | 0.65 | 0.003333333 | GPa
Homopolymer | poly[(pentane-1,5-diol)-alt-(biphenyl-4,4'-dicarboxylic acid)] | P090383 | C19H18O4 | Tensile property | Dynamic mechanical properties loss modulus | 0.2 | 0 | GPa
Homopolymer | poly[(pentane-1,5-diol)-alt-(biphenyl-4,4'-dicarboxylic acid)] | P090383 | C19H18O4 | Tensile property | Dynamic mechanical properties loss tangent | 0.335 | 0.004033333
Homopolymer | poly[(pentane-1,5-diol)-alt-(biphenyl-4,4'-dicarboxylic acid)] | P090383 | C19H18O4 | Polymer Information | SMILES | *CCCCCOC(=O)c1ccc(cc1)c1ccc(cc1)C(=O)O*
Homopolymer | poly(pentamethylene dithiolisophthalate) | P090384 | C13H14O2S2 | Polymer Information | SMILES | *CCCCCOC(=S)c1cccc(c1)C(=S)O*
Homopolymer | poly(pentamethylene dithiolterephthalate) | P090385 | C13H14O2S2 | Polymer Information | SMILES | *CCCCCOC(=S)c1ccc(cc1)C(=S)O*
Homopolymer | poly[(pentane-1,5-diol)-alt-(dodecanedioic acid)] | P090386 | C17H30O4 | Thermal property | Melting temperature | 59 | 2 | C
Homopolymer | poly[(pentane-1,5-diol)-alt-(dodecanedioic acid)] | P090386 | C17H30O4 | Polymer Information | SMILES | *CCCCCOC(=O)CCCCCCCCCCC(=O)O*
Homopolymer | poly((pentane-1,5-diol)-alt-{4,4'-[ethylenebis(iminocarbonyl)]dibenzoic acid}) | P090387 | C23H24N2O6 | Polymer Information | SMILES | *CCCCCOC(=O)c1ccc(cc1)C(=O)NCCNC(=O)c1ccc(cc1)C(=O)O*
Homopolymer | poly[(pentane-1,5-diol)-alt-(glutaric acid)] | P090388 | C10H16O4 | Thermal property | Melting temperature | 22 | 2.410714 | C
Homopolymer | poly[(pentane-1,5-diol)-alt-(glutaric acid)] | P090388 | C10H16O4 | Polymer Information | SMILES | *CCCCCOC(=O)CCCC(=O)O*
Homopolymer | poly{(pentane-1,5-diol)-alt-[dimethyl 4,4'-(hexane-1,6-diyldicarbamoyl)dibenzoate]} | P090389 | C27H32N2O6 | Thermal property | Melting temperature | 255 | 0 | C
Homopolymer | poly{(pentane-1,5-diol)-alt-[dimethyl 4,4'-(hexane-1,6-diyldicarbamoyl)dibenzoate]} | P090389 | C27H32N2O6 | Polymer Information | SMILES | *CCCCCOC(=O)c1ccc(cc1)C(=O)NCCCCCCNC(=O)c1ccc(cc1)C(=O)O*
Homopolymer | poly[(pentane-1,5-diol)-alt-(oxalic acid)] | P090390 | C7H10O4 | Thermal property | Melting temperature | 51.5 | 12.5 | C
Homopolymer | poly[(pentane-1,5-diol)-alt-(oxalic acid)] | P090390 | C7H10O4 | Polymer Information | SMILES | *CCCCCOC(=O)C(=O)O*
Homopolymer | poly{(pentane-1,5-diol)-alt-[4,4'-(pentane-1,5-diyldicarbamoyl)dibenzoic acid]} | P090391 | C26H30N2O6 | Thermal property | Melting temperature | 198 | 0 | C
Homopolymer | poly{(pentane-1,5-diol)-alt-[4,4'-(pentane-1,5-diyldicarbamoyl)dibenzoic acid]} | P090391 | C26H30N2O6 | Polymer Information | SMILES | *CCCCCOC(=O)c1ccc(cc1)C(=O)NCCCCCNC(=O)c1ccc(cc1)C(=O)O*
Homopolymer | poly(pentamethylene phthalate) | P090392 | C13H14O4 | Thermal property | Melting temperature | 6 | 2.25 | C
Homopolymer | poly(pentamethylene phthalate) | P090392 | C13H14O4 | Polymer Information | SMILES | *CCCCCOC(=O)c1ccccc1C(=O)O*
Homopolymer | poly(pentamethylene sebacate) | P090393 | C15H26O4 | Thermal property | Heat of fusion | 0.0155 | 0 | kcal/g
Homopolymer | poly(pentamethylene sebacate) | P090393 | C15H26O4 | Thermal property | Heat of fusion mol conversion | 4.2 | 0 | kcal/mol
Homopolymer | poly(pentamethylene sebacate) | P090393 | C15H26O4 | Thermal property | Melting temperature | 53 | 27.73333 | C
Homopolymer | poly(pentamethylene sebacate) | P090393 | C15H26O4 | Polymer Information | SMILES | *CCCCCOC(=O)CCCCCCCCC(=O)O*
Homopolymer | poly(pentamethylene suberate) | P090394 | C13H22O4 | Thermal property | Melting temperature | 43 | 2.25 | C
Homopolymer | poly(pentamethylene suberate) | P090394 | C13H22O4 | Polymer Information | SMILES | *CCCCCOC(=O)CCCCCCC(=O)O*
Homopolymer | poly(pentamethylene succinate) | P090395 | C9H14O4 | Thermal property | Melting temperature | 32 | 0 | C
Homopolymer | poly(pentamethylene succinate) | P090395 | C9H14O4 | Polymer Information | SMILES | *CCCCCOC(=O)CCC(=O)O*
Homopolymer | poly(pentamethylene sulfonyldivalerate) | P090396 | C15H26O6S | Thermal property | Melting temperature | 86 | 8 | C
Homopolymer | poly(pentamethylene sulfonyldivalerate) | P090396 | C15H26O6S | Polymer Information | SMILES | *CCCCCOC(=O)CCCCS(=O)(=O)CCCCC(=O)O*
Homopolymer | poly((pentane-1,5-diol)-alt-{4,4'-[butane-1,4-diylbis(iminocarbonyl)]dibenzoic acid}) | P090397 | C25H28N2O6 | Thermal property | Melting temperature | 284 | 0 | C
Homopolymer | poly((pentane-1,5-diol)-alt-{4,4'-[butane-1,4-diylbis(iminocarbonyl)]dibenzoic acid}) | P090397 | C25H28N2O6 | Polymer Information | SMILES | *CCCCCOC(=O)c1ccc(cc1)C(=O)NCCCCNC(=O)c1ccc(cc1)C(=O)O*
Homopolymer | poly(pentamethylene N,N'-trimethylenediterephthalamate) | P090398 | C24H26N2O6 | Thermal property | Melting temperature | 235 | 0 | C
Homopolymer | poly(pentamethylene N,N'-trimethylenediterephthalamate) | P090398 | C24H26N2O6 | Polymer Information | SMILES | *CCCCCOC(=O)c1ccc(cc1)C(=O)NCCCNC(=O)c1ccc(cc1)C(=O)O*
Homopolymer | poly(p-phenylene azelaate) | P090399 | C15H18O4 | Thermal property | Melting temperature | 134 | 2 | C
Homopolymer | poly(p-phenylene azelaate) | P090399 | C15H18O4 | Polymer Information | SMILES | *Oc1ccc(cc1)OC(=O)CCCCCCCC(=O)*
Homopolymer | poly{[4,4'-(1-methylethane-1,1-diyl)diphenol]-alt-(cis-cyclopropane-1,2-dicarbonyl dichloride)} | P090400 | C11H8O4 | Thermal property | Melting temperature | 105 | 426.6667 | C
Homopolymer | poly{[4,4'-(1-methylethane-1,1-diyl)diphenol]-alt-(cis-cyclopropane-1,2-dicarbonyl dichloride)} | P090400 | C11H8O4 | Dilute solution property | Intrinsic viscosity eta | 0.11 | 0.001386667 | dl/g
Homopolymer | poly{[4,4'-(1-methylethane-1,1-diyl)diphenol]-alt-(cis-cyclopropane-1,2-dicarbonyl dichloride)} | P090400 | C11H8O4 | Polymer Information | SMILES | *Oc1cccc(c1)OC(=O)C1CC1C(=O)*
Homopolymer | poly[(cis-cyclopropane-1,2-dicarbonyl dichloride)-alt-(benzene-1,3-diol)] | P090401 | C11H8O4 | Thermal property | Melting temperature | 260 | 3306.667 | C
Homopolymer | poly[(cis-cyclopropane-1,2-dicarbonyl dichloride)-alt-(benzene-1,3-diol)] | P090401 | C11H8O4 | Dilute solution property | Intrinsic viscosity eta | 0.03 | 0 | dl/g
Homopolymer | poly[(cis-cyclopropane-1,2-dicarbonyl dichloride)-alt-(benzene-1,3-diol)] | P090401 | C11H8O4 | Polymer Information | SMILES | *Oc1ccc(cc1)OC(=O)C1CC1C(=O)*
Homopolymer | poly[p-phenylenediethylene 3,3'-(p-phenylene)dipropionate] | P090402 | C22H24O4 | Thermal property | Melting temperature | 217 | 8 | C
Homopolymer | poly[p-phenylenediethylene 3,3'-(p-phenylene)dipropionate] | P090402 | C22H24O4 | Polymer Information | SMILES | *CCc1ccc(cc1)CCOC(=O)CCc1ccc(cc1)CCC(=O)O*
Homopolymer | poly[p-phenylene-4',4-(3',3-dimethoxy)dibenzylideneimino adipate] | P090403 | C28H26N2O6 | Thermal property | Thermal decomposition temperature | 300 | 31460 | C
Homopolymer | poly[p-phenylene-4',4-(3',3-dimethoxy)dibenzylideneimino adipate] | P090403 | C28H26N2O6 | Thermal property | Thermal decomposition weight loss | 5 | 0 | %
Homopolymer | poly[p-phenylene-4',4-(3',3-dimethoxy)dibenzylideneimino adipate] | P090403 | C28H26N2O6 | Thermal property | Lc phase transition temperature | 230 | 133.3333 | C
Homopolymer | poly[p-phenylene-4',4-(3',3-dimethoxy)dibenzylideneimino adipate] | P090403 | C28H26N2O6 | Thermal property | Melting temperature | 172 | 452.5667 | C
Homopolymer | poly[p-phenylene-4',4-(3',3-dimethoxy)dibenzylideneimino adipate] | P090403 | C28H26N2O6 | Dilute solution property | Intrinsic viscosity eta | 0.258 | 0.000768 | dl/g
Homopolymer | poly[p-phenylene-4',4-(3',3-dimethoxy)dibenzylideneimino adipate] | P090403 | C28H26N2O6 | Polymer Information | SMILES | COc1cc(C=Nc2ccc(cc2)N=Cc2ccc(c(c2)OC)O*)ccc1OC(=O)CCCCC(=O)*
Homopolymer | poly[p-phenylene-4',4-(3',3-dimethoxy)dibenzylideneimino isophthalate] | P090404 | C30H22N2O6 | Thermal property | Thermal decomposition temperature | 235 | 0 | C
Homopolymer | poly[p-phenylene-4',4-(3',3-dimethoxy)dibenzylideneimino isophthalate] | P090404 | C30H22N2O6 | Thermal property | Thermal decomposition weight loss | 5 | 0 | %
Homopolymer | poly[p-phenylene-4',4-(3',3-dimethoxy)dibenzylideneimino isophthalate] | P090404 | C30H22N2O6 | Thermal property | Melting temperature | 225 | 50 | C
Homopolymer | poly[p-phenylene-4',4-(3',3-dimethoxy)dibenzylideneimino isophthalate] | P090404 | C30H22N2O6 | Polymer Information | SMILES | COc1cc(C=Nc2ccc(cc2)N=Cc2ccc(c(c2)OC)O*)ccc1OC(=O)c1cccc(c1)C(=O)*
Homopolymer | poly[p-phenylene-4',4-(3',3-dimethoxy)dibenzylideneimino sebacate] | P090405 | C32H34N2O6 | Thermal property | Thermal decomposition temperature | 190 | 0 | C
Homopolymer | poly[p-phenylene-4',4-(3',3-dimethoxy)dibenzylideneimino sebacate] | P090405 | C32H34N2O6 | Thermal property | Thermal decomposition weight loss | 5 | 0 | %
Homopolymer | poly[p-phenylene-4',4-(3',3-dimethoxy)dibenzylideneimino sebacate] | P090405 | C32H34N2O6 | Thermal property | Melting temperature | 115 | 50 | C
Homopolymer | poly[p-phenylene-4',4-(3',3-dimethoxy)dibenzylideneimino sebacate] | P090405 | C32H34N2O6 | Polymer Information | SMILES | COc1cc(ccc1OC(=O)CCCCCCCCC(=O)*)C=Nc1ccc(cc1)N=Cc1ccc(c(c1)OC)O*
Homopolymer | poly(p-phenylenediethylene terephthalate) | P090406 | C18H16O4 | Physical property | Density | 1.51 | 0 | g/cm3
Homopolymer | poly(p-phenylenediethylene terephthalate) | P090406 | C18H16O4 | Physical property | Specific volume | 0.662 | 0 | cm3/g
Homopolymer | poly(p-phenylenediethylene terephthalate) | P090406 | C18H16O4 | Thermal property | Melting temperature | 328.5 | 65.5 | C
Homopolymer | poly(p-phenylenediethylene terephthalate) | P090406 | C18H16O4 | Dilute solution property | Intrinsic viscosity eta | 0.82 | 0 | dl/g
Homopolymer | poly(p-phenylenediethylene terephthalate) | P090406 | C18H16O4 | Polymer Information | SMILES | *CCc1ccc(cc1)CCOC(=O)c1ccc(cc1)C(=O)O*
Homopolymer | poly(p-phenylenedipentamethylene terephthalate) | P090407 | C24H28O4 | Physical property | Density | 1.24 | 0 | g/cm3
Homopolymer | poly(p-phenylenedipentamethylene terephthalate) | P090407 | C24H28O4 | Physical property | Specific volume | 0.806 | 0 | cm3/g
Homopolymer | poly(p-phenylenedipentamethylene terephthalate) | P090407 | C24H28O4 | Thermal property | Melting temperature | 114.5 | 4.5 | C
Homopolymer | poly(p-phenylenedipentamethylene terephthalate) | P090407 | C24H28O4 | Dilute solution property | Intrinsic viscosity eta | 0.75 | 0 | dl/g
Homopolymer | poly(p-phenylenedipentamethylene terephthalate) | P090407 | C24H28O4 | Polymer Information | SMILES | *CCCCCc1ccc(cc1)CCCCCOC(=O)c1ccc(cc1)C(=O)O*
Homopolymer | poly(p-phenyleneditetramethylene terephthalate) | P090408 | C22H24O4 | Physical property | Density | 1.35 | 0 | g/cm3
Homopolymer | poly(p-phenyleneditetramethylene terephthalate) | P090408 | C22H24O4 | Physical property | Specific volume | 0.741 | 0 | cm3/g
Homopolymer | poly(p-phenyleneditetramethylene terephthalate) | P090408 | C22H24O4 | Thermal property | Melting temperature | 215.5 | 12.25 | C
Homopolymer | poly(p-phenyleneditetramethylene terephthalate) | P090408 | C22H24O4 | Dilute solution property | Intrinsic viscosity eta | 0.8 | 0 | dl/g
Homopolymer | poly(p-phenyleneditetramethylene terephthalate) | P090408 | C22H24O4 | Polymer Information | SMILES | *CCCCc1ccc(cc1)CCCCOC(=O)c1ccc(cc1)C(=O)O*
Homopolymer | poly(p-phenyleneditrimethylene terephthalate) | P090409 | C20H20O4 | Physical property | Density | 1.31 | 0 | g/cm3
Homopolymer | poly(p-phenyleneditrimethylene terephthalate) | P090409 | C20H20O4 | Physical property | Specific volume | 0.763 | 0 | cm3/g
Homopolymer | poly(p-phenyleneditrimethylene terephthalate) | P090409 | C20H20O4 | Thermal property | Melting temperature | 160.5 | 4.5 | C
Homopolymer | poly(p-phenyleneditrimethylene terephthalate) | P090409 | C20H20O4 | Dilute solution property | Intrinsic viscosity eta | 0.91 | 0 | dl/g
Homopolymer | poly(p-phenyleneditrimethylene terephthalate) | P090409 | C20H20O4 | Polymer Information | SMILES | *CCCc1ccc(cc1)CCCOC(=O)c1ccc(cc1)C(=O)O*
Homopolymer | poly(p-phenylene malonate) | P090410 | C9H6O4 | Polymer Information | SMILES | *Oc1ccc(cc1)OC(=O)CC(=O)*
Homopolymer | poly(m-phenylene succinate) | P090411 | C10H8O4 | Thermal property | Glass transition temperature | 38.2 | 0 | C
Homopolymer | poly(m-phenylene succinate) | P090411 | C10H8O4 | Thermal property | Melting temperature | 260 | 0 | C
Homopolymer | poly(m-phenylene succinate) | P090411 | C10H8O4 | Dilute solution property | Intrinsic viscosity eta | 0.175 | 0 | dl/g
Homopolymer | poly(m-phenylene succinate) | P090411 | C10H8O4 | Polymer Information | SMILES | *Oc1cccc(c1)OC(=O)CCC(=O)*
Homopolymer | poly(p-phenylene succinate) | P090412 | C10H8O4 | Thermal property | Melting temperature | 300 | 0 | C
Homopolymer | poly(p-phenylene succinate) | P090412 | C10H8O4 | Heat characteristics | Softening temperature | 230 | 0 | C
Homopolymer | poly(p-phenylene succinate) | P090412 | C10H8O4 | Polymer Information | SMILES | *Oc1ccc(cc1)OC(=O)CCC(=O)*
Homopolymer | poly(benzene-1,4-diol)-alt-(terephthalic acid) | P090413 | C14H8O4 | Physical property | Density | 1.39 | 0 | g/cm3
Homopolymer | poly(benzene-1,4-diol)-alt-(terephthalic acid) | P090413 | C14H8O4 | Physical property | Specific volume | 0.719 | 0 | cm3/g
Homopolymer | poly(benzene-1,4-diol)-alt-(terephthalic acid) | P090413 | C14H8O4 | Thermal property | Glass transition temperature | 267 | 0 | C
Homopolymer | poly(benzene-1,4-diol)-alt-(terephthalic acid) | P090413 | C14H8O4 | Thermal property | Melting temperature | 533.5 | 5896.333 | C
Homopolymer | poly(benzene-1,4-diol)-alt-(terephthalic acid) | P090413 | C14H8O4 | Tensile property | Dynamic mechanical properties storage modulus | 3.2 | 0 | GPa
Homopolymer | poly(benzene-1,4-diol)-alt-(terephthalic acid) | P090413 | C14H8O4 | Tensile property | Dynamic mechanical properties loss tangent | 0.021 | 0
Homopolymer | poly(benzene-1,4-diol)-alt-(terephthalic acid) | P090413 | C14H8O4 | Tensile property | Elongation at break | 100 | 0 | %
Homopolymer | poly(benzene-1,4-diol)-alt-(terephthalic acid) | P090413 | C14H8O4 | Tensile property | Tensile modulus | 3.44735 | 0 | GPa
Homopolymer | poly(benzene-1,4-diol)-alt-(terephthalic acid) | P090413 | C14H8O4 | Tensile property | Tensile stress strength at break | 0.15858 | 0 | GPa
Homopolymer | poly(benzene-1,4-diol)-alt-(terephthalic acid) | P090413 | C14H8O4 | Polymer Information | SMILES | *Oc1ccc(cc1)OC(=O)c1ccc(cc1)C(=O)*
Homopolymer | poly[p-(tert-butyl)phenylene terephthalate] | P090414 | C18H16O4 | Polymer Information | SMILES | *Oc1ccc(cc1C(C)(C)C)OC(=O)c1ccc(cc1)C(=O)*
Homopolymer | poly(p-phenylene 1,4-piperazinedipropionate) | P090415 | C16H20N2O4 | Thermal property | Melting temperature | 189 | 0 | C
Homopolymer | poly(p-phenylene 1,4-piperazinedipropionate) | P090415 | C16H20N2O4 | Polymer Information | SMILES | *CCC(=O)Oc1ccc(cc1)OC(=O)CCN1CCN(CC1)*
Homopolymer | poly[p-phenylene 1,4-(methyl)piperazinedipropionate] | P090416 | C17H22N2O4 | Thermal property | Melting temperature | 164 | 0 | C
Homopolymer | poly[p-phenylene 1,4-(methyl)piperazinedipropionate] | P090416 | C17H22N2O4 | Dilute solution property | Intrinsic viscosity eta | 0.25 | 0 | dl/g
Homopolymer | poly[p-phenylene 1,4-(methyl)piperazinedipropionate] | P090416 | C17H22N2O4 | Polymer Information | SMILES | *CCC(=O)Oc1ccc(cc1)OC(=O)CCN1CCN(C(C1)C)*
Homopolymer | poly(propylene oxalate) | P090417 | C5H6O4 | Thermal property | Melting temperature | 177 | 2 | C
Homopolymer | poly(propylene oxalate) | P090417 | C5H6O4 | Polymer Information | SMILES | *OC(COC(=O)C(=O)*)C
Homopolymer | poly(tetradecamethylene N,N'-trimethylenediterephthalamate) | P090418 | C33H44N2O6 | Thermal property | Melting temperature | 208 | 0 | C
Homopolymer | poly(tetradecamethylene N,N'-trimethylenediterephthalamate) | P090418 | C33H44N2O6 | Polymer Information | SMILES | *CCCCCCCCCCCCCCOC(=O)c1ccc(cc1)C(=O)NCCCNC(=O)c1ccc(cc1)C(=O)O*
Homopolymer | poly((tetradecane-1,14-diol)-alt-{4,4'-[butane-1,4-diylbis(iminocarbonyl)]dibenzoic acid}) | P090419 | C34H46N2O6 | Thermal property | Melting temperature | 248 | 0 | C
Homopolymer | poly((tetradecane-1,14-diol)-alt-{4,4'-[butane-1,4-diylbis(iminocarbonyl)]dibenzoic acid}) | P090419 | C34H46N2O6 | Polymer Information | SMILES | *CCCCCCCCCCCCCCOC(=O)c1ccc(cc1)C(=O)NCCCCNC(=O)c1ccc(cc1)C(=O)O*
Homopolymer | poly{(tetradecane-1,14-diol)-alt-[4,4'-(pentane-1,5-diyldicarbamoyl)dibenzoic acid]} | P090420 | C35H48N2O6 | Thermal property | Melting temperature | 200 | 0 | C
Homopolymer | poly{(tetradecane-1,14-diol)-alt-[4,4'-(pentane-1,5-diyldicarbamoyl)dibenzoic acid]} | P090420 | C35H48N2O6 | Polymer Information | SMILES | *CCCCCCCCCCCCCCOC(=O)c1ccc(cc1)C(=O)NCCCCCNC(=O)c1ccc(cc1)C(=O)O*
Homopolymer | poly(tetradecamethylene N,N'-hexamethylenediterephthalamate) | P090421 | C36H50N2O6 | Thermal property | Melting temperature | 222 | 0 | C
Homopolymer | poly(tetradecamethylene N,N'-hexamethylenediterephthalamate) | P090421 | C36H50N2O6 | Polymer Information | SMILES | *CCCCCCCCCCCCCCOC(=O)c1ccc(cc1)C(=O)NCCCCCCNC(=O)c1ccc(cc1)C(=O)O*
Homopolymer | poly(tetradecamethylene N,N'-ethylenediterephthalamate) | P090422 | C32H42N2O6 | Thermal property | Melting temperature | 249 | 0 | C
Homopolymer | poly(tetradecamethylene N,N'-ethylenediterephthalamate) | P090422 | C32H42N2O6 | Polymer Information | SMILES | *CCCCCCCCCCCCCCOC(=O)c1ccc(cc1)C(=O)NCCNC(=O)c1ccc(cc1)C(=O)O*
Homopolymer | poly[tetramethylene N,N'-adipoyldi(6-aminocaproate)] | P090423 | C22H38N2O6 | Thermal property | Glass transition temperature | -15 | 0 | C
Homopolymer | poly[tetramethylene N,N'-adipoyldi(6-aminocaproate)] | P090423 | C22H38N2O6 | Thermal property | Heat of fusion | 0.0086 | 0 | kcal/g
Homopolymer | poly[tetramethylene N,N'-adipoyldi(6-aminocaproate)] | P090423 | C22H38N2O6 | Thermal property | Melting temperature | 156 | 0 | C
Homopolymer | poly[tetramethylene N,N'-adipoyldi(6-aminocaproate)] | P090423 | C22H38N2O6 | Polymer Information | SMILES | *CCCCOC(=O)CCCCCNC(=O)CCCCC(=O)NCCCCCC(=O)O*
Homopolymer | poly(tetramethylene azelaate) | P090424 | C13H22O4 | Physical property | Density | 1.1087 | 0 | g/cm3
Homopolymer | poly(tetramethylene azelaate) | P090424 | C13H22O4 | Physical property | Specific volume | 0.90196 | 0 | cm3/g
Homopolymer | poly(tetramethylene azelaate) | P090424 | C13H22O4 | Thermal property | Crystallization temperature | 21.6 | 0 | C
Homopolymer | poly(tetramethylene azelaate) | P090424 | C13H22O4 | Thermal property | Glass transition temperature | -62.5 | 0.3333333 | C
Homopolymer | poly(tetramethylene azelaate) | P090424 | C13H22O4 | Thermal property | Heat of crystallization | 14 | 0 | cal/g
Homopolymer | poly(tetramethylene azelaate) | P090424 | C13H22O4 | Thermal property | Heat of fusion | 0.0131 | 1.121333e-05 | kcal/g
Homopolymer | poly(tetramethylene azelaate) | P090424 | C13H22O4 | Thermal property | Thermal decomposition temperature | 350 | 0 | C
Homopolymer | poly(tetramethylene azelaate) | P090424 | C13H22O4 | Thermal property | Thermal decomposition weight loss | 5 | 0 | %
Homopolymer | poly(tetramethylene azelaate) | P090424 | C13H22O4 | Thermal property | Melting temperature | 44.1 | 29.33714 | C
Homopolymer | poly(tetramethylene azelaate) | P090424 | C13H22O4 | Tensile property | Elongation at break | 158 | 0 | %
Homopolymer | poly(tetramethylene azelaate) | P090424 | C13H22O4 | Tensile property | Tensile stress strength at break | 0.014 | 0 | GPa
Homopolymer | poly(tetramethylene azelaate) | P090424 | C13H22O4 | Tensile property | Tensile stress strength at yield | 0.015 | 0 | GPa
Homopolymer | poly(tetramethylene azelaate) | P090424 | C13H22O4 | Polymer Information | SMILES | *CCCCOC(=O)CCCCCCCC(=O)O*
Homopolymer | poly(tetramethylene m-carboxycarbanilate) | P090425 | C12H13NO4 | Thermal property | Melting temperature | 60 | 0 | C
Homopolymer | poly(tetramethylene m-carboxycarbanilate) | P090425 | C12H13NO4 | Polymer Information | SMILES | *CCCCOC(=O)c1cccc(c1)NC(=O)O*
Homopolymer | poly(tetramethylene p-carboxycarbanilate) | P090426 | C12H13NO4 | Thermal property | Melting temperature | 186 | 0 | C
Homopolymer | poly(tetramethylene p-carboxycarbanilate) | P090426 | C12H13NO4 | Polymer Information | SMILES | *CCCCOC(=O)c1ccc(cc1)NC(=O)O*
Homopolymer | poly(tetramethylene 2,2'-dibenzoate) | P090427 | C18H16O4 | Thermal property | Melting temperature | 35 | 2 | C
Homopolymer | poly(tetramethylene 2,2'-dibenzoate) | P090427 | C18H16O4 | Heat characteristics | Softening temperature | 24 | 0 | C
Homopolymer | poly(tetramethylene 2,2'-dibenzoate) | P090427 | C18H16O4 | Polymer Information | SMILES | *CCCCOC(=O)c1ccccc1c1ccccc1C(=O)O*
Homopolymer | poly(tetramethylene 3,3'-dibenzoate) | P090428 | C18H16O4 | Thermal property | Melting temperature | 64 | 8 | C
Homopolymer | poly(tetramethylene 3,3'-dibenzoate) | P090428 | C18H16O4 | Heat characteristics | Softening temperature | 30 | 0 | C
Homopolymer | poly(tetramethylene 3,3'-dibenzoate) | P090428 | C18H16O4 | Polymer Information | SMILES | *CCCCOC(=O)c1cccc(c1)c1cccc(c1)C(=O)O*
Homopolymer | poly(tetramethylene 4,4'-dibenzoate) | P090429 | C18H16O4 | Thermal property | Crystallization temperature | 241 | 0 | C
Homopolymer | poly(tetramethylene 4,4'-dibenzoate) | P090429 | C18H16O4 | Thermal property | Glass transition temperature | 40 | 1200 | C
Homopolymer | poly(tetramethylene 4,4'-dibenzoate) | P090429 | C18H16O4 | Thermal property | Lc phase transition temperature | 293 | 178.989 | C
Homopolymer | poly(tetramethylene 4,4'-dibenzoate) | P090429 | C18H16O4 | Thermal property | Melting temperature | 290 | 771.125 | C
Homopolymer | poly(tetramethylene 4,4'-dibenzoate) | P090429 | C18H16O4 | Dilute solution property | Intrinsic viscosity eta | 0.6 | 0 | dl/g
Homopolymer | poly(tetramethylene 4,4'-dibenzoate) | P090429 | C18H16O4 | Tensile property | Elongation at break | 4 | 0 | %
Homopolymer | poly(tetramethylene 4,4'-dibenzoate) | P090429 | C18H16O4 | Tensile property | Tensile stress strength at break | 0.068 | 0 | GPa
Homopolymer | poly(tetramethylene 4,4'-dibenzoate) | P090429 | C18H16O4 | Flexural property | Flexural modulus | 3 | 0 | GPa
Homopolymer | poly(tetramethylene 4,4'-dibenzoate) | P090429 | C18H16O4 | Flexural property | Flexural stress strength at break | 0.0765 | 0 | GPa
Homopolymer | poly(tetramethylene 4,4'-dibenzoate) | P090429 | C18H16O4 | Heat characteristics | Deflection temperature under load hdt | 247.5 | 867 | C
Homopolymer | poly(tetramethylene 4,4'-dibenzoate) | P090429 | C18H16O4 | Impact strength | Izod impact | 242 | 42245.33 | kJ/m
Homopolymer | poly(tetramethylene 4,4'-dibenzoate) | P090429 | C18H16O4 | Polymer Information | SMILES | *CCCCOC(=O)c1ccc(cc1)c1ccc(cc1)C(=O)O*
Homopolymer | poly[4,4'-(tetramethylenedicarbonyl)diphenylene succinate] | P090430 | C22H20O6 | Thermal property | Melting temperature | 238.5 | 24.5 | C
Homopolymer | poly[4,4'-(tetramethylenedicarbonyl)diphenylene succinate] | P090430 | C22H20O6 | Polymer Information | SMILES | *Oc1ccc(cc1)C(=O)CCCCC(=O)c1ccc(cc1)OC(=O)CCC(=O)*
Homopolymer | poly(tetramethylene dithioladipate) | P090431 | C10H16O2S2 | Polymer Information | SMILES | *CCCCSC(=O)CCCCC(=O)S*
Homopolymer | poly(tetramethylene dithiolisophthalate) | P090432 | C12H12O2S2 | Polymer Information | SMILES | *CCCCSC(=O)c1cccc(c1)C(=O)S*
Homopolymer | poly(tetramethylene dithiolsebacate) | P090433 | C14H24O2S2 | Polymer Information | SMILES | *CCCCSC(=O)CCCCCCCCC(=O)S*
Homopolymer | poly(tetramethylene dithiolterephthalate) | P090434 | C12H12O2S2 | Polymer Information | SMILES | *CCCCSC(=O)c1ccc(cc1)C(=O)S*
Homopolymer | poly(tetramethylene dithionisophthalate) | P090435 | C12H12O2S2 | Thermal property | Melting temperature | 118 | 0 | C
Homopolymer | poly(tetramethylene dithionisophthalate) | P090435 | C12H12O2S2 | Polymer Information | SMILES | *CCCCOC(=S)c1cccc(c1)C(=S)O*
Homopolymer | poly{(butane-1,4-diol)-alt-[dimethyl 4,4'-(dodecanedioyldiimino)dibenzoate]} | P090436 | C30H38N2O6 | Thermal property | Heat of fusion | 0.0064 | 0 | kcal/g
Homopolymer | poly{(butane-1,4-diol)-alt-[dimethyl 4,4'-(dodecanedioyldiimino)dibenzoate]} | P090436 | C30H38N2O6 | Thermal property | Melting temperature | 192 | 0 | C
Homopolymer | poly{(butane-1,4-diol)-alt-[dimethyl 4,4'-(dodecanedioyldiimino)dibenzoate]} | P090436 | C30H38N2O6 | Polymer Information | SMILES | *CCCCOC(=O)c1ccc(cc1)NC(=O)CCCCCCCCCCC(=O)Nc1ccc(cc1)C(=O)O*
Homopolymer | poly(tetramethylene glutarate) | P090437 | C9H14O4 | Thermal property | Crystallization temperature | -5 | 0 | C
Homopolymer | poly(tetramethylene glutarate) | P090437 | C9H14O4 | Thermal property | Glass transition temperature | -36.5 | 456.3333 | C
Homopolymer | poly(tetramethylene glutarate) | P090437 | C9H14O4 | Thermal property | Heat of fusion | 0.00928 | 0 | kcal/g
Homopolymer | poly(tetramethylene glutarate) | P090437 | C9H14O4 | Thermal property | Melting temperature | 38 | 1.714286 | C
Homopolymer | poly(tetramethylene glutarate) | P090437 | C9H14O4 | Tensile property | Dynamic mechanical properties storage modulus | 0.5 | 0 | GPa
Homopolymer | poly(tetramethylene glutarate) | P090437 | C9H14O4 | Tensile property | Dynamic mechanical properties loss tangent | 0.08 | 0
Homopolymer | poly(tetramethylene glutarate) | P090437 | C9H14O4 | Polymer Information | SMILES | *CCCCOC(=O)CCCC(=O)O*
Homopolymer | poly(tetramethylene N,N'-hexamethylenediterephthalamate) | P090438 | C26H30N2O6 | Thermal property | Melting temperature | 300 | 0 | C
Homopolymer | poly(tetramethylene N,N'-hexamethylenediterephthalamate) | P090438 | C26H30N2O6 | Polymer Information | SMILES | *CCCCOC(=O)c1ccc(cc1)C(=O)NCCCCCCNC(=O)c1ccc(cc1)C(=O)O*
Homopolymer | poly(tetramethylene malonate) | P090439 | C7H10O4 | Thermal property | Melting temperature | -19.5 | 8.333333 | C
Homopolymer | poly(tetramethylene malonate) | P090439 | C7H10O4 | Polymer Information | SMILES | *CCCCOC(=O)CC(=O)O*
Homopolymer | poly(tetramethylene oxalate) | P090440 | C6H8O4 | Thermal property | Crystallization temperature | 33 | 432 | C
Homopolymer | poly(tetramethylene oxalate) | P090440 | C6H8O4 | Thermal property | Glass transition temperature | -32 | 0 | C
Homopolymer | poly(tetramethylene oxalate) | P090440 | C6H8O4 | Thermal property | Heat of crystallization | 16 | 0 | cal/g
Homopolymer | poly(tetramethylene oxalate) | P090440 | C6H8O4 | Thermal property | Heat of fusion | 0.016 | 0 | kcal/g
Homopolymer | poly(tetramethylene oxalate) | P090440 | C6H8O4 | Thermal property | Thermal decomposition temperature | 335 | 300 | C
Homopolymer | poly(tetramethylene oxalate) | P090440 | C6H8O4 | Thermal property | Melting temperature | 103 | 5.6 | C
Homopolymer | poly(tetramethylene oxalate) | P090440 | C6H8O4 | Heat characteristics | Softening temperature | 97 | 2 | C
Homopolymer | poly(tetramethylene oxalate) | P090440 | C6H8O4 | Polymer Information | SMILES | *CCCCOC(=O)C(=O)O*
Homopolymer | poly(tetramethylene oxydiacetate) | P090441 | C8H12O5 | Thermal property | Glass transition temperature | -27 | 4.266667 | C
Homopolymer | poly(tetramethylene oxydiacetate) | P090441 | C8H12O5 | Thermal property | Heat of fusion | 0.013 | 0 | kcal/g
Homopolymer | poly(tetramethylene oxydiacetate) | P090441 | C8H12O5 | Thermal property | Thermal decomposition temperature | 355 | 714.2857 | C
Homopolymer | poly(tetramethylene oxydiacetate) | P090441 | C8H12O5 | Thermal property | Thermal decomposition weight loss | 5 | 0 | %
Homopolymer | poly(tetramethylene oxydiacetate) | P090441 | C8H12O5 | Thermal property | Melting temperature | 66 | 2.566667 | C
Homopolymer | poly(tetramethylene oxydiacetate) | P090441 | C8H12O5 | Tensile property | Elongation at break | 427 | 0 | %
Homopolymer | poly(tetramethylene oxydiacetate) | P090441 | C8H12O5 | Tensile property | Tensile modulus | 0.1475 | 3.333333e-07 | GPa
Homopolymer | poly(tetramethylene oxydiacetate) | P090441 | C8H12O5 | Tensile property | Tensile stress strength at break | 0.023 | 0 | GPa
Homopolymer | poly(tetramethylene oxydiacetate) | P090441 | C8H12O5 | Heat characteristics | Softening temperature | 70 | 0 | C
Homopolymer | poly(tetramethylene oxydiacetate) | P090441 | C8H12O5 | Polymer Information | SMILES | *CCCCOC(=O)COCC(=O)O*
Homopolymer | poly[(butane-1,4-diol)-alt-(benzene-1,4-diacetic acid)] | P090442 | C14H16O4 | Thermal property | Melting temperature | 70.5 | 111.3333 | C
Homopolymer | poly[(butane-1,4-diol)-alt-(benzene-1,4-diacetic acid)] | P090442 | C14H16O4 | Polymer Information | SMILES | *CCCCOC(=O)Cc1ccc(cc1)CC(=O)O*
Homopolymer | poly(tetramethylene phthalate) | P090443 | C12H12O4 | Thermal property | Melting temperature | 17.5 | 12070.17 | C
Homopolymer | poly(tetramethylene phthalate) | P090443 | C12H12O4 | Polymer Information | SMILES | *CCCCOC(=O)c1ccccc1C(=O)O*
Homopolymer | poly(tetramethylene pimelate) | P090444 | C11H18O4 | Thermal property | Melting temperature | 39.5 | 3 | C
Homopolymer | poly(tetramethylene pimelate) | P090444 | C11H18O4 | Polymer Information | SMILES | *CCCCOC(=O)CCCCCC(=O)O*
Homopolymer | poly(tetramethylene suberate) | P090445 | C12H20O4 | Polymer Information | SMILES | *CCCCOC(=O)CCCCCCC(=O)O*
Homopolymer | poly(tetramethylene sulfonyldivalerate) | P090446 | C14H24O6S | Thermal property | Melting temperature | 87 | 2 | C
Homopolymer | poly(tetramethylene sulfonyldivalerate) | P090446 | C14H24O6S | Polymer Information | SMILES | *CCCCOC(=O)CCCCS(=O)(=O)CCCCC(=O)O*
Homopolymer | poly{[diethyl 6,6'-(terephthaloyldiimino)bis(hexanoate)]-alt-(butane-1,4-diol)} | P090447 | C24H34N2O6 | Thermal property | Heat of fusion | 0.01 | 0 | kcal/g
Homopolymer | poly{[diethyl 6,6'-(terephthaloyldiimino)bis(hexanoate)]-alt-(butane-1,4-diol)} | P090447 | C24H34N2O6 | Thermal property | Melting temperature | 190 | 0 | C
Homopolymer | poly{[diethyl 6,6'-(terephthaloyldiimino)bis(hexanoate)]-alt-(butane-1,4-diol)} | P090447 | C24H34N2O6 | Polymer Information | SMILES | *CCCCOC(=O)CCCCCNC(=O)c1ccc(cc1)C(=O)NCCCCCC(=O)O*
Homopolymer | poly(tetramethylene N,N'-trimethylenediterephthalamate) | P090448 | C23H24N2O6 | Thermal property | Melting temperature | 193 | 0 | C
Homopolymer | poly(tetramethylene N,N'-trimethylenediterephthalamate) | P090448 | C23H24N2O6 | Polymer Information | SMILES | *CCCCOC(=O)c1ccc(cc1)C(=O)NCCCNC(=O)c1ccc(cc1)C(=O)O*
Homopolymer | poly(tridecamethylene N,N'-ethylenediterephthalamate) | P090449 | C31H40N2O6 | Thermal property | Melting temperature | 257 | 0 | C
Homopolymer | poly(tridecamethylene N,N'-ethylenediterephthalamate) | P090449 | C31H40N2O6 | Polymer Information | SMILES | *CCCCCCCCCCCCCOC(=O)c1ccc(cc1)C(=O)NCCNC(=O)c1ccc(cc1)C(=O)O*
Homopolymer | poly(tridecamethylene N,N'-hexamethylenediterephthalamate) | P090450 | C35H48N2O6 | Thermal property | Melting temperature | 222 | 0 | C
Homopolymer | poly(tridecamethylene N,N'-hexamethylenediterephthalamate) | P090450 | C35H48N2O6 | Polymer Information | SMILES | *CCCCCCCCCCCCCOC(=O)c1ccc(cc1)C(=O)NCCCCCCNC(=O)c1ccc(cc1)C(=O)O*
Homopolymer | poly{(tridecane-1,13-diol)-alt-[4,4'-(pentane-1,5-diyldicarbamoyl)dibenzoic acid]} | P090451 | C34H46N2O6 | Thermal property | Melting temperature | 194 | 0 | C
Homopolymer | poly{(tridecane-1,13-diol)-alt-[4,4'-(pentane-1,5-diyldicarbamoyl)dibenzoic acid]} | P090451 | C34H46N2O6 | Polymer Information | SMILES | *CCCCCCCCCCCCCOC(=O)c1ccc(cc1)C(=O)NCCCCCNC(=O)c1ccc(cc1)C(=O)O*
Homopolymer | poly((tridecane-1,13-diol)-alt-{4,4'-[butane-1,4-diylbis(iminocarbonyl)]dibenzoic acid}) | P090452 | C33H44N2O6 | Thermal property | Melting temperature | 248 | 0 | C
Homopolymer | poly((tridecane-1,13-diol)-alt-{4,4'-[butane-1,4-diylbis(iminocarbonyl)]dibenzoic acid}) | P090452 | C33H44N2O6 | Polymer Information | SMILES | *CCCCCCCCCCCCCOC(=O)c1ccc(cc1)C(=O)NCCCCNC(=O)c1ccc(cc1)C(=O)O*
Homopolymer | poly(tridecamethylene N,N'-trimethylenediterephthalamate) | P090453 | C32H42N2O6 | Thermal property | Melting temperature | 206 | 0 | C
Homopolymer | poly(tridecamethylene N,N'-trimethylenediterephthalamate) | P090453 | C32H42N2O6 | Polymer Information | SMILES | *CCCCCCCCCCCCCOC(=O)c1ccc(cc1)C(=O)NCCCNC(=O)c1ccc(cc1)C(=O)O*
Homopolymer | poly[(2,2-bisbromomethyl)-trimethylene adipate] | P090454 | C11H16Br2O4 | Thermal property | Melting temperature | 118 | 8 | C
Homopolymer | poly[(2,2-bisbromomethyl)-trimethylene adipate] | P090454 | C11H16Br2O4 | Dilute solution property | Intrinsic viscosity eta | 0.17 | 0 | dl/g
Homopolymer | poly[(2,2-bisbromomethyl)-trimethylene adipate] | P090454 | C11H16Br2O4 | Polymer Information | SMILES | *OC(=O)CCCCC(=O)OCC(CBr)(CBr)C*
Homopolymer | poly[(2,2-bischloromethyl)-trimethylene adipate] | P090455 | C11H16Cl2O4 | Thermal property | Melting temperature | 106 | 8 | C
Homopolymer | poly[(2,2-bischloromethyl)-trimethylene adipate] | P090455 | C11H16Cl2O4 | Dilute solution property | Intrinsic viscosity eta | 0.35 | 0 | dl/g
Homopolymer | poly[(2,2-bischloromethyl)-trimethylene adipate] | P090455 | C11H16Cl2O4 | Polymer Information | SMILES | *OC(=O)CCCCC(=O)OCC(CCl)(CCl)C*
Homopolymer | poly[(2-bromomethyl-2-chloromethyl)-trimethylene adipate] | P090456 | C11H16BrClO4 | Thermal property | Melting temperature | 109.5 | 4.5 | C
Homopolymer | poly[(2-bromomethyl-2-chloromethyl)-trimethylene adipate] | P090456 | C11H16BrClO4 | Dilute solution property | Intrinsic viscosity eta | 0.31 | 0 | dl/g
Homopolymer | poly[(2-bromomethyl-2-chloromethyl)-trimethylene adipate] | P090456 | C11H16BrClO4 | Polymer Information | SMILES | *OC(=O)CCCCC(=O)OCC(CBr)(CCl)C*
Homopolymer | poly[(2,2-dimethyl)-trimethylene adipate] | P090457 | C11H18O4 | Thermal property | Glass transition temperature | -50 | 0 | C
Homopolymer | poly[(2,2-dimethyl)-trimethylene adipate] | P090457 | C11H18O4 | Thermal property | Melting temperature | 37 | 0 | C
Homopolymer | poly[(2,2-dimethyl)-trimethylene adipate] | P090457 | C11H18O4 | Dilute solution property | Intrinsic viscosity eta | 0.084 | 0 | dl/g
Homopolymer | poly[(2,2-dimethyl)-trimethylene adipate] | P090457 | C11H18O4 | Polymer Information | SMILES | *OC(=O)CCCCC(=O)OCC(C*)(C)C
Homopolymer | poly[(2,2-dimethyl)-trimethylene azelaate] | P090458 | C14H24O4 | Polymer Information | SMILES | *OC(=O)CCCCCCCC(=O)OCC(C*)(C)C
Homopolymer | poly(trimethylene 1,4-cyclohexylenedicarboxylate) | P090459 | C11H16O4 | Thermal property | Glass transition temperature | -6 | 0 | C
Homopolymer | poly(trimethylene 1,4-cyclohexylenedicarboxylate) | P090459 | C11H16O4 | Polymer Information | SMILES | *CCCOC(=O)C1CCC(CC1)C(=O)O*
Homopolymer | poly(trimethylene 2,2'-dibenzoate) | P090460 | C17H14O4 | Thermal property | Melting temperature | 74 | 32 | C
Homopolymer | poly(trimethylene 2,2'-dibenzoate) | P090460 | C17H14O4 | Heat characteristics | Softening temperature | 47 | 0 | C
Homopolymer | poly(trimethylene 2,2'-dibenzoate) | P090460 | C17H14O4 | Polymer Information | SMILES | *CCCOC(=O)c1ccccc1c1ccccc1C(=O)O*
Homopolymer | poly(1-methyltrimethylene 2,2'-dibenzoate) | P090461 | C18H16O4 | Thermal property | Melting temperature | 37 | 2 | C
Homopolymer | poly(1-methyltrimethylene 2,2'-dibenzoate) | P090461 | C18H16O4 | Heat characteristics | Softening temperature | 24 | 0 | C
Homopolymer | poly(1-methyltrimethylene 2,2'-dibenzoate) | P090461 | C18H16O4 | Polymer Information | SMILES | *OC(CCOC(=O)c1ccccc1c1ccccc1C(=O)*)C
Homopolymer | poly(trimethylene 3,3'-dibenzoate) | P090462 | C17H14O4 | Thermal property | Melting temperature | 77 | 2 | C
Homopolymer | poly(trimethylene 3,3'-dibenzoate) | P090462 | C17H14O4 | Heat characteristics | Softening temperature | 49 | 0 | C
Homopolymer | poly(trimethylene 3,3'-dibenzoate) | P090462 | C17H14O4 | Polymer Information | SMILES | *CCCOC(=O)c1cccc(c1)c1cccc(c1)C(=O)O*
Homopolymer | poly(1-methyltrimethylene 3,3'-dibenzoate) | P090463 | C18H16O4 | Thermal property | Melting temperature | 86 | 2 | C
Homopolymer | poly(1-methyltrimethylene 3,3'-dibenzoate) | P090463 | C18H16O4 | Heat characteristics | Softening temperature | 34 | 0 | C
Homopolymer | poly(1-methyltrimethylene 3,3'-dibenzoate) | P090463 | C18H16O4 | Polymer Information | SMILES | *OC(CCOC(=O)c1cccc(c1)c1cccc(c1)C(=O)*)C
Homopolymer | poly(trimethylene 4,4'-dibenzoate) | P090464 | C17H14O4 | Thermal property | Lc phase transition temperature | 260 | 25.86667 | C
Homopolymer | poly(trimethylene 4,4'-dibenzoate) | P090464 | C17H14O4 | Thermal property | Melting temperature | 247.5 | 4.5 | C
Homopolymer | poly(trimethylene 4,4'-dibenzoate) | P090464 | C17H14O4 | Polymer Information | SMILES | *CCCOC(=O)c1ccc(cc1)c1ccc(cc1)C(=O)O*
Homopolymer | poly(1-methyltrimethylene 4,4'-dibenzoate) | P090465 | C18H16O4 | Thermal property | Glass transition temperature | 86.5 | 37.24242 | C
Homopolymer | poly(1-methyltrimethylene 4,4'-dibenzoate) | P090465 | C18H16O4 | Thermal property | Lc phase transition temperature | 159 | 0 | C
Homopolymer | poly(1-methyltrimethylene 4,4'-dibenzoate) | P090465 | C18H16O4 | Thermal property | Melting temperature | 130 | 50 | C
Homopolymer | poly(1-methyltrimethylene 4,4'-dibenzoate) | P090465 | C18H16O4 | Polymer Information | SMILES | *OC(CCOC(=O)c1ccc(cc1)c1ccc(cc1)C(=O)*)C
Homopolymer | poly(trimethylene isophthalate) | P090466 | C11H10O4 | Physical property | Density | 1.207 | 0 | g/cm3
Homopolymer | poly(trimethylene isophthalate) | P090466 | C11H10O4 | Physical property | Specific volume | 0.8285 | 0 | cm3/g
Homopolymer | poly(trimethylene isophthalate) | P090466 | C11H10O4 | Thermal property | Glass transition temperature | 36 | 5.333333 | C
Homopolymer | poly(trimethylene isophthalate) | P090466 | C11H10O4 | Thermal property | Melting temperature | 109.5 | 353.3571 | C
Homopolymer | poly(trimethylene isophthalate) | P090466 | C11H10O4 | Physicochemical property | Interfacial tension | 11.5 | 0 | mN/m
Homopolymer | poly(trimethylene isophthalate) | P090466 | C11H10O4 | Physicochemical property | Surface tension | 38.5 | 0 | mN/m
Homopolymer | poly(trimethylene isophthalate) | P090466 | C11H10O4 | Dilute solution property | Intrinsic viscosity eta | 0.475 | 0.1408333 | dl/g
Homopolymer | poly(trimethylene isophthalate) | P090466 | C11H10O4 | Heat characteristics | Softening temperature | 98.5 | 456.3333 | C
Homopolymer | poly(trimethylene isophthalate) | P090466 | C11H10O4 | Polymer Information | SMILES | *CCCOC(=O)c1cccc(c1)C(=O)O*
Homopolymer | poly(1-methyltrimethylene isophthalate) | P090467 | C12H12O4 | Thermal property | Melting temperature | 50 | 6.25 | C
Homopolymer | poly(1-methyltrimethylene isophthalate) | P090467 | C12H12O4 | Polymer Information | SMILES | *OC(CCOC(=O)c1cccc(c1)C(=O)*)C
Homopolymer | poly(trimethylene malonate) | P090468 | C6H8O4 | Thermal property | Melting temperature | 6 | 972 | C
Homopolymer | poly(trimethylene malonate) | P090468 | C6H8O4 | Polymer Information | SMILES | *CCCOC(=O)CC(=O)O*
Homopolymer | poly(2,2-dimethyltrimethylene succinate) | P090469 | C9H14O4 | Physical property | Density | 1.17 | 0 | g/cm3
Homopolymer | poly(2,2-dimethyltrimethylene succinate) | P090469 | C9H14O4 | Physical property | Specific volume | 0.855 | 0 | cm3/g
Homopolymer | poly(2,2-dimethyltrimethylene succinate) | P090469 | C9H14O4 | Thermal property | Glass transition temperature | -18 | 0 | C
Homopolymer | poly(2,2-dimethyltrimethylene succinate) | P090469 | C9H14O4 | Thermal property | Melting temperature | 85 | 1.333333 | C
Homopolymer | poly(2,2-dimethyltrimethylene succinate) | P090469 | C9H14O4 | Dilute solution property | Intrinsic viscosity eta | 0.08 | 0 | dl/g
Homopolymer | poly(2,2-dimethyltrimethylene succinate) | P090469 | C9H14O4 | Polymer Information | SMILES | *OC(=O)CCC(=O)OCC(C*)(C)C
Homopolymer | poly(trimethylene oxalate) | P090470 | C5H6O4 | Thermal property | Melting temperature | 87.5 | 121.3667 | C
Homopolymer | poly(trimethylene oxalate) | P090470 | C5H6O4 | Heat characteristics | Softening temperature | 87.5 | 0.5 | C
Homopolymer | poly(trimethylene oxalate) | P090470 | C5H6O4 | Polymer Information | SMILES | *CCCOC(=O)C(=O)O*
Homopolymer | poly(2,2-bischloromethyltrimethylene oxalate) | P090471 | C7H8Cl2O4 | Thermal property | Melting temperature | 120.5 | 4.5 | C
Homopolymer | poly(2,2-bischloromethyltrimethylene oxalate) | P090471 | C7H8Cl2O4 | Dilute solution property | Intrinsic viscosity eta | 0.14 | 0 | dl/g
Homopolymer | poly(2,2-bischloromethyltrimethylene oxalate) | P090471 | C7H8Cl2O4 | Polymer Information | SMILES | *OC(=O)C(=O)OCC(CCl)(CCl)C*
Homopolymer | poly(2,2-dimethyltrimethylene oxalate) | P090472 | C7H10O4 | Thermal property | Melting temperature | 111 | 0 | C
Homopolymer | poly(2,2-dimethyltrimethylene oxalate) | P090472 | C7H10O4 | Polymer Information | SMILES | *OC(=O)C(=O)OCC(C*)(C)C
Homopolymer | poly[(propane-1,3-diol)-alt-(benzene-1,4-diacetic acid)] | P090473 | C13H14O4 | Thermal property | Melting temperature | 56 | 8 | C
Homopolymer | poly[(propane-1,3-diol)-alt-(benzene-1,4-diacetic acid)] | P090473 | C13H14O4 | Polymer Information | SMILES | *CCCOC(=O)Cc1ccc(cc1)CC(=O)O*
Homopolymer | poly(1-methyltrimethylene phthalate) | P090474 | C12H12O4 | Thermal property | Melting temperature | -8 | 0 | C
Homopolymer | poly(1-methyltrimethylene phthalate) | P090474 | C12H12O4 | Polymer Information | SMILES | *OC(CCOC(=O)c1ccccc1C(=O)*)C
Homopolymer | poly(2,2-dimethyltrimethylene sebacate) | P090475 | C15H26O4 | Thermal property | Melting temperature | 27 | 0 | C
Homopolymer | poly(2,2-dimethyltrimethylene sebacate) | P090475 | C15H26O4 | Polymer Information | SMILES | *OC(=O)CCCCCCCCC(=O)OCC(C*)(C)C
Homopolymer | poly(2,2-dimethyltrimethylene suberate) | P090476 | C13H22O4 | Thermal property | Melting temperature | 17 | 0 | C
Homopolymer | poly(2,2-dimethyltrimethylene suberate) | P090476 | C13H22O4 | Polymer Information | SMILES | *OC(=O)CCCCCCC(=O)OCC(C*)(C)C
Homopolymer | poly[(2,2-bischloromethyl)-trimethylene succinate] | P090477 | C9H12Cl2O4 | Thermal property | Melting temperature | 73 | 2 | C
Homopolymer | poly[(2,2-bischloromethyl)-trimethylene succinate] | P090477 | C9H12Cl2O4 | Dilute solution property | Intrinsic viscosity eta | 0.19 | 0 | dl/g
Homopolymer | poly[(2,2-bischloromethyl)-trimethylene succinate] | P090477 | C9H12Cl2O4 | Polymer Information | SMILES | *OC(=O)CCC(=O)OCC(CCl)(CCl)C*
Homopolymer | poly(1-methyltrimethylene sulfonyldivalerate) | P090478 | C14H24O6S | Thermal property | Melting temperature | 33.5 | 4.5 | C
Homopolymer | poly(1-methyltrimethylene sulfonyldivalerate) | P090478 | C14H24O6S | Polymer Information | SMILES | *OC(CCOC(=O)CCCCS(=O)(=O)CCCCC(=O)*)C
Homopolymer | poly[(2,2-dimethylpropane-1,3-diol)-alt-(terephthalic acid)] | P090479 | C13H14O4 | Thermal property | Glass transition temperature | 72.5 | 27 | C
Homopolymer | poly[(2,2-dimethylpropane-1,3-diol)-alt-(terephthalic acid)] | P090479 | C13H14O4 | Thermal property | Heat of fusion | 0.0045 | 0 | kcal/g
Homopolymer | poly[(2,2-dimethylpropane-1,3-diol)-alt-(terephthalic acid)] | P090479 | C13H14O4 | Thermal property | Thermal decomposition temperature | 418 | 0 | C
Homopolymer | poly[(2,2-dimethylpropane-1,3-diol)-alt-(terephthalic acid)] | P090479 | C13H14O4 | Thermal property | Thermal decomposition weight loss | 0 | 0 | %
Homopolymer | poly[(2,2-dimethylpropane-1,3-diol)-alt-(terephthalic acid)] | P090479 | C13H14O4 | Thermal property | Melting temperature | 144 | 0 | C
Homopolymer | poly[(2,2-dimethylpropane-1,3-diol)-alt-(terephthalic acid)] | P090479 | C13H14O4 | Polymer Information | SMILES | *OC(=O)c1ccc(cc1)C(=O)OCC(C*)(C)C
Homopolymer | poly(1-methyltrimethylene terephthalate) | P090480 | C12H12O4 | Thermal property | Melting temperature | 82 | 6.25 | C
Homopolymer | poly(1-methyltrimethylene terephthalate) | P090480 | C12H12O4 | Polymer Information | SMILES | *OC(CCOC(=O)c1ccc(cc1)C(=O)*)C
Homopolymer | poly(trimethylene tetradecanedioate) | P090481 | C17H30O4 | Thermal property | Melting temperature | 65 | 2 | C
Homopolymer | poly(trimethylene tetradecanedioate) | P090481 | C17H30O4 | Polymer Information | SMILES | *CCCOC(=O)CCCCCCCCCCCCC(=O)O*
Homopolymer | poly(trimethylene N,N'-trimethylenediterephthalamate) | P090482 | C22H22N2O6 | Thermal property | Melting temperature | 235 | 0 | C
Homopolymer | poly(trimethylene N,N'-trimethylenediterephthalamate) | P090482 | C22H22N2O6 | Polymer Information | SMILES | *CCCOC(=O)c1ccc(cc1)C(=O)NCCCNC(=O)c1ccc(cc1)C(=O)O*
Homopolymer | poly(undecamethylene N,N'-ethylenediterephthalamate) | P090483 | C29H36N2O6 | Thermal property | Melting temperature | 251 | 0 | C
Homopolymer | poly(undecamethylene N,N'-ethylenediterephthalamate) | P090483 | C29H36N2O6 | Polymer Information | SMILES | *CCCCCCCCCCCOC(=O)c1ccc(cc1)C(=O)NCCNC(=O)c1ccc(cc1)C(=O)O*
Homopolymer | poly(undecamethylene N,N'-hexamethylenediterephthalamate) | P090484 | C33H44N2O6 | Thermal property | Melting temperature | 217 | 0 | C
Homopolymer | poly(undecamethylene N,N'-hexamethylenediterephthalamate) | P090484 | C33H44N2O6 | Polymer Information | SMILES | *CCCCCCCCCCCOC(=O)c1ccc(cc1)C(=O)NCCCCCCNC(=O)c1ccc(cc1)C(=O)O*
Homopolymer | poly{(undecane-1,11-diol)-alt-[4,4'-(pentane-1,5-diyldicarbamoyl)dibenzoic acid]} | P090485 | C32H42N2O6 | Thermal property | Melting temperature | 199 | 0 | C
Homopolymer | poly{(undecane-1,11-diol)-alt-[4,4'-(pentane-1,5-diyldicarbamoyl)dibenzoic acid]} | P090485 | C32H42N2O6 | Polymer Information | SMILES | *CCCCCCCCCCCOC(=O)c1ccc(cc1)C(=O)NCCCCCNC(=O)c1ccc(cc1)C(=O)O*
Homopolymer | poly((undecane-1,11-diol)-alt-{4,4'-[butane-1,4-diylbis(iminocarbonyl)]dibenzoic acid}) | P090486 | C31H40N2O6 | Thermal property | Melting temperature | 248 | 0 | C
Homopolymer | poly((undecane-1,11-diol)-alt-{4,4'-[butane-1,4-diylbis(iminocarbonyl)]dibenzoic acid}) | P090486 | C31H40N2O6 | Polymer Information | SMILES | *CCCCCCCCCCCOC(=O)c1ccc(cc1)C(=O)NCCCCNC(=O)c1ccc(cc1)C(=O)O*
Homopolymer | poly(undecamethylene N,N'-trimethylenediterephthalamate) | P090487 | C30H38N2O6 | Thermal property | Melting temperature | 198 | 0 | C
Homopolymer | poly(undecamethylene N,N'-trimethylenediterephthalamate) | P090487 | C30H38N2O6 | Polymer Information | SMILES | *CCCCCCCCCCCOC(=O)c1ccc(cc1)C(=O)NCCCNC(=O)c1ccc(cc1)C(=O)O*
Homopolymer | poly(p-xylylene glutarate) | P090488 | C13H14O4 | Heat characteristics | Softening temperature | 56 | 8 | C
Homopolymer | poly(p-xylylene glutarate) | P090488 | C13H14O4 | Polymer Information | SMILES | *OC(=O)CCCC(=O)OCc1ccc(cc1)C*
Homopolymer | poly(p-xylylene azelaate) | P090489 | C17H22O4 | Thermal property | Melting temperature | 66 | 88 | C
Homopolymer | poly(p-xylylene azelaate) | P090489 | C17H22O4 | Heat characteristics | Softening temperature | 76.5 | 12.5 | C
Homopolymer | poly(p-xylylene azelaate) | P090489 | C17H22O4 | Polymer Information | SMILES | *OC(=O)CCCCCCCC(=O)OCc1ccc(cc1)C*
Homopolymer | poly(p-xylylene 1,4-cyclohexylenedicarboxylate) | P090490 | C16H18O4 | Thermal property | Melting temperature | 95.5 | 220.5 | C
Homopolymer | poly(p-xylylene 1,4-cyclohexylenedicarboxylate) | P090490 | C16H18O4 | Heat characteristics | Softening temperature | 40 | 242.6667 | C
Homopolymer | poly(p-xylylene 1,4-cyclohexylenedicarboxylate) | P090490 | C16H18O4 | Polymer Information | SMILES | *OC(=O)C1CCC(CC1)C(=O)OCc1ccc(cc1)C*
Homopolymer | poly[oxy(6-oxohexane-1,6-diyl)oxy-X-oxy(1-oxohexane-1,6-diyl)oxycarbonylimino-1,4-phenylenemethylene-1,4-phenyleneiminocarbonyl] | P090491 | C28H34N2O8 | Polymer Information | SMILES | *CCCCCC(=O)OCOC(=O)CCCCCOC(=O)Nc1ccc(cc1)Cc1ccc(cc1)NC(=O)O*
Homopolymer | poly{[1,4-bis(sulfanylmethyl)-2,3,5,6-trtramethylbenzene]-alt-(adipoyl chloride)] | P090492 | C18H24O2S2 | Thermal property | Thermal decomposition temperature | 295 | 33.33333 | C
Homopolymer | poly{[1,4-bis(sulfanylmethyl)-2,3,5,6-trtramethylbenzene]-alt-(adipoyl chloride)] | P090492 | C18H24O2S2 | Thermal property | Thermal decomposition weight loss | 2 | 0 | %
Homopolymer | poly{[1,4-bis(sulfanylmethyl)-2,3,5,6-trtramethylbenzene]-alt-(adipoyl chloride)] | P090492 | C18H24O2S2 | Heat characteristics | Softening temperature | 220 | 141.4286 | C
Homopolymer | poly{[1,4-bis(sulfanylmethyl)-2,3,5,6-trtramethylbenzene]-alt-(adipoyl chloride)] | P090492 | C18H24O2S2 | Polymer Information | SMILES | *SC(=O)CCCCC(=O)SCc1c(C)c(C)c(c(c1C)C)C*
Homopolymer | poly[(polycaprolactone diol)-alt-(2-methyl-1,3-phenylene diisocyanate)] | P090493 | C24H30N2O8 | Polymer Information | SMILES | *CCCCCC(=O)OCOC(=O)CCCCCOC(=O)Nc1cccc(c1C)NC(=O)O*
Homopolymer | poly[(polycaprolactone diol)-alt-(4-methyl-1,3-phenylene diisocyanate)] | P090494 | C24H30N2O8 | Polymer Information | SMILES | *CCCCCC(=O)OCOC(=O)CCCCCOC(=O)Nc1ccc(c(c1)NC(=O)O*)C
Homopolymer | poly[(polycaprolactone diol)-alt-(hexane-1,6-diyl diisocyanate)] | P090495 | C31H36N2O8 | Polymer Information | SMILES | *CCCCCC(=O)OCOC(=O)CCCCCOC(=O)NCCCCCCNC(=O)O*
Homopolymer | poly{[1,4-bis(sulfanylmethyl)-2,3,5,6-trtramethylbenzene]-alt-(decanedioyl dichloride)} | P090496 | C22H32O2S2 | Thermal property | Thermal decomposition temperature | 320 | 533.3333 | C
Homopolymer | poly{[1,4-bis(sulfanylmethyl)-2,3,5,6-trtramethylbenzene]-alt-(decanedioyl dichloride)} | P090496 | C22H32O2S2 | Thermal property | Thermal decomposition weight loss | 2.5 | 0.3333333 | %
Homopolymer | poly{[1,4-bis(sulfanylmethyl)-2,3,5,6-trtramethylbenzene]-alt-(decanedioyl dichloride)} | P090496 | C22H32O2S2 | Heat characteristics | Softening temperature | 152.5 | 276.5 | C
Homopolymer | poly{[1,4-bis(sulfanylmethyl)-2,3,5,6-trtramethylbenzene]-alt-(decanedioyl dichloride)} | P090496 | C22H32O2S2 | Polymer Information | SMILES | *SC(=O)CCCCCCCCC(=O)SCc1c(C)c(C)c(c(c1C)C)C*
Homopolymer | poly(p-xylylene dodecanedioate) | P090497 | C20H28O4 | Thermal property | Melting temperature | 92 | 0 | C
Homopolymer | poly(p-xylylene dodecanedioate) | P090497 | C20H28O4 | Polymer Information | SMILES | *OC(=O)CCCCCCCCCCC(=O)OCc1ccc(cc1)C*
Homopolymer | poly(p-xylylene isophthalate) | P090498 | C16H12O4 | Thermal property | Glass transition temperature | 143 | 0 | C
Homopolymer | poly(p-xylylene isophthalate) | P090498 | C16H12O4 | Heat characteristics | Softening temperature | 97 | 18 | C
Homopolymer | poly(p-xylylene isophthalate) | P090498 | C16H12O4 | Polymer Information | SMILES | *Cc1ccc(cc1)COC(=O)c1cccc(c1)C(=O)O*
Homopolymer | poly[(benzene-1,4-dimethanol)-alt-(benzene-1,4-diacetic acid)] | P090499 | C18H16O4 | Heat characteristics | Softening temperature | 165 | 18 | C
Homopolymer | poly[(benzene-1,4-dimethanol)-alt-(benzene-1,4-diacetic acid)] | P090499 | C18H16O4 | Polymer Information | SMILES | *OC(=O)Cc1ccc(cc1)CC(=O)OCc1ccc(cc1)C*
Homopolymer | poly(p-xylylene pimelate) | P090500 | C15H18O4 | Thermal property | Melting temperature | 66 | 0 | C
Homopolymer | poly(p-xylylene pimelate) | P090500 | C15H18O4 | Heat characteristics | Softening temperature | 64.5 | 4.5 | C
Homopolymer | poly(p-xylylene pimelate) | P090500 | C15H18O4 | Polymer Information | SMILES | *OC(=O)CCCCCC(=O)OCc1ccc(cc1)C*
Homopolymer | poly(p-xylylene sebacate) | P090501 | C18H24O4 | Thermal property | Melting temperature | 83 | 47.5 | C
Homopolymer | poly(p-xylylene sebacate) | P090501 | C18H24O4 | Heat characteristics | Softening temperature | 87 | 2 | C
Homopolymer | poly(p-xylylene sebacate) | P090501 | C18H24O4 | Polymer Information | SMILES | *OC(=O)CCCCCCCCC(=O)OCc1ccc(cc1)C*
Homopolymer | poly(p-xylylene suberate) | P090502 | C16H20O4 | Thermal property | Melting temperature | 81 | 0 | C
Homopolymer | poly(p-xylylene suberate) | P090502 | C16H20O4 | Heat characteristics | Softening temperature | 77.5 | 4.5 | C
Homopolymer | poly(p-xylylene suberate) | P090502 | C16H20O4 | Polymer Information | SMILES | *OC(=O)CCCCCCC(=O)OCc1ccc(cc1)C*
Homopolymer | poly(p-xylylene succinate) | P090503 | C12H12O4 | Heat characteristics | Softening temperature | 105.5 | 12.5 | C
Homopolymer | poly(p-xylylene succinate) | P090503 | C12H12O4 | Polymer Information | SMILES | *OC(=O)CCC(=O)OCc1ccc(cc1)C*
Homopolymer | poly(p-xylylene terephthalate) | P090504 | C16H12O4 | Physical property | Density | 1.4 | 0 | g/cm3
Homopolymer | poly(p-xylylene terephthalate) | P090504 | C16H12O4 | Physical property | Specific volume | 0.714 | 0 | cm3/g
Homopolymer | poly(p-xylylene terephthalate) | P090504 | C16H12O4 | Thermal property | Melting temperature | 266 | 14.91667 | C
Homopolymer | poly(p-xylylene terephthalate) | P090504 | C16H12O4 | Dilute solution property | Intrinsic viscosity eta | 0.71 | 0 | dl/g
Homopolymer | poly(p-xylylene terephthalate) | P090504 | C16H12O4 | Heat characteristics | Softening temperature | 240 | 8 | C
Homopolymer | poly(p-xylylene terephthalate) | P090504 | C16H12O4 | Polymer Information | SMILES | *OC(=O)c1ccc(cc1)C(=O)OCc1ccc(cc1)C*
Homopolymer | poly(2,2-dimethyltrimethylene malonate) | P090505 | C8H12O4 | Thermal property | Melting temperature | 67 | 0 | C
Homopolymer | poly(2,2-dimethyltrimethylene malonate) | P090505 | C8H12O4 | Polymer Information | SMILES | *OC(=O)CC(=O)OCC(C*)(C)C
Homopolymer | poly[(3,3',5,5'-tetramethylbiphenyl-4,4'-diol)-alt-(adipoyl dichloride)] | P090506 | C22H24O4 | Thermal property | Crystallization temperature | 166 | 0 | C
Homopolymer | poly[(3,3',5,5'-tetramethylbiphenyl-4,4'-diol)-alt-(adipoyl dichloride)] | P090506 | C22H24O4 | Thermal property | Glass transition temperature | 108 | 0 | C
Homopolymer | poly[(3,3',5,5'-tetramethylbiphenyl-4,4'-diol)-alt-(adipoyl dichloride)] | P090506 | C22H24O4 | Thermal property | Thermal decomposition temperature | 310 | 0 | C
Homopolymer | poly[(3,3',5,5'-tetramethylbiphenyl-4,4'-diol)-alt-(adipoyl dichloride)] | P090506 | C22H24O4 | Thermal property | Melting temperature | 315 | 0 | C
Homopolymer | poly[(3,3',5,5'-tetramethylbiphenyl-4,4'-diol)-alt-(adipoyl dichloride)] | P090506 | C22H24O4 | Polymer Information | SMILES | *Oc1c(C)cc(cc1C)c1cc(C)c(c(c1)C)OC(=O)CCCCC(=O)*
Homopolymer | poly{[2,2',6,6'-tetramethyl-4,4'-(1-methylethane-1,1-diyl)diphenol]-alt-(adipoyl dichloride)} | P090507 | C25H30O4 | Thermal property | Glass transition temperature | 93 | 0 | C
Homopolymer | poly{[2,2',6,6'-tetramethyl-4,4'-(1-methylethane-1,1-diyl)diphenol]-alt-(adipoyl dichloride)} | P090507 | C25H30O4 | Thermal property | Thermal decomposition temperature | 299 | 0 | C
Homopolymer | poly{[2,2',6,6'-tetramethyl-4,4'-(1-methylethane-1,1-diyl)diphenol]-alt-(adipoyl dichloride)} | P090507 | C25H30O4 | Dilute solution property | Intrinsic viscosity eta | 0.6 | 0 | dl/g
Homopolymer | poly{[2,2',6,6'-tetramethyl-4,4'-(1-methylethane-1,1-diyl)diphenol]-alt-(adipoyl dichloride)} | P090507 | C25H30O4 | Polymer Information | SMILES | *Oc1c(C)cc(cc1C)C(c1cc(C)c(c(c1)C)OC(=O)CCCCC(=O)*)(C)C
Homopolymer | poly{[4,4'-(1-methylethane-1,1-diyl)diphenol]-alt-(adipic acid)} | P090508 | C21H22O4 | Thermal property | Glass transition temperature | 58 | 69.06667 | C
Homopolymer | poly{[4,4'-(1-methylethane-1,1-diyl)diphenol]-alt-(adipic acid)} | P090508 | C21H22O4 | Thermal property | Melting temperature | 145 | 0 | C
Homopolymer | poly{[4,4'-(1-methylethane-1,1-diyl)diphenol]-alt-(adipic acid)} | P090508 | C21H22O4 | Physicochemical property | Water absorption | 2.7 | 0 | wt%
Homopolymer | poly{[4,4'-(1-methylethane-1,1-diyl)diphenol]-alt-(adipic acid)} | P090508 | C21H22O4 | Dilute solution property | Intrinsic viscosity eta | 0.6 | 0 | dl/g
Homopolymer | poly{[4,4'-(1-methylethane-1,1-diyl)diphenol]-alt-(adipic acid)} | P090508 | C21H22O4 | Heat characteristics | Softening temperature | 80 | 0 | C
Homopolymer | poly{[4,4'-(1-methylethane-1,1-diyl)diphenol]-alt-(adipic acid)} | P090508 | C21H22O4 | Polymer Information | SMILES | *Oc1ccc(cc1)C(c1ccc(cc1)OC(=O)CCCCC(=O)*)(C)C
Homopolymer | poly{[2,2',6,6'-tetraphenyl-4,4'-methylenediphenol]-alt-(adipic acid)} | P090509 | C43H34O4 | Thermal property | Crystallization temperature | 152 | 0 | C
Homopolymer | poly{[2,2',6,6'-tetraphenyl-4,4'-methylenediphenol]-alt-(adipic acid)} | P090509 | C43H34O4 | Thermal property | Glass transition temperature | 115 | 0 | C
Homopolymer | poly{[2,2',6,6'-tetraphenyl-4,4'-methylenediphenol]-alt-(adipic acid)} | P090509 | C43H34O4 | Thermal property | Thermal decomposition temperature | 220 | 0 | C
Homopolymer | poly{[2,2',6,6'-tetraphenyl-4,4'-methylenediphenol]-alt-(adipic acid)} | P090509 | C43H34O4 | Thermal property | Melting temperature | 310 | 0 | C
Homopolymer | poly{[2,2',6,6'-tetraphenyl-4,4'-methylenediphenol]-alt-(adipic acid)} | P090509 | C43H34O4 | Polymer Information | SMILES | *Oc1c(cc(cc1c1ccccc1)Cc1cc(c2ccccc2)c(c(c1)c1ccccc1)OC(=O)CCCCC(=O)*)c1ccccc1
Homopolymer | poly[(5-butylresorcinol)-alt-(isophthaloyl dichloride)] | P090510 | C18H16O4 | Thermal property | Glass transition temperature | 97.5 | 176.3333 | C
Homopolymer | poly[(5-butylresorcinol)-alt-(isophthaloyl dichloride)] | P090510 | C18H16O4 | Polymer Information | SMILES | CCCCc1cc(cc(c1)O*)OC(=O)c1cccc(c1)C(=O)*
Homopolymer | poly[(dibutyltin dichloride)-alt-(disodium adipate)] | P090511 | C14H26O4Sn | Thermal property | Glass transition temperature | 110 | 0 | C
Homopolymer | poly[(dibutyltin dichloride)-alt-(disodium adipate)] | P090511 | C14H26O4Sn | Thermal property | Thermal decomposition temperature | 212.5 | 208.3333 | C
Homopolymer | poly[(dibutyltin dichloride)-alt-(disodium adipate)] | P090511 | C14H26O4Sn | Thermal property | Melting temperature | 236 | 0 | C
Homopolymer | poly[(dibutyltin dichloride)-alt-(disodium adipate)] | P090511 | C14H26O4Sn | Polymer Information | SMILES | CCCC[Sn](OC(=O)CCCCC(=O)*)(CCCC)O*
Homopolymer | poly[(dibutyltin dichloride)-alt-(disodium terephthalate)] | P090512 | C16H22O4Sn | Thermal property | Glass transition temperature | 315 | 0 | C
Homopolymer | poly[(dibutyltin dichloride)-alt-(disodium terephthalate)] | P090512 | C16H22O4Sn | Thermal property | Thermal decomposition temperature | 260 | 133.3333 | C
Homopolymer | poly[(dibutyltin dichloride)-alt-(disodium terephthalate)] | P090512 | C16H22O4Sn | Thermal property | Melting temperature | 368 | 0 | C
Homopolymer | poly[(dibutyltin dichloride)-alt-(disodium terephthalate)] | P090512 | C16H22O4Sn | Polymer Information | SMILES | CCCC[Sn](OC(=O)c1ccc(cc1)C(=O)*)(CCCC)O*
Homopolymer | poly{[4,4'-(1-methylethane-1,1-diyl)diphenol]-alt-(biphenyl-4,4'-dicarbnyl dichloride)} | P090513 | C29H22O4 | Polymer Information | SMILES | *Oc1ccc(cc1)C(c1ccc(cc1)OC(=O)c1ccc(cc1)c1ccc(cc1)C(=O)*)(C)C
Homopolymer | poly[(decane-1,10-diol)-alt-(2,6-naphthalene dicarboxylic acid dichloride)] | P090514 | C22H26O4 | Thermal property | Glass transition temperature | 43.5 | 52.21429 | C
Homopolymer | poly[(decane-1,10-diol)-alt-(2,6-naphthalene dicarboxylic acid dichloride)] | P090514 | C22H26O4 | Thermal property | Heat of fusion mol conversion | 3.57 | 0 | kcal/mol
Homopolymer | poly[(decane-1,10-diol)-alt-(2,6-naphthalene dicarboxylic acid dichloride)] | P090514 | C22H26O4 | Thermal property | Melting temperature | 125 | 412.5714 | C
Homopolymer | poly[(decane-1,10-diol)-alt-(2,6-naphthalene dicarboxylic acid dichloride)] | P090514 | C22H26O4 | Polymer Information | SMILES | *CCCCCCCCCCOC(=O)c1ccc2c(c1)ccc(c2)C(=O)O*
Homopolymer | poly(gamma-methyl-epsilon-caprolactone) | P090515 | C7H12O2 | Thermal property | Glass transition temperature | -54.3 | 0.632 | C
Homopolymer | poly(gamma-methyl-epsilon-caprolactone) | P090515 | C7H12O2 | Polymer Information | SMILES | *CCC(CCC(=O)O*)C
Homopolymer | poly(alpha,epsilon-dimethyl-epsilon-caprolactone) | P090516 | C8H14O2 | Thermal property | Glass transition temperature | -33 | 0 | C
Homopolymer | poly(alpha,epsilon-dimethyl-epsilon-caprolactone) | P090516 | C8H14O2 | Polymer Information | SMILES | *OC(CCCC(C(=O)*)C)C
Homopolymer | poly[(5-ethylresorcinol)-alt-(isophthaloyl dichloride)] | P090517 | C16H12O4 | Thermal property | Glass transition temperature | 138 | 341.3333 | C
Homopolymer | poly[(5-ethylresorcinol)-alt-(isophthaloyl dichloride)] | P090517 | C16H12O4 | Polymer Information | SMILES | CCc1cc(cc(c1)O*)OC(=O)c1cccc(c1)C(=O)*
Homopolymer | poly{(2,2,3,3,4,4-hexafluoropentane-1,5-diol)-alt-[5-(perfluoroheptyl)isophthaloyl dichloride]} | P090518 | C20H7F21O4 | Thermal property | Glass transition temperature | 27 | 0 | C
Homopolymer | poly{(2,2,3,3,4,4-hexafluoropentane-1,5-diol)-alt-[5-(perfluoroheptyl)isophthaloyl dichloride]} | P090518 | C20H7F21O4 | Polymer Information | SMILES | *OC(=O)c1cc(cc(c1)C(C(C(C(C(C(C(F)(F)F)(F)F)(F)F)(F)F)(F)F)(F)F)(F)F)C(=O)OCC(C(C(C*)(F)F)(F)F)(F)F
Homopolymer | poly[(2,2,3,3,4,4-hexafluoropentane-1,5-diol)-alt-(biphenyl-3,3'-dicarbonylchloride)] | P090519 | C19H12F6O4 | Thermal property | Glass transition temperature | 45 | 0 | C
Homopolymer | poly[(2,2,3,3,4,4-hexafluoropentane-1,5-diol)-alt-(biphenyl-3,3'-dicarbonylchloride)] | P090519 | C19H12F6O4 | Thermal property | Thermal decomposition temperature | 428 | 432 | C
Homopolymer | poly[(2,2,3,3,4,4-hexafluoropentane-1,5-diol)-alt-(biphenyl-3,3'-dicarbonylchloride)] | P090519 | C19H12F6O4 | Thermal property | Thermal decomposition weight loss | 5 | 0 | %
Homopolymer | poly[(2,2,3,3,4,4-hexafluoropentane-1,5-diol)-alt-(biphenyl-3,3'-dicarbonylchloride)] | P090519 | C19H12F6O4 | Thermal property | Melting temperature | 145 | 0 | C
Homopolymer | poly[(2,2,3,3,4,4-hexafluoropentane-1,5-diol)-alt-(biphenyl-3,3'-dicarbonylchloride)] | P090519 | C19H12F6O4 | Heat characteristics | Softening temperature | 50 | 0 | C
Homopolymer | poly[(2,2,3,3,4,4-hexafluoropentane-1,5-diol)-alt-(biphenyl-3,3'-dicarbonylchloride)] | P090519 | C19H12F6O4 | Polymer Information | SMILES | *OC(=O)c1cccc(c1)c1cccc(c1)C(=O)OCC(C(C(C*)(F)F)(F)F)(F)F
Homopolymer | poly{(2,2,3,3,4,4-hexafluoropentane-1,5-diol)-alt-[1,5-bis[3-(chlorocarbonyl)phenyl]decafluoropentane} | P090520 | C24H12F16O4 | Thermal property | Glass transition temperature | 16 | 36.16667 | C
Homopolymer | poly{(2,2,3,3,4,4-hexafluoropentane-1,5-diol)-alt-[1,5-bis[3-(chlorocarbonyl)phenyl]decafluoropentane} | P090520 | C24H12F16O4 | Thermal property | Melting temperature | 125 | 0 | C
Homopolymer | poly{(2,2,3,3,4,4-hexafluoropentane-1,5-diol)-alt-[1,5-bis[3-(chlorocarbonyl)phenyl]decafluoropentane} | P090520 | C24H12F16O4 | Heat characteristics | Softening temperature | 20 | 0 | C
Homopolymer | poly{(2,2,3,3,4,4-hexafluoropentane-1,5-diol)-alt-[1,5-bis[3-(chlorocarbonyl)phenyl]decafluoropentane} | P090520 | C24H12F16O4 | Polymer Information | SMILES | *OC(=O)c1cccc(c1)C(C(C(C(C(c1cccc(c1)C(=O)OCC(C(C(C*)(F)F)(F)F)(F)F)(F)F)(F)F)(F)F)(F)F)(F)F
Homopolymer | poly{(2,2,3,3,4,4-hexafluoropentane-1,5-diol)-alt-[1,3-bis(3-chlorocarbonylphenyl)hexafluoropropane} | P090521 | C22H12F12O4 | Thermal property | Glass transition temperature | 16.25 | 17.16667 | C
Homopolymer | poly{(2,2,3,3,4,4-hexafluoropentane-1,5-diol)-alt-[1,3-bis(3-chlorocarbonylphenyl)hexafluoropropane} | P090521 | C22H12F12O4 | Thermal property | Thermal decomposition temperature | 409 | 937.5111 | C
Homopolymer | poly{(2,2,3,3,4,4-hexafluoropentane-1,5-diol)-alt-[1,3-bis(3-chlorocarbonylphenyl)hexafluoropropane} | P090521 | C22H12F12O4 | Thermal property | Thermal decomposition weight loss | 5 | 0 | %
Homopolymer | poly{(2,2,3,3,4,4-hexafluoropentane-1,5-diol)-alt-[1,3-bis(3-chlorocarbonylphenyl)hexafluoropropane} | P090521 | C22H12F12O4 | Thermal property | Melting temperature | 147 | 0 | C
Homopolymer | poly{(2,2,3,3,4,4-hexafluoropentane-1,5-diol)-alt-[1,3-bis(3-chlorocarbonylphenyl)hexafluoropropane} | P090521 | C22H12F12O4 | Heat characteristics | Softening temperature | 20 | 0 | C
Homopolymer | poly{(2,2,3,3,4,4-hexafluoropentane-1,5-diol)-alt-[1,3-bis(3-chlorocarbonylphenyl)hexafluoropropane} | P090521 | C22H12F12O4 | Polymer Information | SMILES | *OC(=O)c1cccc(c1)C(C(C(c1cccc(c1)C(=O)OCC(C(C(C*)(F)F)(F)F)(F)F)(F)F)(F)F)(F)F
Homopolymer | poly[(2,2,3,3,4,4-hexafluoropentane-1,5-diol)-alt-(3-perfluoropropylglutaryl chloride)] | P090522 | C13H9F13O4 | Heat characteristics | Brittleness temperature | -27.5 | 12.5 | C
Homopolymer | poly[(2,2,3,3,4,4-hexafluoropentane-1,5-diol)-alt-(3-perfluoropropylglutaryl chloride)] | P090522 | C13H9F13O4 | Polymer Information | SMILES | *OC(=O)CC(C(C(C(F)(F)F)(F)F)(F)F)CC(=O)OCC(C(C(C*)(F)F)(F)F)(F)F
Homopolymer | poly[(2,2,3,3,4,4,5,5-octafluorohexane-1,6-diol)-alt-(3-perfluoropropylglutaryl chloride)] | P090523 | C14H9F15O4 | Heat characteristics | Brittleness temperature | -25 | 0 | C
Homopolymer | poly[(2,2,3,3,4,4,5,5-octafluorohexane-1,6-diol)-alt-(3-perfluoropropylglutaryl chloride)] | P090523 | C14H9F15O4 | Polymer Information | SMILES | *OC(=O)CC(C(C(C(F)(F)F)(F)F)(F)F)CC(=O)OCC(C(C(C(C*)(F)F)(F)F)(F)F)(F)F
Homopolymer | poly[(2,2,3,3,4,4-hexafluoropentane-1,5-diol)-alt-(glutaryl dichloride)] | P090524 | C10H10F6O4 | Thermal property | Melting temperature | 40 | 0 | C
Homopolymer | poly[(2,2,3,3,4,4-hexafluoropentane-1,5-diol)-alt-(glutaryl dichloride)] | P090524 | C10H10F6O4 | Heat characteristics | Brittleness temperature | -52.5 | 12.5 | C
Homopolymer | poly[(2,2,3,3,4,4-hexafluoropentane-1,5-diol)-alt-(glutaryl dichloride)] | P090524 | C10H10F6O4 | Polymer Information | SMILES | *OC(=O)CCCC(=O)OCC(C(C(C*)(F)F)(F)F)(F)F
Homopolymer | poly[(2,2,3,3,4,4,5,5-octafluorohexane-1,6-diol)-alt-(glutaryl dichloride)] | P090525 | C11H10F8O4 | Thermal property | Melting temperature | 40 | 0 | C
Homopolymer | poly[(2,2,3,3,4,4,5,5-octafluorohexane-1,6-diol)-alt-(glutaryl dichloride)] | P090525 | C11H10F8O4 | Heat characteristics | Brittleness temperature | -52.5 | 12.5 | C
Homopolymer | poly[(2,2,3,3,4,4,5,5-octafluorohexane-1,6-diol)-alt-(glutaryl dichloride)] | P090525 | C11H10F8O4 | Polymer Information | SMILES | *OC(=O)CCCC(=O)OCC(C(C(C(C*)(F)F)(F)F)(F)F)(F)F
Homopolymer | poly[(5-hexylresorcinol)-alt-(isophthalic acid)] | P090526 | C20H20O4 | Thermal property | Glass transition temperature | 67.5 | 40.33333 | C
Homopolymer | poly[(5-hexylresorcinol)-alt-(isophthalic acid)] | P090526 | C20H20O4 | Polymer Information | SMILES | CCCCCCc1cc(cc(c1)O*)OC(=O)c1cccc(c1)C(=O)*
Homopolymer | poly[(biphenyl-4,4'-diol)-alt-(isophthaloyl dichloride)] | P090527 | C20H12O4 | Physical property | Density | 1.39 | 0 | g/cm3
Homopolymer | poly[(biphenyl-4,4'-diol)-alt-(isophthaloyl dichloride)] | P090527 | C20H12O4 | Physical property | Specific volume | 0.719 | 0 | cm3/g
Homopolymer | poly[(biphenyl-4,4'-diol)-alt-(isophthaloyl dichloride)] | P090527 | C20H12O4 | Thermal property | Glass transition temperature | 185.5 | 616.3333 | C
Homopolymer | poly[(biphenyl-4,4'-diol)-alt-(isophthaloyl dichloride)] | P090527 | C20H12O4 | Thermal property | Thermal decomposition temperature | 418.5 | 7803 | C
Homopolymer | poly[(biphenyl-4,4'-diol)-alt-(isophthaloyl dichloride)] | P090527 | C20H12O4 | Thermal property | Melting temperature | 315 | 0 | C
Homopolymer | poly[(biphenyl-4,4'-diol)-alt-(isophthaloyl dichloride)] | P090527 | C20H12O4 | Tensile property | Dynamic mechanical properties storage modulus | 4.8 | 0 | GPa
Homopolymer | poly[(biphenyl-4,4'-diol)-alt-(isophthaloyl dichloride)] | P090527 | C20H12O4 | Tensile property | Dynamic mechanical properties loss tangent | 0.052 | 0
Homopolymer | poly[(biphenyl-4,4'-diol)-alt-(isophthaloyl dichloride)] | P090527 | C20H12O4 | Polymer Information | SMILES | *Oc1ccc(cc1)c1ccc(cc1)OC(=O)c1cccc(c1)C(=O)*
Homopolymer | poly[(2,2,3,3,4,4-hexafluoropentane-1,5-diol)-alt-(isophthalic acid)] | P090528 | C13H8F6O4 | Thermal property | Glass transition temperature | 23.5 | 3 | C
Homopolymer | poly[(2,2,3,3,4,4-hexafluoropentane-1,5-diol)-alt-(isophthalic acid)] | P090528 | C13H8F6O4 | Thermal property | Thermal decomposition temperature | 460 | 0 | C
Homopolymer | poly[(2,2,3,3,4,4-hexafluoropentane-1,5-diol)-alt-(isophthalic acid)] | P090528 | C13H8F6O4 | Thermal property | Melting temperature | 104 | 0 | C
Homopolymer | poly[(2,2,3,3,4,4-hexafluoropentane-1,5-diol)-alt-(isophthalic acid)] | P090528 | C13H8F6O4 | Polymer Information | SMILES | *OC(=O)c1cccc(c1)C(=O)OCC(C(C(C*)(F)F)(F)F)(F)F
Homopolymer | poly[2,2'-dimethyl-4,4'-(1-methylethane-1,1-diyl)diphenol]-alt-(isophthalic acid)] | P090529 | C25H22O4 | Physical property | Density | 1.198 | 0 | g/cm3
Homopolymer | poly[2,2'-dimethyl-4,4'-(1-methylethane-1,1-diyl)diphenol]-alt-(isophthalic acid)] | P090529 | C25H22O4 | Physical property | Specific volume | 0.8347 | 0 | cm3/g
Homopolymer | poly[2,2'-dimethyl-4,4'-(1-methylethane-1,1-diyl)diphenol]-alt-(isophthalic acid)] | P090529 | C25H22O4 | Thermal property | Glass transition temperature | 162 | 0 | C
Homopolymer | poly[2,2'-dimethyl-4,4'-(1-methylethane-1,1-diyl)diphenol]-alt-(isophthalic acid)] | P090529 | C25H22O4 | Physicochemical property | Cohesive energy density | 98.4 | 0 | cal/cm3
Homopolymer | poly[2,2'-dimethyl-4,4'-(1-methylethane-1,1-diyl)diphenol]-alt-(isophthalic acid)] | P090529 | C25H22O4 | Physicochemical property | Gas permeability coefficient p | 2.55e-14 | 6.094686e-26 | cm3(STP)cm/(cm2*s*Pa)
Homopolymer | poly[2,2'-dimethyl-4,4'-(1-methylethane-1,1-diyl)diphenol]-alt-(isophthalic acid)] | P090529 | C25H22O4 | Physicochemical property | Solubility parameter | 20.3 | 0 | (J/cm3)1/2
Homopolymer | poly[2,2'-dimethyl-4,4'-(1-methylethane-1,1-diyl)diphenol]-alt-(isophthalic acid)] | P090529 | C25H22O4 | Dilute solution property | Intrinsic viscosity eta | 1.1 | 0 | dl/g
Homopolymer | poly[2,2'-dimethyl-4,4'-(1-methylethane-1,1-diyl)diphenol]-alt-(isophthalic acid)] | P090529 | C25H22O4 | Polymer Information | SMILES | *Oc1ccc(cc1C)C(c1ccc(c(c1)C)OC(=O)c1cccc(c1)C(=O)*)(C)C
Homopolymer | poly{[2,2',6,6'-tetramethyl-4,4'-(1-methylethane-1,1-diyl)diphenol]-alt-(isophthalic acid)} | P090530 | C27H26O4 | Physical property | Density | 1.1215 | 3e-06 | g/cm3
Homopolymer | poly{[2,2',6,6'-tetramethyl-4,4'-(1-methylethane-1,1-diyl)diphenol]-alt-(isophthalic acid)} | P090530 | C27H26O4 | Physical property | Specific volume | 0.89175 | 2.083333e-06 | cm3/g
Homopolymer | poly{[2,2',6,6'-tetramethyl-4,4'-(1-methylethane-1,1-diyl)diphenol]-alt-(isophthalic acid)} | P090530 | C27H26O4 | Thermal property | Glass transition temperature | 187 | 0 | C
Homopolymer | poly{[2,2',6,6'-tetramethyl-4,4'-(1-methylethane-1,1-diyl)diphenol]-alt-(isophthalic acid)} | P090530 | C27H26O4 | Physicochemical property | Cohesive energy density | 89 | 0 | cal/cm3
Homopolymer | poly{[2,2',6,6'-tetramethyl-4,4'-(1-methylethane-1,1-diyl)diphenol]-alt-(isophthalic acid)} | P090530 | C27H26O4 | Physicochemical property | Gas permeability coefficient p | 2.63e-13 | 1.334169e-24 | cm3(STP)cm/(cm2*s*Pa)
Homopolymer | poly{[2,2',6,6'-tetramethyl-4,4'-(1-methylethane-1,1-diyl)diphenol]-alt-(isophthalic acid)} | P090530 | C27H26O4 | Physicochemical property | Solubility parameter | 19.3 | 0 | (J/cm3)1/2
Homopolymer | poly{[2,2',6,6'-tetramethyl-4,4'-(1-methylethane-1,1-diyl)diphenol]-alt-(isophthalic acid)} | P090530 | C27H26O4 | Dilute solution property | Intrinsic viscosity eta | 0.5 | 0 | dl/g
Homopolymer | poly{[2,2',6,6'-tetramethyl-4,4'-(1-methylethane-1,1-diyl)diphenol]-alt-(isophthalic acid)} | P090530 | C27H26O4 | Polymer Information | SMILES | *Oc1c(C)cc(cc1C)C(c1cc(C)c(c(c1)C)OC(=O)c1cccc(c1)C(=O)*)(C)C
Homopolymer | poly[(2,2'-dimethyl-4,4'-methylenediphenol)-alt-(isophthaloyl dichloride)] | P090531 | C23H18O4 | Polymer Information | SMILES | *Oc1ccc(cc1C)Cc1ccc(c(c1)C)OC(=O)c1cccc(c1)C(=O)*
Homopolymer | poly[(2,2',6,6'-tetramethyl-4,4'-methylenediphenol)-alt-(isophthaloyl dichloride)] | P090532 | C25H22O4 | Polymer Information | SMILES | *Oc1c(C)cc(cc1C)Cc1cc(C)c(c(c1)C)OC(=O)c1cccc(c1)C(=O)*
Homopolymer | poly[(4,4'-benzylidenebisphenol)-alt-(isophthalic acid)] | P090533 | C27H18O4 | Dilute solution property | Intrinsic viscosity eta | 0.95 | 0 | dl/g
Homopolymer | poly[(4,4'-benzylidenebisphenol)-alt-(isophthalic acid)] | P090533 | C27H18O4 | Heat characteristics | Softening temperature | 165 | 50 | C
Homopolymer | poly[(4,4'-benzylidenebisphenol)-alt-(isophthalic acid)] | P090533 | C27H18O4 | Polymer Information | SMILES | *Oc1ccc(cc1)C(c1ccccc1)c1ccc(cc1)OC(=O)c1cccc(c1)C(=O)*
Homopolymer | poly{[4,4'-(cyclohexane-1,1-diyl)diphenol]-alt-(isophthaloyl dichloride)} | P090534 | C26H22O4 | Thermal property | Glass transition temperature | 127 | 0 | C
Homopolymer | poly{[4,4'-(cyclohexane-1,1-diyl)diphenol]-alt-(isophthaloyl dichloride)} | P090534 | C26H22O4 | Thermal property | Melting temperature | 240 | 0 | C
Homopolymer | poly{[4,4'-(cyclohexane-1,1-diyl)diphenol]-alt-(isophthaloyl dichloride)} | P090534 | C26H22O4 | Polymer Information | SMILES | *Oc1ccc(cc1)C1(CCCCC1)c1ccc(cc1)OC(=O)c1cccc(c1)C(=O)*
Homopolymer | poly[(3,3',5,5'-tetramethylbiphenyl-4,4'-diol)-alt-(decanedioyl dichloride)] | P090535 | C26H32O4 | Thermal property | Crystallization temperature | 101 | 0 | C
Homopolymer | poly[(3,3',5,5'-tetramethylbiphenyl-4,4'-diol)-alt-(decanedioyl dichloride)] | P090535 | C26H32O4 | Thermal property | Glass transition temperature | 57 | 0 | C
Homopolymer | poly[(3,3',5,5'-tetramethylbiphenyl-4,4'-diol)-alt-(decanedioyl dichloride)] | P090535 | C26H32O4 | Thermal property | Thermal decomposition temperature | 329 | 0 | C
Homopolymer | poly[(3,3',5,5'-tetramethylbiphenyl-4,4'-diol)-alt-(decanedioyl dichloride)] | P090535 | C26H32O4 | Thermal property | Melting temperature | 192 | 0 | C
Homopolymer | poly[(3,3',5,5'-tetramethylbiphenyl-4,4'-diol)-alt-(decanedioyl dichloride)] | P090535 | C26H32O4 | Polymer Information | SMILES | *Oc1c(C)cc(cc1C)c1cc(C)c(c(c1)C)OC(=O)CCCCCCCCC(=O)*
Homopolymer | poly[(2,2,4,4-tetramethylcyclobutane-1,3-diol)-alt-(trans-cyclohexane-1,4-dicarboxylic acid)] | P090536 | C16H24O4 | Thermal property | Glass transition temperature | 169 | 0 | C
Homopolymer | poly[(2,2,4,4-tetramethylcyclobutane-1,3-diol)-alt-(trans-cyclohexane-1,4-dicarboxylic acid)] | P090536 | C16H24O4 | Polymer Information | SMILES | *OC1C(C)(C)C(C1(C)C)OC(=O)C1CCC(CC1)C(=O)*
Homopolymer | poly[(2,2,4,4-tetramethylcyclobutane-1,3-diol)-alt-(terephthalic acid)] | P090537 | C16H18O4 | Thermal property | Glass transition temperature | 184 | 0 | C
Homopolymer | poly[(2,2,4,4-tetramethylcyclobutane-1,3-diol)-alt-(terephthalic acid)] | P090537 | C16H18O4 | Polymer Information | SMILES | *OC1C(C)(C)C(C1(C)C)OC(=O)c1ccc(cc1)C(=O)*
Homopolymer | poly[(butane-1,4-diol)-alt-(trans-cyclohexane-1,4-dicarboxylic acid)] | P090538 | C12H18O4 | Thermal property | Glass transition temperature | -10.5 | 0.3333333 | C
Homopolymer | poly[(butane-1,4-diol)-alt-(trans-cyclohexane-1,4-dicarboxylic acid)] | P090538 | C12H18O4 | Thermal property | Melting temperature | 165 | 810.9924 | C
Homopolymer | poly[(butane-1,4-diol)-alt-(trans-cyclohexane-1,4-dicarboxylic acid)] | P090538 | C12H18O4 | Polymer Information | SMILES | *CCCCOC(=O)C1CCC(CC1)C(=O)O*
Homopolymer | poly[(dimethyl naphthalene-2,6-dicarboxylate)-alt-(hexane-1,6-diol)] | P090539 | C18H18O4 | Thermal property | Glass transition temperature | 63 | 116.7473 | C
Homopolymer | poly[(dimethyl naphthalene-2,6-dicarboxylate)-alt-(hexane-1,6-diol)] | P090539 | C18H18O4 | Thermal property | Heat of fusion mol conversion | 3.5 | 0 | kcal/mol
Homopolymer | poly[(dimethyl naphthalene-2,6-dicarboxylate)-alt-(hexane-1,6-diol)] | P090539 | C18H18O4 | Thermal property | Melting temperature | 213 | 329.4945 | C
Homopolymer | poly[(dimethyl naphthalene-2,6-dicarboxylate)-alt-(hexane-1,6-diol)] | P090539 | C18H18O4 | Dilute solution property | Intrinsic viscosity eta | 0.71 | 0 | dl/g
Homopolymer | poly[(dimethyl naphthalene-2,6-dicarboxylate)-alt-(hexane-1,6-diol)] | P090539 | C18H18O4 | Tensile property | Dynamic mechanical properties storage modulus | 0.9 | 0 | GPa
Homopolymer | poly[(dimethyl naphthalene-2,6-dicarboxylate)-alt-(hexane-1,6-diol)] | P090539 | C18H18O4 | Tensile property | Dynamic mechanical properties loss modulus | 0.12 | 0 | GPa
Homopolymer | poly[(dimethyl naphthalene-2,6-dicarboxylate)-alt-(hexane-1,6-diol)] | P090539 | C18H18O4 | Tensile property | Dynamic mechanical properties loss tangent | 0.0865 | 0.002197667
Homopolymer | poly[(dimethyl naphthalene-2,6-dicarboxylate)-alt-(hexane-1,6-diol)] | P090539 | C18H18O4 | Tensile property | Elongation at break | 7 | 0 | %
Homopolymer | poly[(dimethyl naphthalene-2,6-dicarboxylate)-alt-(hexane-1,6-diol)] | P090539 | C18H18O4 | Tensile property | Tensile modulus | 0.0095 | 0 | GPa
Homopolymer | poly[(dimethyl naphthalene-2,6-dicarboxylate)-alt-(hexane-1,6-diol)] | P090539 | C18H18O4 | Tensile property | Tensile stress strength at break | 0.047 | 0 | GPa
Homopolymer | poly[(dimethyl naphthalene-2,6-dicarboxylate)-alt-(hexane-1,6-diol)] | P090539 | C18H18O4 | Polymer Information | SMILES | *CCCCCCOC(=O)c1ccc2c(c1)ccc(c2)C(=O)O*
Homopolymer | poly[(dimethyl biphenyl-4,4'-dicarboxyate)-alt-(pentane-1,5-diol)] | P090540 | C17H16O4 | Thermal property | Glass transition temperature | 54 | 87.78788 | C
Homopolymer | poly[(dimethyl biphenyl-4,4'-dicarboxyate)-alt-(pentane-1,5-diol)] | P090540 | C17H16O4 | Thermal property | Melting temperature | 135 | 0 | C
Homopolymer | poly[(dimethyl biphenyl-4,4'-dicarboxyate)-alt-(pentane-1,5-diol)] | P090540 | C17H16O4 | Dilute solution property | Intrinsic viscosity eta | 0.63 | 0 | dl/g
Homopolymer | poly[(dimethyl biphenyl-4,4'-dicarboxyate)-alt-(pentane-1,5-diol)] | P090540 | C17H16O4 | Tensile property | Dynamic mechanical properties loss tangent | 0.04 | 0.0002
Homopolymer | poly[(dimethyl biphenyl-4,4'-dicarboxyate)-alt-(pentane-1,5-diol)] | P090540 | C17H16O4 | Tensile property | Elongation at break | 8.5 | 0 | %
Homopolymer | poly[(dimethyl biphenyl-4,4'-dicarboxyate)-alt-(pentane-1,5-diol)] | P090540 | C17H16O4 | Tensile property | Tensile modulus | 0.0088 | 0 | GPa
Homopolymer | poly[(dimethyl biphenyl-4,4'-dicarboxyate)-alt-(pentane-1,5-diol)] | P090540 | C17H16O4 | Tensile property | Tensile stress strength at break | 0.045 | 0 | GPa
Homopolymer | poly[(dimethyl biphenyl-4,4'-dicarboxyate)-alt-(pentane-1,5-diol)] | P090540 | C17H16O4 | Polymer Information | SMILES | *CCCCCOC(=O)c1ccc2c(c1)ccc(c2)C(=O)O*
Homopolymer | poly(oxybutane-1,4-diyloxycarbonylnaphthalene-2,6-diylcarbonyl) | P090541 | C16H14O4 | Thermal property | Crystallization temperature | 222 | 0 | C
Homopolymer | poly(oxybutane-1,4-diyloxycarbonylnaphthalene-2,6-diylcarbonyl) | P090541 | C16H14O4 | Thermal property | Glass transition temperature | 55 | 298.0444 | C
Homopolymer | poly(oxybutane-1,4-diyloxycarbonylnaphthalene-2,6-diylcarbonyl) | P090541 | C16H14O4 | Thermal property | Heat of crystallization | 3.843 | 0 | cal/g
Homopolymer | poly(oxybutane-1,4-diyloxycarbonylnaphthalene-2,6-diylcarbonyl) | P090541 | C16H14O4 | Thermal property | Heat of fusion | 0.0086475 | 5.617008e-06 | kcal/g
Homopolymer | poly(oxybutane-1,4-diyloxycarbonylnaphthalene-2,6-diylcarbonyl) | P090541 | C16H14O4 | Thermal property | Thermal decomposition temperature | 435 | 10126.67 | C
Homopolymer | poly(oxybutane-1,4-diyloxycarbonylnaphthalene-2,6-diylcarbonyl) | P090541 | C16H14O4 | Thermal property | Thermal decomposition weight loss | 10 | 1391.243 | %
Homopolymer | poly(oxybutane-1,4-diyloxycarbonylnaphthalene-2,6-diylcarbonyl) | P090541 | C16H14O4 | Thermal property | Melting temperature | 241.5 | 9.551515 | C
Homopolymer | poly(oxybutane-1,4-diyloxycarbonylnaphthalene-2,6-diylcarbonyl) | P090541 | C16H14O4 | Physicochemical property | Water absorption | 2.55 | 7.363333 | wt%
Homopolymer | poly(oxybutane-1,4-diyloxycarbonylnaphthalene-2,6-diylcarbonyl) | P090541 | C16H14O4 | Physicochemical property | Contact angle | 72 | 0 | degree
Homopolymer | poly(oxybutane-1,4-diyloxycarbonylnaphthalene-2,6-diylcarbonyl) | P090541 | C16H14O4 | Dilute solution property | Intrinsic viscosity eta | 0.715 | 0.0008333333 | dl/g
Homopolymer | poly(oxybutane-1,4-diyloxycarbonylnaphthalene-2,6-diylcarbonyl) | P090541 | C16H14O4 | Tensile property | Dynamic mechanical properties loss tangent | 0.04 | 0.0002
Homopolymer | poly(oxybutane-1,4-diyloxycarbonylnaphthalene-2,6-diylcarbonyl) | P090541 | C16H14O4 | Tensile property | Elongation at break | 9.75 | 0.09428571 | %
Homopolymer | poly(oxybutane-1,4-diyloxycarbonylnaphthalene-2,6-diylcarbonyl) | P090541 | C16H14O4 | Tensile property | Tensile modulus | 0.4647 | 0.2751847 | GPa
Homopolymer | poly(oxybutane-1,4-diyloxycarbonylnaphthalene-2,6-diylcarbonyl) | P090541 | C16H14O4 | Tensile property | Tensile stress strength at break | 0.1185 | 0.003384786 | GPa
Homopolymer | poly(oxybutane-1,4-diyloxycarbonylnaphthalene-2,6-diylcarbonyl) | P090541 | C16H14O4 | Shear property | Dynamic shear properties storage modulus | 0.735 | 0 | GPa
Homopolymer | poly(oxybutane-1,4-diyloxycarbonylnaphthalene-2,6-diylcarbonyl) | P090541 | C16H14O4 | Shear property | Dynamic shear properties loss modulus | 0.105 | 0 | GPa
Homopolymer | poly(oxybutane-1,4-diyloxycarbonylnaphthalene-2,6-diylcarbonyl) | P090541 | C16H14O4 | Polymer Information | SMILES | *CCCCOC(=O)c1ccc2c(c1)ccc(c2)C(=O)O*
Homopolymer | poly[(propane-1,3-diol)-alt-(naphthalene-2,6-dicarboxylic acid)] | P090542 | C15H12O4 | Physical property | Density | 1.328 | 0.0001474667 | g/cm3
Homopolymer | poly[(propane-1,3-diol)-alt-(naphthalene-2,6-dicarboxylic acid)] | P090542 | C15H12O4 | Physical property | Specific volume | 0.753 | 4.939467e-05 | cm3/g
Homopolymer | poly[(propane-1,3-diol)-alt-(naphthalene-2,6-dicarboxylic acid)] | P090542 | C15H12O4 | Optical property | Refractive index | 1.641 | 0.003842588
Homopolymer | poly[(propane-1,3-diol)-alt-(naphthalene-2,6-dicarboxylic acid)] | P090542 | C15H12O4 | Thermal property | Crystallization temperature | 165 | 0 | C
Homopolymer | poly[(propane-1,3-diol)-alt-(naphthalene-2,6-dicarboxylic acid)] | P090542 | C15H12O4 | Thermal property | Glass transition temperature | 82 | 33.14286 | C
Homopolymer | poly[(propane-1,3-diol)-alt-(naphthalene-2,6-dicarboxylic acid)] | P090542 | C15H12O4 | Thermal property | Heat of fusion | 0.0049 | 0 | kcal/g
Homopolymer | poly[(propane-1,3-diol)-alt-(naphthalene-2,6-dicarboxylic acid)] | P090542 | C15H12O4 | Thermal property | Thermal decomposition temperature | 379 | 0 | C
Homopolymer | poly[(propane-1,3-diol)-alt-(naphthalene-2,6-dicarboxylic acid)] | P090542 | C15H12O4 | Thermal property | Thermal decomposition weight loss | 5 | 0 | %
Homopolymer | poly[(propane-1,3-diol)-alt-(naphthalene-2,6-dicarboxylic acid)] | P090542 | C15H12O4 | Thermal property | Melting temperature | 206 | 1.333333 | C
Homopolymer | poly[(propane-1,3-diol)-alt-(naphthalene-2,6-dicarboxylic acid)] | P090542 | C15H12O4 | Physicochemical property | Water absorption | 0.2 | 0 | wt%
Homopolymer | poly[(propane-1,3-diol)-alt-(naphthalene-2,6-dicarboxylic acid)] | P090542 | C15H12O4 | Dilute solution property | Intrinsic viscosity eta | 0.65 | 0.009786667 | dl/g
Homopolymer | poly[(propane-1,3-diol)-alt-(naphthalene-2,6-dicarboxylic acid)] | P090542 | C15H12O4 | Tensile property | Dynamic mechanical properties loss tangent | 0.03 | 0.0002
Homopolymer | poly[(propane-1,3-diol)-alt-(naphthalene-2,6-dicarboxylic acid)] | P090542 | C15H12O4 | Tensile property | Elongation at break | 10.5 | 0 | %
Homopolymer | poly[(propane-1,3-diol)-alt-(naphthalene-2,6-dicarboxylic acid)] | P090542 | C15H12O4 | Tensile property | Tensile modulus | 0.0112 | 0 | GPa
Homopolymer | poly[(propane-1,3-diol)-alt-(naphthalene-2,6-dicarboxylic acid)] | P090542 | C15H12O4 | Tensile property | Tensile stress strength at break | 0.068 | 0 | GPa
Homopolymer | poly[(propane-1,3-diol)-alt-(naphthalene-2,6-dicarboxylic acid)] | P090542 | C15H12O4 | Polymer Information | SMILES | *CCCOC(=O)c1ccc2c(c1)ccc(c2)C(=O)O*
Homopolymer | poly{[2,2',6,6'-tetramethyl-4,4'-(1-methylethane-1,1-diyl)diphenol]-alt-(decanedioyl dichloride)} | P090543 | C29H38O4 | Thermal property | Glass transition temperature | 45 | 0 | C
Homopolymer | poly{[2,2',6,6'-tetramethyl-4,4'-(1-methylethane-1,1-diyl)diphenol]-alt-(decanedioyl dichloride)} | P090543 | C29H38O4 | Thermal property | Thermal decomposition temperature | 316 | 0 | C
Homopolymer | poly{[2,2',6,6'-tetramethyl-4,4'-(1-methylethane-1,1-diyl)diphenol]-alt-(decanedioyl dichloride)} | P090543 | C29H38O4 | Polymer Information | SMILES | *Oc1c(C)cc(cc1C)C(c1cc(C)c(c(c1)C)OC(=O)CCCCCCCCC(=O)*)(C)C
Homopolymer | poly[(5-methylresorcinol)-alt-(isophthaloyl dichloride)] | P090544 | C15H10O4 | Thermal property | Glass transition temperature | 163 | 133.3333 | C
Homopolymer | poly[(5-methylresorcinol)-alt-(isophthaloyl dichloride)] | P090544 | C15H10O4 | Polymer Information | SMILES | *Oc1cc(cc(c1)C)OC(=O)c1cccc(c1)C(=O)*
Homopolymer | poly[oxy(6-oxohexane-1,6-diyl)oxyethyleneoxyethyleneoxy(1-oxohexane-1,6-diyl)oxycarbonylimino-1,4-phenylenemethylene-1,4-phenyleneiminocarbonyl] | P090545 | C31H40N2O9 | Polymer Information | SMILES | *CCCCCC(=O)OCCOCCOC(=O)CCCCCOC(=O)Nc1ccc(cc1)Cc1ccc(cc1)NC(=O)O*
Homopolymer | poly[(2,2-dimethylpropane-1,3-diol)-alt-(trans-cyclohexane-1,4-dicarboxylic acid)] | P090546 | C13H20O4 | Thermal property | Glass transition temperature | 30 | 0 | C
Homopolymer | poly[(2,2-dimethylpropane-1,3-diol)-alt-(trans-cyclohexane-1,4-dicarboxylic acid)] | P090546 | C13H20O4 | Polymer Information | SMILES | *OC(=O)C1CCC(CC1)C(=O)OCC(C*)(C)C
Homopolymer | poly[oxy(6-oxohexane-1,6-diyl)oxyethyleneoxyethyleneoxy(1-oxohexane-1,6-diyl)oxycarbonylimino(2-methyl-1,3-phenylene)iminocarbonyl] | P090547 | C27H36N2O9 | Polymer Information | SMILES | *CCCCCC(=O)OCCOCCOC(=O)CCCCCOC(=O)Nc1cccc(c1C)NC(=O)O*
Homopolymer | poly[oxy(6-oxohexane-1,6-diyl)oxyethyleneoxyethyleneoxy(1-oxohexane-1,6-diyl)oxycarbonylimino(4-methyl-1,3-phenylene)iminocarbonyl] | P090548 | C27H36N2O9 | Polymer Information | SMILES | *CCCCCC(=O)OCCOCCOC(=O)CCCCCOC(=O)Nc1ccc(c(c1)NC(=O)O*)C
Homopolymer | poly[(5-nonylresorcinol)-alt-(isophthaloyl dichloride)] | P090549 | C23H26O4 | Thermal property | Glass transition temperature | 41.5 | 147 | C
Homopolymer | poly[(5-nonylresorcinol)-alt-(isophthaloyl dichloride)] | P090549 | C23H26O4 | Polymer Information | SMILES | CCCCCCCCCc1cc(O*)cc(c1)OC(=O)c1cccc(c1)C(=O)*
Homopolymer | poly[(5-octylresorcinol)-alt-(isophthaloyl dichloride)] | P090550 | C22H24O4 | Thermal property | Glass transition temperature | 50.5 | 120.3333 | C
Homopolymer | poly[(5-octylresorcinol)-alt-(isophthaloyl dichloride)] | P090550 | C22H24O4 | Polymer Information | SMILES | CCCCCCCCc1cc(cc(c1)O*)OC(=O)c1cccc(c1)C(=O)*
Homopolymer | poly[(biphenyl-4,4'-diol)-alt-(5-amylisophthaloyl dichloride)] | P090551 | C25H22O4 | Thermal property | Glass transition temperature | 138 | 0 | C
Homopolymer | poly[(biphenyl-4,4'-diol)-alt-(5-amylisophthaloyl dichloride)] | P090551 | C25H22O4 | Thermal property | Thermal decomposition temperature | 495 | 0 | C
Homopolymer | poly[(biphenyl-4,4'-diol)-alt-(5-amylisophthaloyl dichloride)] | P090551 | C25H22O4 | Polymer Information | SMILES | CCCCCc1cc(cc(c1)C(=O)*)C(=O)Oc1ccc(cc1)c1ccc(cc1)O*
Homopolymer | poly{(2,2,3,3,4,4-hexafluoropentane-1,5-diol)-alt-[diethyl 2-(pentyloxy)isophthalate]} | P090552 | C18H18F6O5 | Thermal property | Glass transition temperature | 17 | 0 | C
Homopolymer | poly{(2,2,3,3,4,4-hexafluoropentane-1,5-diol)-alt-[diethyl 2-(pentyloxy)isophthalate]} | P090552 | C18H18F6O5 | Thermal property | Thermal decomposition temperature | 400 | 0 | C
Homopolymer | poly{(2,2,3,3,4,4-hexafluoropentane-1,5-diol)-alt-[diethyl 2-(pentyloxy)isophthalate]} | P090552 | C18H18F6O5 | Polymer Information | SMILES | CCCCCOc1c(cccc1C(=O)O*)C(=O)OCC(C(C(C*)(F)F)(F)F)(F)F
Homopolymer | poly{(2,2,3,3,4,4-hexafluoropentane-1,5-diol)-alt-[diethyl 4-(pentyloxy)isophthalate]} | P090553 | C18H18F6O5 | Thermal property | Glass transition temperature | 9 | 0 | C
Homopolymer | poly{(2,2,3,3,4,4-hexafluoropentane-1,5-diol)-alt-[diethyl 4-(pentyloxy)isophthalate]} | P090553 | C18H18F6O5 | Thermal property | Thermal decomposition temperature | 410 | 0 | C
Homopolymer | poly{(2,2,3,3,4,4-hexafluoropentane-1,5-diol)-alt-[diethyl 4-(pentyloxy)isophthalate]} | P090553 | C18H18F6O5 | Polymer Information | SMILES | CCCCCOc1ccc(cc1C(=O)O*)C(=O)OCC(C(C(C*)(F)F)(F)F)(F)F
Homopolymer | poly{(2,2,3,3,4,4-hexafluoropentane-1,5-diol)-alt-[diethyl 5-(pentyloxy)isophthalate]} | P090554 | C18H18F6O5 | Thermal property | Glass transition temperature | -30 | 0 | C
Homopolymer | poly{(2,2,3,3,4,4-hexafluoropentane-1,5-diol)-alt-[diethyl 5-(pentyloxy)isophthalate]} | P090554 | C18H18F6O5 | Thermal property | Thermal decomposition temperature | 442.5 | 8.333333 | C
Homopolymer | poly{(2,2,3,3,4,4-hexafluoropentane-1,5-diol)-alt-[diethyl 5-(pentyloxy)isophthalate]} | P090554 | C18H18F6O5 | Polymer Information | SMILES | CCCCCOc1cc(cc(c1)C(=O)O*)C(=O)OCC(C(C(C*)(F)F)(F)F)(F)F
Homopolymer | poly{(4,4'-methylenediphenol)-alt-[5-(pentyloxy)isophthaloyl dichloride]} | P090555 | C26H24O5 | Thermal property | Glass transition temperature | 110 | 0 | C
Homopolymer | poly{(4,4'-methylenediphenol)-alt-[5-(pentyloxy)isophthaloyl dichloride]} | P090555 | C26H24O5 | Thermal property | Thermal decomposition temperature | 425 | 450 | C
Homopolymer | poly{(4,4'-methylenediphenol)-alt-[5-(pentyloxy)isophthaloyl dichloride]} | P090555 | C26H24O5 | Thermal property | Melting temperature | 254 | 0 | C
Homopolymer | poly{(4,4'-methylenediphenol)-alt-[5-(pentyloxy)isophthaloyl dichloride]} | P090555 | C26H24O5 | Polymer Information | SMILES | CCCCCOc1cc(cc(c1)C(=O)*)C(=O)Oc1ccc(cc1)Cc1ccc(cc1)O*
Homopolymer | poly[(3,3',5,5'-tetraphenylbiphenyl-4,4'-diol)-alt-(decanedioyl dichloride)] | P090556 | C46H40O4 | Thermal property | Glass transition temperature | 98 | 0 | C
Homopolymer | poly[(3,3',5,5'-tetraphenylbiphenyl-4,4'-diol)-alt-(decanedioyl dichloride)] | P090556 | C46H40O4 | Thermal property | Thermal decomposition temperature | 300 | 0 | C
Homopolymer | poly[(3,3',5,5'-tetraphenylbiphenyl-4,4'-diol)-alt-(decanedioyl dichloride)] | P090556 | C46H40O4 | Polymer Information | SMILES | *Oc1c(cc(cc1c1ccccc1)c1cc(c2ccccc2)c(c(c1)c1ccccc1)OC(=O)CCCCCCCCC(=O)*)c1ccccc1
Homopolymer | poly{[4,4'-(9H-fluorene-9,9-diyl)diphenol]-alt-(decanedioyl dichloride)} | P090557 | C35H32O4 | Thermal property | Glass transition temperature | 151 | 0 | C
Homopolymer | poly{[4,4'-(9H-fluorene-9,9-diyl)diphenol]-alt-(decanedioyl dichloride)} | P090557 | C35H32O4 | Heat characteristics | Softening temperature | 175 | 0 | C
Homopolymer | poly{[4,4'-(9H-fluorene-9,9-diyl)diphenol]-alt-(decanedioyl dichloride)} | P090557 | C35H32O4 | Polymer Information | SMILES | *Oc1ccc(cc1)C1(c2ccc(cc2)OC(=O)CCCCCCCCC(=O)*)c2ccccc2-c2c1cccc2
Homopolymer | poly([3,3'-(hexafluoropropanediyl)diphenol]-alt-{1,3-bis[3-(chlorocarbonyl)phenyl]hexafluoropropane}) | P090558 | C32H16F12O4 | Thermal property | Glass transition temperature | 74 | 12 | C
Homopolymer | poly([3,3'-(hexafluoropropanediyl)diphenol]-alt-{1,3-bis[3-(chlorocarbonyl)phenyl]hexafluoropropane}) | P090558 | C32H16F12O4 | Thermal property | Thermal decomposition temperature | 325 | 0 | C
Homopolymer | poly([3,3'-(hexafluoropropanediyl)diphenol]-alt-{1,3-bis[3-(chlorocarbonyl)phenyl]hexafluoropropane}) | P090558 | C32H16F12O4 | Thermal property | Melting temperature | 175 | 0 | C
Homopolymer | poly([3,3'-(hexafluoropropanediyl)diphenol]-alt-{1,3-bis[3-(chlorocarbonyl)phenyl]hexafluoropropane}) | P090558 | C32H16F12O4 | Polymer Information | SMILES | *Oc1cccc(c1)C(C(C(c1cccc(c1)OC(=O)c1cccc(c1)C(C(C(c1cccc(c1)C(=O)*)(F)F)(F)F)(F)F)(F)F)(F)F)(F)F
Homopolymer | poly{[4,4'-(1-methylethane-1,1-diyl)diphenol]-alt-[4,4'-(1-methylpropane-1,1-diyl)dibenzoic acid]} | P090559 | C33H30O4 | Physical property | Density | 1.14 | 0 | g/cm3
Homopolymer | poly{[4,4'-(1-methylethane-1,1-diyl)diphenol]-alt-[4,4'-(1-methylpropane-1,1-diyl)dibenzoic acid]} | P090559 | C33H30O4 | Physical property | Specific volume | 0.877 | 0 | cm3/g
Homopolymer | poly{[4,4'-(1-methylethane-1,1-diyl)diphenol]-alt-[4,4'-(1-methylpropane-1,1-diyl)dibenzoic acid]} | P090559 | C33H30O4 | Thermal property | Glass transition temperature | 207.5 | 24.5 | C
Homopolymer | poly{[4,4'-(1-methylethane-1,1-diyl)diphenol]-alt-[4,4'-(1-methylpropane-1,1-diyl)dibenzoic acid]} | P090559 | C33H30O4 | Thermal property | Thermal decomposition temperature | 421.5 | 2374 | C
Homopolymer | poly{[4,4'-(1-methylethane-1,1-diyl)diphenol]-alt-[4,4'-(1-methylpropane-1,1-diyl)dibenzoic acid]} | P090559 | C33H30O4 | Thermal property | Thermal decomposition weight loss | 10 | 0 | %
Homopolymer | poly{[4,4'-(1-methylethane-1,1-diyl)diphenol]-alt-[4,4'-(1-methylpropane-1,1-diyl)dibenzoic acid]} | P090559 | C33H30O4 | Electric property | Dielectric constant ac | 3 | 0.2133333
Homopolymer | poly{[4,4'-(1-methylethane-1,1-diyl)diphenol]-alt-[4,4'-(1-methylpropane-1,1-diyl)dibenzoic acid]} | P090559 | C33H30O4 | Electric property | Dielectric loss factor | 0.0485 | 0.001408333
Homopolymer | poly{[4,4'-(1-methylethane-1,1-diyl)diphenol]-alt-[4,4'-(1-methylpropane-1,1-diyl)dibenzoic acid]} | P090559 | C33H30O4 | Electric property | Electric conductivity | 1.1e-16 | 0 | 1/(ohm*cm)
Homopolymer | poly{[4,4'-(1-methylethane-1,1-diyl)diphenol]-alt-[4,4'-(1-methylpropane-1,1-diyl)dibenzoic acid]} | P090559 | C33H30O4 | Electric property | Surface resistivity | 5500000000000000 | 0 | ohm
Homopolymer | poly{[4,4'-(1-methylethane-1,1-diyl)diphenol]-alt-[4,4'-(1-methylpropane-1,1-diyl)dibenzoic acid]} | P090559 | C33H30O4 | Electric property | Volume resistivity | 9300000000000000 | 0 | ohm*cm
Homopolymer | poly{[4,4'-(1-methylethane-1,1-diyl)diphenol]-alt-[4,4'-(1-methylpropane-1,1-diyl)dibenzoic acid]} | P090559 | C33H30O4 | Physicochemical property | Water absorption | 0.2 | 0 | wt%
Homopolymer | poly{[4,4'-(1-methylethane-1,1-diyl)diphenol]-alt-[4,4'-(1-methylpropane-1,1-diyl)dibenzoic acid]} | P090559 | C33H30O4 | Dilute solution property | Intrinsic viscosity eta | 0.6 | 0 | dl/g
Homopolymer | poly{[4,4'-(1-methylethane-1,1-diyl)diphenol]-alt-[4,4'-(1-methylpropane-1,1-diyl)dibenzoic acid]} | P090559 | C33H30O4 | Tensile property | Elongation at yield | 9.5 | 4.5 | %
Homopolymer | poly{[4,4'-(1-methylethane-1,1-diyl)diphenol]-alt-[4,4'-(1-methylpropane-1,1-diyl)dibenzoic acid]} | P090559 | C33H30O4 | Tensile property | Tensile modulus | 1.9 | 0 | GPa
Homopolymer | poly{[4,4'-(1-methylethane-1,1-diyl)diphenol]-alt-[4,4'-(1-methylpropane-1,1-diyl)dibenzoic acid]} | P090559 | C33H30O4 | Tensile property | Tensile stress strength at yield | 0.068947 | 0 | GPa
Homopolymer | poly{[4,4'-(1-methylethane-1,1-diyl)diphenol]-alt-[4,4'-(1-methylpropane-1,1-diyl)dibenzoic acid]} | P090559 | C33H30O4 | Flexural property | Flexural modulus | 1.9 | 0 | GPa
Homopolymer | poly{[4,4'-(1-methylethane-1,1-diyl)diphenol]-alt-[4,4'-(1-methylpropane-1,1-diyl)dibenzoic acid]} | P090559 | C33H30O4 | Flexural property | Flexural stress strength at break | 0.10342 | 0 | GPa
Homopolymer | poly{[4,4'-(1-methylethane-1,1-diyl)diphenol]-alt-[4,4'-(1-methylpropane-1,1-diyl)dibenzoic acid]} | P090559 | C33H30O4 | Heat characteristics | Deflection temperature under load hdt | 207.5 | 144.5 | C
Homopolymer | poly{[4,4'-(1-methylethane-1,1-diyl)diphenol]-alt-[4,4'-(1-methylpropane-1,1-diyl)dibenzoic acid]} | P090559 | C33H30O4 | Heat characteristics | Softening temperature | 300 | 200 | C
Homopolymer | poly{[4,4'-(1-methylethane-1,1-diyl)diphenol]-alt-[4,4'-(1-methylpropane-1,1-diyl)dibenzoic acid]} | P090559 | C33H30O4 | Impact strength | Izod impact | 750 | 442500 | kJ/m
Homopolymer | poly{[4,4'-(1-methylethane-1,1-diyl)diphenol]-alt-[4,4'-(1-methylpropane-1,1-diyl)dibenzoic acid]} | P090559 | C33H30O4 | Polymer Information | SMILES | *Oc1ccc(cc1)C(c1ccc(cc1)OC(=O)c1ccc(cc1)C(c1ccc(cc1)C(=O)*)(CC)C)(C)C
Homopolymer | poly([4,4'-(1-methylethane-1,1-diyl)diphenol]-alt-{1,3-bis[3-(chlorocarbonyl)phenyl]hexafluoropropane}) | P090560 | C32H22F6O4 | Thermal property | Glass transition temperature | 122 | 48 | C
Homopolymer | poly([4,4'-(1-methylethane-1,1-diyl)diphenol]-alt-{1,3-bis[3-(chlorocarbonyl)phenyl]hexafluoropropane}) | P090560 | C32H22F6O4 | Polymer Information | SMILES | *Oc1ccc(cc1)C(c1ccc(cc1)OC(=O)c1cccc(c1)C(C(C(c1cccc(c1)C(=O)*)(F)F)(F)F)(F)F)(C)C
Homopolymer | poly[oxy-1,4-phenylene(dimethylmethylene)-1,4-phenyleneoxydecanedioyl] | P090561 | C25H30O4 | Thermal property | Glass transition temperature | 14.25 | 70.08333 | C
Homopolymer | poly[oxy-1,4-phenylene(dimethylmethylene)-1,4-phenyleneoxydecanedioyl] | P090561 | C25H30O4 | Thermal property | Heat of fusion mol conversion | 6.2 | 0 | kcal/mol
Homopolymer | poly[oxy-1,4-phenylene(dimethylmethylene)-1,4-phenyleneoxydecanedioyl] | P090561 | C25H30O4 | Thermal property | Melting temperature | 244.5 | 62.91667 | C
Homopolymer | poly[oxy-1,4-phenylene(dimethylmethylene)-1,4-phenyleneoxydecanedioyl] | P090561 | C25H30O4 | Dilute solution property | Intrinsic viscosity eta | 0.37 | 0.0556256 | dl/g
Homopolymer | poly[oxy-1,4-phenylene(dimethylmethylene)-1,4-phenyleneoxydecanedioyl] | P090561 | C25H30O4 | Heat characteristics | Softening temperature | 50 | 0 | C
Homopolymer | poly[oxy-1,4-phenylene(dimethylmethylene)-1,4-phenyleneoxydecanedioyl] | P090561 | C25H30O4 | Other physical property | G value | 9 | 0 | events/100ev
Homopolymer | poly[oxy-1,4-phenylene(dimethylmethylene)-1,4-phenyleneoxydecanedioyl] | P090561 | C25H30O4 | Polymer Information | SMILES | *Oc1ccc(cc1)C(c1ccc(cc1)OC(=O)CCCCCCCCC(=O)*)(C)C
Homopolymer | poly[oxy(6-oxohexane-1,6-diyl)oxyethyleneoxyethyleneoxy(1-oxohexane-1,6-diyl)oxycarbonyliminohexane-1,6-diyliminocarbonyl] | P090562 | C34H42N2O9 | Polymer Information | SMILES | *CCCCCC(=O)OCCOCCOC(=O)CCCCCOC(=O)NCCCCCCNC(=O)O*
Homopolymer | poly[oxy(6-oxohexane-1,6-diyl)oxyethyleneoxy(1-oxohexane-1,6-diyl)oxycarbonylimino-1,4-phenylenemethylene-1,4-phenyleneiminocarbonyl] | P090563 | C29H36N2O8 | Polymer Information | SMILES | *CCCCCC(=O)OCCOC(=O)CCCCCOC(=O)Nc1ccc(cc1)Cc1ccc(cc1)NC(=O)O*
Homopolymer | poly[oxy(6-oxohexane-1,6-diyl)oxybutane-1,4-diyloxy(1-oxohexane-1,6-diyl)oxycarbonylimino-1,4-phenylenemethylene-1,4-phenyleneiminocarbonyl] | P090564 | C31H40N2O8 | Polymer Information | SMILES | *CCCCCC(=O)OCCCCOC(=O)CCCCCOC(=O)Nc1ccc(cc1)Cc1ccc(cc1)NC(=O)O*
Homopolymer | poly[oxy(6-oxohexane-1,6-diyl)oxyhexane-1,6-diyloxy(1-oxohexane-1,6-diyl)oxycarbonylimino-1,4-phenylenemethylene-1,4-phenyleneiminocarbonyl] | P090565 | C33H44N2O8 | Polymer Information | SMILES | *CCCCCC(=O)OCCCCCCOC(=O)CCCCCOC(=O)Nc1ccc(cc1)Cc1ccc(cc1)NC(=O)O*
Homopolymer | poly{[4,4'-methylenebis(2,6-diphenylphenol)]-alt-(decanedioyl dichloride)} | P090566 | C47H42O4 | Thermal property | Glass transition temperature | 92 | 0 | C
Homopolymer | poly{[4,4'-methylenebis(2,6-diphenylphenol)]-alt-(decanedioyl dichloride)} | P090566 | C47H42O4 | Thermal property | Thermal decomposition temperature | 312 | 0 | C
Homopolymer | poly{[4,4'-methylenebis(2,6-diphenylphenol)]-alt-(decanedioyl dichloride)} | P090566 | C47H42O4 | Polymer Information | SMILES | *Oc1c(cc(cc1c1ccccc1)Cc1cc(c2ccccc2)c(c(c1)c1ccccc1)OC(=O)CCCCCCCCC(=O)*)c1ccccc1
Homopolymer | poly[(3,3',5,5'-tetramethylbiphenyl-4,4'-diol)-alt-(heptanedioyl dichloride)] | P090567 | C23H26O4 | Thermal property | Crystallization temperature | 150 | 0 | C
Homopolymer | poly[(3,3',5,5'-tetramethylbiphenyl-4,4'-diol)-alt-(heptanedioyl dichloride)] | P090567 | C23H26O4 | Thermal property | Glass transition temperature | 96 | 0 | C
Homopolymer | poly[(3,3',5,5'-tetramethylbiphenyl-4,4'-diol)-alt-(heptanedioyl dichloride)] | P090567 | C23H26O4 | Thermal property | Thermal decomposition temperature | 304 | 0 | C
Homopolymer | poly[(3,3',5,5'-tetramethylbiphenyl-4,4'-diol)-alt-(heptanedioyl dichloride)] | P090567 | C23H26O4 | Thermal property | Melting temperature | 230 | 0 | C
Homopolymer | poly[(3,3',5,5'-tetramethylbiphenyl-4,4'-diol)-alt-(heptanedioyl dichloride)] | P090567 | C23H26O4 | Polymer Information | SMILES | *Oc1c(C)cc(cc1C)c1cc(C)c(c(c1)C)OC(=O)CCCCCC(=O)*
Homopolymer | poly{[2,2',6,6'-tetramethyl-4,4'-(1-methylethane-1,1-diyl)diphenol]-alt-(heptanedioic acid)} | P090568 | C26H32O4 | Thermal property | Crystallization temperature | 150 | 0 | C
Homopolymer | poly{[2,2',6,6'-tetramethyl-4,4'-(1-methylethane-1,1-diyl)diphenol]-alt-(heptanedioic acid)} | P090568 | C26H32O4 | Thermal property | Glass transition temperature | 84 | 0 | C
Homopolymer | poly{[2,2',6,6'-tetramethyl-4,4'-(1-methylethane-1,1-diyl)diphenol]-alt-(heptanedioic acid)} | P090568 | C26H32O4 | Thermal property | Thermal decomposition temperature | 283 | 0 | C
Homopolymer | poly{[2,2',6,6'-tetramethyl-4,4'-(1-methylethane-1,1-diyl)diphenol]-alt-(heptanedioic acid)} | P090568 | C26H32O4 | Thermal property | Melting temperature | 248 | 0 | C
Homopolymer | poly{[2,2',6,6'-tetramethyl-4,4'-(1-methylethane-1,1-diyl)diphenol]-alt-(heptanedioic acid)} | P090568 | C26H32O4 | Polymer Information | SMILES | *Oc1c(C)cc(cc1C)C(c1cc(C)c(c(c1)C)OC(=O)CCCCCC(=O)*)(C)C
Homopolymer | poly{[5',5''''-methylenebis(1,1':3',1''-terphenyl-2'-ol))]-alt-(heptanedioic acid)} | P090569 | C44H36O4 | Thermal property | Glass transition temperature | 111 | 0 | C
Homopolymer | poly{[5',5''''-methylenebis(1,1':3',1''-terphenyl-2'-ol))]-alt-(heptanedioic acid)} | P090569 | C44H36O4 | Thermal property | Thermal decomposition temperature | 270 | 0 | C
Homopolymer | poly{[5',5''''-methylenebis(1,1':3',1''-terphenyl-2'-ol))]-alt-(heptanedioic acid)} | P090569 | C44H36O4 | Polymer Information | SMILES | *Oc1c(cc(cc1c1ccccc1)Cc1cc(c2ccccc2)c(c(c1)c1ccccc1)OC(=O)CCCCCC(=O)*)c1ccccc1
Homopolymer | poly[(5-propylresorcinol)-alt-(isophthaloyl dichloride)] | P090570 | C17H14O4 | Thermal property | Glass transition temperature | 129 | 85.33333 | C
Homopolymer | poly[(5-propylresorcinol)-alt-(isophthaloyl dichloride)] | P090570 | C17H14O4 | Polymer Information | SMILES | CCCc1cc(cc(c1)O*)OC(=O)c1cccc(c1)C(=O)*
Homopolymer | poly{[2,2'-dibutyl-4,4'-(1-methylethane-1,1-diyl)diphenol]-alt-(terephthaloyl dichloride)} | P090571 | C31H34O4 | Thermal property | Glass transition temperature | 160 | 26.66667 | C
Homopolymer | poly{[2,2'-dibutyl-4,4'-(1-methylethane-1,1-diyl)diphenol]-alt-(terephthaloyl dichloride)} | P090571 | C31H34O4 | Polymer Information | SMILES | CCCCc1cc(ccc1OC(=O)c1ccc(cc1)C(=O)*)C(c1ccc(c(c1)CCCC)O*)(C)C
Homopolymer | poly{[2,2'-di-sec-butyl-4,4'-(1-methylethane-1,1-diyl)diphenol]-alt-(terephthaloyl dichloride)} | P090572 | C31H34O4 | Thermal property | Glass transition temperature | 90 | 133.3333 | C
Homopolymer | poly{[2,2'-di-sec-butyl-4,4'-(1-methylethane-1,1-diyl)diphenol]-alt-(terephthaloyl dichloride)} | P090572 | C31H34O4 | Polymer Information | SMILES | CCC(c1cc(ccc1OC(=O)c1ccc(cc1)C(=O)*)C(c1ccc(c(c1)C(CC)C)O*)(C)C)C
Homopolymer | poly{[2,2'-dichloro-4,4'-(1-methylethane-1,1-diyl)diphenol]-alt-(terephthalic acid)} | P090573 | C23H16Cl2O4 | Thermal property | Glass transition temperature | 190 | 0 | C
Homopolymer | poly{[2,2'-dichloro-4,4'-(1-methylethane-1,1-diyl)diphenol]-alt-(terephthalic acid)} | P090573 | C23H16Cl2O4 | Polymer Information | SMILES | *Oc1ccc(cc1Cl)C(c1ccc(c(c1)Cl)OC(=O)c1ccc(cc1)C(=O)*)(C)C
Homopolymer | poly{[2,2'-diisopropyl-4,4'-(1-methylethane-1,1-diyl)diphenol]-alt-(dimethyl terephthalate)} | P090574 | C29H30O4 | Thermal property | Glass transition temperature | 130 | 80 | C
Homopolymer | poly{[2,2'-diisopropyl-4,4'-(1-methylethane-1,1-diyl)diphenol]-alt-(dimethyl terephthalate)} | P090574 | C29H30O4 | Polymer Information | SMILES | *Oc1ccc(cc1C(C)C)C(c1ccc(c(c1)C(C)C)OC(=O)c1ccc(cc1)C(=O)*)(C)C
Homopolymer | poly{resorcinol-alt-[5-(pentyloxy)isophthaloyl dichloride]} | P090575 | C19H18O5 | Thermal property | Glass transition temperature | 96 | 0 | C
Homopolymer | poly{resorcinol-alt-[5-(pentyloxy)isophthaloyl dichloride]} | P090575 | C19H18O5 | Thermal property | Thermal decomposition temperature | 445 | 0 | C
Homopolymer | poly{resorcinol-alt-[5-(pentyloxy)isophthaloyl dichloride]} | P090575 | C19H18O5 | Thermal property | Melting temperature | 199 | 0 | C
Homopolymer | poly{resorcinol-alt-[5-(pentyloxy)isophthaloyl dichloride]} | P090575 | C19H18O5 | Polymer Information | SMILES | CCCCCOc1cc(cc(c1)C(=O)*)C(=O)Oc1cccc(c1)O*
Homopolymer | poly[oxy(6-oxohexane-1,6-diyl)oxy(2,2-dimethylpropane-1,3-diyl)oxy(1-oxohexane-1,6-diyl)oxycarbonylimino-1,4-phenylenemethylene-1,4-phenyleneiminocarbonyl] | P090576 | C32H42N2O8 | Polymer Information | SMILES | *CCCCCC(=O)OCC(COC(=O)CCCCCOC(=O)Nc1ccc(cc1)Cc1ccc(cc1)NC(=O)O*)(C)C
Homopolymer | poly{[2,2',6,6'-tetramethyl-4,4'-(1-methylethane-1,1-diyl)diphenol]-alt-(terephthalic acid)} | P090577 | C27H26O4 | Physical property | Density | 1.1135 | 5.633333e-05 | g/cm3
Homopolymer | poly{[2,2',6,6'-tetramethyl-4,4'-(1-methylethane-1,1-diyl)diphenol]-alt-(terephthalic acid)} | P090577 | C27H26O4 | Physical property | Specific volume | 0.89815 | 3.536333e-05 | cm3/g
Homopolymer | poly{[2,2',6,6'-tetramethyl-4,4'-(1-methylethane-1,1-diyl)diphenol]-alt-(terephthalic acid)} | P090577 | C27H26O4 | Thermal property | Glass transition temperature | 239 | 0 | C
Homopolymer | poly{[2,2',6,6'-tetramethyl-4,4'-(1-methylethane-1,1-diyl)diphenol]-alt-(terephthalic acid)} | P090577 | C27H26O4 | Physicochemical property | Cohesive energy density | 86.2 | 0 | cal/cm3
Homopolymer | poly{[2,2',6,6'-tetramethyl-4,4'-(1-methylethane-1,1-diyl)diphenol]-alt-(terephthalic acid)} | P090577 | C27H26O4 | Physicochemical property | Gas permeability coefficient p | 9.875e-13 | 2.196907e-24 | cm3(STP)cm/(cm2*s*Pa)
Homopolymer | poly{[2,2',6,6'-tetramethyl-4,4'-(1-methylethane-1,1-diyl)diphenol]-alt-(terephthalic acid)} | P090577 | C27H26O4 | Physicochemical property | Solubility parameter | 19 | 0 | (J/cm3)1/2
Homopolymer | poly{[2,2',6,6'-tetramethyl-4,4'-(1-methylethane-1,1-diyl)diphenol]-alt-(terephthalic acid)} | P090577 | C27H26O4 | Dilute solution property | Intrinsic viscosity eta | 0.74 | 0 | dl/g
Homopolymer | poly{[2,2',6,6'-tetramethyl-4,4'-(1-methylethane-1,1-diyl)diphenol]-alt-(terephthalic acid)} | P090577 | C27H26O4 | Shear property | Dynamic shear properties loss tangent | 0.056 | 0
Homopolymer | poly{[2,2',6,6'-tetramethyl-4,4'-(1-methylethane-1,1-diyl)diphenol]-alt-(terephthalic acid)} | P090577 | C27H26O4 | Polymer Information | SMILES | *Oc1c(C)cc(cc1C)C(c1cc(C)c(c(c1)C)OC(=O)c1ccc(cc1)C(=O)*)(C)C
Homopolymer | poly[(4,4'-benzylidenebisphenol)-alt-(terephthalic acid)] | P090578 | C27H18O4 | Dilute solution property | Intrinsic viscosity eta | 0.8 | 0 | dl/g
Homopolymer | poly[(4,4'-benzylidenebisphenol)-alt-(terephthalic acid)] | P090578 | C27H18O4 | Heat characteristics | Softening temperature | 210 | 200 | C
Homopolymer | poly[(4,4'-benzylidenebisphenol)-alt-(terephthalic acid)] | P090578 | C27H18O4 | Polymer Information | SMILES | *Oc1ccc(cc1)C(c1ccccc1)c1ccc(cc1)OC(=O)c1ccc(cc1)C(=O)*
Homopolymer | poly[oxy(6-oxohexane-1,6-diyl)oxyethyleneoxy(1-oxohexane-1,6-diyl)oxycarbonylimino(2-methyl-1,3-phenylene)iminocarbonyl] | P090579 | C25H32N2O8 | Polymer Information | SMILES | *CCCCCC(=O)OCCOC(=O)CCCCCOC(=O)Nc1cccc(c1C)NC(=O)O*
Homopolymer | poly{[4,4'-(9H-fluorene-9,9-diyl)diphenol]-alt-(terephthaloyl dichloride)} | P090580 | C33H20O4 | Physical property | Density | 1.376 | 0 | g/cm3
Homopolymer | poly{[4,4'-(9H-fluorene-9,9-diyl)diphenol]-alt-(terephthaloyl dichloride)} | P090580 | C33H20O4 | Physical property | Specific volume | 0.7267 | 0 | cm3/g
Homopolymer | poly{[4,4'-(9H-fluorene-9,9-diyl)diphenol]-alt-(terephthaloyl dichloride)} | P090580 | C33H20O4 | Thermal property | Glass transition temperature | 285 | 0 | C
Homopolymer | poly{[4,4'-(9H-fluorene-9,9-diyl)diphenol]-alt-(terephthaloyl dichloride)} | P090580 | C33H20O4 | Thermal property | Thermal decomposition temperature | 460 | 0 | C
Homopolymer | poly{[4,4'-(9H-fluorene-9,9-diyl)diphenol]-alt-(terephthaloyl dichloride)} | P090580 | C33H20O4 | Tensile property | Elongation at break | 14 | 0 | %
Homopolymer | poly{[4,4'-(9H-fluorene-9,9-diyl)diphenol]-alt-(terephthaloyl dichloride)} | P090580 | C33H20O4 | Tensile property | Fiber tensile modulus | 22 | 0 | g/denier
Homopolymer | poly{[4,4'-(9H-fluorene-9,9-diyl)diphenol]-alt-(terephthaloyl dichloride)} | P090580 | C33H20O4 | Tensile property | Fiber tensile stress strength at break | 0.82 | 0 | g/denier
Homopolymer | poly{[4,4'-(9H-fluorene-9,9-diyl)diphenol]-alt-(terephthaloyl dichloride)} | P090580 | C33H20O4 | Heat characteristics | Softening temperature | 400 | 0 | C
Homopolymer | poly{[4,4'-(9H-fluorene-9,9-diyl)diphenol]-alt-(terephthaloyl dichloride)} | P090580 | C33H20O4 | Polymer Information | SMILES | *Oc1ccc(cc1)C1(c2ccc(cc2)OC(=O)c2ccc(cc2)C(=O)*)c2ccccc2-c2c1cccc2
Homopolymer | poly({4,4'-[2,2,2-trifluoro-1-(trifluoromethyl)ethane-1,1-diyl]diphenol}-alt-(terephthaloyl dichloride)) | P090581 | C23H12F6O4 | Physical property | Density | 1.4041 | 0 | g/cm3
Homopolymer | poly({4,4'-[2,2,2-trifluoro-1-(trifluoromethyl)ethane-1,1-diyl]diphenol}-alt-(terephthaloyl dichloride)) | P090581 | C23H12F6O4 | Physical property | Specific volume | 0.7122 | 0 | cm3/g
Homopolymer | poly({4,4'-[2,2,2-trifluoro-1-(trifluoromethyl)ethane-1,1-diyl]diphenol}-alt-(terephthaloyl dichloride)) | P090581 | C23H12F6O4 | Thermal property | Thermal decomposition temperature | 374 | 0 | C
Homopolymer | poly({4,4'-[2,2,2-trifluoro-1-(trifluoromethyl)ethane-1,1-diyl]diphenol}-alt-(terephthaloyl dichloride)) | P090581 | C23H12F6O4 | Heat characteristics | Softening temperature | 261 | 0 | C
Homopolymer | poly({4,4'-[2,2,2-trifluoro-1-(trifluoromethyl)ethane-1,1-diyl]diphenol}-alt-(terephthaloyl dichloride)) | P090581 | C23H12F6O4 | Polymer Information | SMILES | *Oc1ccc(cc1)C(C(F)(F)F)(C(F)(F)F)c1ccc(cc1)OC(=O)c1ccc(cc1)C(=O)*
Homopolymer | poly[(5-tridecylresorcinol)-alt-(terephthaloyl dichloride)] | P090582 | C27H34O4 | Thermal property | Glass transition temperature | 25.5 | 75 | C
Homopolymer | poly[(5-tridecylresorcinol)-alt-(terephthaloyl dichloride)] | P090582 | C27H34O4 | Polymer Information | SMILES | CCCCCCCCCCCCCc1cc(O*)cc(c1)OC(=O)c1cccc(c1)C(=O)*
Homopolymer | poly[(5-undecylresorcinol)-alt-(terephthaloyl dichloride)] | P090583 | C25H30O4 | Thermal property | Glass transition temperature | 34.5 | 208.3333 | C
Homopolymer | poly[(5-undecylresorcinol)-alt-(terephthaloyl dichloride)] | P090583 | C25H30O4 | Polymer Information | SMILES | CCCCCCCCCCCc1cc(O*)cc(c1)OC(=O)c1cccc(c1)C(=O)*
Homopolymer | poly[oxy(6-oxohexane-1,6-diyl)oxybutane-1,4-diyloxy(1-oxohexane-1,6-diyl)oxycarbonylimino(2-methyl-1,3-phenylene)iminocarbonyl] | P090584 | C27H36N2O8 | Polymer Information | SMILES | *CCCCCC(=O)OCCCCOC(=O)CCCCCOC(=O)Nc1cccc(c1C)NC(=O)O*
Homopolymer | poly[oxy(6-oxohexane-1,6-diyl)oxyhexane-1,6-diyloxy(1-oxohexane-1,6-diyl)oxycarbonylimino(2-methyl-1,3-phenylene)iminocarbonyl] | P090585 | C29H40N2O8 | Polymer Information | SMILES | *CCCCCC(=O)OCCCCCCOC(=O)CCCCCOC(=O)Nc1cccc(c1C)NC(=O)O*
Homopolymer | poly[oxy(6-oxohexane-1,6-diyl)oxy(2,2-dimethylpropane-1,3-diyl)oxy(1-oxohexane-1,6-diyl)oxycarbonylimino(2-methyl-1,3-phenylene)iminocarbonyl] | P090586 | C28H38N2O8 | Polymer Information | SMILES | *CCCCCC(=O)OCC(COC(=O)CCCCCOC(=O)Nc1cccc(c1C)NC(=O)O*)(C)C
Homopolymer | poly{[bis(3-hydroxy-2,2-dimethylpropyl) sulfone]-alt-(terephthaloyl dichloride)} | P090587 | C18H24O6S | Thermal property | Glass transition temperature | 105 | 0 | C
Homopolymer | poly{[bis(3-hydroxy-2,2-dimethylpropyl) sulfone]-alt-(terephthaloyl dichloride)} | P090587 | C18H24O6S | Polymer Information | SMILES | *OC(=O)c1ccc(cc1)C(=O)OCC(CS(=O)(=O)CC(C*)(C)C)(C)C
Homopolymer | poly[oxy(6-oxohexane-1,6-diyl)oxyethyleneoxy(1-oxohexane-1,6-diyl)oxycarbonylimino(4-methyl-1,3-phenylene)iminocarbonyl] | P090588 | C25H32N2O8 | Polymer Information | SMILES | *CCCCCC(=O)OCCOC(=O)CCCCCOC(=O)Nc1ccc(c(c1)NC(=O)O*)C
Homopolymer | poly[oxy(6-oxohexane-1,6-diyl)oxybutane-1,4-diyloxy(1-oxohexane-1,6-diyl)oxycarbonylimino(4-methyl-1,3-phenylene)iminocarbonyl] | P090589 | C27H36N2O8 | Polymer Information | SMILES | *CCCCCC(=O)OCCCCOC(=O)CCCCCOC(=O)Nc1ccc(c(c1)NC(=O)O*)C
Homopolymer | poly{[4,4'-(3-oxoisoindoline-1,1-diyl)bisphenol]-alt-(isophthalic acid)} | P090590 | C28H17NO5 | Thermal property | Glass transition temperature | 325 | 0 | C
Homopolymer | poly{[4,4'-(3-oxoisoindoline-1,1-diyl)bisphenol]-alt-(isophthalic acid)} | P090590 | C28H17NO5 | Thermal property | Melting temperature | 400 | 0 | C
Homopolymer | poly{[4,4'-(3-oxoisoindoline-1,1-diyl)bisphenol]-alt-(isophthalic acid)} | P090590 | C28H17NO5 | Physicochemical property | Water absorption | 2.9 | 0 | wt%
Homopolymer | poly{[4,4'-(3-oxoisoindoline-1,1-diyl)bisphenol]-alt-(isophthalic acid)} | P090590 | C28H17NO5 | Polymer Information | SMILES | *c1ccc(cc1)OC(=O)c1cccc(c1)C(=O)Oc1ccc(cc1)C1(*)NC(=O)c2c1cccc2
Homopolymer | poly{[4,4'-(3-oxoisoindoline-1,1-diyl)bisphenol]-alt-(terephthaloyl dichloride)} | P090591 | C28H17NO5 | Thermal property | Glass transition temperature | 327 | 0 | C
Homopolymer | poly{[4,4'-(3-oxoisoindoline-1,1-diyl)bisphenol]-alt-(terephthaloyl dichloride)} | P090591 | C28H17NO5 | Thermal property | Melting temperature | 400 | 0 | C
Homopolymer | poly{[4,4'-(3-oxoisoindoline-1,1-diyl)bisphenol]-alt-(terephthaloyl dichloride)} | P090591 | C28H17NO5 | Polymer Information | SMILES | *c1ccc(cc1)OC(=O)c1ccc(cc1)C(=O)Oc1ccc(cc1)C1(*)NC(=O)c2c1cccc2
Homopolymer | poly{[3,3-bis(4-hydroxyphenyl)-1,3-dihydroisobenzofuran-1-one]-alt-(5-tert-butylisophthaloyl dichloride)} | P090592 | C32H24O6 | Thermal property | Glass transition temperature | 279 | 0 | C
Homopolymer | poly{[3,3-bis(4-hydroxyphenyl)-1,3-dihydroisobenzofuran-1-one]-alt-(5-tert-butylisophthaloyl dichloride)} | P090592 | C32H24O6 | Thermal property | Melting temperature | 343 | 0 | C
Homopolymer | poly{[3,3-bis(4-hydroxyphenyl)-1,3-dihydroisobenzofuran-1-one]-alt-(5-tert-butylisophthaloyl dichloride)} | P090592 | C32H24O6 | Polymer Information | SMILES | *c1ccc(cc1)OC(=O)c1cc(cc(c1)C(C)(C)C)C(=O)Oc1ccc(cc1)C1(*)OC(=O)c2c1cccc2
Homopolymer | poly{[3,3-bis(4-hydroxyphenyl)-1,3-dihydroisobenzofuran-1-one]-alt-(5-chloroisophthaloyl dichloride)} | P090593 | C28H15ClO6 | Thermal property | Glass transition temperature | 313 | 0 | C
Homopolymer | poly{[3,3-bis(4-hydroxyphenyl)-1,3-dihydroisobenzofuran-1-one]-alt-(5-chloroisophthaloyl dichloride)} | P090593 | C28H15ClO6 | Thermal property | Melting temperature | 390 | 0 | C
Homopolymer | poly{[3,3-bis(4-hydroxyphenyl)-1,3-dihydroisobenzofuran-1-one]-alt-(5-chloroisophthaloyl dichloride)} | P090593 | C28H15ClO6 | Polymer Information | SMILES | Clc1cc(cc(c1)C(=O)Oc1ccc(cc1)*)C(=O)Oc1ccc(cc1)C1(*)OC(=O)c2c1cccc2
Homopolymer | poly(dodecamethylene isophthalate) | P090594 | C20H28O4 | Physical property | Density | 1.008 | 0 | g/cm3
Homopolymer | poly(dodecamethylene isophthalate) | P090594 | C20H28O4 | Physical property | Specific volume | 0.9921 | 0 | cm3/g
Homopolymer | poly(dodecamethylene isophthalate) | P090594 | C20H28O4 | Physicochemical property | Interfacial tension | 4.5 | 0 | mN/m
Homopolymer | poly(dodecamethylene isophthalate) | P090594 | C20H28O4 | Physicochemical property | Surface tension | 30.9 | 0 | mN/m
Homopolymer | poly(dodecamethylene isophthalate) | P090594 | C20H28O4 | Polymer Information | SMILES | *CCCCCCCCCCCCOC(=O)c1cccc(c1)C(=O)O*
Homopolymer | poly(1,4-cyclohexylene sebacate) | P090595 | C16H26O4 | Physical property | Density | 1.131 | 6.944e-06 | g/cm3
Homopolymer | poly(1,4-cyclohexylene sebacate) | P090595 | C16H26O4 | Physical property | Specific volume | 0.8842 | 4.195707e-06 | cm3/g
Homopolymer | poly(1,4-cyclohexylene sebacate) | P090595 | C16H26O4 | Thermal property | Glass transition temperature | 66 | 0 | C
Homopolymer | poly(1,4-cyclohexylene sebacate) | P090595 | C16H26O4 | Thermal property | Melting temperature | 151.2 | 0 | C
Homopolymer | poly(1,4-cyclohexylene sebacate) | P090595 | C16H26O4 | Tensile property | Elongation at break | 94 | 118272.7 | %
Homopolymer | poly(1,4-cyclohexylene sebacate) | P090595 | C16H26O4 | Tensile property | Fiber tensile modulus | 16.3 | 225.2987 | g/denier
Homopolymer | poly(1,4-cyclohexylene sebacate) | P090595 | C16H26O4 | Tensile property | Fiber tensile stress strength at break | 1.84 | 2.269627 | g/denier
Homopolymer | poly(1,4-cyclohexylene sebacate) | P090595 | C16H26O4 | Heat characteristics | Softening temperature | 142 | 0 | C
Homopolymer | poly(1,4-cyclohexylene sebacate) | P090595 | C16H26O4 | Polymer Information | SMILES | *OC1CCC(CC1)OC(=O)CCCCCCCCC(=O)*
Homopolymer | poly[4,4'-biphenylylene-4,4'-(3,3'-dimethoxy)dibenzylideneimino sebacate] | P090596 | C38H38N2O6 | Thermal property | Thermal decomposition temperature | 320 | 0 | C
Homopolymer | poly[4,4'-biphenylylene-4,4'-(3,3'-dimethoxy)dibenzylideneimino sebacate] | P090596 | C38H38N2O6 | Thermal property | Thermal decomposition weight loss | 5 | 0 | %
Homopolymer | poly[4,4'-biphenylylene-4,4'-(3,3'-dimethoxy)dibenzylideneimino sebacate] | P090596 | C38H38N2O6 | Thermal property | Melting temperature | 225 | 50 | C
Homopolymer | poly[4,4'-biphenylylene-4,4'-(3,3'-dimethoxy)dibenzylideneimino sebacate] | P090596 | C38H38N2O6 | Polymer Information | SMILES | COc1cc(C=Nc2ccc(cc2)c2ccc(cc2)N=Cc2ccc(c(c2)OC)O*)ccc1OC(=O)CCCCCCCCC(=O)*
Homopolymer | poly[4,4'-biphenylylene-4,4'-(3,3'-dimethoxy)dibenzylideneimino adipate] | P090597 | C34H30N2O6 | Thermal property | Thermal decomposition temperature | 320 | 0 | C
Homopolymer | poly[4,4'-biphenylylene-4,4'-(3,3'-dimethoxy)dibenzylideneimino adipate] | P090597 | C34H30N2O6 | Thermal property | Thermal decomposition weight loss | 5 | 0 | %
Homopolymer | poly[4,4'-biphenylylene-4,4'-(3,3'-dimethoxy)dibenzylideneimino adipate] | P090597 | C34H30N2O6 | Thermal property | Melting temperature | 215 | 50 | C
Homopolymer | poly[4,4'-biphenylylene-4,4'-(3,3'-dimethoxy)dibenzylideneimino adipate] | P090597 | C34H30N2O6 | Polymer Information | SMILES | COc1cc(C=Nc2ccc(cc2)c2ccc(cc2)N=Cc2ccc(c(c2)OC)O*)ccc1OC(=O)CCCCC(=O)*
Homopolymer | poly(methylethylene phthalate) | P090598 | C11H10O4 | Thermal property | Glass transition temperature | 95 | 0 | C
Homopolymer | poly(methylethylene phthalate) | P090598 | C11H10O4 | Thermal property | Melting temperature | 45 | 6.25 | C
Homopolymer | poly(methylethylene phthalate) | P090598 | C11H10O4 | Physicochemical property | Cohesive energy density | 86 | 0 | cal/cm3
Homopolymer | poly(methylethylene phthalate) | P090598 | C11H10O4 | Physicochemical property | Solubility parameter | 19 | 0 | (J/cm3)1/2
Homopolymer | poly(methylethylene phthalate) | P090598 | C11H10O4 | Polymer Information | SMILES | *OC(COC(=O)c1ccccc1C(=O)*)C
Homopolymer | poly(methylethylene pimelate) | P090599 | C10H16O4 | Thermal property | Melting temperature | -33.5 | 24.5 | C
Homopolymer | poly(methylethylene pimelate) | P090599 | C10H16O4 | Polymer Information | SMILES | *OC(COC(=O)CCCCCC(=O)*)C
Homopolymer | poly(ethylene 1,4-piperazinedipropionate) | P090600 | C12H20N2O4 | Thermal property | Melting temperature | 93 | 0 | C
Homopolymer | poly(ethylene 1,4-piperazinedipropionate) | P090600 | C12H20N2O4 | Dilute solution property | Intrinsic viscosity eta | 0.41 | 0 | dl/g
Homopolymer | poly(ethylene 1,4-piperazinedipropionate) | P090600 | C12H20N2O4 | Polymer Information | SMILES | *CCC(=O)OCCOC(=O)CCN1CCN(CC1)*
Homopolymer | poly(methylethylene sebacate) | P090601 | C13H22O4 | Thermal property | Melting temperature | -30 | 730.6667 | C
Homopolymer | poly(methylethylene sebacate) | P090601 | C13H22O4 | Polymer Information | SMILES | *OC(COC(=O)CCCCCCCCC(=O)*)C
Homopolymer | poly(methylethylene suberate) | P090602 | C11H18O4 | Thermal property | Melting temperature | -41 | 12.25 | C
Homopolymer | poly(methylethylene suberate) | P090602 | C11H18O4 | Polymer Information | SMILES | *OC(COC(=O)CCCCCCC(=O)*)C
Homopolymer | poly(methylethylene succinate) | P090603 | C7H10O4 | Thermal property | Heat of fusion | 0.021 | 0 | kcal/g
Homopolymer | poly(methylethylene succinate) | P090603 | C7H10O4 | Thermal property | Melting temperature | -2 | 640.2667 | C
Homopolymer | poly(methylethylene succinate) | P090603 | C7H10O4 | Polymer Information | SMILES | *OC(COC(=O)CCC(=O)*)C
Homopolymer | poly(ethylene sulfonyldivalerate) | P090604 | C12H20O6S | Thermal property | Melting temperature | 84 | 8 | C
Homopolymer | poly(ethylene sulfonyldivalerate) | P090604 | C12H20O6S | Polymer Information | SMILES | *CCOC(=O)CCCCS(=O)(=O)CCCCC(=O)O*
Homopolymer | poly(methylethylene sulfonyldivalerate) | P090605 | C13H22O6S | Thermal property | Melting temperature | 66.5 | 4.5 | C
Homopolymer | poly(methylethylene sulfonyldivalerate) | P090605 | C13H22O6S | Polymer Information | SMILES | *OC(COC(=O)CCCCS(=O)(=O)CCCCC(=O)*)C
Homopolymer | poly[oxy(6-oxohexane-1,6-diyl)oxyhexane-1,6-diyloxy(1-oxohexane-1,6-diyl)oxycarbonylimino(4-methyl-1,3-phenylene)iminocarbonyl] | P090606 | C29H40N2O8 | Polymer Information | SMILES | *CCCCCC(=O)OCCCCCCOC(=O)CCCCCOC(=O)Nc1ccc(c(c1)NC(=O)O*)C
Homopolymer | poly[oxy(6-oxohexane-1,6-diyl)oxy(2,2-dimethylpropane-1,3-diyl)oxy(1-oxohexane-1,6-diyl)oxycarbonylimino(4-methyl-1,3-phenylene)iminocarbonyl] | P090607 | C28H38N2O8 | Polymer Information | SMILES | *CCCCCC(=O)OCC(COC(=O)CCCCCOC(=O)Nc1ccc(c(c1)NC(=O)O*)C)(C)C
Homopolymer | poly[oxy(6-oxohexane-1,6-diyl)oxyethyleneoxy(1-oxohexane-1,6-diyl)oxycarbonyliminohexane-1,6-diyliminocarbonyl] | P090608 | C32H38N2O8 | Polymer Information | SMILES | *CCCCCC(=O)OCCOC(=O)CCCCCOC(=O)NCCCCCCNC(=O)O*
Homopolymer | poly[oxy(6-oxohexane-1,6-diyl)oxybutane-1,4-diyloxy(1-oxohexane-1,6-diyl)oxycarbonyliminohexane-1,6-diyliminocarbonyl] | P090609 | C34H42N2O8 | Polymer Information | SMILES | *CCCCCC(=O)OCCCCOC(=O)CCCCCOC(=O)NCCCCCCNC(=O)O*
Homopolymer | poly(methylethylene terephthalate) | P090610 | C11H10O4 | Thermal property | Glass transition temperature | 96 | 79.4359 | C
Homopolymer | poly(methylethylene terephthalate) | P090610 | C11H10O4 | Thermal property | Melting temperature | 106 | 6.25 | C
Homopolymer | poly(methylethylene terephthalate) | P090610 | C11H10O4 | Electric property | Dielectric loss tangent | 0.1 | 0
Homopolymer | poly(methylethylene terephthalate) | P090610 | C11H10O4 | Physicochemical property | Cohesive energy density | 86 | 0 | cal/cm3
Homopolymer | poly(methylethylene terephthalate) | P090610 | C11H10O4 | Physicochemical property | Solubility parameter | 19 | 0 | (J/cm3)1/2
Homopolymer | poly(methylethylene terephthalate) | P090610 | C11H10O4 | Tensile property | Dynamic mechanical properties loss tangent | 2.75 | 0
Homopolymer | poly(methylethylene terephthalate) | P090610 | C11H10O4 | Heat characteristics | Softening temperature | 122 | 0 | C
Homopolymer | poly(methylethylene terephthalate) | P090610 | C11H10O4 | Polymer Information | SMILES | *OC(COC(=O)c1ccc(cc1)C(=O)*)C
Homopolymer | poly{[diethyl 6,6'-(terephthaloyldiimino)bis(hexanoate)]-alt-(ethylene glycol)} | P090611 | C22H30N2O6 | Thermal property | Heat of fusion | 0.0053 | 0 | kcal/g
Homopolymer | poly{[diethyl 6,6'-(terephthaloyldiimino)bis(hexanoate)]-alt-(ethylene glycol)} | P090611 | C22H30N2O6 | Thermal property | Melting temperature | 204 | 0 | C
Homopolymer | poly{[diethyl 6,6'-(terephthaloyldiimino)bis(hexanoate)]-alt-(ethylene glycol)} | P090611 | C22H30N2O6 | Polymer Information | SMILES | *CCOC(=O)CCCCCNC(=O)c1ccc(cc1)C(=O)NCCCCCC(=O)O*
Homopolymer | poly[oxy(6-oxohexane-1,6-diyl)oxyhexane-1,6-diyloxy(1-oxohexane-1,6-diyl)oxycarbonyliminohexane-1,6-diyliminocarbonyl] | P090612 | C36H46N2O8 | Polymer Information | SMILES | *CCCCCC(=O)OCCCCCCOC(=O)CCCCCOC(=O)NCCCCCCNC(=O)O*
Homopolymer | poly(ethylene N,N'-trimethylenediterephthalamate) | P090613 | C21H20N2O6 | Thermal property | Melting temperature | 205 | 0 | C
Homopolymer | poly(ethylene N,N'-trimethylenediterephthalamate) | P090613 | C21H20N2O6 | Polymer Information | SMILES | *CCOC(=O)c1ccc(cc1)C(=O)NCCCNC(=O)c1ccc(cc1)C(=O)O*
Homopolymer | poly(furfural-alt-dimethylketene) | P090614 | C9H10O3 | Thermal property | Melting temperature | 180 | 0 | C
Homopolymer | poly(furfural-alt-dimethylketene) | P090614 | C9H10O3 | Polymer Information | SMILES | *OC(C(C(=O)*)(C)C)c1ccco1
Homopolymer | poly(heptamethylene N,N'-ethylenediterephthalamate) | P090615 | C25H28N2O6 | Thermal property | Melting temperature | 275 | 0 | C
Homopolymer | poly(heptamethylene N,N'-ethylenediterephthalamate) | P090615 | C25H28N2O6 | Polymer Information | SMILES | *CCCCCCCOC(=O)c1ccc(cc1)C(=O)NCCNC(=O)c1ccc(cc1)C(=O)O*
Homopolymer | poly(heptamethylene N,N'-hexamethylenediterephthalamate) | P090616 | C29H36N2O6 | Thermal property | Melting temperature | 227 | 0 | C
Homopolymer | poly(heptamethylene N,N'-hexamethylenediterephthalamate) | P090616 | C29H36N2O6 | Polymer Information | SMILES | *CCCCCCCOC(=O)c1ccc(cc1)C(=O)NCCCCCCNC(=O)c1ccc(cc1)C(=O)O*
Homopolymer | poly{(heptane-1,7-diol)-alt-[4,4'-(pentane-1,5-diyldicarbamoyl)dibenzoic acid]} | P090617 | C28H34N2O6 | Thermal property | Melting temperature | 199 | 0 | C
Homopolymer | poly{(heptane-1,7-diol)-alt-[4,4'-(pentane-1,5-diyldicarbamoyl)dibenzoic acid]} | P090617 | C28H34N2O6 | Polymer Information | SMILES | *CCCCCCCOC(=O)c1ccc(cc1)C(=O)NCCCCCNC(=O)c1ccc(cc1)C(=O)O*
Homopolymer | poly((heptane-1,7-diol)-alt-{dimethyl 4,4'-[butane-1,4-diylbis(iminocarbonyl)]dibenzoic acid}) | P090618 | C27H32N2O6 | Thermal property | Melting temperature | 269 | 0 | C
Homopolymer | poly((heptane-1,7-diol)-alt-{dimethyl 4,4'-[butane-1,4-diylbis(iminocarbonyl)]dibenzoic acid}) | P090618 | C27H32N2O6 | Polymer Information | SMILES | *CCCCCCCOC(=O)c1ccc(cc1)C(=O)NCCCCNC(=O)c1ccc(cc1)C(=O)O*
Homopolymer | poly(heptamethylene N,N'-trimethylenediterephthalamate) | P090619 | C26H30N2O6 | Thermal property | Melting temperature | 222 | 0 | C
Homopolymer | poly(heptamethylene N,N'-trimethylenediterephthalamate) | P090619 | C26H30N2O6 | Polymer Information | SMILES | *CCCCCCCOC(=O)c1ccc(cc1)C(=O)NCCCNC(=O)c1ccc(cc1)C(=O)O*
Homopolymer | poly(terephthalaldehyde) | P090620 | C8H6O2 | Thermal property | Melting temperature | 180 | 4800 | C
Homopolymer | poly(terephthalaldehyde) | P090620 | C8H6O2 | Polymer Information | SMILES | *OC(=O)c1ccc(cc1)C*
Homopolymer | poly[(butane-1,4-dio)-alt-(d-2,3-dimethoxysuccinic acid)] | P090621 | C10H16O6 | Thermal property | Melting temperature | 92 | 0 | C
Homopolymer | poly[(butane-1,4-dio)-alt-(d-2,3-dimethoxysuccinic acid)] | P090621 | C10H16O6 | Polymer Information | SMILES | *CCCCOC(=O)C(C(C(=O)O*)OC)OC
Homopolymer | poly[methyl 4-(3-hydroxypropoxy)benzoate] | P090622 | C10H10O3 | Thermal property | Melting temperature | 185 | 180.2667 | C
Homopolymer | poly[methyl 4-(3-hydroxypropoxy)benzoate] | P090622 | C10H10O3 | Polymer Information | SMILES | *CCCOC(=O)c1ccc(cc1)O*
Homopolymer | poly(p-xylylene oxalate) | P090623 | C10H8O4 | Heat characteristics | Softening temperature | 212 | 8 | C
Homopolymer | poly(p-xylylene oxalate) | P090623 | C10H8O4 | Polymer Information | SMILES | *OC(=O)C(=O)OCc1ccc(cc1)C*
Homopolymer | poly[oxy(6-oxohexane-1,6-diyl)oxy(2,2-dimethylpropane-1,3-diyl)oxy(1-oxohexane-1,6-diyl)oxycarbonyliminohexane-1,6-diyliminocarbonyl] | P090624 | C35H44N2O8 | Polymer Information | SMILES | *CCCCCC(=O)OCC(COC(=O)CCCCCOC(=O)NCCCCCCNC(=O)O*)(C)C
Homopolymer | poly{[4,4'-(indane-1,1-diyl)diphenol]-alt-(terephthaloyl dichloride)} | P090625 | C29H20O4 | Thermal property | Glass transition temperature | 312 | 0 | C
Homopolymer | poly{[4,4'-(indane-1,1-diyl)diphenol]-alt-(terephthaloyl dichloride)} | P090625 | C29H20O4 | Thermal property | Thermal decomposition temperature | 420 | 0 | C
Homopolymer | poly{[4,4'-(indane-1,1-diyl)diphenol]-alt-(terephthaloyl dichloride)} | P090625 | C29H20O4 | Heat characteristics | Softening temperature | 360 | 0 | C
Homopolymer | poly{[4,4'-(indane-1,1-diyl)diphenol]-alt-(terephthaloyl dichloride)} | P090625 | C29H20O4 | Polymer Information | SMILES | *Oc1ccc(cc1)C1(CCc2c1cccc2)c1ccc(cc1)OC(=O)c1ccc(cc1)C(=O)*
Homopolymer | poly(3,3-dimethyl-4-isopropylideneoxetan-2-one) | P090626 | C8H12O2 | Thermal property | Thermal decomposition temperature | 200 | 0 | C
Homopolymer | poly(3,3-dimethyl-4-isopropylideneoxetan-2-one) | P090626 | C8H12O2 | Thermal property | Melting temperature | 172.5 | 337.9286 | C
Homopolymer | poly(3,3-dimethyl-4-isopropylideneoxetan-2-one) | P090626 | C8H12O2 | Polymer Information | SMILES | *OC(=C(C)C)C(C(=O)*)(C)C
Homopolymer | poly[(3-phenylbiphenyl-4,4'-diol)-alt-(terephthalic acid)] | P090627 | C26H16O4 | Thermal property | Glass transition temperature | 132 | 0 | C
Homopolymer | poly[(3-phenylbiphenyl-4,4'-diol)-alt-(terephthalic acid)] | P090627 | C26H16O4 | Thermal property | Lc phase transition temperature | 369 | 0 | C
Homopolymer | poly[(3-phenylbiphenyl-4,4'-diol)-alt-(terephthalic acid)] | P090627 | C26H16O4 | Thermal property | Melting temperature | 296 | 972 | C
Homopolymer | poly[(3-phenylbiphenyl-4,4'-diol)-alt-(terephthalic acid)] | P090627 | C26H16O4 | Polymer Information | SMILES | *Oc1ccc(cc1c1ccccc1)c1ccc(cc1)OC(=O)c1ccc(cc1)C(=O)*
Homopolymer | poly[4,4'-(3,3'-diphenyl)biphenylylene 2,6-naphthalenedicarboxylate] | P090628 | C36H22O4 | Thermal property | Lc phase transition temperature | 419 | 21.33333 | C
Homopolymer | poly[4,4'-(3,3'-diphenyl)biphenylylene 2,6-naphthalenedicarboxylate] | P090628 | C36H22O4 | Thermal property | Melting temperature | 382.5 | 560.3333 | C
Homopolymer | poly[4,4'-(3,3'-diphenyl)biphenylylene 2,6-naphthalenedicarboxylate] | P090628 | C36H22O4 | Polymer Information | SMILES | *Oc1ccc(cc1c1ccccc1)c1ccc(c(c1)c1ccccc1)OC(=O)c1ccc2c(c1)ccc(c2)C(=O)*
Homopolymer | poly[(3,3'-diphenylbiphenyl-4,4'-diol)-alt-(terephthaloyl dichloride)] | P090629 | C32H20O4 | Thermal property | Lc phase transition temperature | 398 | 0 | C
Homopolymer | poly[(3,3'-diphenylbiphenyl-4,4'-diol)-alt-(terephthaloyl dichloride)] | P090629 | C32H20O4 | Thermal property | Melting temperature | 347 | 48 | C
Homopolymer | poly[(3,3'-diphenylbiphenyl-4,4'-diol)-alt-(terephthaloyl dichloride)] | P090629 | C32H20O4 | Polymer Information | SMILES | *Oc1ccc(cc1c1ccccc1)c1ccc(c(c1)c1ccccc1)OC(=O)c1ccc(cc1)C(=O)*
Homopolymer | poly[4,4'-(3-phenyl)biphenylylene 2,6-naphthalenedicarboxylate] | P090630 | C30H18O4 | Thermal property | Lc phase transition temperature | 260 | 0 | C
Homopolymer | poly[4,4'-(3-phenyl)biphenylylene 2,6-naphthalenedicarboxylate] | P090630 | C30H18O4 | Polymer Information | SMILES | *Oc1ccc(c(c1)c1ccccc1)c1ccc(cc1)OC(=O)c1ccc2c(c1)ccc(c2)C(=O)*
Homopolymer | poly[(diethyl biphenyl-4,4'-dicarboxylate)-alt-(heptane-1,7-diol)] | P090631 | C21H22O4 | Thermal property | Glass transition temperature | 41 | 28.21978 | C
Homopolymer | poly[(diethyl biphenyl-4,4'-dicarboxylate)-alt-(heptane-1,7-diol)] | P090631 | C21H22O4 | Thermal property | Heat of fusion mol conversion | 2.52 | 0.4496857 | kcal/mol
Homopolymer | poly[(diethyl biphenyl-4,4'-dicarboxylate)-alt-(heptane-1,7-diol)] | P090631 | C21H22O4 | Thermal property | Lc phase transition temperature | 139 | 97.6 | C
Homopolymer | poly[(diethyl biphenyl-4,4'-dicarboxylate)-alt-(heptane-1,7-diol)] | P090631 | C21H22O4 | Thermal property | Melting temperature | 165 | 1270.933 | C
Homopolymer | poly[(diethyl biphenyl-4,4'-dicarboxylate)-alt-(heptane-1,7-diol)] | P090631 | C21H22O4 | Dilute solution property | Intrinsic viscosity eta | 1.03 | 0 | dl/g
Homopolymer | poly[(diethyl biphenyl-4,4'-dicarboxylate)-alt-(heptane-1,7-diol)] | P090631 | C21H22O4 | Tensile property | Dynamic mechanical properties storage modulus | 0.8 | 0 | GPa
Homopolymer | poly[(diethyl biphenyl-4,4'-dicarboxylate)-alt-(heptane-1,7-diol)] | P090631 | C21H22O4 | Tensile property | Dynamic mechanical properties loss modulus | 0.05 | 0 | GPa
Homopolymer | poly[(diethyl biphenyl-4,4'-dicarboxylate)-alt-(heptane-1,7-diol)] | P090631 | C21H22O4 | Polymer Information | SMILES | *CCCCCCCOC(=O)c1ccc(cc1)c1ccc(cc1)C(=O)O*
Homopolymer | poly({1,4-bis[(trimethylsilyl)oxy]butane}-alt-[4,4'-(dimethylsilanediyl)dibenzoyl dichloride]) | P090632 | C20H22O4Si | Thermal property | Glass transition temperature | 42 | 0 | C
Homopolymer | poly({1,4-bis[(trimethylsilyl)oxy]butane}-alt-[4,4'-(dimethylsilanediyl)dibenzoyl dichloride]) | P090632 | C20H22O4Si | Thermal property | Thermal decomposition temperature | 422 | 108 | C
Homopolymer | poly({1,4-bis[(trimethylsilyl)oxy]butane}-alt-[4,4'-(dimethylsilanediyl)dibenzoyl dichloride]) | P090632 | C20H22O4Si | Thermal property | Thermal decomposition weight loss | 20 | 133.3333 | %
Homopolymer | poly({1,4-bis[(trimethylsilyl)oxy]butane}-alt-[4,4'-(dimethylsilanediyl)dibenzoyl dichloride]) | P090632 | C20H22O4Si | Dilute solution property | Intrinsic viscosity eta | 0.81 | 0 | dl/g
Homopolymer | poly({1,4-bis[(trimethylsilyl)oxy]butane}-alt-[4,4'-(dimethylsilanediyl)dibenzoyl dichloride]) | P090632 | C20H22O4Si | Polymer Information | SMILES | *CCCCOC(=O)c1ccc(cc1)[Si](c1ccc(cc1)C(=O)O*)(C)C
Homopolymer | poly({1,4-bis[(trimethylsilyl)oxy]butane}-alt-[4,4'-(1-methylethane-1,1-diyl)dibenzoyl dichloride]) | P090633 | C21H22O4 | Thermal property | Glass transition temperature | 44 | 0 | C
Homopolymer | poly({1,4-bis[(trimethylsilyl)oxy]butane}-alt-[4,4'-(1-methylethane-1,1-diyl)dibenzoyl dichloride]) | P090633 | C21H22O4 | Thermal property | Thermal decomposition temperature | 413.5 | 147 | C
Homopolymer | poly({1,4-bis[(trimethylsilyl)oxy]butane}-alt-[4,4'-(1-methylethane-1,1-diyl)dibenzoyl dichloride]) | P090633 | C21H22O4 | Thermal property | Thermal decomposition weight loss | 20 | 133.3333 | %
Homopolymer | poly({1,4-bis[(trimethylsilyl)oxy]butane}-alt-[4,4'-(1-methylethane-1,1-diyl)dibenzoyl dichloride]) | P090633 | C21H22O4 | Dilute solution property | Intrinsic viscosity eta | 0.91 | 0 | dl/g
Homopolymer | poly({1,4-bis[(trimethylsilyl)oxy]butane}-alt-[4,4'-(1-methylethane-1,1-diyl)dibenzoyl dichloride]) | P090633 | C21H22O4 | Polymer Information | SMILES | *CCCCOC(=O)c1ccc(cc1)C(c1ccc(cc1)C(=O)O*)(C)C
Homopolymer | poly({1,4-bis[(trimethylsilyl)oxy]benzene}-alt-[4,4'-(dimethylsilanediyl)dibenzoyl dichloride]) | P090634 | C22H18O4Si | Thermal property | Glass transition temperature | 176 | 0 | C
Homopolymer | poly({1,4-bis[(trimethylsilyl)oxy]benzene}-alt-[4,4'-(dimethylsilanediyl)dibenzoyl dichloride]) | P090634 | C22H18O4Si | Thermal property | Thermal decomposition temperature | 521.5 | 1353.242 | C
Homopolymer | poly({1,4-bis[(trimethylsilyl)oxy]benzene}-alt-[4,4'-(dimethylsilanediyl)dibenzoyl dichloride]) | P090634 | C22H18O4Si | Thermal property | Thermal decomposition weight loss | 20 | 109.0909 | %
Homopolymer | poly({1,4-bis[(trimethylsilyl)oxy]benzene}-alt-[4,4'-(dimethylsilanediyl)dibenzoyl dichloride]) | P090634 | C22H18O4Si | Thermal property | Melting temperature | 296 | 0 | C
Homopolymer | poly({1,4-bis[(trimethylsilyl)oxy]benzene}-alt-[4,4'-(dimethylsilanediyl)dibenzoyl dichloride]) | P090634 | C22H18O4Si | Dilute solution property | Intrinsic viscosity eta | 1.31 | 0 | dl/g
Homopolymer | poly({1,4-bis[(trimethylsilyl)oxy]benzene}-alt-[4,4'-(dimethylsilanediyl)dibenzoyl dichloride]) | P090634 | C22H18O4Si | Polymer Information | SMILES | *Oc1ccc(cc1)OC(=O)c1ccc(cc1)[Si](c1ccc(cc1)C(=O)*)(C)C
Homopolymer | poly({1,4-bis[(trimethylsilyl)oxy]benzene}-alt-[4,4'-(1-methylethane-1,1-diyl)dibenzoyl dichloride]) | P090635 | C23H18O4 | Thermal property | Glass transition temperature | 195 | 0 | C
Homopolymer | poly({1,4-bis[(trimethylsilyl)oxy]benzene}-alt-[4,4'-(1-methylethane-1,1-diyl)dibenzoyl dichloride]) | P090635 | C23H18O4 | Thermal property | Thermal decomposition temperature | 469 | 1313.357 | C
Homopolymer | poly({1,4-bis[(trimethylsilyl)oxy]benzene}-alt-[4,4'-(1-methylethane-1,1-diyl)dibenzoyl dichloride]) | P090635 | C23H18O4 | Thermal property | Thermal decomposition weight loss | 20 | 114.2857 | %
Homopolymer | poly({1,4-bis[(trimethylsilyl)oxy]benzene}-alt-[4,4'-(1-methylethane-1,1-diyl)dibenzoyl dichloride]) | P090635 | C23H18O4 | Thermal property | Melting temperature | 378 | 0 | C
Homopolymer | poly({1,4-bis[(trimethylsilyl)oxy]benzene}-alt-[4,4'-(1-methylethane-1,1-diyl)dibenzoyl dichloride]) | P090635 | C23H18O4 | Dilute solution property | Intrinsic viscosity eta | 1.05 | 0 | dl/g
Homopolymer | poly({1,4-bis[(trimethylsilyl)oxy]benzene}-alt-[4,4'-(1-methylethane-1,1-diyl)dibenzoyl dichloride]) | P090635 | C23H18O4 | Polymer Information | SMILES | *Oc1ccc(cc1)OC(=O)c1ccc(cc1)C(c1ccc(cc1)C(=O)*)(C)C
Homopolymer | poly({1,3-bis[(trimethylsilyl)oxy]benzene}-alt-[4,4'-(dimethylsilanediyl)dibenzoyl dichloride]) | P090636 | C22H18O4Si | Thermal property | Glass transition temperature | 134 | 0 | C
Homopolymer | poly({1,3-bis[(trimethylsilyl)oxy]benzene}-alt-[4,4'-(dimethylsilanediyl)dibenzoyl dichloride]) | P090636 | C22H18O4Si | Thermal property | Thermal decomposition temperature | 488.5 | 320.3333 | C
Homopolymer | poly({1,3-bis[(trimethylsilyl)oxy]benzene}-alt-[4,4'-(dimethylsilanediyl)dibenzoyl dichloride]) | P090636 | C22H18O4Si | Thermal property | Thermal decomposition weight loss | 20 | 133.3333 | %
Homopolymer | poly({1,3-bis[(trimethylsilyl)oxy]benzene}-alt-[4,4'-(dimethylsilanediyl)dibenzoyl dichloride]) | P090636 | C22H18O4Si | Thermal property | Melting temperature | 195 | 0 | C
Homopolymer | poly({1,3-bis[(trimethylsilyl)oxy]benzene}-alt-[4,4'-(dimethylsilanediyl)dibenzoyl dichloride]) | P090636 | C22H18O4Si | Dilute solution property | Intrinsic viscosity eta | 0.59 | 0 | dl/g
Homopolymer | poly({1,3-bis[(trimethylsilyl)oxy]benzene}-alt-[4,4'-(dimethylsilanediyl)dibenzoyl dichloride]) | P090636 | C22H18O4Si | Polymer Information | SMILES | *Oc1cccc(c1)OC(=O)c1ccc(cc1)[Si](c1ccc(cc1)C(=O)*)(C)C
Homopolymer | poly({1,3-bis[(trimethylsilyl)oxy]benzene}-alt-[4,4'-(1-methylethane-1,1-diyl)dibenzoyl dichloride]) | P090637 | C23H18O4 | Thermal property | Glass transition temperature | 158 | 0 | C
Homopolymer | poly({1,3-bis[(trimethylsilyl)oxy]benzene}-alt-[4,4'-(1-methylethane-1,1-diyl)dibenzoyl dichloride]) | P090637 | C23H18O4 | Thermal property | Thermal decomposition temperature | 461 | 385.3333 | C
Homopolymer | poly({1,3-bis[(trimethylsilyl)oxy]benzene}-alt-[4,4'-(1-methylethane-1,1-diyl)dibenzoyl dichloride]) | P090637 | C23H18O4 | Thermal property | Thermal decomposition weight loss | 20 | 133.3333 | %
Homopolymer | poly({1,3-bis[(trimethylsilyl)oxy]benzene}-alt-[4,4'-(1-methylethane-1,1-diyl)dibenzoyl dichloride]) | P090637 | C23H18O4 | Thermal property | Melting temperature | 267 | 0 | C
Homopolymer | poly({1,3-bis[(trimethylsilyl)oxy]benzene}-alt-[4,4'-(1-methylethane-1,1-diyl)dibenzoyl dichloride]) | P090637 | C23H18O4 | Dilute solution property | Intrinsic viscosity eta | 0.63 | 0 | dl/g
Homopolymer | poly({1,3-bis[(trimethylsilyl)oxy]benzene}-alt-[4,4'-(1-methylethane-1,1-diyl)dibenzoyl dichloride]) | P090637 | C23H18O4 | Polymer Information | SMILES | *Oc1cccc(c1)OC(=O)c1ccc(cc1)C(c1ccc(cc1)C(=O)*)(C)C
Homopolymer | poly{4,4'-(1-methylethylidene)bisphenylene-3-[4-(4-nitrophenylazo)phenyl]-3-azapentanedioate} | P094250 | C31H26N4O6 | Thermal property | Glass transition temperature | 152 | 0 | C
Homopolymer | poly{4,4'-(1-methylethylidene)bisphenylene-3-[4-(4-nitrophenylazo)phenyl]-3-azapentanedioate} | P094250 | C31H26N4O6 | Thermal property | Thermal decomposition temperature | 160 | 0 | C
Homopolymer | poly{4,4'-(1-methylethylidene)bisphenylene-3-[4-(4-nitrophenylazo)phenyl]-3-azapentanedioate} | P094250 | C31H26N4O6 | Thermal property | Thermal decomposition weight loss | 1 | 0 | %
Homopolymer | poly{4,4'-(1-methylethylidene)bisphenylene-3-[4-(4-nitrophenylazo)phenyl]-3-azapentanedioate} | P094250 | C31H26N4O6 | Polymer Information | SMILES | *Oc1ccc(cc1)C(c1ccc(cc1)OC(=O)CN(c1ccc(cc1)N=Nc1ccc(cc1)[N+](=O)[O-])CC(=O)*)(C)C
Homopolymer | poly{[3,3'-(p-phenylene)bis(acryloyl chloride)]-alt-hydroquinone} | P094308 | C18H12O4 | Thermal property | Glass transition temperature | 210 | 0 | C
Homopolymer | poly{[3,3'-(p-phenylene)bis(acryloyl chloride)]-alt-hydroquinone} | P094308 | C18H12O4 | Thermal property | Thermal decomposition temperature | 335.5 | 96.33333 | C
Homopolymer | poly{[3,3'-(p-phenylene)bis(acryloyl chloride)]-alt-hydroquinone} | P094308 | C18H12O4 | Thermal property | Thermal decomposition weight loss | 0.5 | 0 | %
Homopolymer | poly{[3,3'-(p-phenylene)bis(acryloyl chloride)]-alt-hydroquinone} | P094308 | C18H12O4 | Thermal property | Isothermal weight loss temperature | 300 | 0 | C
Homopolymer | poly{[3,3'-(p-phenylene)bis(acryloyl chloride)]-alt-hydroquinone} | P094308 | C18H12O4 | Thermal property | Isothermal weight loss time | 20 | 0 | hour
Homopolymer | poly{[3,3'-(p-phenylene)bis(acryloyl chloride)]-alt-hydroquinone} | P094308 | C18H12O4 | Physicochemical property | Water absorption | 2.48 | 0 | wt%
Homopolymer | poly{[3,3'-(p-phenylene)bis(acryloyl chloride)]-alt-hydroquinone} | P094308 | C18H12O4 | Polymer Information | SMILES | *Oc1ccc(cc1)OC(=O)/C=C/c1ccc(cc1)/C=C/C(=O)*
Homopolymer | poly{[3,3'-(p-phenylene)bis(acryloyl chloride)]-alt-(biphenyl-4,4'-diol)} | P094309 | C24H16O4 | Thermal property | Glass transition temperature | 243 | 0 | C
Homopolymer | poly{[3,3'-(p-phenylene)bis(acryloyl chloride)]-alt-(biphenyl-4,4'-diol)} | P094309 | C24H16O4 | Thermal property | Thermal decomposition temperature | 335 | 33.33333 | C
Homopolymer | poly{[3,3'-(p-phenylene)bis(acryloyl chloride)]-alt-(biphenyl-4,4'-diol)} | P094309 | C24H16O4 | Thermal property | Thermal decomposition weight loss | 0.5 | 0 | %
Homopolymer | poly{[3,3'-(p-phenylene)bis(acryloyl chloride)]-alt-(biphenyl-4,4'-diol)} | P094309 | C24H16O4 | Polymer Information | SMILES | *Oc1ccc(cc1)c1ccc(cc1)OC(=O)/C=C/c1ccc(cc1)/C=C/C(=O)*
Homopolymer | poly{5,5'-[(1-methylethane-1,1-diyl)bis(1,4-phenylene)dioxybis(carbonyl)]bis(phthalic anhydride)}-alt-(m-phenylenediamine)} | P094316 | C39H24N2O8 | Thermal property | Glass transition temperature | 225 | 0 | C
Homopolymer | poly{5,5'-[(1-methylethane-1,1-diyl)bis(1,4-phenylene)dioxybis(carbonyl)]bis(phthalic anhydride)}-alt-(m-phenylenediamine)} | P094316 | C39H24N2O8 | Polymer Information | SMILES | *C(=O)Oc1ccc(cc1)C(c1ccc(cc1)OC(=O)c1ccc2c(c1)C(=O)N(C2=O)c1cccc(c1)N1C(=O)c2c(C1=O)cc(cc2)*)(C)C
Homopolymer | poly((butane-1,4-diol)-alt-{4-[4-(ethoxycarbonyl)phthalimido]-N-(4-ethoxycarbonyl)phenyl)benzamide}) | P094334 | C27H20N2O7 | Thermal property | Glass transition temperature | 130 | 0 | C
Homopolymer | poly((butane-1,4-diol)-alt-{4-[4-(ethoxycarbonyl)phthalimido]-N-(4-ethoxycarbonyl)phenyl)benzamide}) | P094334 | C27H20N2O7 | Thermal property | Heat of fusion | 0.00299 | 0 | kcal/g
Homopolymer | poly((butane-1,4-diol)-alt-{4-[4-(ethoxycarbonyl)phthalimido]-N-(4-ethoxycarbonyl)phenyl)benzamide}) | P094334 | C27H20N2O7 | Thermal property | Thermal decomposition temperature | 415 | 0 | C
Homopolymer | poly((butane-1,4-diol)-alt-{4-[4-(ethoxycarbonyl)phthalimido]-N-(4-ethoxycarbonyl)phenyl)benzamide}) | P094334 | C27H20N2O7 | Thermal property | Thermal decomposition weight loss | 5 | 0 | %
Homopolymer | poly((butane-1,4-diol)-alt-{4-[4-(ethoxycarbonyl)phthalimido]-N-(4-ethoxycarbonyl)phenyl)benzamide}) | P094334 | C27H20N2O7 | Thermal property | Lc phase transition temperature | 374 | 0 | C
Homopolymer | poly((butane-1,4-diol)-alt-{4-[4-(ethoxycarbonyl)phthalimido]-N-(4-ethoxycarbonyl)phenyl)benzamide}) | P094334 | C27H20N2O7 | Thermal property | Melting temperature | 310 | 0 | C
Homopolymer | poly((butane-1,4-diol)-alt-{4-[4-(ethoxycarbonyl)phthalimido]-N-(4-ethoxycarbonyl)phenyl)benzamide}) | P094334 | C27H20N2O7 | Polymer Information | SMILES | *C(=O)OCCCCOC(=O)c1ccc(cc1)NC(=O)c1ccc(cc1)N1C(=O)c2c(C1=O)cc(cc2)*
Homopolymer | poly((pentane-1,5-diol)-alt-{4-[4-(ethoxycarbonyl)phthalimido]-N-(4-ethoxycarbonyl)phenyl)benzamide}) | P094335 | C28H22N2O7 | Thermal property | Glass transition temperature | 129 | 0 | C
Homopolymer | poly((pentane-1,5-diol)-alt-{4-[4-(ethoxycarbonyl)phthalimido]-N-(4-ethoxycarbonyl)phenyl)benzamide}) | P094335 | C28H22N2O7 | Thermal property | Heat of fusion | 0.00253 | 0 | kcal/g
Homopolymer | poly((pentane-1,5-diol)-alt-{4-[4-(ethoxycarbonyl)phthalimido]-N-(4-ethoxycarbonyl)phenyl)benzamide}) | P094335 | C28H22N2O7 | Thermal property | Thermal decomposition temperature | 410 | 0 | C
Homopolymer | poly((pentane-1,5-diol)-alt-{4-[4-(ethoxycarbonyl)phthalimido]-N-(4-ethoxycarbonyl)phenyl)benzamide}) | P094335 | C28H22N2O7 | Thermal property | Thermal decomposition weight loss | 5 | 0 | %
Homopolymer | poly((pentane-1,5-diol)-alt-{4-[4-(ethoxycarbonyl)phthalimido]-N-(4-ethoxycarbonyl)phenyl)benzamide}) | P094335 | C28H22N2O7 | Thermal property | Lc phase transition temperature | 368 | 0 | C
Homopolymer | poly((pentane-1,5-diol)-alt-{4-[4-(ethoxycarbonyl)phthalimido]-N-(4-ethoxycarbonyl)phenyl)benzamide}) | P094335 | C28H22N2O7 | Thermal property | Melting temperature | 272 | 0 | C
Homopolymer | poly((pentane-1,5-diol)-alt-{4-[4-(ethoxycarbonyl)phthalimido]-N-(4-ethoxycarbonyl)phenyl)benzamide}) | P094335 | C28H22N2O7 | Polymer Information | SMILES | *C(=O)OCCCCCOC(=O)c1ccc(cc1)NC(=O)c1ccc(cc1)N1C(=O)c2c(C1=O)cc(cc2)*
Homopolymer | poly((hexane-1,6-diol)-alt-{4-[4-(ethoxycarbonyl)phthalimido]-N-(4-ethoxycarbonyl)phenyl)benzamide}) | P094336 | C29H24N2O7 | Thermal property | Glass transition temperature | 107 | 0 | C
Homopolymer | poly((hexane-1,6-diol)-alt-{4-[4-(ethoxycarbonyl)phthalimido]-N-(4-ethoxycarbonyl)phenyl)benzamide}) | P094336 | C29H24N2O7 | Thermal property | Heat of fusion | 0.00263 | 0 | kcal/g
Homopolymer | poly((hexane-1,6-diol)-alt-{4-[4-(ethoxycarbonyl)phthalimido]-N-(4-ethoxycarbonyl)phenyl)benzamide}) | P094336 | C29H24N2O7 | Thermal property | Thermal decomposition temperature | 413 | 0 | C
Homopolymer | poly((hexane-1,6-diol)-alt-{4-[4-(ethoxycarbonyl)phthalimido]-N-(4-ethoxycarbonyl)phenyl)benzamide}) | P094336 | C29H24N2O7 | Thermal property | Thermal decomposition weight loss | 5 | 0 | %
Homopolymer | poly((hexane-1,6-diol)-alt-{4-[4-(ethoxycarbonyl)phthalimido]-N-(4-ethoxycarbonyl)phenyl)benzamide}) | P094336 | C29H24N2O7 | Thermal property | Lc phase transition temperature | 354 | 0 | C
Homopolymer | poly((hexane-1,6-diol)-alt-{4-[4-(ethoxycarbonyl)phthalimido]-N-(4-ethoxycarbonyl)phenyl)benzamide}) | P094336 | C29H24N2O7 | Thermal property | Melting temperature | 315 | 0 | C
Homopolymer | poly((hexane-1,6-diol)-alt-{4-[4-(ethoxycarbonyl)phthalimido]-N-(4-ethoxycarbonyl)phenyl)benzamide}) | P094336 | C29H24N2O7 | Polymer Information | SMILES | *C(=O)OCCCCCCOC(=O)c1ccc(cc1)NC(=O)c1ccc(cc1)N1C(=O)c2c(C1=O)cc(cc2)*
Homopolymer | poly((heptane-1,7-diol)-alt-{4-[4-(ethoxycarbonyl)phthalimido]-N-(4-ethoxycarbonyl)phenyl)benzamide}) | P094337 | C30H26N2O7 | Thermal property | Glass transition temperature | 106 | 0 | C
Homopolymer | poly((heptane-1,7-diol)-alt-{4-[4-(ethoxycarbonyl)phthalimido]-N-(4-ethoxycarbonyl)phenyl)benzamide}) | P094337 | C30H26N2O7 | Thermal property | Heat of fusion | 0.00322 | 0 | kcal/g
Homopolymer | poly((heptane-1,7-diol)-alt-{4-[4-(ethoxycarbonyl)phthalimido]-N-(4-ethoxycarbonyl)phenyl)benzamide}) | P094337 | C30H26N2O7 | Thermal property | Thermal decomposition temperature | 410 | 0 | C
Homopolymer | poly((heptane-1,7-diol)-alt-{4-[4-(ethoxycarbonyl)phthalimido]-N-(4-ethoxycarbonyl)phenyl)benzamide}) | P094337 | C30H26N2O7 | Thermal property | Thermal decomposition weight loss | 5 | 0 | %
Homopolymer | poly((heptane-1,7-diol)-alt-{4-[4-(ethoxycarbonyl)phthalimido]-N-(4-ethoxycarbonyl)phenyl)benzamide}) | P094337 | C30H26N2O7 | Thermal property | Lc phase transition temperature | 337 | 0 | C
Homopolymer | poly((heptane-1,7-diol)-alt-{4-[4-(ethoxycarbonyl)phthalimido]-N-(4-ethoxycarbonyl)phenyl)benzamide}) | P094337 | C30H26N2O7 | Thermal property | Melting temperature | 193 | 0 | C
Homopolymer | poly((heptane-1,7-diol)-alt-{4-[4-(ethoxycarbonyl)phthalimido]-N-(4-ethoxycarbonyl)phenyl)benzamide}) | P094337 | C30H26N2O7 | Polymer Information | SMILES | *C(=O)OCCCCCCCOC(=O)c1ccc(cc1)NC(=O)c1ccc(cc1)N1C(=O)c2c(C1=O)cc(cc2)*
Homopolymer | poly((octane-1,8-diol)-alt-{4-[4-(ethoxycarbonyl)phthalimido]-N-(4-ethoxycarbonyl)phenyl)benzamide}) | P094338 | C31H28N2O7 | Thermal property | Glass transition temperature | 105 | 0 | C
Homopolymer | poly((octane-1,8-diol)-alt-{4-[4-(ethoxycarbonyl)phthalimido]-N-(4-ethoxycarbonyl)phenyl)benzamide}) | P094338 | C31H28N2O7 | Thermal property | Heat of fusion | 0.00287 | 0 | kcal/g
Homopolymer | poly((octane-1,8-diol)-alt-{4-[4-(ethoxycarbonyl)phthalimido]-N-(4-ethoxycarbonyl)phenyl)benzamide}) | P094338 | C31H28N2O7 | Thermal property | Thermal decomposition temperature | 412 | 0 | C
Homopolymer | poly((octane-1,8-diol)-alt-{4-[4-(ethoxycarbonyl)phthalimido]-N-(4-ethoxycarbonyl)phenyl)benzamide}) | P094338 | C31H28N2O7 | Thermal property | Thermal decomposition weight loss | 5 | 0 | %
Homopolymer | poly((octane-1,8-diol)-alt-{4-[4-(ethoxycarbonyl)phthalimido]-N-(4-ethoxycarbonyl)phenyl)benzamide}) | P094338 | C31H28N2O7 | Thermal property | Lc phase transition temperature | 349 | 0 | C
Homopolymer | poly((octane-1,8-diol)-alt-{4-[4-(ethoxycarbonyl)phthalimido]-N-(4-ethoxycarbonyl)phenyl)benzamide}) | P094338 | C31H28N2O7 | Thermal property | Melting temperature | 281 | 0 | C
Homopolymer | poly((octane-1,8-diol)-alt-{4-[4-(ethoxycarbonyl)phthalimido]-N-(4-ethoxycarbonyl)phenyl)benzamide}) | P094338 | C31H28N2O7 | Polymer Information | SMILES | *C(=O)OCCCCCCCCOC(=O)c1ccc(cc1)NC(=O)c1ccc(cc1)N1C(=O)c2c(C1=O)cc(cc2)*
Homopolymer | poly((nonane-1,9-diol)-alt-{4-[4-(ethoxycarbonyl)phthalimido]-N-(4-ethoxycarbonyl)phenyl)benzamide}) | P094339 | C32H30N2O7 | Thermal property | Glass transition temperature | 100 | 0 | C
Homopolymer | poly((nonane-1,9-diol)-alt-{4-[4-(ethoxycarbonyl)phthalimido]-N-(4-ethoxycarbonyl)phenyl)benzamide}) | P094339 | C32H30N2O7 | Thermal property | Heat of fusion | 0.00287 | 0 | kcal/g
Homopolymer | poly((nonane-1,9-diol)-alt-{4-[4-(ethoxycarbonyl)phthalimido]-N-(4-ethoxycarbonyl)phenyl)benzamide}) | P094339 | C32H30N2O7 | Thermal property | Thermal decomposition temperature | 405 | 0 | C
Homopolymer | poly((nonane-1,9-diol)-alt-{4-[4-(ethoxycarbonyl)phthalimido]-N-(4-ethoxycarbonyl)phenyl)benzamide}) | P094339 | C32H30N2O7 | Thermal property | Thermal decomposition weight loss | 5 | 0 | %
Homopolymer | poly((nonane-1,9-diol)-alt-{4-[4-(ethoxycarbonyl)phthalimido]-N-(4-ethoxycarbonyl)phenyl)benzamide}) | P094339 | C32H30N2O7 | Thermal property | Lc phase transition temperature | 331 | 0 | C
Homopolymer | poly((nonane-1,9-diol)-alt-{4-[4-(ethoxycarbonyl)phthalimido]-N-(4-ethoxycarbonyl)phenyl)benzamide}) | P094339 | C32H30N2O7 | Thermal property | Melting temperature | 198 | 0 | C
Homopolymer | poly((nonane-1,9-diol)-alt-{4-[4-(ethoxycarbonyl)phthalimido]-N-(4-ethoxycarbonyl)phenyl)benzamide}) | P094339 | C32H30N2O7 | Polymer Information | SMILES | *C(=O)OCCCCCCCCCOC(=O)c1ccc(cc1)NC(=O)c1ccc(cc1)N1C(=O)c2c(C1=O)cc(cc2)*
Homopolymer | poly((decane-1,10-diol)-alt-{4-[4-(ethoxycarbonyl)phthalimido]-N-(4-ethoxycarbonyl)phenyl)benzamide}) | P094340 | C33H32N2O7 | Thermal property | Glass transition temperature | 102 | 0 | C
Homopolymer | poly((decane-1,10-diol)-alt-{4-[4-(ethoxycarbonyl)phthalimido]-N-(4-ethoxycarbonyl)phenyl)benzamide}) | P094340 | C33H32N2O7 | Thermal property | Heat of fusion | 0.00287 | 0 | kcal/g
Homopolymer | poly((decane-1,10-diol)-alt-{4-[4-(ethoxycarbonyl)phthalimido]-N-(4-ethoxycarbonyl)phenyl)benzamide}) | P094340 | C33H32N2O7 | Thermal property | Thermal decomposition temperature | 402 | 0 | C
Homopolymer | poly((decane-1,10-diol)-alt-{4-[4-(ethoxycarbonyl)phthalimido]-N-(4-ethoxycarbonyl)phenyl)benzamide}) | P094340 | C33H32N2O7 | Thermal property | Thermal decomposition weight loss | 5 | 0 | %
Homopolymer | poly((decane-1,10-diol)-alt-{4-[4-(ethoxycarbonyl)phthalimido]-N-(4-ethoxycarbonyl)phenyl)benzamide}) | P094340 | C33H32N2O7 | Thermal property | Lc phase transition temperature | 331 | 0 | C
Homopolymer | poly((decane-1,10-diol)-alt-{4-[4-(ethoxycarbonyl)phthalimido]-N-(4-ethoxycarbonyl)phenyl)benzamide}) | P094340 | C33H32N2O7 | Thermal property | Melting temperature | 236 | 0 | C
Homopolymer | poly((decane-1,10-diol)-alt-{4-[4-(ethoxycarbonyl)phthalimido]-N-(4-ethoxycarbonyl)phenyl)benzamide}) | P094340 | C33H32N2O7 | Polymer Information | SMILES | *C(=O)OCCCCCCCCCCOC(=O)c1ccc(cc1)NC(=O)c1ccc(cc1)N1C(=O)c2c(C1=O)cc(cc2)*
Homopolymer | poly((dodecane-1,12-diol)-alt-{4-[4-(ethoxycarbonyl)phthalimido]-N-(4-ethoxycarbonyl)phenyl)benzamide}) | P094341 | C35H36N2O7 | Thermal property | Glass transition temperature | 74 | 0 | C
Homopolymer | poly((dodecane-1,12-diol)-alt-{4-[4-(ethoxycarbonyl)phthalimido]-N-(4-ethoxycarbonyl)phenyl)benzamide}) | P094341 | C35H36N2O7 | Thermal property | Heat of fusion | 0.0019 | 0 | kcal/g
Homopolymer | poly((dodecane-1,12-diol)-alt-{4-[4-(ethoxycarbonyl)phthalimido]-N-(4-ethoxycarbonyl)phenyl)benzamide}) | P094341 | C35H36N2O7 | Thermal property | Thermal decomposition temperature | 405 | 0 | C
Homopolymer | poly((dodecane-1,12-diol)-alt-{4-[4-(ethoxycarbonyl)phthalimido]-N-(4-ethoxycarbonyl)phenyl)benzamide}) | P094341 | C35H36N2O7 | Thermal property | Thermal decomposition weight loss | 5 | 0 | %
Homopolymer | poly((dodecane-1,12-diol)-alt-{4-[4-(ethoxycarbonyl)phthalimido]-N-(4-ethoxycarbonyl)phenyl)benzamide}) | P094341 | C35H36N2O7 | Thermal property | Lc phase transition temperature | 300 | 0 | C
Homopolymer | poly((dodecane-1,12-diol)-alt-{4-[4-(ethoxycarbonyl)phthalimido]-N-(4-ethoxycarbonyl)phenyl)benzamide}) | P094341 | C35H36N2O7 | Thermal property | Melting temperature | 260 | 0 | C
Homopolymer | poly((dodecane-1,12-diol)-alt-{4-[4-(ethoxycarbonyl)phthalimido]-N-(4-ethoxycarbonyl)phenyl)benzamide}) | P094341 | C35H36N2O7 | Polymer Information | SMILES | *C(=O)OCCCCCCCCCCCCOC(=O)c1ccc(cc1)NC(=O)c1ccc(cc1)N1C(=O)c2c(C1=O)cc(cc2)*
Homopolymer | poly[carbazole-9,3-diyl(2-cyano-3-oxoprop-1-ene-1,3-diyl)oxyhexane-1,6-diyloxy(2-cyano-1-oxoprop-2-ene-1,3-diyl)carbazole-3,9-diylbutane-1,4-diyloxycarbonylimino-1,4-phenylenemethylene-1,4-phenyleneiminocarbonyloxybutane-1,4-diyl] | P094356 | C61H56N6O8 | Thermal property | Glass transition temperature | 122 | 0 | C
Homopolymer | poly[carbazole-9,3-diyl(2-cyano-3-oxoprop-1-ene-1,3-diyl)oxyhexane-1,6-diyloxy(2-cyano-1-oxoprop-2-ene-1,3-diyl)carbazole-3,9-diylbutane-1,4-diyloxycarbonylimino-1,4-phenylenemethylene-1,4-phenyleneiminocarbonyloxybutane-1,4-diyl] | P094356 | C61H56N6O8 | Polymer Information | SMILES | *CCCCOC(=O)Nc1ccc(cc1)Cc1ccc(cc1)NC(=O)OCCCCn1c2ccc(cc2c2c1cccc2)C=C(C(=O)OCCCCCCOC(=O)C(=Cc1ccc2c(c1)c1ccccc1n2*)C#N)C#N
Homopolymer | poly({bis[2-(9-(4-hydroxybutyl)-3-carbazolyl)-1-cyano-2(E)-propenoic acid] hexamethylene ester}-alt-[3,3'-dimethylbiphenyl-4,4'-diisocyanate]) | P094357 | C62H58N6O8 | Optical property | Refractive index | 1.71 | 0.002907853
Homopolymer | poly({bis[2-(9-(4-hydroxybutyl)-3-carbazolyl)-1-cyano-2(E)-propenoic acid] hexamethylene ester}-alt-[3,3'-dimethylbiphenyl-4,4'-diisocyanate]) | P094357 | C62H58N6O8 | Thermal property | Glass transition temperature | 113 | 0 | C
Homopolymer | poly({bis[2-(9-(4-hydroxybutyl)-3-carbazolyl)-1-cyano-2(E)-propenoic acid] hexamethylene ester}-alt-[3,3'-dimethylbiphenyl-4,4'-diisocyanate]) | P094357 | C62H58N6O8 | Polymer Information | SMILES | *CCCCOC(=O)Nc1ccc(cc1C)c1ccc(c(c1)C)NC(=O)OCCCCn1c2ccccc2c2c1ccc(c2)C=C(C(=O)OCCCCCCOC(=O)C(=Cc1ccc2c(c1)c1ccccc1n2*)C#N)C#N
Homopolymer | poly({bis[2-(9-(4-hydroxybutyl)-3-carbazolyl)-1-cyano-2(E)-propenoic acid] hexamethylene ester}-alt-[4-methyl-1,3-phenylene diisocyanate]) | P094358 | C55H52N6O8 | Thermal property | Glass transition temperature | 117 | 0 | C
Homopolymer | poly({bis[2-(9-(4-hydroxybutyl)-3-carbazolyl)-1-cyano-2(E)-propenoic acid] hexamethylene ester}-alt-[4-methyl-1,3-phenylene diisocyanate]) | P094358 | C55H52N6O8 | Polymer Information | SMILES | *CCCCOC(=O)Nc1ccc(c(c1)NC(=O)OCCCCn1c2ccc(cc2c2c1cccc2)C=C(C(=O)OCCCCCCOC(=O)C(=Cc1ccc2c(c1)c1ccccc1n2*)C#N)C#N)C
Homopolymer | poly[(2',3',5'-triphenyl-1,1':4',1''-terphenyl-4,4''-diol)-alt-(biphenyl-2,5-dicarboxylic acid)] | P094396 | C50H32O4 | Thermal property | Glass transition temperature | 225 | 0 | C
Homopolymer | poly[(2',3',5'-triphenyl-1,1':4',1''-terphenyl-4,4''-diol)-alt-(biphenyl-2,5-dicarboxylic acid)] | P094396 | C50H32O4 | Thermal property | Thermal decomposition temperature | 479 | 588 | C
Homopolymer | poly[(2',3',5'-triphenyl-1,1':4',1''-terphenyl-4,4''-diol)-alt-(biphenyl-2,5-dicarboxylic acid)] | P094396 | C50H32O4 | Thermal property | Thermal decomposition weight loss | 10 | 0 | %
Homopolymer | poly[(2',3',5'-triphenyl-1,1':4',1''-terphenyl-4,4''-diol)-alt-(biphenyl-2,5-dicarboxylic acid)] | P094396 | C50H32O4 | Dilute solution property | Intrinsic viscosity eta | 1.52 | 0.4577067 | dl/g
Homopolymer | poly[(2',3',5'-triphenyl-1,1':4',1''-terphenyl-4,4''-diol)-alt-(biphenyl-2,5-dicarboxylic acid)] | P094396 | C50H32O4 | Tensile property | Dynamic mechanical properties storage modulus | 1.6 | 0.2133333 | GPa
Homopolymer | poly[(2',3',5'-triphenyl-1,1':4',1''-terphenyl-4,4''-diol)-alt-(biphenyl-2,5-dicarboxylic acid)] | P094396 | C50H32O4 | Tensile property | Dynamic mechanical properties loss modulus | 0.059 | 0.002241333 | GPa
Homopolymer | poly[(2',3',5'-triphenyl-1,1':4',1''-terphenyl-4,4''-diol)-alt-(biphenyl-2,5-dicarboxylic acid)] | P094396 | C50H32O4 | Polymer Information | SMILES | *Oc1ccc(cc1)c1cc(c2ccccc2)c(c(c1c1ccccc1)c1ccccc1)c1ccc(cc1)OC(=O)c1ccc(cc1c1ccccc1)C(=O)*
Homopolymer | poly[(2'',3'',5''-triphenyl-1,1':4',1'':4'',1''':4''',1''''-quinquephenyl-4,4''''-diol)-alt-(biphenyl-2,5-dicarboxylic acid)] | P094397 | C62H40O4 | Thermal property | Glass transition temperature | 260 | 0 | C
Homopolymer | poly[(2'',3'',5''-triphenyl-1,1':4',1'':4'',1''':4''',1''''-quinquephenyl-4,4''''-diol)-alt-(biphenyl-2,5-dicarboxylic acid)] | P094397 | C62H40O4 | Thermal property | Thermal decomposition temperature | 600 | 53333.33 | C
Homopolymer | poly[(2'',3'',5''-triphenyl-1,1':4',1'':4'',1''':4''',1''''-quinquephenyl-4,4''''-diol)-alt-(biphenyl-2,5-dicarboxylic acid)] | P094397 | C62H40O4 | Thermal property | Thermal decomposition weight loss | 32 | 0 | %
Homopolymer | poly[(2'',3'',5''-triphenyl-1,1':4',1'':4'',1''':4''',1''''-quinquephenyl-4,4''''-diol)-alt-(biphenyl-2,5-dicarboxylic acid)] | P094397 | C62H40O4 | Dilute solution property | Intrinsic viscosity eta | 1.2 | 0.344 | dl/g
Homopolymer | poly[(2'',3'',5''-triphenyl-1,1':4',1'':4'',1''':4''',1''''-quinquephenyl-4,4''''-diol)-alt-(biphenyl-2,5-dicarboxylic acid)] | P094397 | C62H40O4 | Tensile property | Dynamic mechanical properties storage modulus | 1.2 | 0 | GPa
Homopolymer | poly[(2'',3'',5''-triphenyl-1,1':4',1'':4'',1''':4''',1''''-quinquephenyl-4,4''''-diol)-alt-(biphenyl-2,5-dicarboxylic acid)] | P094397 | C62H40O4 | Tensile property | Dynamic mechanical properties loss modulus | 0.027 | 0 | GPa
Homopolymer | poly[(2'',3'',5''-triphenyl-1,1':4',1'':4'',1''':4''',1''''-quinquephenyl-4,4''''-diol)-alt-(biphenyl-2,5-dicarboxylic acid)] | P094397 | C62H40O4 | Shear property | Dynamic shear properties storage modulus | 0.22 | 0 | GPa
Homopolymer | poly[(2'',3'',5''-triphenyl-1,1':4',1'':4'',1''':4''',1''''-quinquephenyl-4,4''''-diol)-alt-(biphenyl-2,5-dicarboxylic acid)] | P094397 | C62H40O4 | Shear property | Dynamic shear properties loss tangent | 0.04 | 0.0001333333
Homopolymer | poly[(2'',3'',5''-triphenyl-1,1':4',1'':4'',1''':4''',1''''-quinquephenyl-4,4''''-diol)-alt-(biphenyl-2,5-dicarboxylic acid)] | P094397 | C62H40O4 | Polymer Information | SMILES | *Oc1ccc(cc1)c1ccc(cc1)c1cc(c2ccccc2)c(c(c1c1ccccc1)c1ccccc1)c1ccc(cc1)c1ccc(cc1)OC(=O)c1ccc(cc1c1ccccc1)C(=O)*
Homopolymer | poly[phenolphthalein-alt-(2,5-dichloroterephthaloyl chloride)] | P094543 | C28H14Cl2O6 | Thermal property | Melting temperature | 316 | 0 | C
Homopolymer | poly[phenolphthalein-alt-(2,5-dichloroterephthaloyl chloride)] | P094543 | C28H14Cl2O6 | Polymer Information | SMILES | *c1ccc(cc1)OC(=O)c1cc(Cl)c(cc1Cl)C(=O)Oc1ccc(cc1)C1(*)OC(=O)c2c1cccc2
Homopolymer | poly[phenolphthalein-alt-(2,3,5,6-tetrachloroterephthaloyl chloride)] | P094544 | C28H12Cl4O6 | Thermal property | Melting temperature | 400 | 0 | C
Homopolymer | poly[phenolphthalein-alt-(2,3,5,6-tetrachloroterephthaloyl chloride)] | P094544 | C28H12Cl4O6 | Polymer Information | SMILES | *c1ccc(cc1)OC(=O)c1c(Cl)c(Cl)c(c(c1Cl)Cl)C(=O)Oc1ccc(cc1)C1(*)OC(=O)c2c1cccc2
Homopolymer | poly[phenolphthalein-alt-(phthaloyl dichloride)] | P094545 | C28H16O6 | Thermal property | Melting temperature | 268 | 0 | C
Homopolymer | poly[phenolphthalein-alt-(phthaloyl dichloride)] | P094545 | C28H16O6 | Polymer Information | SMILES | *c1ccc(cc1)OC(=O)c1ccccc1C(=O)Oc1ccc(cc1)C1(*)OC(=O)c2c1cccc2
Homopolymer | poly[(3',3'',5',5''-tetrachlorophenolphthalein)-alt-(isophthaloyl dichloride)] | P094546 | C28H12Cl4O6 | Thermal property | Melting temperature | 300 | 0 | C
Homopolymer | poly[(3',3'',5',5''-tetrachlorophenolphthalein)-alt-(isophthaloyl dichloride)] | P094546 | C28H12Cl4O6 | Polymer Information | SMILES | *c1cc(Cl)c(c(c1)Cl)OC(=O)c1cccc(c1)C(=O)Oc1c(Cl)cc(cc1Cl)C1(*)OC(=O)c2c1cccc2
Homopolymer | poly{[3,3-bis(3,5-dibromo-4-hydroxyphenyl)-1,3-dihydroisobenzofuran-1-one]-alt-(isophthaloyl dichloride)} | P094547 | C28H12Br4O6 | Thermal property | Melting temperature | 326 | 0 | C
Homopolymer | poly{[3,3-bis(3,5-dibromo-4-hydroxyphenyl)-1,3-dihydroisobenzofuran-1-one]-alt-(isophthaloyl dichloride)} | P094547 | C28H12Br4O6 | Polymer Information | SMILES | *c1cc(Br)c(c(c1)Br)OC(=O)c1cccc(c1)C(=O)Oc1c(Br)cc(cc1Br)C1(*)OC(=O)c2c1cccc2
Homopolymer | poly{[3,3'-bis(4-hydroxy-2,6-diiodophenyl)phthalide]-alt-(isophthaloyl dichloride)} | P094548 | C28H12I4O6 | Thermal property | Thermal decomposition temperature | 380 | 0 | C
Homopolymer | poly{[3,3'-bis(4-hydroxy-2,6-diiodophenyl)phthalide]-alt-(isophthaloyl dichloride)} | P094548 | C28H12I4O6 | Thermal property | Melting temperature | 400 | 0 | C
Homopolymer | poly{[3,3'-bis(4-hydroxy-2,6-diiodophenyl)phthalide]-alt-(isophthaloyl dichloride)} | P094548 | C28H12I4O6 | Polymer Information | SMILES | *c1cc(I)c(c(c1)I)OC(=O)c1cccc(c1)C(=O)Oc1c(I)cc(cc1I)C1(*)OC(=O)c2c1cccc2
Homopolymer | poly{(4,5,6,7-tetrachlorophenolphthalein)-alt-(isophthaloyl dichloride)} | P094549 | C28H12Cl4O6 | Thermal property | Melting temperature | 360 | 0 | C
Homopolymer | poly{(4,5,6,7-tetrachlorophenolphthalein)-alt-(isophthaloyl dichloride)} | P094549 | C28H12Cl4O6 | Polymer Information | SMILES | *c1ccc(cc1)OC(=O)c1cccc(c1)C(=O)Oc1ccc(cc1)C1(*)OC(=O)c2c1c(Cl)c(Cl)c(c2Cl)Cl
Homopolymer | poly{(3',3''-dimethylphenolphthalein)-alt-(isophthaloyl dichloride)} | P094550 | C30H20O6 | Thermal property | Glass transition temperature | 273 | 0 | C
Homopolymer | poly{(3',3''-dimethylphenolphthalein)-alt-(isophthaloyl dichloride)} | P094550 | C30H20O6 | Thermal property | Melting temperature | 295 | 0 | C
Homopolymer | poly{(3',3''-dimethylphenolphthalein)-alt-(isophthaloyl dichloride)} | P094550 | C30H20O6 | Polymer Information | SMILES | *c1ccc(c(c1)C)OC(=O)c1cccc(c1)C(=O)Oc1ccc(cc1C)C1(*)OC(=O)c2c1cccc2
Homopolymer | poly[phenolphthalein-alt-(adipoyl dichloride)] | P094551 | C26H20O6 | Thermal property | Melting temperature | 240 | 0 | C
Homopolymer | poly[phenolphthalein-alt-(adipoyl dichloride)] | P094551 | C26H20O6 | Physicochemical property | Water absorption | 2 | 0 | wt%
Homopolymer | poly[phenolphthalein-alt-(adipoyl dichloride)] | P094551 | C26H20O6 | Polymer Information | SMILES | O=C(Oc1ccc(cc1)C1(*)OC(=O)c2c1cccc2)CCCCC(=O)Oc1ccc(cc1)*
Homopolymer | poly(phenolphthalein-alt-thiophosgene) | P094552 | C21H12O4S | Thermal property | Melting temperature | 330 | 0 | C
Homopolymer | poly(phenolphthalein-alt-thiophosgene) | P094552 | C21H12O4S | Polymer Information | SMILES | S=C(Oc1ccc(cc1)*)Oc1ccc(cc1)C1(*)OC(=O)c2c1cccc2
Homopolymer | poly(phenolphthalein isophthalate) | P094555 | C28H18O6 | Thermal property | Melting temperature | 350 | 0 | C
Homopolymer | poly(phenolphthalein isophthalate) | P094555 | C28H18O6 | Polymer Information | SMILES | *Oc1ccc(cc1)C(c1ccccc1C(=O)O)c1ccc(cc1)OC(=O)c1cccc(c1)C(=O)*
Homopolymer | poly(diphenolic acid isophthalate) | P094556 | C25H20O6 | Thermal property | Melting temperature | 192 | 0 | C
Homopolymer | poly(diphenolic acid isophthalate) | P094556 | C25H20O6 | Polymer Information | SMILES | *Oc1ccc(cc1)C(c1ccc(cc1)OC(=O)c1cccc(c1)C(=O)*)(CCC(=O)O)C
Homopolymer | poly(3,3',5,5'-tetrachlorodiphenolic acid isophthalate) | P094557 | C25H16Cl4O6 | Thermal property | Melting temperature | 213 | 0 | C
Homopolymer | poly(3,3',5,5'-tetrachlorodiphenolic acid isophthalate) | P094557 | C25H16Cl4O6 | Polymer Information | SMILES | *Oc1c(Cl)cc(cc1Cl)C(c1cc(Cl)c(c(c1)Cl)OC(=O)c1cccc(c1)C(=O)*)(CCC(=O)O)C
Homopolymer | poly(3,3',5,5'-tetrabromodiphenolic acid isophthalate) | P094558 | C25H16Br4O6 | Thermal property | Melting temperature | 228 | 0 | C
Homopolymer | poly(3,3',5,5'-tetrabromodiphenolic acid isophthalate) | P094558 | C25H16Br4O6 | Polymer Information | SMILES | *Oc1c(Br)cc(cc1Br)C(c1cc(Br)c(c(c1)Br)OC(=O)c1cccc(c1)C(=O)*)(CCC(=O)O)C
Homopolymer | poly(3,3'-dinitrodiphenolic acid isophthalate) | P094559 | C25H18N2O10 | Thermal property | Melting temperature | 168 | 0 | C
Homopolymer | poly(3,3'-dinitrodiphenolic acid isophthalate) | P094559 | C25H18N2O10 | Polymer Information | SMILES | *Oc1ccc(cc1[N+](=O)[O-])C(c1ccc(c(c1)[N+](=O)[O-])OC(=O)c1cccc(c1)C(=O)*)(CCC(=O)O)C
Homopolymer | poly(diphenolic acid ethyl ester isophthalate) | P094560 | C27H24O6 | Thermal property | Melting temperature | 170 | 0 | C
Homopolymer | poly(diphenolic acid ethyl ester isophthalate) | P094560 | C27H24O6 | Polymer Information | SMILES | CCOC(=O)CCC(c1ccc(cc1)O*)(c1ccc(cc1)OC(=O)c1cccc(c1)C(=O)*)C
Homopolymer | poly(ethylene biphenyldiacetate) | P094571 | C18H16O4 | Heat characteristics | Softening temperature | 150 | 0 | C
Homopolymer | poly(ethylene biphenyldiacetate) | P094571 | C18H16O4 | Polymer Information | SMILES | *CCOC(=O)Cc1ccc(cc1)c1ccc(cc1)CC(=O)O*
Homopolymer | poly(ethylene p,p'-ethylenedibenzoate) | P094572 | C18H16O4 | Thermal property | Melting temperature | 212 | 3888 | C
Homopolymer | poly(ethylene p,p'-ethylenedibenzoate) | P094572 | C18H16O4 | Polymer Information | SMILES | *CCOC(=O)c1ccc(cc1)CCc1ccc(cc1)C(=O)O*
Homopolymer | poly(ethylene p,p'-ethylidenedibenzoate) | P094573 | C18H16O4 | Heat characteristics | Softening temperature | 100 | 0 | C
Homopolymer | poly(ethylene p,p'-ethylidenedibenzoate) | P094573 | C18H16O4 | Polymer Information | SMILES | *CCOC(=O)c1ccc(cc1)C(c1ccc(cc1)C(=O)O*)C
Homopolymer | poly(ethylene 2,2'-dimethyl-4,4'-biphenyldicarboxylate) | P094574 | C18H16O4 | Thermal property | Glass transition temperature | 73 | 0 | C
Homopolymer | poly(ethylene 2,2'-dimethyl-4,4'-biphenyldicarboxylate) | P094574 | C18H16O4 | Heat characteristics | Softening temperature | 200 | 0 | C
Homopolymer | poly(ethylene 2,2'-dimethyl-4,4'-biphenyldicarboxylate) | P094574 | C18H16O4 | Polymer Information | SMILES | *CCOC(=O)c1ccc(c(c1)C)c1ccc(cc1C)C(=O)O*
Homopolymer | poly(ethylene phenylindanedicarboxylate) | P094575 | C22H22O4 | Physical property | Density | 1.19 | 0 | g/cm3
Homopolymer | poly(ethylene phenylindanedicarboxylate) | P094575 | C22H22O4 | Physical property | Specific volume | 0.84 | 0 | cm3/g
Homopolymer | poly(ethylene phenylindanedicarboxylate) | P094575 | C22H22O4 | Thermal property | Glass transition temperature | 154 | 0 | C
Homopolymer | poly(ethylene phenylindanedicarboxylate) | P094575 | C22H22O4 | Thermal property | Thermal decomposition temperature | 415 | 0 | C
Homopolymer | poly(ethylene phenylindanedicarboxylate) | P094575 | C22H22O4 | Dilute solution property | Intrinsic viscosity eta | 0.86 | 0 | dl/g
Homopolymer | poly(ethylene phenylindanedicarboxylate) | P094575 | C22H22O4 | Heat characteristics | Softening temperature | 255 | 0 | C
Homopolymer | poly(ethylene phenylindanedicarboxylate) | P094575 | C22H22O4 | Polymer Information | SMILES | *CCOC(=O)c1ccc(cc1)C1(C)CC(c2c1cc(cc2)C(=O)O*)(C)C
Homopolymer | poly-hexafluoropentylene perfluoroadipate | P094581 | C11H4F14O4 | Thermal property | Melting temperature | 35 | 0 | C
Homopolymer | poly-hexafluoropentylene perfluoroadipate | P094581 | C11H4F14O4 | Heat characteristics | Brittleness temperature | -55 | 0 | C
Homopolymer | poly-hexafluoropentylene perfluoroadipate | P094581 | C11H4F14O4 | Polymer Information | SMILES | *OC(=O)C(C(C(C(C(=O)OCC(C(C(C*)(F)F)(F)F)(F)F)(F)F)(F)F)(F)F)(F)F
Homopolymer | poly-octafluorohexylene adipate | P094582 | C12H12F8O4 | Thermal property | Melting temperature | 65 | 50 | C
Homopolymer | poly-octafluorohexylene adipate | P094582 | C12H12F8O4 | Polymer Information | SMILES | *OC(=O)CCCCC(=O)OCC(C(C(C(C*)(F)F)(F)F)(F)F)(F)F
Homopolymer | poly-octafluorohexylene perfluoroadipate | P094583 | C12H4F16O4 | Thermal property | Melting temperature | 67.5 | 12.5 | C
Homopolymer | poly-octafluorohexylene perfluoroadipate | P094583 | C12H4F16O4 | Polymer Information | SMILES | *OC(=O)C(C(C(C(C(=O)OCC(C(C(C(C*)(F)F)(F)F)(F)F)(F)F)(F)F)(F)F)(F)F)(F)F
Homopolymer | poly[hydroquinone-alt-(decanedioic acid)] | P094584 | C16H20O4 | Physical property | Density | 1.1888 | 0 | g/cm3
Homopolymer | poly[hydroquinone-alt-(decanedioic acid)] | P094584 | C16H20O4 | Physical property | Specific volume | 0.84118 | 0 | cm3/g
Homopolymer | poly[hydroquinone-alt-(decanedioic acid)] | P094584 | C16H20O4 | Thermal property | Crystallization temperature | 153 | 0 | C
Homopolymer | poly[hydroquinone-alt-(decanedioic acid)] | P094584 | C16H20O4 | Thermal property | Glass transition temperature | 42.4 | 144.2133 | C
Homopolymer | poly[hydroquinone-alt-(decanedioic acid)] | P094584 | C16H20O4 | Thermal property | Heat of fusion | 0.015 | 0 | kcal/g
Homopolymer | poly[hydroquinone-alt-(decanedioic acid)] | P094584 | C16H20O4 | Thermal property | Thermal decomposition temperature | 481.5 | 18723 | C
Homopolymer | poly[hydroquinone-alt-(decanedioic acid)] | P094584 | C16H20O4 | Thermal property | Thermal decomposition weight loss | 47 | 2821.333 | %
Homopolymer | poly[hydroquinone-alt-(decanedioic acid)] | P094584 | C16H20O4 | Thermal property | Melting temperature | 171.25 | 14.08333 | C
Homopolymer | poly[hydroquinone-alt-(decanedioic acid)] | P094584 | C16H20O4 | Heat characteristics | Softening temperature | 150 | 0 | C
Homopolymer | poly[hydroquinone-alt-(decanedioic acid)] | P094584 | C16H20O4 | Polymer Information | SMILES | *Oc1ccc(cc1)OC(=O)CCCCCCCCC(=O)*
Homopolymer | poly{[4,4'-sulfonylbis(benzoyl chloride)]-alt-[4,4'-(1-methylethane-1,1-diyl)diphenol]} | P094585 | C29H22O6S | Thermal property | Glass transition temperature | 205 | 450 | C
Homopolymer | poly{[4,4'-sulfonylbis(benzoyl chloride)]-alt-[4,4'-(1-methylethane-1,1-diyl)diphenol]} | P094585 | C29H22O6S | Dilute solution property | Intrinsic viscosity eta | 0.6 | 0 | dl/g
Homopolymer | poly{[4,4'-sulfonylbis(benzoyl chloride)]-alt-[4,4'-(1-methylethane-1,1-diyl)diphenol]} | P094585 | C29H22O6S | Heat characteristics | Softening temperature | 225 | 358.3333 | C
Homopolymer | poly{[4,4'-sulfonylbis(benzoyl chloride)]-alt-[4,4'-(1-methylethane-1,1-diyl)diphenol]} | P094585 | C29H22O6S | Polymer Information | SMILES | *Oc1ccc(cc1)C(c1ccc(cc1)OC(=O)c1ccc(cc1)S(=O)(=O)c1ccc(cc1)C(=O)*)(C)C
Homopolymer | poly(4,4'-isopropylidenebisphenol oxalate) | P094587 | C17H14O4 | Heat characteristics | Softening temperature | 155 | 0 | C
Homopolymer | poly(4,4'-isopropylidenebisphenol oxalate) | P094587 | C17H14O4 | Polymer Information | SMILES | *Oc1ccc(cc1)C(c1ccc(cc1)OC(=O)C(=O)*)(C)C
Homopolymer | poly(4,4'-carbonylbisphenol sebacate) | P094588 | C23H24O5 | Heat characteristics | Softening temperature | 50 | 0 | C
Homopolymer | poly(4,4'-carbonylbisphenol sebacate) | P094588 | C23H24O5 | Polymer Information | SMILES | *Oc1ccc(cc1)C(=O)c1ccc(cc1)OC(=O)CCCCCCCCC(=O)*
Homopolymer | poly(4,4'-sulfonylbisphenol isophthalate) | P094589 | C20H12O6S | Thermal property | Glass transition temperature | 249 | 0 | C
Homopolymer | poly(4,4'-sulfonylbisphenol isophthalate) | P094589 | C20H12O6S | Thermal property | Thermal decomposition temperature | 435 | 0 | C
Homopolymer | poly(4,4'-sulfonylbisphenol isophthalate) | P094589 | C20H12O6S | Thermal property | Melting temperature | 330 | 0 | C
Homopolymer | poly(4,4'-sulfonylbisphenol isophthalate) | P094589 | C20H12O6S | Heat characteristics | Softening temperature | 250 | 0 | C
Homopolymer | poly(4,4'-sulfonylbisphenol isophthalate) | P094589 | C20H12O6S | Polymer Information | SMILES | *Oc1ccc(cc1)S(=O)(=O)c1ccc(cc1)OC(=O)c1cccc(c1)C(=O)*
Homopolymer | poly{(hexane-1,6-diamine)-alt-[3,3'-bis(4-chlorocarbonylphenyl)phthalide]} | P094590 | C28H26N2O4 | Thermal property | Thermal decomposition temperature | 270 | 0 | C
Homopolymer | poly{(hexane-1,6-diamine)-alt-[3,3'-bis(4-chlorocarbonylphenyl)phthalide]} | P094590 | C28H26N2O4 | Heat characteristics | Softening temperature | 200 | 0 | C
Homopolymer | poly{(hexane-1,6-diamine)-alt-[3,3'-bis(4-chlorocarbonylphenyl)phthalide]} | P094590 | C28H26N2O4 | Polymer Information | SMILES | *c1ccc(cc1)C(=O)NCCCCCCNC(=O)c1ccc(cc1)C1(*)OC(=O)c2c1cccc2
Homopolymer | poly{(cyclohexane-1,4-diamine)-alt-[3,3'-bis(4-chlorocarbonylphenyl)phthalide]} | P094591 | C28H24N2O4 | Thermal property | Thermal decomposition temperature | 380 | 0 | C
Homopolymer | poly{(cyclohexane-1,4-diamine)-alt-[3,3'-bis(4-chlorocarbonylphenyl)phthalide]} | P094591 | C28H24N2O4 | Heat characteristics | Softening temperature | 305 | 0 | C
Homopolymer | poly{(cyclohexane-1,4-diamine)-alt-[3,3'-bis(4-chlorocarbonylphenyl)phthalide]} | P094591 | C28H24N2O4 | Polymer Information | SMILES | *c1ccc(cc1)C(=O)NC1CCC(CC1)NC(=O)c1ccc(cc1)C1(*)OC(=O)c2c1cccc2
Homopolymer | poly-epsilon-methyl-epsilon-caprolactone | P094598 | C7H12O2 | Thermal property | Glass transition temperature | -40 | 0 | C
Homopolymer | poly-epsilon-methyl-epsilon-caprolactone | P094598 | C7H12O2 | Polymer Information | SMILES | *OC(CCCCC(=O)*)C
Homopolymer | poly{[4,4'-(1-methylethane-1,1-diyl)diphenol]-alt-(fumaric acid)} | P094599 | C19H16O4 | Dilute solution property | Intrinsic viscosity eta | 1.3 | 0 | dl/g
Homopolymer | poly{[4,4'-(1-methylethane-1,1-diyl)diphenol]-alt-(fumaric acid)} | P094599 | C19H16O4 | Heat characteristics | Softening temperature | 205 | 2200 | C
Homopolymer | poly{[4,4'-(1-methylethane-1,1-diyl)diphenol]-alt-(fumaric acid)} | P094599 | C19H16O4 | Polymer Information | SMILES | *Oc1ccc(cc1)C(c1ccc(cc1)OC(=O)/C=C/C(=O)*)(C)C
Homopolymer | poly{[1,1-bis(4-hydroxyphenyl)-2-methyl-3-oxoisoindoline]-alt-(isophthaloyl dichloride)} | P094604 | C29H19NO5 | Thermal property | Glass transition temperature | 285 | 0 | C
Homopolymer | poly{[1,1-bis(4-hydroxyphenyl)-2-methyl-3-oxoisoindoline]-alt-(isophthaloyl dichloride)} | P094604 | C29H19NO5 | Thermal property | Melting temperature | 395 | 0 | C
Homopolymer | poly{[1,1-bis(4-hydroxyphenyl)-2-methyl-3-oxoisoindoline]-alt-(isophthaloyl dichloride)} | P094604 | C29H19NO5 | Polymer Information | SMILES | *c1ccc(cc1)OC(=O)c1cccc(c1)C(=O)Oc1ccc(cc1)C1(*)c2ccccc2C(=O)N1C
Homopolymer | poly{[1,1-bis(4-hydroxyphenyl)-2-methyl-3-oxoisoindoline]-alt-(terephthaloyl dichloride)} | P094605 | C29H19NO5 | Thermal property | Glass transition temperature | 282 | 0 | C
Homopolymer | poly{[1,1-bis(4-hydroxyphenyl)-2-methyl-3-oxoisoindoline]-alt-(terephthaloyl dichloride)} | P094605 | C29H19NO5 | Thermal property | Melting temperature | 400 | 0 | C
Homopolymer | poly{[1,1-bis(4-hydroxyphenyl)-2-methyl-3-oxoisoindoline]-alt-(terephthaloyl dichloride)} | P094605 | C29H19NO5 | Polymer Information | SMILES | *c1ccc(cc1)OC(=O)c1ccc(cc1)C(=O)Oc1ccc(cc1)C1(*)c2ccccc2C(=O)N1C
Homopolymer | poly{(2,2,3,3,4,4-hexafluoropentane-1,5-diol)-alt-(terephthaloyl dichloride)} | P094606 | C13H8F6O4 | Thermal property | Melting temperature | 107 | 0 | C
Homopolymer | poly{(2,2,3,3,4,4-hexafluoropentane-1,5-diol)-alt-(terephthaloyl dichloride)} | P094606 | C13H8F6O4 | Polymer Information | SMILES | *OC(=O)c1ccc(cc1)C(=O)OCC(C(C(C*)(F)F)(F)F)(F)F
Homopolymer | poly[(3,3'-dicarboxy-4,4'-diaminodiphenylmethane)-alt-(5-phthalimidoisophthaloyl dichloride)] | P099018 | C31H15N3O6 | Thermal property | Glass transition temperature | 322 | 0 | C
Homopolymer | poly[(3,3'-dicarboxy-4,4'-diaminodiphenylmethane)-alt-(5-phthalimidoisophthaloyl dichloride)] | P099018 | C31H15N3O6 | Thermal property | Thermal decomposition temperature | 415 | 0 | C
Homopolymer | poly[(3,3'-dicarboxy-4,4'-diaminodiphenylmethane)-alt-(5-phthalimidoisophthaloyl dichloride)] | P099018 | C31H15N3O6 | Thermal property | Thermal decomposition weight loss | 5 | 0 | %
Homopolymer | poly[(3,3'-dicarboxy-4,4'-diaminodiphenylmethane)-alt-(5-phthalimidoisophthaloyl dichloride)] | P099018 | C31H15N3O6 | Polymer Information | SMILES | *Cc1ccc2c(c1)c(=O)oc(n2)c1cc(cc(c1)c1nc2ccc(cc2c(=O)o1)*)N1C(=O)c2c(C1=O)cccc2
Homopolymer | poly[hydroquinone-alt-(terephthaloyl dichloride)] | P099041 | C14H8O4 | Thermal property | Glass transition temperature | 280 | 0 | C
Homopolymer | poly[hydroquinone-alt-(terephthaloyl dichloride)] | P099041 | C14H8O4 | Thermal property | Thermal decomposition temperature | 465 | 0 | C
Homopolymer | poly[hydroquinone-alt-(terephthaloyl dichloride)] | P099041 | C14H8O4 | Thermal property | Melting temperature | 384.5 | 112.5 | C
Homopolymer | poly{[3,3-bis(hydroxyphenyl)-2-oxoindoline]-alt-(isophthaloyl dichloride)} | P099049 | C28H17NO5 | Thermal property | Glass transition temperature | 256 | 0 | C
Homopolymer | poly{[3,3-bis(hydroxyphenyl)-2-oxoindoline]-alt-(isophthaloyl dichloride)} | P099049 | C28H17NO5 | Thermal property | Melting temperature | 320 | 0 | C
Homopolymer | poly{[3,3-bis(hydroxyphenyl)-2-oxoindoline]-alt-(isophthaloyl dichloride)} | P099049 | C28H17NO5 | Polymer Information | SMILES | *c1ccc(cc1)OC(=O)c1cccc(c1)C(=O)Oc1ccc(cc1)C1(*)C(=O)Nc2c1cccc2
Homopolymer | poly{[3,3-bis(4-hydroxyphenyl)-4,6-dichloro-2-oxoindoline]-alt-(isophthaloyl dichloride)} | P099050 | C28H15Cl2NO5 | Thermal property | Glass transition temperature | 270 | 0 | C
Homopolymer | poly{[3,3-bis(4-hydroxyphenyl)-4,6-dichloro-2-oxoindoline]-alt-(isophthaloyl dichloride)} | P099050 | C28H15Cl2NO5 | Thermal property | Melting temperature | 400 | 0 | C
Homopolymer | poly{[3,3-bis(4-hydroxyphenyl)-4,6-dichloro-2-oxoindoline]-alt-(isophthaloyl dichloride)} | P099050 | C28H15Cl2NO5 | Polymer Information | SMILES | *c1ccc(cc1)OC(=O)c1cccc(c1)C(=O)Oc1ccc(cc1)C1(*)C(=O)Nc2c1cc(Cl)cc2Cl
Homopolymer | poly(3-aminopropionic acid) | P100001 | C3H5NO | Physical property | Density | 1.33 | 0.001482353 | g/cm3
Homopolymer | poly(3-aminopropionic acid) | P100001 | C3H5NO | Physical property | Specific volume | 0.752 | 0.0004722353 | cm3/g
Homopolymer | poly(3-aminopropionic acid) | P100001 | C3H5NO | Thermal property | Glass transition temperature | 111 | 884.8571 | C
Homopolymer | poly(3-aminopropionic acid) | P100001 | C3H5NO | Thermal property | Melting temperature | 340 | 803.5714 | C
Homopolymer | poly(3-aminopropionic acid) | P100001 | C3H5NO | Physicochemical property | Cohesive energy density | 164 | 0 | cal/cm3
Homopolymer | poly(3-aminopropionic acid) | P100001 | C3H5NO | Physicochemical property | Solubility parameter | 26.2 | 0 | (J/cm3)1/2
Homopolymer | poly(3-aminopropionic acid) | P100001 | C3H5NO | Dilute solution property | Intrinsic viscosity eta | 2.205 | 5.7427 | dl/g
Homopolymer | poly(3-aminopropionic acid) | P100001 | C3H5NO | Polymer Information | SMILES | *CCC(=O)N*
Homopolymer | poly[(butane-1,4-diamine)-alt-(adipic acid) | P100002 | C10H18N2O2 | Physical property | Density | 1.233 | 0.0009401069 | g/cm3
Homopolymer | poly[(butane-1,4-diamine)-alt-(adipic acid) | P100002 | C10H18N2O2 | Physical property | Specific volume | 0.811 | 0.0004170454 | cm3/g
Homopolymer | poly[(butane-1,4-diamine)-alt-(adipic acid) | P100002 | C10H18N2O2 | Thermal property | Crystallization temperature | 262.9 | 14.83733 | C
Homopolymer | poly[(butane-1,4-diamine)-alt-(adipic acid) | P100002 | C10H18N2O2 | Thermal property | Glass transition temperature | 58 | 439.3032 | C
Homopolymer | poly[(butane-1,4-diamine)-alt-(adipic acid) | P100002 | C10H18N2O2 | Thermal property | Heat of crystallization | 25.595 | 0.2883 | cal/g
Homopolymer | poly[(butane-1,4-diamine)-alt-(adipic acid) | P100002 | C10H18N2O2 | Thermal property | Heat of fusion | 0.02816 | 7.612069e-05 | kcal/g
Homopolymer | poly[(butane-1,4-diamine)-alt-(adipic acid) | P100002 | C10H18N2O2 | Thermal property | Thermal decomposition temperature | 415.3 | 52.472 | C
Homopolymer | poly[(butane-1,4-diamine)-alt-(adipic acid) | P100002 | C10H18N2O2 | Thermal property | Thermal decomposition weight loss | 25 | 106.6667 | %
Homopolymer | poly[(butane-1,4-diamine)-alt-(adipic acid) | P100002 | C10H18N2O2 | Thermal property | Melting temperature | 291 | 209.6105 | C
Homopolymer | poly[(butane-1,4-diamine)-alt-(adipic acid) | P100002 | C10H18N2O2 | Physicochemical property | Water absorption | 11.6 | 25.11152 | wt%
Homopolymer | poly[(butane-1,4-diamine)-alt-(adipic acid) | P100002 | C10H18N2O2 | Dilute solution property | Intrinsic viscosity eta | 0.38 | 0 | dl/g
Homopolymer | poly[(butane-1,4-diamine)-alt-(adipic acid) | P100002 | C10H18N2O2 | Tensile property | Dynamic mechanical properties storage modulus | 0.69 | 0 | GPa
Homopolymer | poly[(butane-1,4-diamine)-alt-(adipic acid) | P100002 | C10H18N2O2 | Tensile property | Elongation at break | 32.3 | 71.05333 | %
Homopolymer | poly[(butane-1,4-diamine)-alt-(adipic acid) | P100002 | C10H18N2O2 | Tensile property | Fiber tensile elongation at break | 25 | 0 | %
Homopolymer | poly[(butane-1,4-diamine)-alt-(adipic acid) | P100002 | C10H18N2O2 | Tensile property | Fiber tensile modulus | 22 | 0 | g/denier
Homopolymer | poly[(butane-1,4-diamine)-alt-(adipic acid) | P100002 | C10H18N2O2 | Tensile property | Fiber tensile stress strength at break | 3.2 | 0 | g/denier
Homopolymer | poly[(butane-1,4-diamine)-alt-(adipic acid) | P100002 | C10H18N2O2 | Tensile property | Tensile modulus | 1.94 | 0 | GPa
Homopolymer | poly[(butane-1,4-diamine)-alt-(adipic acid) | P100002 | C10H18N2O2 | Shear property | Dynamic shear properties storage modulus | 0.2 | 0 | GPa
Homopolymer | poly[(butane-1,4-diamine)-alt-(adipic acid) | P100002 | C10H18N2O2 | Shear property | Dynamic shear properties loss modulus | 0.0086 | 0 | GPa
Homopolymer | poly[(butane-1,4-diamine)-alt-(adipic acid) | P100002 | C10H18N2O2 | Shear property | Dynamic shear properties loss tangent | 0.043 | 0
Homopolymer | poly[(butane-1,4-diamine)-alt-(adipic acid) | P100002 | C10H18N2O2 | Flexural property | Dynamic flexural properties loss tanget | 0.14 | 0
Homopolymer | poly[(butane-1,4-diamine)-alt-(adipic acid) | P100002 | C10H18N2O2 | Flexural property | Flexural modulus | 2.61 | 0 | GPa
Homopolymer | poly[(butane-1,4-diamine)-alt-(adipic acid) | P100002 | C10H18N2O2 | Polymer Information | SMILES | *CCCCNC(=O)CCCCC(=O)N*
Homopolymer | poly[(pentane-1,5-diamine)-alt-(adipic acid) | P100003 | C11H20N2O2 | Physical property | Density | 1.14 | 0 | g/cm3
Homopolymer | poly[(pentane-1,5-diamine)-alt-(adipic acid) | P100003 | C11H20N2O2 | Physical property | Specific volume | 0.877 | 0 | cm3/g
Homopolymer | poly[(pentane-1,5-diamine)-alt-(adipic acid) | P100003 | C11H20N2O2 | Thermal property | Glass transition temperature | 46.5 | 3 | C
Homopolymer | poly[(pentane-1,5-diamine)-alt-(adipic acid) | P100003 | C11H20N2O2 | Thermal property | Melting temperature | 256 | 246.1778 | C
Homopolymer | poly[(pentane-1,5-diamine)-alt-(adipic acid) | P100003 | C11H20N2O2 | Polymer Information | SMILES | *CCCCCNC(=O)CCCCC(=O)N*
Homopolymer | poly(hexano-6-lactam) | P100004 | C6H11NO | Physical property | Density | 1.14 | 0.001727071 | g/cm3
Homopolymer | poly(hexano-6-lactam) | P100004 | C6H11NO | Physical property | Specific volume | 0.877 | 0.0008566922 | cm3/g
Homopolymer | poly(hexano-6-lactam) | P100004 | C6H11NO | Optical property | Refractive index | 1.564 | 0.001402675
Homopolymer | poly(hexano-6-lactam) | P100004 | C6H11NO | Thermal property | Crystallization kinetics r | 2470 | 1200 | nm/s
Homopolymer | poly(hexano-6-lactam) | P100004 | C6H11NO | Thermal property | Crystallization kinetics k | 0.189 | 0.2209247
Homopolymer | poly(hexano-6-lactam) | P100004 | C6H11NO | Thermal property | Crystallization kinetics n | 2.7 | 1.463227
Homopolymer | poly(hexano-6-lactam) | P100004 | C6H11NO | Thermal property | Crystallization kinetics half time of crystallization | 42.2 | 90824.45 | second
Homopolymer | poly(hexano-6-lactam) | P100004 | C6H11NO | Thermal property | Crystallization temperature | 183.84 | 951.5913 | C
Homopolymer | poly(hexano-6-lactam) | P100004 | C6H11NO | Thermal property | Glass transition temperature | 51.6 | 659.5373 | C
Homopolymer | poly(hexano-6-lactam) | P100004 | C6H11NO | Thermal property | Heat of crystallization | 14.7 | 15.00177 | cal/g
Homopolymer | poly(hexano-6-lactam) | P100004 | C6H11NO | Thermal property | Heat of fusion | 0.0163 | 0.0001083027 | kcal/g
Homopolymer | poly(hexano-6-lactam) | P100004 | C6H11NO | Thermal property | Heat of fusion mol conversion | 2.39 | 2.614276 | kcal/mol
Homopolymer | poly(hexano-6-lactam) | P100004 | C6H11NO | Thermal property | Thermal decomposition temperature | 416 | 5643.265 | C
Homopolymer | poly(hexano-6-lactam) | P100004 | C6H11NO | Thermal property | Thermal decomposition weight loss | 10 | 740.9077 | %
Homopolymer | poly(hexano-6-lactam) | P100004 | C6H11NO | Thermal property | Melting temperature | 220.5 | 170.2703 | C
Homopolymer | poly(hexano-6-lactam) | P100004 | C6H11NO | Thermal property | Specific heat capacity cp | 0.501 | 0.1618565 | cal/(g*C)
Homopolymer | poly(hexano-6-lactam) | P100004 | C6H11NO | Thermal property | Thermal conductivity | 0.29365 | 0.01857549 | W/(m*K)
Homopolymer | poly(hexano-6-lactam) | P100004 | C6H11NO | Thermal property | Thermal diffusivity | 1.46e-07 | 2.789821e-15 | m2/s
Homopolymer | poly(hexano-6-lactam) | P100004 | C6H11NO | Electric property | Dielectric constant ac | 3.7 | 970866.2
Homopolymer | poly(hexano-6-lactam) | P100004 | C6H11NO | Electric property | Dielectric loss factor | 1.5 | 411494352.8
Homopolymer | poly(hexano-6-lactam) | P100004 | C6H11NO | Electric property | Dielectric loss tangent | 0.08 | 6.759596
Homopolymer | poly(hexano-6-lactam) | P100004 | C6H11NO | Electric property | Electric conductivity | 3e-12 | 2.663222e-10 | 1/(ohm*cm)
Homopolymer | poly(hexano-6-lactam) | P100004 | C6H11NO | Electric property | Surface resistivity | 1000000000000 | 6.2852e+24 | ohm
Homopolymer | poly(hexano-6-lactam) | P100004 | C6H11NO | Electric property | Volume resistivity | 330000000000 | 1.6997e+30 | ohm*cm
Homopolymer | poly(hexano-6-lactam) | P100004 | C6H11NO | Physicochemical property | Cohesive energy density | 140 | 1362.42304 | cal/cm3
Homopolymer | poly(hexano-6-lactam) | P100004 | C6H11NO | Physicochemical property | Gas diffusion coefficient d | 2.9e-08 | 14.23971 | cm2/s
Homopolymer | poly(hexano-6-lactam) | P100004 | C6H11NO | Physicochemical property | Gas permeability coefficient p | 5.55e-15 | 4.053178e-20 | cm3(STP)cm/(cm2*s*Pa)
Homopolymer | poly(hexano-6-lactam) | P100004 | C6H11NO | Physicochemical property | Gas solubility coefficient s | 2.03e-05 | 4.40648e-10 | cm3(STP)/(cm3*Pa)
Homopolymer | poly(hexano-6-lactam) | P100004 | C6H11NO | Physicochemical property | Hansen parameter delta-d: dispersion component | 7.2 | 0 | (J/cm3)1/2
Homopolymer | poly(hexano-6-lactam) | P100004 | C6H11NO | Physicochemical property | Hansen parameter delta-h: hydrogen bonding | 12.9 | 0 | (J/cm3)1/2
Homopolymer | poly(hexano-6-lactam) | P100004 | C6H11NO | Physicochemical property | Hansen parameter delta p polar | 16.1 | 0 | (J/cm3)1/2
Homopolymer | poly(hexano-6-lactam) | P100004 | C6H11NO | Physicochemical property | Interfacial tension | 4.55 | 64.70561 | mN/m
Homopolymer | poly(hexano-6-lactam) | P100004 | C6H11NO | Physicochemical property | Solubility parameter | 24 | 10.13017 | (J/cm3)1/2
Homopolymer | poly(hexano-6-lactam) | P100004 | C6H11NO | Physicochemical property | Surface tension | 42 | 154.7268 | mN/m
Homopolymer | poly(hexano-6-lactam) | P100004 | C6H11NO | Physicochemical property | Water absorption | 4.75 | 15.83653 | wt%
Homopolymer | poly(hexano-6-lactam) | P100004 | C6H11NO | Physicochemical property | Water vapor transmission | 0.438 | 0 | g*mil/(cm2*24h)
Homopolymer | poly(hexano-6-lactam) | P100004 | C6H11NO | Physicochemical property | Contact angle | 50 | 657.8555 | degree
Homopolymer | poly(hexano-6-lactam) | P100004 | C6H11NO | Dilute solution property | Diffusion coefficient | 1.21e-06 | 0 | cm2/s
Homopolymer | poly(hexano-6-lactam) | P100004 | C6H11NO | Dilute solution property | Intrinsic viscosity eta | 1.11 | 0.798525 | dl/g
Homopolymer | poly(hexano-6-lactam) | P100004 | C6H11NO | Dilute solution property | Radius of gyration | 39.31 | 0 | nm
Homopolymer | poly(hexano-6-lactam) | P100004 | C6H11NO | Dilute solution property | Second virial coefficient | 7.8e-06 | 0 | cm3*mol/g2
Homopolymer | poly(hexano-6-lactam) | P100004 | C6H11NO | Tensile property | Dynamic mechanical properties storage modulus | 1.6 | 1.166404 | GPa
Homopolymer | poly(hexano-6-lactam) | P100004 | C6H11NO | Tensile property | Dynamic mechanical properties loss modulus | 0.1 | 16.83078 | GPa
Homopolymer | poly(hexano-6-lactam) | P100004 | C6H11NO | Tensile property | Dynamic mechanical properties loss tangent | 0.11 | 0.01789478
Homopolymer | poly(hexano-6-lactam) | P100004 | C6H11NO | Tensile property | Elongation at break | 60 | 14438.16 | %
Homopolymer | poly(hexano-6-lactam) | P100004 | C6H11NO | Tensile property | Elongation at yield | 4.4 | 38.37043 | %
Homopolymer | poly(hexano-6-lactam) | P100004 | C6H11NO | Tensile property | Fiber tensile elongation at break | 62 | 23946.35 | %
Homopolymer | poly(hexano-6-lactam) | P100004 | C6H11NO | Tensile property | Fiber tensile modulus | 38 | 134.6833 | g/denier
Homopolymer | poly(hexano-6-lactam) | P100004 | C6H11NO | Tensile property | Fiber tensile stress strength at break | 5.5 | 389.315 | g/denier
Homopolymer | poly(hexano-6-lactam) | P100004 | C6H11NO | Tensile property | Tensile modulus | 1.685 | 3092.82 | GPa
Homopolymer | poly(hexano-6-lactam) | P100004 | C6H11NO | Tensile property | Tensile stress strength at break | 0.0609 | 677.5449 | GPa
Homopolymer | poly(hexano-6-lactam) | P100004 | C6H11NO | Tensile property | Tensile stress strength at yield | 0.0593 | 811.861 | GPa
Homopolymer | poly(hexano-6-lactam) | P100004 | C6H11NO | Shear property | Dynamic shear properties storage modulus | 5e-07 | 0.1172989 | GPa
Homopolymer | poly(hexano-6-lactam) | P100004 | C6H11NO | Shear property | Dynamic shear properties loss modulus | 2.13e-06 | 0.001166514 | GPa
Homopolymer | poly(hexano-6-lactam) | P100004 | C6H11NO | Shear property | Dynamic shear properties loss tangent | 0.082 | 0.000432
Homopolymer | poly(hexano-6-lactam) | P100004 | C6H11NO | Shear property | Shear modulus | 0.98 | 0 | GPa
Homopolymer | poly(hexano-6-lactam) | P100004 | C6H11NO | Flexural property | Dynamic flexural properties storage modulus | 1.3 | 3.566646 | GPa
Homopolymer | poly(hexano-6-lactam) | P100004 | C6H11NO | Flexural property | Dynamic flexural properties loss modulus | 0.2 | 0.05795956 | GPa
Homopolymer | poly(hexano-6-lactam) | P100004 | C6H11NO | Flexural property | Dynamic flexural properties loss tanget | 0.144 | 0.0568289
Homopolymer | poly(hexano-6-lactam) | P100004 | C6H11NO | Flexural property | Flexural modulus | 2.295 | 0.4880487 | GPa
Homopolymer | poly(hexano-6-lactam) | P100004 | C6H11NO | Flexural property | Flexural stress strength at break | 0.1015 | 0.0004403238 | GPa
Homopolymer | poly(hexano-6-lactam) | P100004 | C6H11NO | Flexural property | Flexural stress strength at yield | 0.0746 | 2.055363e-05 | GPa
Homopolymer | poly(hexano-6-lactam) | P100004 | C6H11NO | Compression characteristics | Compressive modulus | 2.465 | 1.281507 | GPa
Homopolymer | poly(hexano-6-lactam) | P100004 | C6H11NO | Compression characteristics | Compressive stress strength at break | 0.08415 | 0.00017323 | GPa
Homopolymer | poly(hexano-6-lactam) | P100004 | C6H11NO | Creep characteristics | Tensile creep strain | 2 | 1.567857 | %
Homopolymer | poly(hexano-6-lactam) | P100004 | C6H11NO | Heat characteristics | Deflection temperature under load hdt | 97.6 | 2185.359 | C
Homopolymer | poly(hexano-6-lactam) | P100004 | C6H11NO | Heat characteristics | Softening temperature | 194 | 401.9286 | C
Homopolymer | poly(hexano-6-lactam) | P100004 | C6H11NO | Heat characteristics | Vicat softening temperature | 149 | 0 | C
Homopolymer | poly(hexano-6-lactam) | P100004 | C6H11NO | Impact strength | Charpy impact | 6.3 | 80.47445 | kJ/m2
Homopolymer | poly(hexano-6-lactam) | P100004 | C6H11NO | Impact strength | Izod impact | 0.182 | 803.3872 | kJ/m
Homopolymer | poly(hexano-6-lactam) | P100004 | C6H11NO | Hardness | Shore hardness | 74 | 62.69697
Homopolymer | poly(hexano-6-lactam) | P100004 | C6H11NO | Heat resistance and combustion | Oxygen index | 22 | 101.4905 | %
Homopolymer | poly(hexano-6-lactam) | P100004 | C6H11NO | Other physical property | G value | 1.45 | 34.81714 | events/100ev
Homopolymer | poly(hexano-6-lactam) | P100004 | C6H11NO | Other physical property | Pvt relation pressure | 98.1 | 4714.188 | MPa
Homopolymer | poly(hexano-6-lactam) | P100004 | C6H11NO | Other physical property | Pvt relation specific volume | 0.8555 | 0.001690917 | cm3/g
Homopolymer | poly(hexano-6-lactam) | P100004 | C6H11NO | Other physical property | Pvt relation temperature | 269 | 6512.517 | C
Homopolymer | poly(hexano-6-lactam) | P100004 | C6H11NO | Other physical property | Radiation resistance | 6 | 5371.637 | Mrad
Homopolymer | poly(hexano-6-lactam) | P100004 | C6H11NO | Polymer Information | SMILES | *CCCCCC(=O)N*
Homopolymer | poly[(hexane-1,6-diamine)-alt-(adipic acid)] | P100005 | C12H22N2O2 | Physical property | Density | 1.1422 | 0.00175506 | g/cm3
Homopolymer | poly[(hexane-1,6-diamine)-alt-(adipic acid)] | P100005 | C12H22N2O2 | Physical property | Specific volume | 0.8755 | 0.001024846 | cm3/g
Homopolymer | poly[(hexane-1,6-diamine)-alt-(adipic acid)] | P100005 | C12H22N2O2 | Optical property | Refractive index | 1.5595 | 0.004156057
Homopolymer | poly[(hexane-1,6-diamine)-alt-(adipic acid)] | P100005 | C12H22N2O2 | Thermal property | Crystallization kinetics r | 43 | 54345191.1 | nm/s
Homopolymer | poly[(hexane-1,6-diamine)-alt-(adipic acid)] | P100005 | C12H22N2O2 | Thermal property | Crystallization kinetics k | 0.433 | 0
Homopolymer | poly[(hexane-1,6-diamine)-alt-(adipic acid)] | P100005 | C12H22N2O2 | Thermal property | Crystallization kinetics n | 3 | 0.3725067
Homopolymer | poly[(hexane-1,6-diamine)-alt-(adipic acid)] | P100005 | C12H22N2O2 | Thermal property | Crystallization kinetics half time of crystallization | 69.6 | 1670.88 | second
Homopolymer | poly[(hexane-1,6-diamine)-alt-(adipic acid)] | P100005 | C12H22N2O2 | Thermal property | Crystallization temperature | 231 | 2351.612 | C
Homopolymer | poly[(hexane-1,6-diamine)-alt-(adipic acid)] | P100005 | C12H22N2O2 | Thermal property | Glass transition temperature | 59 | 804.7065 | C
Homopolymer | poly[(hexane-1,6-diamine)-alt-(adipic acid)] | P100005 | C12H22N2O2 | Thermal property | Heat of crystallization | 13.3 | 25.11301 | cal/g
Homopolymer | poly[(hexane-1,6-diamine)-alt-(adipic acid)] | P100005 | C12H22N2O2 | Thermal property | Heat of fusion | 0.0205 | 0.0001662716 | kcal/g
Homopolymer | poly[(hexane-1,6-diamine)-alt-(adipic acid)] | P100005 | C12H22N2O2 | Thermal property | Heat of fusion mol conversion | 4.2 | 17.38486 | kcal/mol
Homopolymer | poly[(hexane-1,6-diamine)-alt-(adipic acid)] | P100005 | C12H22N2O2 | Thermal property | Thermal decomposition temperature | 410.5 | 1778.285 | C
Homopolymer | poly[(hexane-1,6-diamine)-alt-(adipic acid)] | P100005 | C12H22N2O2 | Thermal property | Thermal decomposition weight loss | 15.27 | 209.6713 | %
Homopolymer | poly[(hexane-1,6-diamine)-alt-(adipic acid)] | P100005 | C12H22N2O2 | Thermal property | Melting temperature | 262 | 361.0811 | C
Homopolymer | poly[(hexane-1,6-diamine)-alt-(adipic acid)] | P100005 | C12H22N2O2 | Thermal property | Specific heat capacity cp | 0.3545 | 0.03574995 | cal/(g*C)
Homopolymer | poly[(hexane-1,6-diamine)-alt-(adipic acid)] | P100005 | C12H22N2O2 | Thermal property | Thermal conductivity | 0.278 | 0.01080815 | W/(m*K)
Homopolymer | poly[(hexane-1,6-diamine)-alt-(adipic acid)] | P100005 | C12H22N2O2 | Thermal property | Thermal diffusivity | 1.466e-07 | 1.896822e-16 | m2/s
Homopolymer | poly[(hexane-1,6-diamine)-alt-(adipic acid)] | P100005 | C12H22N2O2 | Electric property | Dielectric constant ac | 4 | 7.81718432
Homopolymer | poly[(hexane-1,6-diamine)-alt-(adipic acid)] | P100005 | C12H22N2O2 | Electric property | Dielectric loss factor | 1.7 | 1.92137
Homopolymer | poly[(hexane-1,6-diamine)-alt-(adipic acid)] | P100005 | C12H22N2O2 | Electric property | Dielectric loss tangent | 0.009 | 0
Homopolymer | poly[(hexane-1,6-diamine)-alt-(adipic acid)] | P100005 | C12H22N2O2 | Electric property | Electric conductivity | 2.5e-12 | 1.697663e-12 | 1/(ohm*cm)
Homopolymer | poly[(hexane-1,6-diamine)-alt-(adipic acid)] | P100005 | C12H22N2O2 | Electric property | Volume resistivity | 400000000000 | 7.7096e+30 | ohm*cm
Homopolymer | poly[(hexane-1,6-diamine)-alt-(adipic acid)] | P100005 | C12H22N2O2 | Physicochemical property | Cohesive energy density | 100 | 0 | cal/cm3
Homopolymer | poly[(hexane-1,6-diamine)-alt-(adipic acid)] | P100005 | C12H22N2O2 | Physicochemical property | Gas diffusion coefficient d | 3.6e-10 | 3.445744e-18 | cm2/s
Homopolymer | poly[(hexane-1,6-diamine)-alt-(adipic acid)] | P100005 | C12H22N2O2 | Physicochemical property | Gas permeability coefficient p | 2.451e-10 | 2.485161e-18 | cm3(STP)cm/(cm2*s*Pa)
Homopolymer | poly[(hexane-1,6-diamine)-alt-(adipic acid)] | P100005 | C12H22N2O2 | Physicochemical property | Gas solubility coefficient s | 9.985e-06 | 0.0004473127 | cm3(STP)/(cm3*Pa)
Homopolymer | poly[(hexane-1,6-diamine)-alt-(adipic acid)] | P100005 | C12H22N2O2 | Physicochemical property | Interfacial tension | 5.21 | 185.8527 | mN/m
Homopolymer | poly[(hexane-1,6-diamine)-alt-(adipic acid)] | P100005 | C12H22N2O2 | Physicochemical property | Solubility parameter | 20.5 | 0 | (J/cm3)1/2
Homopolymer | poly[(hexane-1,6-diamine)-alt-(adipic acid)] | P100005 | C12H22N2O2 | Physicochemical property | Surface tension | 42.1 | 136.4505 | mN/m
Homopolymer | poly[(hexane-1,6-diamine)-alt-(adipic acid)] | P100005 | C12H22N2O2 | Physicochemical property | Water absorption | 5.4 | 8.499712 | wt%
Homopolymer | poly[(hexane-1,6-diamine)-alt-(adipic acid)] | P100005 | C12H22N2O2 | Physicochemical property | Water vapor transmission | 1.29e-05 | 0 | g*mil/(cm2*24h)
Homopolymer | poly[(hexane-1,6-diamine)-alt-(adipic acid)] | P100005 | C12H22N2O2 | Physicochemical property | Contact angle | 68.7 | 368.7872 | degree
Homopolymer | poly[(hexane-1,6-diamine)-alt-(adipic acid)] | P100005 | C12H22N2O2 | Dilute solution property | Intrinsic viscosity eta | 1.1 | 0.5524423 | dl/g
Homopolymer | poly[(hexane-1,6-diamine)-alt-(adipic acid)] | P100005 | C12H22N2O2 | Tensile property | Dynamic mechanical properties storage modulus | 1.61 | 2.517588 | GPa
Homopolymer | poly[(hexane-1,6-diamine)-alt-(adipic acid)] | P100005 | C12H22N2O2 | Tensile property | Dynamic mechanical properties loss modulus | 0.079 | 0.0002242667 | GPa
Homopolymer | poly[(hexane-1,6-diamine)-alt-(adipic acid)] | P100005 | C12H22N2O2 | Tensile property | Dynamic mechanical properties loss tangent | 0.0975 | 0.0011768945
Homopolymer | poly[(hexane-1,6-diamine)-alt-(adipic acid)] | P100005 | C12H22N2O2 | Tensile property | Elongation at break | 23.5 | 18109.23 | %
Homopolymer | poly[(hexane-1,6-diamine)-alt-(adipic acid)] | P100005 | C12H22N2O2 | Tensile property | Elongation at yield | 25 | 119.7822 | %
Homopolymer | poly[(hexane-1,6-diamine)-alt-(adipic acid)] | P100005 | C12H22N2O2 | Tensile property | Fiber tensile elongation at break | 21.5 | 16.33333 | %
Homopolymer | poly[(hexane-1,6-diamine)-alt-(adipic acid)] | P100005 | C12H22N2O2 | Tensile property | Fiber tensile modulus | 43.5 | 430.5455 | g/denier
Homopolymer | poly[(hexane-1,6-diamine)-alt-(adipic acid)] | P100005 | C12H22N2O2 | Tensile property | Fiber tensile stress strength at break | 6.6 | 596.193625 | g/denier
Homopolymer | poly[(hexane-1,6-diamine)-alt-(adipic acid)] | P100005 | C12H22N2O2 | Tensile property | Tensile modulus | 1.66 | 1.067369 | GPa
Homopolymer | poly[(hexane-1,6-diamine)-alt-(adipic acid)] | P100005 | C12H22N2O2 | Tensile property | Tensile stress strength at break | 0.05585 | 0.0007170502 | GPa
Homopolymer | poly[(hexane-1,6-diamine)-alt-(adipic acid)] | P100005 | C12H22N2O2 | Tensile property | Tensile stress strength at yield | 0.05888 | 0.0002731489 | GPa
Homopolymer | poly[(hexane-1,6-diamine)-alt-(adipic acid)] | P100005 | C12H22N2O2 | Shear property | Dynamic shear properties storage modulus | 3.65 | 1.895971 | GPa
Homopolymer | poly[(hexane-1,6-diamine)-alt-(adipic acid)] | P100005 | C12H22N2O2 | Shear property | Dynamic shear properties loss modulus | 0.003509 | 0.0009903018 | GPa
Homopolymer | poly[(hexane-1,6-diamine)-alt-(adipic acid)] | P100005 | C12H22N2O2 | Shear property | Dynamic shear properties loss tangent | 0.109 | 0.002672827
Homopolymer | poly[(hexane-1,6-diamine)-alt-(adipic acid)] | P100005 | C12H22N2O2 | Shear property | Shear modulus | 1.1 | 0 | GPa
Homopolymer | poly[(hexane-1,6-diamine)-alt-(adipic acid)] | P100005 | C12H22N2O2 | Shear property | Shear stress strength at break | 0.0567 | 1.728e-05 | GPa
Homopolymer | poly[(hexane-1,6-diamine)-alt-(adipic acid)] | P100005 | C12H22N2O2 | Shear property | Shear stress strength at yield | 0.03535 | 8.67e-06 | GPa
Homopolymer | poly[(hexane-1,6-diamine)-alt-(adipic acid)] | P100005 | C12H22N2O2 | Flexural property | Dynamic flexural properties storage modulus | 1.78 | 0.4587477 | GPa
Homopolymer | poly[(hexane-1,6-diamine)-alt-(adipic acid)] | P100005 | C12H22N2O2 | Flexural property | Dynamic flexural properties loss modulus | 0.152 | 0 | GPa
Homopolymer | poly[(hexane-1,6-diamine)-alt-(adipic acid)] | P100005 | C12H22N2O2 | Flexural property | Dynamic flexural properties loss tanget | 0.04 | 0.001421067
Homopolymer | poly[(hexane-1,6-diamine)-alt-(adipic acid)] | P100005 | C12H22N2O2 | Flexural property | Flexural modulus | 1.94 | 0.5305937 | GPa
Homopolymer | poly[(hexane-1,6-diamine)-alt-(adipic acid)] | P100005 | C12H22N2O2 | Flexural property | Flexural stress strength at break | 0.0937 | 0.0005283511 | GPa
Homopolymer | poly[(hexane-1,6-diamine)-alt-(adipic acid)] | P100005 | C12H22N2O2 | Flexural property | Flexural stress strength at yield | 0.078 | 0 | GPa
Homopolymer | poly[(hexane-1,6-diamine)-alt-(adipic acid)] | P100005 | C12H22N2O2 | Compression characteristics | Compressive modulus | 3.3 | 0 | GPa
Homopolymer | poly[(hexane-1,6-diamine)-alt-(adipic acid)] | P100005 | C12H22N2O2 | Compression characteristics | Compressive stress strength at break | 0.0873 | 0 | GPa
Homopolymer | poly[(hexane-1,6-diamine)-alt-(adipic acid)] | P100005 | C12H22N2O2 | Heat characteristics | Deflection temperature under load hdt | 180 | 5051.824 | C
Homopolymer | poly[(hexane-1,6-diamine)-alt-(adipic acid)] | P100005 | C12H22N2O2 | Heat characteristics | Softening temperature | 216 | 236.2143 | C
Homopolymer | poly[(hexane-1,6-diamine)-alt-(adipic acid)] | P100005 | C12H22N2O2 | Impact strength | Izod impact | 97.5 | 4104.061 | kJ/m
Homopolymer | poly[(hexane-1,6-diamine)-alt-(adipic acid)] | P100005 | C12H22N2O2 | Heat resistance and combustion | Oxygen index | 4.5 | 77.51071 | %
Homopolymer | poly[(hexane-1,6-diamine)-alt-(adipic acid)] | P100005 | C12H22N2O2 | Other physical property | Bulk modulus | 6.9285 | 0.305283 | GPa
Homopolymer | poly[(hexane-1,6-diamine)-alt-(adipic acid)] | P100005 | C12H22N2O2 | Other physical property | Compressibility | 0.145 | 0.0001333333 | 1/(GPa)
Homopolymer | poly[(hexane-1,6-diamine)-alt-(adipic acid)] | P100005 | C12H22N2O2 | Other physical property | Pvt relation pressure | 99.05 | 4037.735 | MPa
Homopolymer | poly[(hexane-1,6-diamine)-alt-(adipic acid)] | P100005 | C12H22N2O2 | Other physical property | Pvt relation specific volume | 0.862 | 0.005275042 | cm3/g
Homopolymer | poly[(hexane-1,6-diamine)-alt-(adipic acid)] | P100005 | C12H22N2O2 | Other physical property | Pvt relation temperature | 272 | 1572.726 | C
Homopolymer | poly[(hexane-1,6-diamine)-alt-(adipic acid)] | P100005 | C12H22N2O2 | Other physical property | Radiation resistance | 19.5 | 75 | Mrad
Homopolymer | poly[(hexane-1,6-diamine)-alt-(adipic acid)] | P100005 | C12H22N2O2 | Polymer Information | SMILES | *CCCCCCNC(=O)CCCCC(=O)N*
Homopolymer | poly[(hexane-1,6-diamine)-alt-(heptanedioic acid)] | P100006 | C13H24N2O2 | Physical property | Density | 1.135 | 0 | g/cm3
Homopolymer | poly[(hexane-1,6-diamine)-alt-(heptanedioic acid)] | P100006 | C13H24N2O2 | Physical property | Specific volume | 0.8811 | 0 | cm3/g
Homopolymer | poly[(hexane-1,6-diamine)-alt-(heptanedioic acid)] | P100006 | C13H24N2O2 | Thermal property | Glass transition temperature | 54 | 0 | C
Homopolymer | poly[(hexane-1,6-diamine)-alt-(heptanedioic acid)] | P100006 | C13H24N2O2 | Thermal property | Melting temperature | 224.5 | 87.87879 | C
Homopolymer | poly[(hexane-1,6-diamine)-alt-(heptanedioic acid)] | P100006 | C13H24N2O2 | Dilute solution property | Intrinsic viscosity eta | 0.9 | 0 | dl/g
Homopolymer | poly[(hexane-1,6-diamine)-alt-(heptanedioic acid)] | P100006 | C13H24N2O2 | Polymer Information | SMILES | *CCCCCCNC(=O)CCCCCC(=O)N*
Homopolymer | poly[(hexane-1,6-diamine)-alt-(octanedioic acid)] | P100007 | C14H26N2O2 | Physical property | Density | 1.143 | 0 | g/cm3
Homopolymer | poly[(hexane-1,6-diamine)-alt-(octanedioic acid)] | P100007 | C14H26N2O2 | Physical property | Specific volume | 0.8749 | 0 | cm3/g
Homopolymer | poly[(hexane-1,6-diamine)-alt-(octanedioic acid)] | P100007 | C14H26N2O2 | Thermal property | Glass transition temperature | 53 | 16.26667 | C
Homopolymer | poly[(hexane-1,6-diamine)-alt-(octanedioic acid)] | P100007 | C14H26N2O2 | Thermal property | Heat of fusion | 0.0304 | 0 | kcal/g
Homopolymer | poly[(hexane-1,6-diamine)-alt-(octanedioic acid)] | P100007 | C14H26N2O2 | Thermal property | Melting temperature | 234 | 250.6646 | C
Homopolymer | poly[(hexane-1,6-diamine)-alt-(octanedioic acid)] | P100007 | C14H26N2O2 | Dilute solution property | Intrinsic viscosity eta | 1.21 | 0.03203333 | dl/g
Homopolymer | poly[(hexane-1,6-diamine)-alt-(octanedioic acid)] | P100007 | C14H26N2O2 | Polymer Information | SMILES | *CCCCCCNC(=O)CCCCCCC(=O)N*
Homopolymer | poly[(hexane-1,6-diamine)-alt-(nonanedioic acid)] | P100008 | C15H28N2O2 | Physical property | Density | 1.0885 | 0.002132273 | g/cm3
Homopolymer | poly[(hexane-1,6-diamine)-alt-(nonanedioic acid)] | P100008 | C15H28N2O2 | Physical property | Specific volume | 0.9188 | 0.001398787 | cm3/g
Homopolymer | poly[(hexane-1,6-diamine)-alt-(nonanedioic acid)] | P100008 | C15H28N2O2 | Thermal property | Glass transition temperature | 33.8 | 126.6945 | C
Homopolymer | poly[(hexane-1,6-diamine)-alt-(nonanedioic acid)] | P100008 | C15H28N2O2 | Thermal property | Heat of fusion | 0.011 | 0 | kcal/g
Homopolymer | poly[(hexane-1,6-diamine)-alt-(nonanedioic acid)] | P100008 | C15H28N2O2 | Thermal property | Heat of fusion mol conversion | 4.225 | 34.04751 | kcal/mol
Homopolymer | poly[(hexane-1,6-diamine)-alt-(nonanedioic acid)] | P100008 | C15H28N2O2 | Thermal property | Melting temperature | 212.6 | 101.2464 | C
Homopolymer | poly[(hexane-1,6-diamine)-alt-(nonanedioic acid)] | P100008 | C15H28N2O2 | Electric property | Dielectric constant ac | 7.5 | 0
Homopolymer | poly[(hexane-1,6-diamine)-alt-(nonanedioic acid)] | P100008 | C15H28N2O2 | Electric property | Dielectric loss factor | 0.5 | 0
Homopolymer | poly[(hexane-1,6-diamine)-alt-(nonanedioic acid)] | P100008 | C15H28N2O2 | Electric property | Electric conductivity | 4.8e-10 | 0 | 1/(ohm*cm)
Homopolymer | poly[(hexane-1,6-diamine)-alt-(nonanedioic acid)] | P100008 | C15H28N2O2 | Electric property | Volume resistivity | 2100000000 | 0 | ohm*cm
Homopolymer | poly[(hexane-1,6-diamine)-alt-(nonanedioic acid)] | P100008 | C15H28N2O2 | Physicochemical property | Gas diffusion coefficient d | 2e-09 | 0 | cm2/s
Homopolymer | poly[(hexane-1,6-diamine)-alt-(nonanedioic acid)] | P100008 | C15H28N2O2 | Physicochemical property | Water absorption | 2.4 | 0 | wt%
Homopolymer | poly[(hexane-1,6-diamine)-alt-(nonanedioic acid)] | P100008 | C15H28N2O2 | Dilute solution property | Intrinsic viscosity eta | 0.9 | 0 | dl/g
Homopolymer | poly[(hexane-1,6-diamine)-alt-(nonanedioic acid)] | P100008 | C15H28N2O2 | Tensile property | Tensile modulus | 2.06 | 0 | GPa
Homopolymer | poly[(hexane-1,6-diamine)-alt-(nonanedioic acid)] | P100008 | C15H28N2O2 | Polymer Information | SMILES | *CCCCCCNC(=O)CCCCCCCC(=O)N*
Homopolymer | poly[(hexane-1,6-diamine)-alt-(decanedioic acid)] | P100009 | C16H30N2O2 | Physical property | Density | 1.09 | 0.00140523 | g/cm3
Homopolymer | poly[(hexane-1,6-diamine)-alt-(decanedioic acid)] | P100009 | C16H30N2O2 | Physical property | Specific volume | 0.9158 | 0.000931849 | cm3/g
Homopolymer | poly[(hexane-1,6-diamine)-alt-(decanedioic acid)] | P100009 | C16H30N2O2 | Optical property | Refractive index | 1.532 | 0
Homopolymer | poly[(hexane-1,6-diamine)-alt-(decanedioic acid)] | P100009 | C16H30N2O2 | Thermal property | Crystallization temperature | 201 | 88.17778 | C
Homopolymer | poly[(hexane-1,6-diamine)-alt-(decanedioic acid)] | P100009 | C16H30N2O2 | Thermal property | Glass transition temperature | 44.2 | 207.488 | C
Homopolymer | poly[(hexane-1,6-diamine)-alt-(decanedioic acid)] | P100009 | C16H30N2O2 | Thermal property | Heat of crystallization | 10.1 | 0 | cal/g
Homopolymer | poly[(hexane-1,6-diamine)-alt-(decanedioic acid)] | P100009 | C16H30N2O2 | Thermal property | Heat of fusion | 0.0259 | 0.0001985772 | kcal/g
Homopolymer | poly[(hexane-1,6-diamine)-alt-(decanedioic acid)] | P100009 | C16H30N2O2 | Thermal property | Heat of fusion mol conversion | 5.57 | 24.97695 | kcal/mol
Homopolymer | poly[(hexane-1,6-diamine)-alt-(decanedioic acid)] | P100009 | C16H30N2O2 | Thermal property | Thermal decomposition temperature | 454.61 | 5922.048 | C
Homopolymer | poly[(hexane-1,6-diamine)-alt-(decanedioic acid)] | P100009 | C16H30N2O2 | Thermal property | Thermal decomposition weight loss | 10 | 2065.067 | %
Homopolymer | poly[(hexane-1,6-diamine)-alt-(decanedioic acid)] | P100009 | C16H30N2O2 | Thermal property | Melting temperature | 222 | 193.7493 | C
Homopolymer | poly[(hexane-1,6-diamine)-alt-(decanedioic acid)] | P100009 | C16H30N2O2 | Thermal property | Specific heat capacity cp | 0.373 | 0.02812507 | cal/(g*C)
Homopolymer | poly[(hexane-1,6-diamine)-alt-(decanedioic acid)] | P100009 | C16H30N2O2 | Thermal property | Thermal conductivity | 0.325 | 0.01218684 | W/(m*K)
Homopolymer | poly[(hexane-1,6-diamine)-alt-(decanedioic acid)] | P100009 | C16H30N2O2 | Electric property | Dielectric constant ac | 7.5 | 7.151515
Homopolymer | poly[(hexane-1,6-diamine)-alt-(decanedioic acid)] | P100009 | C16H30N2O2 | Electric property | Dielectric loss factor | 1.58 | 10.94493
Homopolymer | poly[(hexane-1,6-diamine)-alt-(decanedioic acid)] | P100009 | C16H30N2O2 | Electric property | Electric conductivity | 8e-12 | 1.35072e-20 | 1/(ohm*cm)
Homopolymer | poly[(hexane-1,6-diamine)-alt-(decanedioic acid)] | P100009 | C16H30N2O2 | Electric property | Volume resistivity | 100000000000 | 5.5317e+22 | ohm*cm
Homopolymer | poly[(hexane-1,6-diamine)-alt-(decanedioic acid)] | P100009 | C16H30N2O2 | Physicochemical property | Gas diffusion coefficient d | 2.3e-09 | 0 | cm2/s
Homopolymer | poly[(hexane-1,6-diamine)-alt-(decanedioic acid)] | P100009 | C16H30N2O2 | Physicochemical property | Gas permeability coefficient p | 1.49e-15 | 0 | cm3(STP)cm/(cm2*s*Pa)
Homopolymer | poly[(hexane-1,6-diamine)-alt-(decanedioic acid)] | P100009 | C16H30N2O2 | Physicochemical property | Surface tension | 37 | 0 | mN/m
Homopolymer | poly[(hexane-1,6-diamine)-alt-(decanedioic acid)] | P100009 | C16H30N2O2 | Physicochemical property | Water absorption | 3 | 1.193778 | wt%
Homopolymer | poly[(hexane-1,6-diamine)-alt-(decanedioic acid)] | P100009 | C16H30N2O2 | Physicochemical property | Water vapor transmission | 0.01174 | 0 | g*mil/(cm2*24h)
Homopolymer | poly[(hexane-1,6-diamine)-alt-(decanedioic acid)] | P100009 | C16H30N2O2 | Dilute solution property | Intrinsic viscosity eta | 1.87 | 0.4395378 | dl/g
Homopolymer | poly[(hexane-1,6-diamine)-alt-(decanedioic acid)] | P100009 | C16H30N2O2 | Tensile property | Dynamic mechanical properties storage modulus | 2.35 | 0 | GPa
Homopolymer | poly[(hexane-1,6-diamine)-alt-(decanedioic acid)] | P100009 | C16H30N2O2 | Tensile property | Dynamic mechanical properties loss modulus | 0.0852 | 0 | GPa
Homopolymer | poly[(hexane-1,6-diamine)-alt-(decanedioic acid)] | P100009 | C16H30N2O2 | Tensile property | Dynamic mechanical properties loss tangent | 0.0364 | 0
Homopolymer | poly[(hexane-1,6-diamine)-alt-(decanedioic acid)] | P100009 | C16H30N2O2 | Tensile property | Elongation at break | 63.5 | 65089.29 | %
Homopolymer | poly[(hexane-1,6-diamine)-alt-(decanedioic acid)] | P100009 | C16H30N2O2 | Tensile property | Fiber tensile elongation at break | 37 | 0 | %
Homopolymer | poly[(hexane-1,6-diamine)-alt-(decanedioic acid)] | P100009 | C16H30N2O2 | Tensile property | Fiber tensile modulus | 24.85 | 78.31143 | g/denier
Homopolymer | poly[(hexane-1,6-diamine)-alt-(decanedioic acid)] | P100009 | C16H30N2O2 | Tensile property | Fiber tensile stress strength at break | 4.7 | 0 | g/denier
Homopolymer | poly[(hexane-1,6-diamine)-alt-(decanedioic acid)] | P100009 | C16H30N2O2 | Tensile property | Tensile modulus | 1.015 | 0.5837315 | GPa
Homopolymer | poly[(hexane-1,6-diamine)-alt-(decanedioic acid)] | P100009 | C16H30N2O2 | Tensile property | Tensile stress strength at break | 0.061 | 0.0376065 | GPa
Homopolymer | poly[(hexane-1,6-diamine)-alt-(decanedioic acid)] | P100009 | C16H30N2O2 | Tensile property | Tensile stress strength at yield | 0.045 | 0.0001640427 | GPa
Homopolymer | poly[(hexane-1,6-diamine)-alt-(decanedioic acid)] | P100009 | C16H30N2O2 | Shear property | Dynamic shear properties storage modulus | 1.695 | 2.632033 | GPa
Homopolymer | poly[(hexane-1,6-diamine)-alt-(decanedioic acid)] | P100009 | C16H30N2O2 | Shear property | Dynamic shear properties loss modulus | 0.012424 | 0.0001786717 | GPa
Homopolymer | poly[(hexane-1,6-diamine)-alt-(decanedioic acid)] | P100009 | C16H30N2O2 | Shear property | Dynamic shear properties loss tangent | 0.037 | 0.002204467
Homopolymer | poly[(hexane-1,6-diamine)-alt-(decanedioic acid)] | P100009 | C16H30N2O2 | Shear property | Shear modulus | 0.87 | 0 | GPa
Homopolymer | poly[(hexane-1,6-diamine)-alt-(decanedioic acid)] | P100009 | C16H30N2O2 | Flexural property | Flexural modulus | 1.8 | 0 | GPa
Homopolymer | poly[(hexane-1,6-diamine)-alt-(decanedioic acid)] | P100009 | C16H30N2O2 | Compression characteristics | Compressive modulus | 2.3 | 0 | GPa
Homopolymer | poly[(hexane-1,6-diamine)-alt-(decanedioic acid)] | P100009 | C16H30N2O2 | Hardness | Shore hardness | 76.5 | 0.3333333
Homopolymer | poly[(hexane-1,6-diamine)-alt-(decanedioic acid)] | P100009 | C16H30N2O2 | Other physical property | Bulk modulus | 6.37 | 0 | GPa
Homopolymer | poly[(hexane-1,6-diamine)-alt-(decanedioic acid)] | P100009 | C16H30N2O2 | Other physical property | Compressibility | 0.157 | 0 | 1/(GPa)
Homopolymer | poly[(hexane-1,6-diamine)-alt-(decanedioic acid)] | P100009 | C16H30N2O2 | Other physical property | Radiation resistance | 12 | 0 | Mrad
Homopolymer | poly[(hexane-1,6-diamine)-alt-(decanedioic acid)] | P100009 | C16H30N2O2 | Polymer Information | SMILES | *CCCCCCNC(=O)CCCCCCCCC(=O)N*
Homopolymer | poly[(hexane-1,6-diamine)-alt-(dodecanedioic acid)] | P100010 | C18H34N2O2 | Physical property | Density | 1.06 | 0.0001333333 | g/cm3
Homopolymer | poly[(hexane-1,6-diamine)-alt-(dodecanedioic acid)] | P100010 | C18H34N2O2 | Physical property | Specific volume | 0.9433 | 0.00010092 | cm3/g
Homopolymer | poly[(hexane-1,6-diamine)-alt-(dodecanedioic acid)] | P100010 | C18H34N2O2 | Thermal property | Glass transition temperature | 46 | 304.089 | C
Homopolymer | poly[(hexane-1,6-diamine)-alt-(dodecanedioic acid)] | P100010 | C18H34N2O2 | Thermal property | Heat of fusion | 0.01747 | 3.787853e-05 | kcal/g
Homopolymer | poly[(hexane-1,6-diamine)-alt-(dodecanedioic acid)] | P100010 | C18H34N2O2 | Thermal property | Heat of fusion mol conversion | 6.97 | 35.83207 | kcal/mol
Homopolymer | poly[(hexane-1,6-diamine)-alt-(dodecanedioic acid)] | P100010 | C18H34N2O2 | Thermal property | Melting temperature | 217 | 176.9133 | C
Homopolymer | poly[(hexane-1,6-diamine)-alt-(dodecanedioic acid)] | P100010 | C18H34N2O2 | Thermal property | Specific heat capacity cp | 0.6396 | 0 | cal/(g*C)
Homopolymer | poly[(hexane-1,6-diamine)-alt-(dodecanedioic acid)] | P100010 | C18H34N2O2 | Physicochemical property | Cohesive energy density | 147.93 | 0 | cal/cm3
Homopolymer | poly[(hexane-1,6-diamine)-alt-(dodecanedioic acid)] | P100010 | C18H34N2O2 | Physicochemical property | Interfacial tension | 20.7 | 230.5852 | mN/m
Homopolymer | poly[(hexane-1,6-diamine)-alt-(dodecanedioic acid)] | P100010 | C18H34N2O2 | Physicochemical property | Solubility parameter | 24.887 | 0 | (J/cm3)1/2
Homopolymer | poly[(hexane-1,6-diamine)-alt-(dodecanedioic acid)] | P100010 | C18H34N2O2 | Physicochemical property | Surface tension | 67 | 0 | mN/m
Homopolymer | poly[(hexane-1,6-diamine)-alt-(dodecanedioic acid)] | P100010 | C18H34N2O2 | Physicochemical property | Contact angle | 111.45 | 8.003333 | degree
Homopolymer | poly[(hexane-1,6-diamine)-alt-(dodecanedioic acid)] | P100010 | C18H34N2O2 | Dilute solution property | Intrinsic viscosity eta | 0.95 | 0.0075 | dl/g
Homopolymer | poly[(hexane-1,6-diamine)-alt-(dodecanedioic acid)] | P100010 | C18H34N2O2 | Tensile property | Dynamic mechanical properties storage modulus | 1.66 | 0 | GPa
Homopolymer | poly[(hexane-1,6-diamine)-alt-(dodecanedioic acid)] | P100010 | C18H34N2O2 | Tensile property | Dynamic mechanical properties loss modulus | 0.0437 | 0 | GPa
Homopolymer | poly[(hexane-1,6-diamine)-alt-(dodecanedioic acid)] | P100010 | C18H34N2O2 | Tensile property | Dynamic mechanical properties loss tangent | 0.0339 | 0
Homopolymer | poly[(hexane-1,6-diamine)-alt-(dodecanedioic acid)] | P100010 | C18H34N2O2 | Polymer Information | SMILES | *CCCCCCNC(=O)CCCCCCCCCCC(=O)N*
Homopolymer | poly(heptano-7-lactam) | P100011 | C7H13NO | Physical property | Density | 1.1165 | 0.001405495 | g/cm3
Homopolymer | poly(heptano-7-lactam) | P100011 | C7H13NO | Physical property | Specific volume | 0.8957 | 0.0008377822 | cm3/g
Homopolymer | poly(heptano-7-lactam) | P100011 | C7H13NO | Optical property | Refractive index | 1.526 | 0
Homopolymer | poly(heptano-7-lactam) | P100011 | C7H13NO | Thermal property | Glass transition temperature | 52 | 49.36264 | C
Homopolymer | poly(heptano-7-lactam) | P100011 | C7H13NO | Thermal property | Heat of fusion | 0.0125 | 0 | kcal/g
Homopolymer | poly(heptano-7-lactam) | P100011 | C7H13NO | Thermal property | Melting temperature | 223.5 | 121.3585 | C
Homopolymer | poly(heptano-7-lactam) | P100011 | C7H13NO | Physicochemical property | Cohesive energy density | 102 | 0 | cal/cm3
Homopolymer | poly(heptano-7-lactam) | P100011 | C7H13NO | Physicochemical property | Solubility parameter | 20.7 | 0 | (J/cm3)1/2
Homopolymer | poly(heptano-7-lactam) | P100011 | C7H13NO | Physicochemical property | Water absorption | 2.8 | 1.418667 | wt%
Homopolymer | poly(heptano-7-lactam) | P100011 | C7H13NO | Dilute solution property | Intrinsic viscosity eta | 0.9 | 0.03632 | dl/g
Homopolymer | poly(heptano-7-lactam) | P100011 | C7H13NO | Tensile property | Elongation at break | 14 | 1 | %
Homopolymer | poly(heptano-7-lactam) | P100011 | C7H13NO | Tensile property | Fiber tensile modulus | 43.5 | 4.5 | g/denier
Homopolymer | poly(heptano-7-lactam) | P100011 | C7H13NO | Tensile property | Fiber tensile stress strength at break | 6.2 | 2.28 | g/denier
Homopolymer | poly(heptano-7-lactam) | P100011 | C7H13NO | Tensile property | Tensile modulus | 4.05 | 0 | GPa
Homopolymer | poly(heptano-7-lactam) | P100011 | C7H13NO | Heat characteristics | Softening temperature | 220 | 0 | C
Homopolymer | poly(heptano-7-lactam) | P100011 | C7H13NO | Polymer Information | SMILES | *CCCCCCC(=O)N*
Homopolymer | poly[(heptane-1,7-diamine)-alt-(adipic acid)] | P100012 | C13H24N2O2 | Physical property | Density | 1.1135 | 0.0001203333 | g/cm3
Homopolymer | poly[(heptane-1,7-diamine)-alt-(adipic acid)] | P100012 | C13H24N2O2 | Physical property | Specific volume | 0.89815 | 7.803e-05 | cm3/g
Homopolymer | poly[(heptane-1,7-diamine)-alt-(adipic acid)] | P100012 | C13H24N2O2 | Thermal property | Glass transition temperature | 49.5 | 34.85714 | C
Homopolymer | poly[(heptane-1,7-diamine)-alt-(adipic acid)] | P100012 | C13H24N2O2 | Thermal property | Melting temperature | 245 | 75.38889 | C
Homopolymer | poly[(heptane-1,7-diamine)-alt-(adipic acid)] | P100012 | C13H24N2O2 | Physicochemical property | Water absorption | 5.8 | 0 | wt%
Homopolymer | poly[(heptane-1,7-diamine)-alt-(adipic acid)] | P100012 | C13H24N2O2 | Dilute solution property | Intrinsic viscosity eta | 0.9 | 0 | dl/g
Homopolymer | poly[(heptane-1,7-diamine)-alt-(adipic acid)] | P100012 | C13H24N2O2 | Tensile property | Elongation at yield | 17 | 0 | %
Homopolymer | poly[(heptane-1,7-diamine)-alt-(adipic acid)] | P100012 | C13H24N2O2 | Tensile property | Fiber tensile elongation at break | 17 | 0 | %
Homopolymer | poly[(heptane-1,7-diamine)-alt-(adipic acid)] | P100012 | C13H24N2O2 | Tensile property | Fiber tensile modulus | 24 | 0 | g/denier
Homopolymer | poly[(heptane-1,7-diamine)-alt-(adipic acid)] | P100012 | C13H24N2O2 | Tensile property | Fiber tensile stress strength at break | 4.6 | 0 | g/denier
Homopolymer | poly[(heptane-1,7-diamine)-alt-(adipic acid)] | P100012 | C13H24N2O2 | Polymer Information | SMILES | *CCCCCCCNC(=O)CCCCC(=O)N*
Homopolymer | poly[(heptane-1,7-diamine)-alt-(heptanedioic acid)] | P100013 | C14H26N2O2 | Physical property | Density | 1.082 | 0.0003852 | g/cm3
Homopolymer | poly[(heptane-1,7-diamine)-alt-(heptanedioic acid)] | P100013 | C14H26N2O2 | Physical property | Specific volume | 0.9242 | 0.000276024 | cm3/g
Homopolymer | poly[(heptane-1,7-diamine)-alt-(heptanedioic acid)] | P100013 | C14H26N2O2 | Thermal property | Glass transition temperature | 55 | 0 | C
Homopolymer | poly[(heptane-1,7-diamine)-alt-(heptanedioic acid)] | P100013 | C14H26N2O2 | Thermal property | Melting temperature | 208 | 809.6 | C
Homopolymer | poly[(heptane-1,7-diamine)-alt-(heptanedioic acid)] | P100013 | C14H26N2O2 | Electric property | Dielectric constant ac | 170 | 0
Homopolymer | poly[(heptane-1,7-diamine)-alt-(heptanedioic acid)] | P100013 | C14H26N2O2 | Physicochemical property | Surface tension | 43 | 0 | mN/m
Homopolymer | poly[(heptane-1,7-diamine)-alt-(heptanedioic acid)] | P100013 | C14H26N2O2 | Dilute solution property | Intrinsic viscosity eta | 0.9 | 0 | dl/g
Homopolymer | poly[(heptane-1,7-diamine)-alt-(heptanedioic acid)] | P100013 | C14H26N2O2 | Polymer Information | SMILES | *CCCCCCCNC(=O)CCCCCC(=O)N*
Homopolymer | poly(octano-8-lactam) | P100014 | C8H15NO | Physical property | Density | 1.08 | 0.001789425 | g/cm3
Homopolymer | poly(octano-8-lactam) | P100014 | C8H15NO | Physical property | Specific volume | 0.926 | 0.001176009 | cm3/g
Homopolymer | poly(octano-8-lactam) | P100014 | C8H15NO | Thermal property | Glass transition temperature | 38 | 71.03342 | C
Homopolymer | poly(octano-8-lactam) | P100014 | C8H15NO | Thermal property | Heat of fusion | 0.01065 | 9.89582e-05 | kcal/g
Homopolymer | poly(octano-8-lactam) | P100014 | C8H15NO | Thermal property | Melting temperature | 197.3 | 457.6146 | C
Homopolymer | poly(octano-8-lactam) | P100014 | C8H15NO | Electric property | Dielectric constant ac | 5.75 | 6.75
Homopolymer | poly(octano-8-lactam) | P100014 | C8H15NO | Electric property | Dielectric loss tangent | 0.025 | 0
Homopolymer | poly(octano-8-lactam) | P100014 | C8H15NO | Electric property | Electric conductivity | 3.35005e-11 | 1.496288667e-21 | 1/(ohm*cm)
Homopolymer | poly(octano-8-lactam) | P100014 | C8H15NO | Electric property | Volume resistivity | 500007500000000 | 3.3332e+29 | ohm*cm
Homopolymer | poly(octano-8-lactam) | P100014 | C8H15NO | Physicochemical property | Cohesive energy density | 96 | 0 | cal/cm3
Homopolymer | poly(octano-8-lactam) | P100014 | C8H15NO | Physicochemical property | Gas diffusion coefficient d | 1.18e-08 | 1.009995904e-14 | cm2/s
Homopolymer | poly(octano-8-lactam) | P100014 | C8H15NO | Physicochemical property | Gas permeability coefficient p | 1.3e-15 | 2.157108e-29 | cm3(STP)cm/(cm2*s*Pa)
Homopolymer | poly(octano-8-lactam) | P100014 | C8H15NO | Physicochemical property | Solubility parameter | 20 | 0 | (J/cm3)1/2
Homopolymer | poly(octano-8-lactam) | P100014 | C8H15NO | Physicochemical property | Water absorption | 2.85 | 1.385714 | wt%
Homopolymer | poly(octano-8-lactam) | P100014 | C8H15NO | Dilute solution property | Intrinsic viscosity eta | 0.9 | 0.08528611 | dl/g
Homopolymer | poly(octano-8-lactam) | P100014 | C8H15NO | Tensile property | Elongation at break | 24 | 23523.2 | %
Homopolymer | poly(octano-8-lactam) | P100014 | C8H15NO | Tensile property | Fiber tensile stress strength at break | 74.8 | 0 | g/denier
Homopolymer | poly(octano-8-lactam) | P100014 | C8H15NO | Tensile property | Tensile modulus | 2.0006 | 0 | GPa
Homopolymer | poly(octano-8-lactam) | P100014 | C8H15NO | Tensile property | Tensile stress strength at break | 0.0771 | 0 | GPa
Homopolymer | poly(octano-8-lactam) | P100014 | C8H15NO | Flexural property | Dynamic flexural properties storage modulus | 1.12 | 0.002133333 | GPa
Homopolymer | poly(octano-8-lactam) | P100014 | C8H15NO | Flexural property | Dynamic flexural properties loss modulus | 0.955 | 0.2523 | GPa
Homopolymer | poly(octano-8-lactam) | P100014 | C8H15NO | Flexural property | Dynamic flexural properties loss tanget | 0.22 | 0.0108
Homopolymer | poly(octano-8-lactam) | P100014 | C8H15NO | Heat characteristics | Softening temperature | 187.5 | 56.33333 | C
Homopolymer | poly(octano-8-lactam) | P100014 | C8H15NO | Polymer Information | SMILES | *CCCCCCCC(=O)N*
Homopolymer | poly[(octane-1,8-diamine)-alt-(adipic acid)] | P100015 | C14H26N2O2 | Thermal property | Glass transition temperature | 50 | 0 | C
Homopolymer | poly[(octane-1,8-diamine)-alt-(adipic acid)] | P100015 | C14H26N2O2 | Thermal property | Melting temperature | 250.5 | 43.87879 | C
Homopolymer | poly[(octane-1,8-diamine)-alt-(adipic acid)] | P100015 | C14H26N2O2 | Polymer Information | SMILES | *CCCCCCCCNC(=O)CCCCC(=O)N*
Homopolymer | poly[(octane-1,8-diamine)-alt-(decanedioic acid)] | P100016 | C18H34N2O2 | Physical property | Density | 1.07255 | 8.003333e-06 | g/cm3
Homopolymer | poly[(octane-1,8-diamine)-alt-(decanedioic acid)] | P100016 | C18H34N2O2 | Physical property | Specific volume | 0.932345 | 6.1347e-06 | cm3/g
Homopolymer | poly[(octane-1,8-diamine)-alt-(decanedioic acid)] | P100016 | C18H34N2O2 | Thermal property | Glass transition temperature | 54 | 48 | C
Homopolymer | poly[(octane-1,8-diamine)-alt-(decanedioic acid)] | P100016 | C18H34N2O2 | Thermal property | Melting temperature | 207 | 14.25 | C
Homopolymer | poly[(octane-1,8-diamine)-alt-(decanedioic acid)] | P100016 | C18H34N2O2 | Dilute solution property | Intrinsic viscosity eta | 0.8 | 0 | dl/g
Homopolymer | poly[(octane-1,8-diamine)-alt-(decanedioic acid)] | P100016 | C18H34N2O2 | Other physical property | G value | 1.1 | 0 | events/100ev
Homopolymer | poly[(octane-1,8-diamine)-alt-(decanedioic acid)] | P100016 | C18H34N2O2 | Polymer Information | SMILES | *CCCCCCCCNC(=O)CCCCCCCCC(=O)N*
Homopolymer | poly[(octane-1,8-diamine)-alt-(dodecanedioic acid)] | P100017 | C20H38N2O2 | Physical property | Density | 1.062 | 0 | g/cm3
Homopolymer | poly[(octane-1,8-diamine)-alt-(dodecanedioic acid)] | P100017 | C20H38N2O2 | Physical property | Specific volume | 0.9416 | 0 | cm3/g
Homopolymer | poly[(octane-1,8-diamine)-alt-(dodecanedioic acid)] | P100017 | C20H38N2O2 | Thermal property | Glass transition temperature | 50 | 0 | C
Homopolymer | poly[(octane-1,8-diamine)-alt-(dodecanedioic acid)] | P100017 | C20H38N2O2 | Thermal property | Melting temperature | 201 | 1.333333 | C
Homopolymer | poly[(octane-1,8-diamine)-alt-(dodecanedioic acid)] | P100017 | C20H38N2O2 | Dilute solution property | Intrinsic viscosity eta | 0.8 | 0 | dl/g
Homopolymer | poly[(octane-1,8-diamine)-alt-(dodecanedioic acid)] | P100017 | C20H38N2O2 | Polymer Information | SMILES | *CCCCCCCCNC(=O)CCCCCCCCCCC(=O)N*
Homopolymer | poly[(octane-1,8-diamine)-alt-(docosanedioic acid)] | P100018 | C30H58N2O2 | Physical property | Density | 1.021 | 0 | g/cm3
Homopolymer | poly[(octane-1,8-diamine)-alt-(docosanedioic acid)] | P100018 | C30H58N2O2 | Physical property | Specific volume | 0.9794 | 0 | cm3/g
Homopolymer | poly[(octane-1,8-diamine)-alt-(docosanedioic acid)] | P100018 | C30H58N2O2 | Thermal property | Glass transition temperature | 48 | 0 | C
Homopolymer | poly[(octane-1,8-diamine)-alt-(docosanedioic acid)] | P100018 | C30H58N2O2 | Thermal property | Melting temperature | 175 | 0 | C
Homopolymer | poly[(octane-1,8-diamine)-alt-(docosanedioic acid)] | P100018 | C30H58N2O2 | Dilute solution property | Intrinsic viscosity eta | 0.8 | 0 | dl/g
Homopolymer | poly[(octane-1,8-diamine)-alt-(docosanedioic acid)] | P100018 | C30H58N2O2 | Polymer Information | SMILES | *CCCCCCCCNC(=O)CCCCCCCCCCCCCCCCCCCCC(=O)N*
Homopolymer | poly(9-aminononanoic acid) | P100019 | C9H17NO | Physical property | Density | 1.0645 | 0.001233613 | g/cm3
Homopolymer | poly(9-aminononanoic acid) | P100019 | C9H17NO | Physical property | Specific volume | 0.9394 | 0.0008616804 | cm3/g
Homopolymer | poly(9-aminononanoic acid) | P100019 | C9H17NO | Optical property | Refractive index | 1.521 | 0
Homopolymer | poly(9-aminononanoic acid) | P100019 | C9H17NO | Thermal property | Glass transition temperature | 46 | 58.06593 | C
Homopolymer | poly(9-aminononanoic acid) | P100019 | C9H17NO | Thermal property | Melting temperature | 205 | 55.17647 | C
Homopolymer | poly(9-aminononanoic acid) | P100019 | C9H17NO | Physicochemical property | Cohesive energy density | 96 | 0 | cal/cm3
Homopolymer | poly(9-aminononanoic acid) | P100019 | C9H17NO | Physicochemical property | Solubility parameter | 20 | 0 | (J/cm3)1/2
Homopolymer | poly(9-aminononanoic acid) | P100019 | C9H17NO | Physicochemical property | Water absorption | 1.5 | 0.8886667 | wt%
Homopolymer | poly(9-aminononanoic acid) | P100019 | C9H17NO | Dilute solution property | Intrinsic viscosity eta | 0.9 | 0 | dl/g
Homopolymer | poly(9-aminononanoic acid) | P100019 | C9H17NO | Tensile property | Elongation at break | 11.6 | 0 | %
Homopolymer | poly(9-aminononanoic acid) | P100019 | C9H17NO | Tensile property | Fiber tensile stress strength at break | 5.4 | 0 | g/denier
Homopolymer | poly(9-aminononanoic acid) | P100019 | C9H17NO | Tensile property | Tensile modulus | 3.155 | 3.5643 | GPa
Homopolymer | poly(9-aminononanoic acid) | P100019 | C9H17NO | Heat characteristics | Softening temperature | 190 | 0 | C
Homopolymer | poly(9-aminononanoic acid) | P100019 | C9H17NO | Polymer Information | SMILES | *CCCCCCCCC(=O)N*
Homopolymer | poly[(nonane-1,9-diamine)-alt-(adipic acid)] | P100021 | C15H28N2O2 | Thermal property | Crystallization temperature | 196 | 0 | C
Homopolymer | poly[(nonane-1,9-diamine)-alt-(adipic acid)] | P100021 | C15H28N2O2 | Thermal property | Glass transition temperature | 68 | 113.3571 | C
Homopolymer | poly[(nonane-1,9-diamine)-alt-(adipic acid)] | P100021 | C15H28N2O2 | Thermal property | Thermal decomposition temperature | 406.75 | 1564.083 | C
Homopolymer | poly[(nonane-1,9-diamine)-alt-(adipic acid)] | P100021 | C15H28N2O2 | Thermal property | Thermal decomposition weight loss | 27.5 | 675 | %
Homopolymer | poly[(nonane-1,9-diamine)-alt-(adipic acid)] | P100021 | C15H28N2O2 | Thermal property | Melting temperature | 231.5 | 167.5549 | C
Homopolymer | poly[(nonane-1,9-diamine)-alt-(adipic acid)] | P100021 | C15H28N2O2 | Physicochemical property | Water absorption | 2.13 | 0 | wt%
Homopolymer | poly[(nonane-1,9-diamine)-alt-(adipic acid)] | P100021 | C15H28N2O2 | Dilute solution property | Intrinsic viscosity eta | 0.69 | 0 | dl/g
Homopolymer | poly[(nonane-1,9-diamine)-alt-(adipic acid)] | P100021 | C15H28N2O2 | Polymer Information | SMILES | *CCCCCCCCCNC(=O)CCCCC(=O)N*
Homopolymer | poly(10-aminocapric acid) | P100022 | C10H19NO | Physical property | Density | 1.0455 | 0.000578697 | g/cm3
Homopolymer | poly(10-aminocapric acid) | P100022 | C10H19NO | Physical property | Specific volume | 0.95675 | 0.0004585455 | cm3/g
Homopolymer | poly(10-aminocapric acid) | P100022 | C10H19NO | Thermal property | Glass transition temperature | 43 | 0 | C
Homopolymer | poly(10-aminocapric acid) | P100022 | C10H19NO | Thermal property | Melting temperature | 180 | 42.70588 | C
Homopolymer | poly(10-aminocapric acid) | P100022 | C10H19NO | Physicochemical property | Cohesive energy density | 86 | 0 | cal/cm3
Homopolymer | poly(10-aminocapric acid) | P100022 | C10H19NO | Physicochemical property | Solubility parameter | 19 | 0 | (J/cm3)1/2
Homopolymer | poly(10-aminocapric acid) | P100022 | C10H19NO | Physicochemical property | Water absorption | 1.4 | 0.09266667 | wt%
Homopolymer | poly(10-aminocapric acid) | P100022 | C10H19NO | Dilute solution property | Intrinsic viscosity eta | 0.89 | 0.07281429 | dl/g
Homopolymer | poly(10-aminocapric acid) | P100022 | C10H19NO | Heat characteristics | Softening temperature | 172 | 0 | C
Homopolymer | poly(10-aminocapric acid) | P100022 | C10H19NO | Polymer Information | SMILES | *CCCCCCCCCC(=O)N*
Homopolymer | poly[(decane-1,10-diamine)-alt-(dodecanedioic acid)] | P100023 | C22H42N2O2 | Physical property | Density | 1.1985 | 0.02669633 | g/cm3
Homopolymer | poly[(decane-1,10-diamine)-alt-(dodecanedioic acid)] | P100023 | C22H42N2O2 | Physical property | Specific volume | 0.84605 | 0.01334667 | cm3/g
Homopolymer | poly[(decane-1,10-diamine)-alt-(dodecanedioic acid)] | P100023 | C22H42N2O2 | Thermal property | Crystallization kinetics k | 0.00103 | 0
Homopolymer | poly[(decane-1,10-diamine)-alt-(dodecanedioic acid)] | P100023 | C22H42N2O2 | Thermal property | Crystallization kinetics n | 2.71 | 0
Homopolymer | poly[(decane-1,10-diamine)-alt-(dodecanedioic acid)] | P100023 | C22H42N2O2 | Thermal property | Crystallization kinetics half time of crystallization | 11.1 | 0 | second
Homopolymer | poly[(decane-1,10-diamine)-alt-(dodecanedioic acid)] | P100023 | C22H42N2O2 | Thermal property | Glass transition temperature | 49 | 0 | C
Homopolymer | poly[(decane-1,10-diamine)-alt-(dodecanedioic acid)] | P100023 | C22H42N2O2 | Thermal property | Melting temperature | 192 | 0.2666667 | C
Homopolymer | poly[(decane-1,10-diamine)-alt-(dodecanedioic acid)] | P100023 | C22H42N2O2 | Physicochemical property | Water absorption | 3.1 | 0 | wt%
Homopolymer | poly[(decane-1,10-diamine)-alt-(dodecanedioic acid)] | P100023 | C22H42N2O2 | Dilute solution property | Intrinsic viscosity eta | 0.8 | 0 | dl/g
Homopolymer | poly[(decane-1,10-diamine)-alt-(dodecanedioic acid)] | P100023 | C22H42N2O2 | Tensile property | Elongation at break | 35 | 0 | %
Homopolymer | poly[(decane-1,10-diamine)-alt-(dodecanedioic acid)] | P100023 | C22H42N2O2 | Tensile property | Tensile modulus | 2.02 | 0 | GPa
Homopolymer | poly[(decane-1,10-diamine)-alt-(dodecanedioic acid)] | P100023 | C22H42N2O2 | Tensile property | Tensile stress strength at break | 0.03167 | 0 | GPa
Homopolymer | poly[(decane-1,10-diamine)-alt-(dodecanedioic acid)] | P100023 | C22H42N2O2 | Shear property | Dynamic shear properties storage modulus | 0.42 | 0 | GPa
Homopolymer | poly[(decane-1,10-diamine)-alt-(dodecanedioic acid)] | P100023 | C22H42N2O2 | Shear property | Dynamic shear properties loss modulus | 0.072 | 0 | GPa
Homopolymer | poly[(decane-1,10-diamine)-alt-(dodecanedioic acid)] | P100023 | C22H42N2O2 | Shear property | Dynamic shear properties loss tangent | 0.13 | 0
Homopolymer | poly[(decane-1,10-diamine)-alt-(dodecanedioic acid)] | P100023 | C22H42N2O2 | Polymer Information | SMILES | *CCCCCCCCCCNC(=O)CCCCCCCCCCC(=O)N*
Homopolymer | poly(11-aminoundecanoic acid) | P100024 | C11H21NO | Physical property | Density | 1.04 | 0.0009714715 | g/cm3
Homopolymer | poly(11-aminoundecanoic acid) | P100024 | C11H21NO | Physical property | Specific volume | 0.962 | 0.0007356589 | cm3/g
Homopolymer | poly(11-aminoundecanoic acid) | P100024 | C11H21NO | Optical property | Refractive index | 1.534 | 0
Homopolymer | poly(11-aminoundecanoic acid) | P100024 | C11H21NO | Thermal property | Crystallization kinetics r | 14 | 51.46667 | nm/s
Homopolymer | poly(11-aminoundecanoic acid) | P100024 | C11H21NO | Thermal property | Crystallization kinetics k | 0.001933 | 0.0002430105
Homopolymer | poly(11-aminoundecanoic acid) | P100024 | C11H21NO | Thermal property | Crystallization kinetics n | 2.9275 | 0.08492245
Homopolymer | poly(11-aminoundecanoic acid) | P100024 | C11H21NO | Thermal property | Crystallization kinetics half time of crystallization | 110.7 | 18308.01824 | second
Homopolymer | poly(11-aminoundecanoic acid) | P100024 | C11H21NO | Thermal property | Crystallization temperature | 61.6 | 2830.357 | C
Homopolymer | poly(11-aminoundecanoic acid) | P100024 | C11H21NO | Thermal property | Glass transition temperature | 45.25 | 311.0806 | C
Homopolymer | poly(11-aminoundecanoic acid) | P100024 | C11H21NO | Thermal property | Heat of crystallization | 12.83 | 13.91053 | cal/g
Homopolymer | poly(11-aminoundecanoic acid) | P100024 | C11H21NO | Thermal property | Heat of fusion | 0.0136 | 0.0002174179 | kcal/g
Homopolymer | poly(11-aminoundecanoic acid) | P100024 | C11H21NO | Thermal property | Heat of fusion mol conversion | 2.6 | 12.06567 | kcal/mol
Homopolymer | poly(11-aminoundecanoic acid) | P100024 | C11H21NO | Thermal property | Thermal decomposition temperature | 426 | 669.6331 | C
Homopolymer | poly(11-aminoundecanoic acid) | P100024 | C11H21NO | Thermal property | Thermal decomposition weight loss | 25 | 614.2857 | %
Homopolymer | poly(11-aminoundecanoic acid) | P100024 | C11H21NO | Thermal property | Melting temperature | 190 | 267.1502 | C
Homopolymer | poly(11-aminoundecanoic acid) | P100024 | C11H21NO | Thermal property | Specific heat capacity cp | 0.4905 | 0.01068033 | cal/(g*C)
Homopolymer | poly(11-aminoundecanoic acid) | P100024 | C11H21NO | Thermal property | Thermal conductivity | 0.225 | 0.01852535 | W/(m*K)
Homopolymer | poly(11-aminoundecanoic acid) | P100024 | C11H21NO | Electric property | Dielectric constant ac | 3.55 | 23597.24
Homopolymer | poly(11-aminoundecanoic acid) | P100024 | C11H21NO | Electric property | Dielectric loss factor | 2.1 | 1279702933.5
Homopolymer | poly(11-aminoundecanoic acid) | P100024 | C11H21NO | Electric property | Dielectric loss tangent | 0.12 | 0.01797406
Homopolymer | poly(11-aminoundecanoic acid) | P100024 | C11H21NO | Electric property | Electric conductivity | 5.1e-13 | 1.227271e-11 | 1/(ohm*cm)
Homopolymer | poly(11-aminoundecanoic acid) | P100024 | C11H21NO | Electric property | Surface resistivity | 200000000000000 | 0 | ohm
Homopolymer | poly(11-aminoundecanoic acid) | P100024 | C11H21NO | Electric property | Volume resistivity | 30500000000000 | 1.4344e+29 | ohm*cm
Homopolymer | poly(11-aminoundecanoic acid) | P100024 | C11H21NO | Physicochemical property | Cohesive energy density | 86 | 0 | cal/cm3
Homopolymer | poly(11-aminoundecanoic acid) | P100024 | C11H21NO | Physicochemical property | Gas diffusion coefficient d | 2.371e-07 | 4.620591e-13 | cm2/s
Homopolymer | poly(11-aminoundecanoic acid) | P100024 | C11H21NO | Physicochemical property | Gas permeability coefficient p | 2.74e-14 | 9.76576e-28 | cm3(STP)cm/(cm2*s*Pa)
Homopolymer | poly(11-aminoundecanoic acid) | P100024 | C11H21NO | Physicochemical property | Gas solubility coefficient s | 1.575e-07 | 3.469679e-12 | cm3(STP)/(cm3*Pa)
Homopolymer | poly(11-aminoundecanoic acid) | P100024 | C11H21NO | Physicochemical property | Interfacial tension | 75 | 0 | mN/m
Homopolymer | poly(11-aminoundecanoic acid) | P100024 | C11H21NO | Physicochemical property | Solubility parameter | 19 | 1.333333 | (J/cm3)1/2
Homopolymer | poly(11-aminoundecanoic acid) | P100024 | C11H21NO | Physicochemical property | Surface tension | 38 | 76.02303 | mN/m
Homopolymer | poly(11-aminoundecanoic acid) | P100024 | C11H21NO | Physicochemical property | Water absorption | 1.1 | 0.560211 | wt%
Homopolymer | poly(11-aminoundecanoic acid) | P100024 | C11H21NO | Physicochemical property | Water vapor transmission | 0.00713 | 0 | g*mil/(cm2*24h)
Homopolymer | poly(11-aminoundecanoic acid) | P100024 | C11H21NO | Physicochemical property | Contact angle | 38 | 443.7258 | degree
Homopolymer | poly(11-aminoundecanoic acid) | P100024 | C11H21NO | Dilute solution property | Intrinsic viscosity eta | 0.9 | 0 | dl/g
Homopolymer | poly(11-aminoundecanoic acid) | P100024 | C11H21NO | Tensile property | Dynamic mechanical properties storage modulus | 1.12 | 3.254193 | GPa
Homopolymer | poly(11-aminoundecanoic acid) | P100024 | C11H21NO | Tensile property | Dynamic mechanical properties loss modulus | 0.07235 | 0.001019363 | GPa
Homopolymer | poly(11-aminoundecanoic acid) | P100024 | C11H21NO | Tensile property | Dynamic mechanical properties loss tangent | 0.0796 | 0.07287333
Homopolymer | poly(11-aminoundecanoic acid) | P100024 | C11H21NO | Tensile property | Elongation at break | 260 | 11982.51 | %
Homopolymer | poly(11-aminoundecanoic acid) | P100024 | C11H21NO | Tensile property | Elongation at yield | 4.2 | 0 | %
Homopolymer | poly(11-aminoundecanoic acid) | P100024 | C11H21NO | Tensile property | Fiber tensile modulus | 55 | 50 | g/denier
Homopolymer | poly(11-aminoundecanoic acid) | P100024 | C11H21NO | Tensile property | Fiber tensile stress strength at break | 6.5 | 6.65304 | g/denier
Homopolymer | poly(11-aminoundecanoic acid) | P100024 | C11H21NO | Tensile property | Tensile modulus | 1.1 | 0.5033174 | GPa
Homopolymer | poly(11-aminoundecanoic acid) | P100024 | C11H21NO | Tensile property | Tensile stress strength at break | 0.05 | 0.00266742 | GPa
Homopolymer | poly(11-aminoundecanoic acid) | P100024 | C11H21NO | Tensile property | Tensile stress strength at yield | 0.03995 | 3.333333e-09 | GPa
Homopolymer | poly(11-aminoundecanoic acid) | P100024 | C11H21NO | Shear property | Dynamic shear properties storage modulus | 0.47 | 0.701243 | GPa
Homopolymer | poly(11-aminoundecanoic acid) | P100024 | C11H21NO | Shear property | Dynamic shear properties loss modulus | 2e-05 | 1.720157e-07 | GPa
Homopolymer | poly(11-aminoundecanoic acid) | P100024 | C11H21NO | Shear property | Dynamic shear properties loss tangent | 0.0005 | 0
Homopolymer | poly(11-aminoundecanoic acid) | P100024 | C11H21NO | Shear property | Shear modulus | 0.266 | 0.06690133 | GPa
Homopolymer | poly(11-aminoundecanoic acid) | P100024 | C11H21NO | Flexural property | Dynamic flexural properties storage modulus | 0.437 | 0.02502533 | GPa
Homopolymer | poly(11-aminoundecanoic acid) | P100024 | C11H21NO | Flexural property | Dynamic flexural properties loss modulus | 0.0615 | 0 | GPa
Homopolymer | poly(11-aminoundecanoic acid) | P100024 | C11H21NO | Flexural property | Dynamic flexural properties loss tanget | 0.134 | 3.946667e-05
Homopolymer | poly(11-aminoundecanoic acid) | P100024 | C11H21NO | Flexural property | Flexural modulus | 1.1 | 0 | GPa
Homopolymer | poly(11-aminoundecanoic acid) | P100024 | C11H21NO | Flexural property | Flexural stress strength at break | 0.0535 | 0 | GPa
Homopolymer | poly(11-aminoundecanoic acid) | P100024 | C11H21NO | Compression characteristics | Compressive modulus | 2.215 | 1.383225 | GPa
Homopolymer | poly(11-aminoundecanoic acid) | P100024 | C11H21NO | Heat characteristics | Deflection temperature under load hdt | 51.25 | 70.08333 | C
Homopolymer | poly(11-aminoundecanoic acid) | P100024 | C11H21NO | Heat characteristics | Softening temperature | 173 | 0 | C
Homopolymer | poly(11-aminoundecanoic acid) | P100024 | C11H21NO | Impact strength | Izod impact | 0.025 | 0 | kJ/m
Homopolymer | poly(11-aminoundecanoic acid) | P100024 | C11H21NO | Hardness | Shore hardness | 72 | 0
Homopolymer | poly(11-aminoundecanoic acid) | P100024 | C11H21NO | Heat resistance and combustion | Oxygen index | 23 | 0 | %
Homopolymer | poly(11-aminoundecanoic acid) | P100024 | C11H21NO | Polymer Information | SMILES | *CCCCCCCCCCC(=O)N*
Homopolymer | poly(dodecano-12-lactam) | P100025 | C12H23NO | Physical property | Density | 1.02 | 0.001274195 | g/cm3
Homopolymer | poly(dodecano-12-lactam) | P100025 | C12H23NO | Physical property | Specific volume | 0.98 | 0.0008567841 | cm3/g
Homopolymer | poly(dodecano-12-lactam) | P100025 | C12H23NO | Thermal property | Crystallization kinetics r | 200 | 597515.6 | nm/s
Homopolymer | poly(dodecano-12-lactam) | P100025 | C12H23NO | Thermal property | Crystallization kinetics n | 2.36 | 0.2835621
Homopolymer | poly(dodecano-12-lactam) | P100025 | C12H23NO | Thermal property | Crystallization kinetics half time of crystallization | 1230 | 524889.7 | second
Homopolymer | poly(dodecano-12-lactam) | P100025 | C12H23NO | Thermal property | Crystallization temperature | 142 | 2396.715 | C
Homopolymer | poly(dodecano-12-lactam) | P100025 | C12H23NO | Thermal property | Glass transition temperature | 42 | 197.6796 | C
Homopolymer | poly(dodecano-12-lactam) | P100025 | C12H23NO | Thermal property | Heat of crystallization | 11.39 | 15.96926 | cal/g
Homopolymer | poly(dodecano-12-lactam) | P100025 | C12H23NO | Thermal property | Heat of fusion | 0.0135 | 3.705044e-05 | kcal/g
Homopolymer | poly(dodecano-12-lactam) | P100025 | C12H23NO | Thermal property | Heat of fusion mol conversion | 3.2 | 13.40916 | kcal/mol
Homopolymer | poly(dodecano-12-lactam) | P100025 | C12H23NO | Thermal property | Thermal decomposition temperature | 411.5 | 5794.005 | C
Homopolymer | poly(dodecano-12-lactam) | P100025 | C12H23NO | Thermal property | Thermal decomposition weight loss | 10 | 97.4026 | %
Homopolymer | poly(dodecano-12-lactam) | P100025 | C12H23NO | Thermal property | Melting temperature | 178 | 1115.137 | C
Homopolymer | poly(dodecano-12-lactam) | P100025 | C12H23NO | Thermal property | Specific heat capacity cp | 0.43 | 0 | cal/(g*C)
Homopolymer | poly(dodecano-12-lactam) | P100025 | C12H23NO | Thermal property | Thermal conductivity | 0.316 | 0.0001250667 | W/(m*K)
Homopolymer | poly(dodecano-12-lactam) | P100025 | C12H23NO | Electric property | Dielectric constant ac | 18 | 226.4795
Homopolymer | poly(dodecano-12-lactam) | P100025 | C12H23NO | Electric property | Dielectric loss factor | 175 | 4857165.2
Homopolymer | poly(dodecano-12-lactam) | P100025 | C12H23NO | Electric property | Dielectric loss tangent | 0.12 | 0
Homopolymer | poly(dodecano-12-lactam) | P100025 | C12H23NO | Electric property | Electric conductivity | 1.3e-13 | 2.673627e-17 | 1/(ohm*cm)
Homopolymer | poly(dodecano-12-lactam) | P100025 | C12H23NO | Electric property | Volume resistivity | 7700000000000 | 1.3058e+30 | ohm*cm
Homopolymer | poly(dodecano-12-lactam) | P100025 | C12H23NO | Physicochemical property | Cohesive energy density | 86 | 0 | cal/cm3
Homopolymer | poly(dodecano-12-lactam) | P100025 | C12H23NO | Physicochemical property | Gas diffusion coefficient d | 7.35e-09 | 1.031201e-14 | cm2/s
Homopolymer | poly(dodecano-12-lactam) | P100025 | C12H23NO | Physicochemical property | Gas permeability coefficient p | 2.98e-15 | 7.108329e-28 | cm3(STP)cm/(cm2*s*Pa)
Homopolymer | poly(dodecano-12-lactam) | P100025 | C12H23NO | Physicochemical property | Interfacial tension | 11.5 | 333.5064 | mN/m
Homopolymer | poly(dodecano-12-lactam) | P100025 | C12H23NO | Physicochemical property | Solubility parameter | 19 | 0 | (J/cm3)1/2
Homopolymer | poly(dodecano-12-lactam) | P100025 | C12H23NO | Physicochemical property | Surface tension | 35.8 | 13.664 | mN/m
Homopolymer | poly(dodecano-12-lactam) | P100025 | C12H23NO | Physicochemical property | Water absorption | 0.99 | 0.5020606 | wt%
Homopolymer | poly(dodecano-12-lactam) | P100025 | C12H23NO | Physicochemical property | Contact angle | 44 | 0 | degree
Homopolymer | poly(dodecano-12-lactam) | P100025 | C12H23NO | Dilute solution property | Intrinsic viscosity eta | 1.01 | 0.1071481 | dl/g
Homopolymer | poly(dodecano-12-lactam) | P100025 | C12H23NO | Dilute solution property | Radius of gyration | 14 | 3.882667 | nm
Homopolymer | poly(dodecano-12-lactam) | P100025 | C12H23NO | Dilute solution property | Second virial coefficient | 6.4e-06 | 1.92e-12 | cm3*mol/g2
Homopolymer | poly(dodecano-12-lactam) | P100025 | C12H23NO | Tensile property | Dynamic mechanical properties storage modulus | 0.779 | 0.2003027 | GPa
Homopolymer | poly(dodecano-12-lactam) | P100025 | C12H23NO | Tensile property | Dynamic mechanical properties loss modulus | 0.0524 | 0.00059408 | GPa
Homopolymer | poly(dodecano-12-lactam) | P100025 | C12H23NO | Tensile property | Dynamic mechanical properties loss tangent | 0.0936 | 0.05131742
Homopolymer | poly(dodecano-12-lactam) | P100025 | C12H23NO | Tensile property | Elongation at break | 277 | 13238.69 | %
Homopolymer | poly(dodecano-12-lactam) | P100025 | C12H23NO | Tensile property | Elongation at yield | 5.6 | 319.2747 | %
Homopolymer | poly(dodecano-12-lactam) | P100025 | C12H23NO | Tensile property | Fiber tensile elongation at break | 242.34 | 0 | %
Homopolymer | poly(dodecano-12-lactam) | P100025 | C12H23NO | Tensile property | Fiber tensile modulus | 20.49 | 0 | g/denier
Homopolymer | poly(dodecano-12-lactam) | P100025 | C12H23NO | Tensile property | Fiber tensile stress strength at break | 38.085 | 1551.778 | g/denier
Homopolymer | poly(dodecano-12-lactam) | P100025 | C12H23NO | Tensile property | Tensile modulus | 0.991 | 0.2882418 | GPa
Homopolymer | poly(dodecano-12-lactam) | P100025 | C12H23NO | Tensile property | Tensile stress strength at break | 0.055 | 0.0006029924 | GPa
Homopolymer | poly(dodecano-12-lactam) | P100025 | C12H23NO | Tensile property | Tensile stress strength at yield | 0.0635 | 0.0005783736 | GPa
Homopolymer | poly(dodecano-12-lactam) | P100025 | C12H23NO | Shear property | Dynamic shear properties storage modulus | 6e-07 | 2.4e-14 | GPa
Homopolymer | poly(dodecano-12-lactam) | P100025 | C12H23NO | Shear property | Dynamic shear properties loss modulus | 3e-06 | 2.4e-14 | GPa
Homopolymer | poly(dodecano-12-lactam) | P100025 | C12H23NO | Shear property | Shear modulus | 0.59 | 0 | GPa
Homopolymer | poly(dodecano-12-lactam) | P100025 | C12H23NO | Flexural property | Dynamic flexural properties storage modulus | 0.6 | 0.2836235 | GPa
Homopolymer | poly(dodecano-12-lactam) | P100025 | C12H23NO | Flexural property | Dynamic flexural properties loss modulus | 0.81 | 0.1925333 | GPa
Homopolymer | poly(dodecano-12-lactam) | P100025 | C12H23NO | Flexural property | Dynamic flexural properties loss tanget | 0.13 | 0.00728
Homopolymer | poly(dodecano-12-lactam) | P100025 | C12H23NO | Flexural property | Flexural modulus | 0.8305 | 0.2730083 | GPa
Homopolymer | poly(dodecano-12-lactam) | P100025 | C12H23NO | Flexural property | Flexural stress strength at break | 0.0112 | 0 | GPa
Homopolymer | poly(dodecano-12-lactam) | P100025 | C12H23NO | Compression characteristics | Compressive modulus | 2.42 | 1.9895456 | GPa
Homopolymer | poly(dodecano-12-lactam) | P100025 | C12H23NO | Compression characteristics | Compressive stress strength at break | 0.0692 | 6.453333e-06 | GPa
Homopolymer | poly(dodecano-12-lactam) | P100025 | C12H23NO | Impact strength | Charpy impact | 7 | 15.29333 | kJ/m2
Homopolymer | poly(dodecano-12-lactam) | P100025 | C12H23NO | Impact strength | Izod impact | 0.06 | 0 | kJ/m
Homopolymer | poly(dodecano-12-lactam) | P100025 | C12H23NO | Other physical property | Radiation resistance | 14.5 | 3964 | Mrad
Homopolymer | poly(dodecano-12-lactam) | P100025 | C12H23NO | Polymer Information | SMILES | *CCCCCCCCCCCC(=O)N*
Homopolymer | poly[isophthalic 2,2'-(terephthaloyldiamino)dibenzoic anhydride] | P100026 | C30H18N2O8 | Thermal property | Melting temperature | 288 | 18 | C
Homopolymer | poly[isophthalic 2,2'-(terephthaloyldiamino)dibenzoic anhydride] | P100026 | C30H18N2O8 | Polymer Information | SMILES | *OC(=O)c1ccccc1NC(=O)c1ccc(cc1)C(=O)Nc1ccccc1C(=O)OC(=O)c1cccc(c1)C(=O)*
Homopolymer | poly[(dodecane-1,12-diamine)-alt-(octadecanedioic acid)] | P100027 | C30H58N2O2 | Physical property | Density | 1.01 | 0 | g/cm3
Homopolymer | poly[(dodecane-1,12-diamine)-alt-(octadecanedioic acid)] | P100027 | C30H58N2O2 | Physical property | Specific volume | 0.9901 | 0 | cm3/g
Homopolymer | poly[(dodecane-1,12-diamine)-alt-(octadecanedioic acid)] | P100027 | C30H58N2O2 | Thermal property | Glass transition temperature | 46.5 | 16.33333 | C
Homopolymer | poly[(dodecane-1,12-diamine)-alt-(octadecanedioic acid)] | P100027 | C30H58N2O2 | Thermal property | Thermal decomposition temperature | 398.5 | 4563 | C
Homopolymer | poly[(dodecane-1,12-diamine)-alt-(octadecanedioic acid)] | P100027 | C30H58N2O2 | Thermal property | Thermal decomposition weight loss | 0 | 0 | %
Homopolymer | poly[(dodecane-1,12-diamine)-alt-(octadecanedioic acid)] | P100027 | C30H58N2O2 | Thermal property | Melting temperature | 169.5 | 8.333333 | C
Homopolymer | poly[(dodecane-1,12-diamine)-alt-(octadecanedioic acid)] | P100027 | C30H58N2O2 | Dilute solution property | Intrinsic viscosity eta | 0.8 | 0 | dl/g
Homopolymer | poly[(dodecane-1,12-diamine)-alt-(octadecanedioic acid)] | P100027 | C30H58N2O2 | Polymer Information | SMILES | *CCCCCCCCCCCCNC(=O)CCCCCCCCCCCCCCCCC(=O)N*
Homopolymer | poly(13-aminotridecanoic acid) | P100028 | C13H25NO | Physical property | Density | 1.029 | 0 | g/cm3
Homopolymer | poly(13-aminotridecanoic acid) | P100028 | C13H25NO | Physical property | Specific volume | 0.9718 | 0 | cm3/g
Homopolymer | poly(13-aminotridecanoic acid) | P100028 | C13H25NO | Thermal property | Glass transition temperature | 41 | 0 | C
Homopolymer | poly(13-aminotridecanoic acid) | P100028 | C13H25NO | Thermal property | Melting temperature | 182.5 | 0.5 | C
Homopolymer | poly(13-aminotridecanoic acid) | P100028 | C13H25NO | Polymer Information | SMILES | *CCCCCCCCCCCCC(=O)N*
Homopolymer | poly[(dodecane-1,12-diamine)-alt-(octadecanedioic acid)] | P100029 | C32H62N2O2 | Physical property | Density | 1.013 | 0 | g/cm3
Homopolymer | poly[(dodecane-1,12-diamine)-alt-(octadecanedioic acid)] | P100029 | C32H62N2O2 | Physical property | Specific volume | 0.9872 | 0 | cm3/g
Homopolymer | poly[(dodecane-1,12-diamine)-alt-(octadecanedioic acid)] | P100029 | C32H62N2O2 | Thermal property | Glass transition temperature | 48 | 0 | C
Homopolymer | poly[(dodecane-1,12-diamine)-alt-(octadecanedioic acid)] | P100029 | C32H62N2O2 | Thermal property | Melting temperature | 158 | 0 | C
Homopolymer | poly[(dodecane-1,12-diamine)-alt-(octadecanedioic acid)] | P100029 | C32H62N2O2 | Dilute solution property | Intrinsic viscosity eta | 0.8 | 0 | dl/g
Homopolymer | poly[(dodecane-1,12-diamine)-alt-(octadecanedioic acid)] | P100029 | C32H62N2O2 | Polymer Information | SMILES | *CCCCCCCCCCCCCCNC(=O)CCCCCCCCCCCCCCCCC(=O)N*
Homopolymer | poly[(octadecane-1,18-diamine)-alt-(octadecanedioic acid)] | P100030 | C36H70N2O2 | Physical property | Density | 0.998 | 0 | g/cm3
Homopolymer | poly[(octadecane-1,18-diamine)-alt-(octadecanedioic acid)] | P100030 | C36H70N2O2 | Physical property | Specific volume | 1 | 0 | cm3/g
Homopolymer | poly[(octadecane-1,18-diamine)-alt-(octadecanedioic acid)] | P100030 | C36H70N2O2 | Thermal property | Glass transition temperature | 50 | 0 | C
Homopolymer | poly[(octadecane-1,18-diamine)-alt-(octadecanedioic acid)] | P100030 | C36H70N2O2 | Thermal property | Melting temperature | 158 | 0 | C
Homopolymer | poly[(octadecane-1,18-diamine)-alt-(octadecanedioic acid)] | P100030 | C36H70N2O2 | Dilute solution property | Intrinsic viscosity eta | 0.8 | 0 | dl/g
Homopolymer | poly[(octadecane-1,18-diamine)-alt-(octadecanedioic acid)] | P100030 | C36H70N2O2 | Polymer Information | SMILES | *CCCCCCCCCCCCCCCCCCNC(=O)CCCCCCCCCCCCCCCCC(=O)N*
Homopolymer | poly[(N,N'-dibutylhexane-6-diamine)-alt-(hexafluoropentanedioic acid)] | P100032 | C19H30F6N2O2 | Heat characteristics | Brittleness temperature | 20 | 0 | C
Homopolymer | poly[(N,N'-dibutylhexane-6-diamine)-alt-(hexafluoropentanedioic acid)] | P100032 | C19H30F6N2O2 | Polymer Information | SMILES | *CCCCCCN(C(=O)C(C(C(C(=O)N(CCCC)*)(F)F)(F)F)(F)F)CCCC
Homopolymer | poly[(N,N'-dibutyl-2,2,3,3,4,4-hexafluoropentane-1,5-diamine)-alt-(adipc acid)] | P100033 | C19H30F6N2O2 | Heat characteristics | Brittleness temperature | 12.5 | 12.5 | C
Homopolymer | poly[(N,N'-dibutyl-2,2,3,3,4,4-hexafluoropentane-1,5-diamine)-alt-(adipc acid)] | P100033 | C19H30F6N2O2 | Polymer Information | SMILES | CCCCN(C(=O)CCCCC(=O)N(CCCC)*)CC(C(C(C*)(F)F)(F)F)(F)F
Homopolymer | poly[(N,N'-diethylhexane-6-diamine)-alt-(hexafluoropentanedioic acid)] | P100034 | C15H22F6N2O2 | Heat characteristics | Brittleness temperature | 5 | 0 | C
Homopolymer | poly[(N,N'-diethylhexane-6-diamine)-alt-(hexafluoropentanedioic acid)] | P100034 | C15H22F6N2O2 | Polymer Information | SMILES | *CCCCCCN(C(=O)C(C(C(C(=O)N(CC)*)(F)F)(F)F)(F)F)CC
Homopolymer | poly[(N,N'-diethyl-2,2,3,3,4,4-hexafluoropentane-1,5-diamine)-alt-(adipc acid)] | P100035 | C15H22F6N2O2 | Heat characteristics | Brittleness temperature | 20 | 0 | C
Homopolymer | poly[(N,N'-diethyl-2,2,3,3,4,4-hexafluoropentane-1,5-diamine)-alt-(adipc acid)] | P100035 | C15H22F6N2O2 | Polymer Information | SMILES | CCN(C(=O)CCCCC(=O)N(CC)*)CC(C(C(C*)(F)F)(F)F)(F)F
Homopolymer | poly{[4,4'-methylenebis(cyclohexylamine)]-alt-(adipic acid)} | P100036 | C19H32N2O2 | Thermal property | Glass transition temperature | 170 | 86.66667 | C
Homopolymer | poly{[4,4'-methylenebis(cyclohexylamine)]-alt-(adipic acid)} | P100036 | C19H32N2O2 | Thermal property | Melting temperature | 365 | 186.6667 | C
Homopolymer | poly{[4,4'-methylenebis(cyclohexylamine)]-alt-(adipic acid)} | P100036 | C19H32N2O2 | Polymer Information | SMILES | *NC1CCC(CC1)CC1CCC(CC1)NC(=O)CCCCC(=O)*
Homopolymer | poly{[9H-fluorene-9,9-bis(propylamine)]-alt-(adipic acid)} | P100037 | C25H30N2O2 | Thermal property | Glass transition temperature | 120 | 0 | C
Homopolymer | poly{[9H-fluorene-9,9-bis(propylamine)]-alt-(adipic acid)} | P100037 | C25H30N2O2 | Polymer Information | SMILES | *CCCC1(CCCNC(=O)CCCCC(=O)N*)c2ccccc2-c2c1cccc2
Homopolymer | poly{[3,3'-(isobutylphosphanediyl)bis(propylamine)]-alt-(adipic acid)} | P100038 | C16H31N2O2P | Thermal property | Glass transition temperature | 71 | 0 | C
Homopolymer | poly{[3,3'-(isobutylphosphanediyl)bis(propylamine)]-alt-(adipic acid)} | P100038 | C16H31N2O2P | Heat characteristics | Softening temperature | 105 | 33.33333 | C
Homopolymer | poly{[3,3'-(isobutylphosphanediyl)bis(propylamine)]-alt-(adipic acid)} | P100038 | C16H31N2O2P | Polymer Information | SMILES | *CCCP(CC(C)C)CCCNC(=O)CCCCC(=O)N*
Homopolymer | poly[4,4'-(methylenedicarbamoyl)dibenzoic acid] | P100039 | C17H12N2O5 | Thermal property | Melting temperature | 327.5 | 12.5 | C
Homopolymer | poly[4,4'-(methylenedicarbamoyl)dibenzoic acid] | P100039 | C17H12N2O5 | Dilute solution property | Intrinsic viscosity eta | 0.14 | 0 | dl/g
Homopolymer | poly[4,4'-(methylenedicarbamoyl)dibenzoic acid] | P100039 | C17H12N2O5 | Polymer Information | SMILES | *OC(=O)c1ccc(cc1)C(=O)NCNC(=O)c1ccc(cc1)C(=O)*
Homopolymer | poly[(decane-1,10-diamine)-alt-(adipic acid)] | P100040 | C16H30N2O2 | Thermal property | Crystallization temperature | 210 | 0 | C
Homopolymer | poly[(decane-1,10-diamine)-alt-(adipic acid)] | P100040 | C16H30N2O2 | Thermal property | Glass transition temperature | 45 | 0 | C
Homopolymer | poly[(decane-1,10-diamine)-alt-(adipic acid)] | P100040 | C16H30N2O2 | Thermal property | Melting temperature | 236 | 17.6732 | C
Homopolymer | poly[(decane-1,10-diamine)-alt-(adipic acid)] | P100040 | C16H30N2O2 | Thermal property | Specific heat capacity cp | 2.52 | 0.8965333 | cal/(g*C)
Homopolymer | poly[(decane-1,10-diamine)-alt-(adipic acid)] | P100040 | C16H30N2O2 | Polymer Information | SMILES | *CCCCCCCCCCNC(=O)CCCCC(=O)N*
Homopolymer | poly[(decane-1,10-diamine)-alt-(decanedioic acid)] | P100041 | C20H38N2O2 | Physical property | Density | 1.063 | 0.004645748 | g/cm3
Homopolymer | poly[(decane-1,10-diamine)-alt-(decanedioic acid)] | P100041 | C20H38N2O2 | Physical property | Specific volume | 0.9407 | 0.00453374 | cm3/g
Homopolymer | poly[(decane-1,10-diamine)-alt-(decanedioic acid)] | P100041 | C20H38N2O2 | Thermal property | Crystallization kinetics k | 2.3 | 122.6105
Homopolymer | poly[(decane-1,10-diamine)-alt-(decanedioic acid)] | P100041 | C20H38N2O2 | Thermal property | Crystallization kinetics n | 3.9 | 0.4186667
Homopolymer | poly[(decane-1,10-diamine)-alt-(decanedioic acid)] | P100041 | C20H38N2O2 | Thermal property | Crystallization kinetics half time of crystallization | 44.4 | 48749.856 | second
Homopolymer | poly[(decane-1,10-diamine)-alt-(decanedioic acid)] | P100041 | C20H38N2O2 | Thermal property | Crystallization temperature | 170.9 | 7.291771 | C
Homopolymer | poly[(decane-1,10-diamine)-alt-(decanedioic acid)] | P100041 | C20H38N2O2 | Thermal property | Glass transition temperature | 60 | 49.024 | C
Homopolymer | poly[(decane-1,10-diamine)-alt-(decanedioic acid)] | P100041 | C20H38N2O2 | Thermal property | Heat of crystallization | 8.8065 | 61.535523 | cal/g
Homopolymer | poly[(decane-1,10-diamine)-alt-(decanedioic acid)] | P100041 | C20H38N2O2 | Thermal property | Heat of fusion | 0.0231 | 0.0002121753 | kcal/g
Homopolymer | poly[(decane-1,10-diamine)-alt-(decanedioic acid)] | P100041 | C20H38N2O2 | Thermal property | Heat of fusion mol conversion | 7.8 | 0 | kcal/mol
Homopolymer | poly[(decane-1,10-diamine)-alt-(decanedioic acid)] | P100041 | C20H38N2O2 | Thermal property | Thermal decomposition temperature | 426.5 | 456.3333 | C
Homopolymer | poly[(decane-1,10-diamine)-alt-(decanedioic acid)] | P100041 | C20H38N2O2 | Thermal property | Thermal decomposition weight loss | 5 | 0 | %
Homopolymer | poly[(decane-1,10-diamine)-alt-(decanedioic acid)] | P100041 | C20H38N2O2 | Thermal property | Melting temperature | 201 | 59.82883 | C
Homopolymer | poly[(decane-1,10-diamine)-alt-(decanedioic acid)] | P100041 | C20H38N2O2 | Electric property | Electric conductivity | 5.4e-10 | 0 | 1/(ohm*cm)
Homopolymer | poly[(decane-1,10-diamine)-alt-(decanedioic acid)] | P100041 | C20H38N2O2 | Electric property | Volume resistivity | 1900000000 | 0 | ohm*cm
Homopolymer | poly[(decane-1,10-diamine)-alt-(decanedioic acid)] | P100041 | C20H38N2O2 | Physicochemical property | Surface tension | 32 | 0 | mN/m
Homopolymer | poly[(decane-1,10-diamine)-alt-(decanedioic acid)] | P100041 | C20H38N2O2 | Physicochemical property | Water absorption | 2 | 0 | wt%
Homopolymer | poly[(decane-1,10-diamine)-alt-(decanedioic acid)] | P100041 | C20H38N2O2 | Dilute solution property | Intrinsic viscosity eta | 0.8445 | 0.03576827 | dl/g
Homopolymer | poly[(decane-1,10-diamine)-alt-(decanedioic acid)] | P100041 | C20H38N2O2 | Tensile property | Dynamic mechanical properties storage modulus | 1.1 | 0 | GPa
Homopolymer | poly[(decane-1,10-diamine)-alt-(decanedioic acid)] | P100041 | C20H38N2O2 | Tensile property | Elongation at break | 30.5 | 0 | %
Homopolymer | poly[(decane-1,10-diamine)-alt-(decanedioic acid)] | P100041 | C20H38N2O2 | Tensile property | Tensile modulus | 0.13 | 0 | GPa
Homopolymer | poly[(decane-1,10-diamine)-alt-(decanedioic acid)] | P100041 | C20H38N2O2 | Tensile property | Tensile stress strength at break | 0.032 | 0 | GPa
Homopolymer | poly[(decane-1,10-diamine)-alt-(decanedioic acid)] | P100041 | C20H38N2O2 | Shear property | Dynamic shear properties storage modulus | 2e-06 | 0 | GPa
Homopolymer | poly[(decane-1,10-diamine)-alt-(decanedioic acid)] | P100041 | C20H38N2O2 | Shear property | Dynamic shear properties loss modulus | 1.5e-06 | 0 | GPa
Homopolymer | poly[(decane-1,10-diamine)-alt-(decanedioic acid)] | P100041 | C20H38N2O2 | Polymer Information | SMILES | *CCCCCCCCCCNC(=O)CCCCCCCCC(=O)N*
Homopolymer | poly{[3,3'-(methylimino)bis(propylamine)]-alt-(adipic acid)} | P100042 | C13H25N3O2 | Physical property | Density | 1.115 | 5e-05 | g/cm3
Homopolymer | poly{[3,3'-(methylimino)bis(propylamine)]-alt-(adipic acid)} | P100042 | C13H25N3O2 | Physical property | Specific volume | 0.897 | 3.2e-05 | cm3/g
Homopolymer | poly{[3,3'-(methylimino)bis(propylamine)]-alt-(adipic acid)} | P100042 | C13H25N3O2 | Thermal property | Glass transition temperature | 5 | 0 | C
Homopolymer | poly{[3,3'-(methylimino)bis(propylamine)]-alt-(adipic acid)} | P100042 | C13H25N3O2 | Thermal property | Thermal decomposition temperature | 335 | 0 | C
Homopolymer | poly{[3,3'-(methylimino)bis(propylamine)]-alt-(adipic acid)} | P100042 | C13H25N3O2 | Thermal property | Thermal decomposition weight loss | 10 | 0 | %
Homopolymer | poly{[3,3'-(methylimino)bis(propylamine)]-alt-(adipic acid)} | P100042 | C13H25N3O2 | Heat characteristics | Softening temperature | 72.5 | 8.333333 | C
Homopolymer | poly{[3,3'-(methylimino)bis(propylamine)]-alt-(adipic acid)} | P100042 | C13H25N3O2 | Polymer Information | SMILES | *CCCNC(=O)CCCCC(=O)NCCCN(C)*
Homopolymer | poly{[(2,5-dimethyl-1,4-phenylene)dimethyl diacetate]-alt-adiponitrile} | P100043 | C16H22N2O2 | Thermal property | Glass transition temperature | 70 | 0 | C
Homopolymer | poly{[(2,5-dimethyl-1,4-phenylene)dimethyl diacetate]-alt-adiponitrile} | P100043 | C16H22N2O2 | Thermal property | Melting temperature | 283 | 0 | C
Homopolymer | poly{[(2,5-dimethyl-1,4-phenylene)dimethyl diacetate]-alt-adiponitrile} | P100043 | C16H22N2O2 | Polymer Information | SMILES | *NC(=O)CCCCC(=O)NCc1cc(C)c(cc1C)C*
Homopolymer | poly{[(4-aminobutyl)(3-aminopropyl)(methyl)phosphine oxide]-alt-(adipic acid)} | P100044 | C14H27N2O3P | Physical property | Density | 1.15 | 0 | g/cm3
Homopolymer | poly{[(4-aminobutyl)(3-aminopropyl)(methyl)phosphine oxide]-alt-(adipic acid)} | P100044 | C14H27N2O3P | Physical property | Specific volume | 0.87 | 0 | cm3/g
Homopolymer | poly{[(4-aminobutyl)(3-aminopropyl)(methyl)phosphine oxide]-alt-(adipic acid)} | P100044 | C14H27N2O3P | Thermal property | Glass transition temperature | 59 | 0 | C
Homopolymer | poly{[(4-aminobutyl)(3-aminopropyl)(methyl)phosphine oxide]-alt-(adipic acid)} | P100044 | C14H27N2O3P | Heat characteristics | Softening temperature | 75 | 33.33333 | C
Homopolymer | poly{[(4-aminobutyl)(3-aminopropyl)(methyl)phosphine oxide]-alt-(adipic acid)} | P100044 | C14H27N2O3P | Polymer Information | SMILES | *CCCCP(=O)(CCCNC(=O)CCCCC(=O)N*)C
Homopolymer | poly{[4,4'-(methylphosphoryl)bis(butylamine)]-alt-(adipic acid)} | P100045 | C13H25N2O3P | Physical property | Density | 1.2 | 0 | g/cm3
Homopolymer | poly{[4,4'-(methylphosphoryl)bis(butylamine)]-alt-(adipic acid)} | P100045 | C13H25N2O3P | Physical property | Specific volume | 0.83 | 0 | cm3/g
Homopolymer | poly{[4,4'-(methylphosphoryl)bis(butylamine)]-alt-(adipic acid)} | P100045 | C13H25N2O3P | Thermal property | Glass transition temperature | 33 | 0 | C
Homopolymer | poly{[4,4'-(methylphosphoryl)bis(butylamine)]-alt-(adipic acid)} | P100045 | C13H25N2O3P | Heat characteristics | Softening temperature | 95 | 33.33333 | C
Homopolymer | poly{[4,4'-(methylphosphoryl)bis(butylamine)]-alt-(adipic acid)} | P100045 | C13H25N2O3P | Polymer Information | SMILES | *CCCP(=O)(CCCNC(=O)CCCCC(=O)N*)C
Homopolymer | poly{[4,4'-(octylphosphoryl)bis(butylamine)]-alt-(adipic acid)} | P100046 | C20H39N2O3P | Polymer Information | SMILES | CCCCCCCCP(=O)(CCC*)CCCNC(=O)CCCCC(=O)N*
Homopolymer | poly{[3,3'-(phenylphosphanediyl)bis(propylamine)]-alt-(adipic acid)} | P100047 | C18H27N2O2P | Physical property | Density | 1.16 | 0 | g/cm3
Homopolymer | poly{[3,3'-(phenylphosphanediyl)bis(propylamine)]-alt-(adipic acid)} | P100047 | C18H27N2O2P | Physical property | Specific volume | 0.862 | 0 | cm3/g
Homopolymer | poly{[3,3'-(phenylphosphanediyl)bis(propylamine)]-alt-(adipic acid)} | P100047 | C18H27N2O2P | Thermal property | Glass transition temperature | 49 | 0 | C
Homopolymer | poly{[3,3'-(phenylphosphanediyl)bis(propylamine)]-alt-(adipic acid)} | P100047 | C18H27N2O2P | Thermal property | Thermal decomposition temperature | 352.5 | 408.3333 | C
Homopolymer | poly{[3,3'-(phenylphosphanediyl)bis(propylamine)]-alt-(adipic acid)} | P100047 | C18H27N2O2P | Thermal property | Thermal decomposition weight loss | 10 | 0 | %
Homopolymer | poly{[3,3'-(phenylphosphanediyl)bis(propylamine)]-alt-(adipic acid)} | P100047 | C18H27N2O2P | Tensile property | Elongation at break | 3 | 0 | %
Homopolymer | poly{[3,3'-(phenylphosphanediyl)bis(propylamine)]-alt-(adipic acid)} | P100047 | C18H27N2O2P | Tensile property | Tensile stress strength at break | 0.04068 | 0 | GPa
Homopolymer | poly{[3,3'-(phenylphosphanediyl)bis(propylamine)]-alt-(adipic acid)} | P100047 | C18H27N2O2P | Flexural property | Flexural modulus | 2.6 | 0 | GPa
Homopolymer | poly{[3,3'-(phenylphosphanediyl)bis(propylamine)]-alt-(adipic acid)} | P100047 | C18H27N2O2P | Flexural property | Flexural stress strength at break | 0.095147 | 0 | GPa
Homopolymer | poly{[3,3'-(phenylphosphanediyl)bis(propylamine)]-alt-(adipic acid)} | P100047 | C18H27N2O2P | Heat characteristics | Softening temperature | 72 | 6489.6 | C
Homopolymer | poly{[3,3'-(phenylphosphanediyl)bis(propylamine)]-alt-(adipic acid)} | P100047 | C18H27N2O2P | Polymer Information | SMILES | *CCCP(c1ccccc1)CCCNC(=O)CCCCC(=O)N*
Homopolymer | poly{[3,3'-(phenylphosphoryl)bis(propylamine)]-alt-(adipic acid)} | P100048 | C18H27N2O3P | Thermal property | Glass transition temperature | 55 | 0 | C
Homopolymer | poly{[3,3'-(phenylphosphoryl)bis(propylamine)]-alt-(adipic acid)} | P100048 | C18H27N2O3P | Thermal property | Thermal decomposition temperature | 360 | 833.3333 | C
Homopolymer | poly{[3,3'-(phenylphosphoryl)bis(propylamine)]-alt-(adipic acid)} | P100048 | C18H27N2O3P | Thermal property | Thermal decomposition weight loss | 10 | 0 | %
Homopolymer | poly{[3,3'-(phenylphosphoryl)bis(propylamine)]-alt-(adipic acid)} | P100048 | C18H27N2O3P | Heat characteristics | Softening temperature | 100 | 0 | C
Homopolymer | poly{[3,3'-(phenylphosphoryl)bis(propylamine)]-alt-(adipic acid)} | P100048 | C18H27N2O3P | Polymer Information | SMILES | *CCCP(=O)(c1ccccc1)CCCNC(=O)CCCCC(=O)N*
Homopolymer | poly(hexamethylene 5-tert-butylisophthalamide) | P100049 | C18H26N2O2 | Thermal property | Glass transition temperature | 163 | 0 | C
Homopolymer | poly(hexamethylene 5-tert-butylisophthalamide) | P100049 | C18H26N2O2 | Thermal property | Melting temperature | 244 | 72 | C
Homopolymer | poly(hexamethylene 5-tert-butylisophthalamide) | P100049 | C18H26N2O2 | Heat characteristics | Softening temperature | 225 | 0 | C
Homopolymer | poly(hexamethylene 5-tert-butylisophthalamide) | P100049 | C18H26N2O2 | Polymer Information | SMILES | *CCCCCCNC(=O)c1cc(cc(c1)C(C)(C)C)C(=O)N*
Homopolymer | poly{[cyclohexane-1,4-bis(methylamine)]-alt-(5-tert-butylisophthalic acid)} | P100050 | C20H28N2O2 | Thermal property | Glass transition temperature | 236 | 0 | C
Homopolymer | poly{[cyclohexane-1,4-bis(methylamine)]-alt-(5-tert-butylisophthalic acid)} | P100050 | C20H28N2O2 | Thermal property | Melting temperature | 311 | 50 | C
Homopolymer | poly{[cyclohexane-1,4-bis(methylamine)]-alt-(5-tert-butylisophthalic acid)} | P100050 | C20H28N2O2 | Heat characteristics | Softening temperature | 300 | 0 | C
Homopolymer | poly{[cyclohexane-1,4-bis(methylamine)]-alt-(5-tert-butylisophthalic acid)} | P100050 | C20H28N2O2 | Polymer Information | SMILES | *CC1CCC(CC1)CNC(=O)c1cc(cc(c1)C(C)(C)C)C(=O)N*
Homopolymer | poly{[benzene-1,3-bis(methylamine)]-alt-(5-tert-butylisophthalic acid)} | P100051 | C20H22N2O2 | Thermal property | Glass transition temperature | 192 | 0 | C
Homopolymer | poly{[benzene-1,3-bis(methylamine)]-alt-(5-tert-butylisophthalic acid)} | P100051 | C20H22N2O2 | Thermal property | Melting temperature | 261.5 | 12.5 | C
Homopolymer | poly{[benzene-1,3-bis(methylamine)]-alt-(5-tert-butylisophthalic acid)} | P100051 | C20H22N2O2 | Heat characteristics | Softening temperature | 250 | 0 | C
Homopolymer | poly{[benzene-1,3-bis(methylamine)]-alt-(5-tert-butylisophthalic acid)} | P100051 | C20H22N2O2 | Polymer Information | SMILES | *Cc1cccc(c1)CNC(=O)c1cc(cc(c1)C(C)(C)C)C(=O)N*
Homopolymer | poly{[benzene-1,4-bis(methylamine)]-alt-(5-tert-butylisophthalic acid)} | P100052 | C20H22N2O2 | Thermal property | Glass transition temperature | 204 | 0 | C
Homopolymer | poly{[benzene-1,4-bis(methylamine)]-alt-(5-tert-butylisophthalic acid)} | P100052 | C20H22N2O2 | Thermal property | Melting temperature | 283 | 162 | C
Homopolymer | poly{[benzene-1,4-bis(methylamine)]-alt-(5-tert-butylisophthalic acid)} | P100052 | C20H22N2O2 | Heat characteristics | Softening temperature | 265 | 0 | C
Homopolymer | poly{[benzene-1,4-bis(methylamine)]-alt-(5-tert-butylisophthalic acid)} | P100052 | C20H22N2O2 | Polymer Information | SMILES | *Cc1ccc(cc1)CNC(=O)c1cc(cc(c1)C(C)(C)C)C(=O)N*
Homopolymer | poly[(2,5-dimethylhexane-1,6-diamine)-alt-(diphenyl 5-tert-butylisophthalate)] | P100053 | C20H30N2O2 | Thermal property | Glass transition temperature | 149 | 0 | C
Homopolymer | poly[(2,5-dimethylhexane-1,6-diamine)-alt-(diphenyl 5-tert-butylisophthalate)] | P100053 | C20H30N2O2 | Thermal property | Melting temperature | 271 | 288 | C
Homopolymer | poly[(2,5-dimethylhexane-1,6-diamine)-alt-(diphenyl 5-tert-butylisophthalate)] | P100053 | C20H30N2O2 | Heat characteristics | Softening temperature | 215 | 0 | C
Homopolymer | poly[(2,5-dimethylhexane-1,6-diamine)-alt-(diphenyl 5-tert-butylisophthalate)] | P100053 | C20H30N2O2 | Polymer Information | SMILES | *CC(CCC(CNC(=O)c1cc(cc(c1)C(C)(C)C)C(=O)N*)C)C
Homopolymer | poly[(3,4-dimethylhexane-1,6-diamine)-alt-(diphenyl 5-tert-butylisophthalate)] | P100054 | C20H30N2O2 | Thermal property | Glass transition temperature | 173 | 0 | C
Homopolymer | poly[(3,4-dimethylhexane-1,6-diamine)-alt-(diphenyl 5-tert-butylisophthalate)] | P100054 | C20H30N2O2 | Thermal property | Melting temperature | 268.5 | 40.5 | C
Homopolymer | poly[(3,4-dimethylhexane-1,6-diamine)-alt-(diphenyl 5-tert-butylisophthalate)] | P100054 | C20H30N2O2 | Heat characteristics | Softening temperature | 255 | 0 | C
Homopolymer | poly[(3,4-dimethylhexane-1,6-diamine)-alt-(diphenyl 5-tert-butylisophthalate)] | P100054 | C20H30N2O2 | Polymer Information | SMILES | *CCC(C(CCNC(=O)c1cc(cc(c1)C(C)(C)C)C(=O)N*)C)C
Homopolymer | poly[(hexane-1,6-diamine)-alt-(adamantane-1,3-dicarboxylic acid)] | P100055 | C18H28N2O2 | Polymer Information | SMILES | *CCCCCCNC(=O)C12CC3CC(C1)CC(C2)(C3)C(=O)N*
Homopolymer | poly{[9H-fluorene-9,9-bis(propylamine)]-alt-(biphenyl-2,2'-dicarboxylic acid)} | P100056 | C33H30N2O2 | Thermal property | Glass transition temperature | 165 | 0 | C
Homopolymer | poly{[9H-fluorene-9,9-bis(propylamine)]-alt-(biphenyl-2,2'-dicarboxylic acid)} | P100056 | C33H30N2O2 | Polymer Information | SMILES | *CCCC1(CCCNC(=O)c2ccccc2c2ccccc2C(=O)N*)c2ccccc2-c2c1cccc2
Homopolymer | poly[4-(aminomethyl)cyclohexanecarboxylic acid] | P100057 | C8H13NO | Polymer Information | SMILES | *CC1CCC(CC1)C(=O)N*
Homopolymer | poly{(hexane-1,6-diamine)-alt-[4-(carboxymethyl)benzoic acid]} | P100058 | C15H20N2O2 | Thermal property | Glass transition temperature | 104 | 0 | C
Homopolymer | poly{(hexane-1,6-diamine)-alt-[4-(carboxymethyl)benzoic acid]} | P100058 | C15H20N2O2 | Thermal property | Thermal decomposition temperature | 347 | 0 | C
Homopolymer | poly{(hexane-1,6-diamine)-alt-[4-(carboxymethyl)benzoic acid]} | P100058 | C15H20N2O2 | Thermal property | Melting temperature | 227 | 0 | C
Homopolymer | poly{(hexane-1,6-diamine)-alt-[4-(carboxymethyl)benzoic acid]} | P100058 | C15H20N2O2 | Polymer Information | SMILES | *CCCCCCNC(=O)Cc1ccc(cc1)C(=O)N*
Homopolymer | poly{[4,4'-methylenebis(cyclohexylamine)]-alt-(dodecanedioic acid)} | P100059 | C25H44N2O2 | Physical property | Density | 1.05 | 4.444444e-05 | g/cm3
Homopolymer | poly{[4,4'-methylenebis(cyclohexylamine)]-alt-(dodecanedioic acid)} | P100059 | C25H44N2O2 | Physical property | Specific volume | 0.952 | 3.857067e-05 | cm3/g
Homopolymer | poly{[4,4'-methylenebis(cyclohexylamine)]-alt-(dodecanedioic acid)} | P100059 | C25H44N2O2 | Thermal property | Crystallization temperature | 153 | 5100.867 | C
Homopolymer | poly{[4,4'-methylenebis(cyclohexylamine)]-alt-(dodecanedioic acid)} | P100059 | C25H44N2O2 | Thermal property | Glass transition temperature | 142 | 46.58824 | C
Homopolymer | poly{[4,4'-methylenebis(cyclohexylamine)]-alt-(dodecanedioic acid)} | P100059 | C25H44N2O2 | Thermal property | Heat of crystallization | 3.18 | 0 | cal/g
Homopolymer | poly{[4,4'-methylenebis(cyclohexylamine)]-alt-(dodecanedioic acid)} | P100059 | C25H44N2O2 | Thermal property | Heat of fusion | 0.00564 | 9.560204e-06 | kcal/g
Homopolymer | poly{[4,4'-methylenebis(cyclohexylamine)]-alt-(dodecanedioic acid)} | P100059 | C25H44N2O2 | Thermal property | Melting temperature | 282.15 | 530.8796 | C
Homopolymer | poly{[4,4'-methylenebis(cyclohexylamine)]-alt-(dodecanedioic acid)} | P100059 | C25H44N2O2 | Tensile property | Elongation at break | 94 | 7701.333 | %
Homopolymer | poly{[4,4'-methylenebis(cyclohexylamine)]-alt-(dodecanedioic acid)} | P100059 | C25H44N2O2 | Tensile property | Tensile stress strength at break | 0.0715 | 0.0001763333 | GPa
Homopolymer | poly{[4,4'-methylenebis(cyclohexylamine)]-alt-(dodecanedioic acid)} | P100059 | C25H44N2O2 | Other physical property | Pvt relation pressure | 68.9 | 0 | MPa
Homopolymer | poly{[4,4'-methylenebis(cyclohexylamine)]-alt-(dodecanedioic acid)} | P100059 | C25H44N2O2 | Other physical property | Pvt relation specific volume | 1.024 | 0 | cm3/g
Homopolymer | poly{[4,4'-methylenebis(cyclohexylamine)]-alt-(dodecanedioic acid)} | P100059 | C25H44N2O2 | Other physical property | Pvt relation temperature | 288 | 0 | C
Homopolymer | poly{[4,4'-methylenebis(cyclohexylamine)]-alt-(dodecanedioic acid)} | P100059 | C25H44N2O2 | Polymer Information | SMILES | *NC1CCC(CC1)CC1CCC(CC1)NC(=O)CCCCCCCCCCC(=O)*
Homopolymer | poly{[4,4'-methylenebis(cyclohexylamine)]-alt-(decanedioic acid)} | P100060 | C23H40N2O2 | Thermal property | Glass transition temperature | 144 | 52.26667 | C
Homopolymer | poly{[4,4'-methylenebis(cyclohexylamine)]-alt-(decanedioic acid)} | P100060 | C23H40N2O2 | Thermal property | Melting temperature | 300 | 80 | C
Homopolymer | poly{[4,4'-methylenebis(cyclohexylamine)]-alt-(decanedioic acid)} | P100060 | C23H40N2O2 | Polymer Information | SMILES | *NC1CCC(CC1)CC1CCC(CC1)NC(=O)CCCCCCCCC(=O)*
Homopolymer | poly{[2,2'-(terephthaloyldiimino)dibenzoic acid]-alt-(terephthaloyl dichloride)} | P100061 | C30H18N2O8 | Thermal property | Melting temperature | 305 | 98 | C
Homopolymer | poly{[2,2'-(terephthaloyldiimino)dibenzoic acid]-alt-(terephthaloyl dichloride)} | P100061 | C30H18N2O8 | Polymer Information | SMILES | *OC(=O)c1ccccc1NC(=O)c1ccc(cc1)C(=O)Nc1ccccc1C(=O)OC(=O)c1ccc(cc1)C(=O)*
Homopolymer | poly{[benzene-1,4-bis(ethylamine)]-alt-(hexadecanedioic acid)} | P100062 | C26H42N2O2 | Physical property | Density | 1.077 | 0 | g/cm3
Homopolymer | poly{[benzene-1,4-bis(ethylamine)]-alt-(hexadecanedioic acid)} | P100062 | C26H42N2O2 | Physical property | Specific volume | 0.9285 | 0 | cm3/g
Homopolymer | poly{[benzene-1,4-bis(ethylamine)]-alt-(hexadecanedioic acid)} | P100062 | C26H42N2O2 | Thermal property | Melting temperature | 258 | 0 | C
Homopolymer | poly{[benzene-1,4-bis(ethylamine)]-alt-(hexadecanedioic acid)} | P100062 | C26H42N2O2 | Polymer Information | SMILES | *CCc1ccc(cc1)CCNC(=O)CCCCCCCCCCCCCCC(=O)N*
Homopolymer | poly{[benzene-1,4-bis(ethylamine)]-alt-(octadecanedioic acid)} | P100063 | C28H46N2O2 | Physical property | Density | 1.055 | 0 | g/cm3
Homopolymer | poly{[benzene-1,4-bis(ethylamine)]-alt-(octadecanedioic acid)} | P100063 | C28H46N2O2 | Physical property | Specific volume | 0.9479 | 0 | cm3/g
Homopolymer | poly{[benzene-1,4-bis(ethylamine)]-alt-(octadecanedioic acid)} | P100063 | C28H46N2O2 | Thermal property | Glass transition temperature | 75 | 0 | C
Homopolymer | poly{[benzene-1,4-bis(ethylamine)]-alt-(octadecanedioic acid)} | P100063 | C28H46N2O2 | Thermal property | Melting temperature | 248 | 0 | C
Homopolymer | poly{[benzene-1,4-bis(ethylamine)]-alt-(octadecanedioic acid)} | P100063 | C28H46N2O2 | Polymer Information | SMILES | *CCc1ccc(cc1)CCNC(=O)CCCCCCCCCCCCCCCCC(=O)N*
Homopolymer | poly{[benzene-1,4-bis(ethylamine)]-alt-(tetradecanedioic acid)} | P100064 | C24H38N2O2 | Physical property | Density | 1.091 | 0 | g/cm3
Homopolymer | poly{[benzene-1,4-bis(ethylamine)]-alt-(tetradecanedioic acid)} | P100064 | C24H38N2O2 | Physical property | Specific volume | 0.9166 | 0 | cm3/g
Homopolymer | poly{[benzene-1,4-bis(ethylamine)]-alt-(tetradecanedioic acid)} | P100064 | C24H38N2O2 | Thermal property | Glass transition temperature | 93 | 0 | C
Homopolymer | poly{[benzene-1,4-bis(ethylamine)]-alt-(tetradecanedioic acid)} | P100064 | C24H38N2O2 | Thermal property | Melting temperature | 267 | 0 | C
Homopolymer | poly{[benzene-1,4-bis(ethylamine)]-alt-(tetradecanedioic acid)} | P100064 | C24H38N2O2 | Polymer Information | SMILES | *CCc1ccc(cc1)CCNC(=O)CCCCCCCCCCCCC(=O)N*
Homopolymer | poly{[benzene-1,4-bis(ethylamine)]-alt-(undecanedioic acid)} | P100065 | C21H32N2O2 | Physical property | Density | 1.108 | 0 | g/cm3
Homopolymer | poly{[benzene-1,4-bis(ethylamine)]-alt-(undecanedioic acid)} | P100065 | C21H32N2O2 | Physical property | Specific volume | 0.9025 | 0 | cm3/g
Homopolymer | poly{[benzene-1,4-bis(ethylamine)]-alt-(undecanedioic acid)} | P100065 | C21H32N2O2 | Thermal property | Glass transition temperature | 96 | 0 | C
Homopolymer | poly{[benzene-1,4-bis(ethylamine)]-alt-(undecanedioic acid)} | P100065 | C21H32N2O2 | Thermal property | Melting temperature | 275 | 0 | C
Homopolymer | poly{[benzene-1,4-bis(ethylamine)]-alt-(undecanedioic acid)} | P100065 | C21H32N2O2 | Polymer Information | SMILES | *CCc1ccc(cc1)CCNC(=O)CCCCCCCCCC(=O)N*
Homopolymer | poly{[benzene-1,4-bis(ethylamine)]-alt-(decanedioic acid)} | P100066 | C20H30N2O2 | Physical property | Density | 1.139 | 0 | g/cm3
Homopolymer | poly{[benzene-1,4-bis(ethylamine)]-alt-(decanedioic acid)} | P100066 | C20H30N2O2 | Physical property | Specific volume | 0.878 | 0 | cm3/g
Homopolymer | poly{[benzene-1,4-bis(ethylamine)]-alt-(decanedioic acid)} | P100066 | C20H30N2O2 | Thermal property | Glass transition temperature | 105 | 0 | C
Homopolymer | poly{[benzene-1,4-bis(ethylamine)]-alt-(decanedioic acid)} | P100066 | C20H30N2O2 | Thermal property | Melting temperature | 292.5 | 64.28571 | C
Homopolymer | poly{[benzene-1,4-bis(ethylamine)]-alt-(decanedioic acid)} | P100066 | C20H30N2O2 | Polymer Information | SMILES | *CCc1ccc(cc1)CCNC(=O)CCCCCCCCC(=O)N*
Homopolymer | poly[(2,2-dimethylpentane-1,5-diamine)-alt-(glutaric acid)] | P100067 | C12H22N2O2 | Thermal property | Glass transition temperature | 82 | 0 | C
Homopolymer | poly[(2,2-dimethylpentane-1,5-diamine)-alt-(glutaric acid)] | P100067 | C12H22N2O2 | Heat characteristics | Softening temperature | 104 | 0 | C
Homopolymer | poly[(2,2-dimethylpentane-1,5-diamine)-alt-(glutaric acid)] | P100067 | C12H22N2O2 | Polymer Information | SMILES | *CCCC(CNC(=O)CCCC(=O)N*)(C)C
Homopolymer | poly[benzidine-alt-(isophthalic acid)] | P100068 | C20H14N2O2 | Physical property | Density | 1.52 | 0 | g/cm3
Homopolymer | poly[benzidine-alt-(isophthalic acid)] | P100068 | C20H14N2O2 | Physical property | Specific volume | 0.658 | 0 | cm3/g
Homopolymer | poly[benzidine-alt-(isophthalic acid)] | P100068 | C20H14N2O2 | Thermal property | Glass transition temperature | 294 | 108 | C
Homopolymer | poly[benzidine-alt-(isophthalic acid)] | P100068 | C20H14N2O2 | Thermal property | Thermal decomposition temperature | 500 | 6906.667 | C
Homopolymer | poly[benzidine-alt-(isophthalic acid)] | P100068 | C20H14N2O2 | Thermal property | Thermal decomposition weight loss | 5 | 0 | %
Homopolymer | poly[benzidine-alt-(isophthalic acid)] | P100068 | C20H14N2O2 | Dilute solution property | Intrinsic viscosity eta | 0.96 | 0 | dl/g
Homopolymer | poly[benzidine-alt-(isophthalic acid)] | P100068 | C20H14N2O2 | Polymer Information | SMILES | *Nc1ccc(cc1)c1ccc(cc1)NC(=O)c1cccc(c1)C(=O)*
Homopolymer | poly[(hexane-1,6-diamine)-alt-(isophthalic acid)] | P100069 | C14H18N2O2 | Thermal property | Glass transition temperature | 120 | 19.83797 | C
Homopolymer | poly[(hexane-1,6-diamine)-alt-(isophthalic acid)] | P100069 | C14H18N2O2 | Thermal property | Heat of fusion | 0.017 | 0 | kcal/g
Homopolymer | poly[(hexane-1,6-diamine)-alt-(isophthalic acid)] | P100069 | C14H18N2O2 | Thermal property | Melting temperature | 199 | 36.21429 | C
Homopolymer | poly[(hexane-1,6-diamine)-alt-(isophthalic acid)] | P100069 | C14H18N2O2 | Physicochemical property | Cohesive energy density | 132 | 0 | cal/cm3
Homopolymer | poly[(hexane-1,6-diamine)-alt-(isophthalic acid)] | P100069 | C14H18N2O2 | Physicochemical property | Solubility parameter | 23.5 | 0 | (J/cm3)1/2
Homopolymer | poly[(hexane-1,6-diamine)-alt-(isophthalic acid)] | P100069 | C14H18N2O2 | Dilute solution property | Intrinsic viscosity eta | 0.33 | 0 | dl/g
Homopolymer | poly[(hexane-1,6-diamine)-alt-(isophthalic acid)] | P100069 | C14H18N2O2 | Tensile property | Elongation at break | 50 | 1800 | %
Homopolymer | poly[(hexane-1,6-diamine)-alt-(isophthalic acid)] | P100069 | C14H18N2O2 | Tensile property | Tensile modulus | 3.1381 | 0 | GPa
Homopolymer | poly[(hexane-1,6-diamine)-alt-(isophthalic acid)] | P100069 | C14H18N2O2 | Tensile property | Tensile stress strength at break | 0.0569 | 0 | GPa
Homopolymer | poly[(hexane-1,6-diamine)-alt-(isophthalic acid)] | P100069 | C14H18N2O2 | Tensile property | Tensile stress strength at yield | 0.0834 | 0 | GPa
Homopolymer | poly[(hexane-1,6-diamine)-alt-(isophthalic acid)] | P100069 | C14H18N2O2 | Flexural property | Dynamic flexural properties loss tanget | 2.7 | 0
Homopolymer | poly[(hexane-1,6-diamine)-alt-(isophthalic acid)] | P100069 | C14H18N2O2 | Heat characteristics | Deflection temperature under load hdt | 122.3 | 0 | C
Homopolymer | poly[(hexane-1,6-diamine)-alt-(isophthalic acid)] | P100069 | C14H18N2O2 | Heat characteristics | Softening temperature | 180 | 0 | C
Homopolymer | poly[(hexane-1,6-diamine)-alt-(isophthalic acid)] | P100069 | C14H18N2O2 | Polymer Information | SMILES | *CCCCCCNC(=O)c1cccc(c1)C(=O)N*
Homopolymer | poly[(octane-1,8-diamine)-alt-(isophthaloyl dichloride)] | P100070 | C16H22N2O2 | Thermal property | Glass transition temperature | 110 | 33.33333 | C
Homopolymer | poly[(octane-1,8-diamine)-alt-(isophthaloyl dichloride)] | P100070 | C16H22N2O2 | Thermal property | Melting temperature | 200 | 168.2667 | C
Homopolymer | poly[(octane-1,8-diamine)-alt-(isophthaloyl dichloride)] | P100070 | C16H22N2O2 | Physicochemical property | Cohesive energy density | 121 | 0 | cal/cm3
Homopolymer | poly[(octane-1,8-diamine)-alt-(isophthaloyl dichloride)] | P100070 | C16H22N2O2 | Physicochemical property | Solubility parameter | 22.5 | 0 | (J/cm3)1/2
Homopolymer | poly[(octane-1,8-diamine)-alt-(isophthaloyl dichloride)] | P100070 | C16H22N2O2 | Heat characteristics | Softening temperature | 150 | 0 | C
Homopolymer | poly[(octane-1,8-diamine)-alt-(isophthaloyl dichloride)] | P100070 | C16H22N2O2 | Other physical property | G value | 0.45 | 0 | events/100ev
Homopolymer | poly[(octane-1,8-diamine)-alt-(isophthaloyl dichloride)] | P100070 | C16H22N2O2 | Polymer Information | SMILES | *CCCCCCCCNC(=O)c1cccc(c1)C(=O)N*
Homopolymer | poly{[cyclohexane-1,4-bis(methylamine)]-alt-(isophthalic acid)} | P100071 | C16H20N2O2 | Thermal property | Glass transition temperature | 208 | 0 | C
Homopolymer | poly{[cyclohexane-1,4-bis(methylamine)]-alt-(isophthalic acid)} | P100071 | C16H20N2O2 | Thermal property | Melting temperature | 307.5 | 12.5 | C
Homopolymer | poly{[cyclohexane-1,4-bis(methylamine)]-alt-(isophthalic acid)} | P100071 | C16H20N2O2 | Polymer Information | SMILES | *CC1CCC(CC1)CNC(=O)c1cccc(c1)C(=O)N*
Homopolymer | poly[(9H-fluorene-9,9-bis(propylamine))-alt-(isophthalic acid)] | P100072 | C27H26N2O2 | Thermal property | Glass transition temperature | 175 | 0 | C
Homopolymer | poly[(9H-fluorene-9,9-bis(propylamine))-alt-(isophthalic acid)] | P100072 | C27H26N2O2 | Polymer Information | SMILES | *CCCC1(CCCNC(=O)c2cccc(c2)C(=O)N*)c2ccccc2-c2c1cccc2
Homopolymer | poly{[benzene-1,3-bis(methylamine)]-alt-(isophthaloyl dichloride)} | P100073 | C16H14N2O2 | Thermal property | Glass transition temperature | 165 | 13.06667 | C
Homopolymer | poly{[benzene-1,3-bis(methylamine)]-alt-(isophthaloyl dichloride)} | P100073 | C16H14N2O2 | Polymer Information | SMILES | *NC(=O)c1cccc(c1)C(=O)NCc1cccc(c1)C*
Homopolymer | poly[(3,4-dimethylhexane-1,6-diamine)-alt-(diphenyl isophthalate)] | P100074 | C16H22N2O2 | Thermal property | Glass transition temperature | 125 | 0 | C
Homopolymer | poly[(3,4-dimethylhexane-1,6-diamine)-alt-(diphenyl isophthalate)] | P100074 | C16H22N2O2 | Polymer Information | SMILES | *CCC(C(CCNC(=O)c1cccc(c1)C(=O)N*)C)C
Homopolymer | poly[(2,2-dimethylpentane-1,5-diamine)-alt-(isophthalic acid)] | P100075 | C15H20N2O2 | Thermal property | Glass transition temperature | 153 | 0 | C
Homopolymer | poly[(2,2-dimethylpentane-1,5-diamine)-alt-(isophthalic acid)] | P100075 | C15H20N2O2 | Thermal property | Thermal decomposition temperature | 325 | 705.3333 | C
Homopolymer | poly[(2,2-dimethylpentane-1,5-diamine)-alt-(isophthalic acid)] | P100075 | C15H20N2O2 | Thermal property | Thermal decomposition weight loss | 5 | 0 | %
Homopolymer | poly[(2,2-dimethylpentane-1,5-diamine)-alt-(isophthalic acid)] | P100075 | C15H20N2O2 | Dilute solution property | Intrinsic viscosity eta | 0.5 | 0 | dl/g
Homopolymer | poly[(2,2-dimethylpentane-1,5-diamine)-alt-(isophthalic acid)] | P100075 | C15H20N2O2 | Heat characteristics | Softening temperature | 185 | 0 | C
Homopolymer | poly[(2,2-dimethylpentane-1,5-diamine)-alt-(isophthalic acid)] | P100075 | C15H20N2O2 | Polymer Information | SMILES | *CCCC(CNC(=O)c1cccc(c1)C(=O)N*)(C)C
Homopolymer | poly[(4,4'-methylenedianiline)-alt-(isophthalic acid)] | P100076 | C21H16N2O2 | Physical property | Density | 1.28 | 0 | g/cm3
Homopolymer | poly[(4,4'-methylenedianiline)-alt-(isophthalic acid)] | P100076 | C21H16N2O2 | Physical property | Specific volume | 0.781 | 0 | cm3/g
Homopolymer | poly[(4,4'-methylenedianiline)-alt-(isophthalic acid)] | P100076 | C21H16N2O2 | Thermal property | Glass transition temperature | 264 | 2.545455 | C
Homopolymer | poly[(4,4'-methylenedianiline)-alt-(isophthalic acid)] | P100076 | C21H16N2O2 | Thermal property | Thermal decomposition temperature | 430 | 2160.132 | C
Homopolymer | poly[(4,4'-methylenedianiline)-alt-(isophthalic acid)] | P100076 | C21H16N2O2 | Thermal property | Thermal decomposition weight loss | 7.5 | 8.333333 | %
Homopolymer | poly[(4,4'-methylenedianiline)-alt-(isophthalic acid)] | P100076 | C21H16N2O2 | Thermal property | Melting temperature | 416 | 0 | C
Homopolymer | poly[(4,4'-methylenedianiline)-alt-(isophthalic acid)] | P100076 | C21H16N2O2 | Physicochemical property | Water absorption | 5.42 | 0.0005333333 | wt%
Homopolymer | poly[(4,4'-methylenedianiline)-alt-(isophthalic acid)] | P100076 | C21H16N2O2 | Dilute solution property | Intrinsic viscosity eta | 0.55 | 0 | dl/g
Homopolymer | poly[(4,4'-methylenedianiline)-alt-(isophthalic acid)] | P100076 | C21H16N2O2 | Tensile property | Tensile stress strength at break | 0.10545 | 4.417429e-05 | GPa
Homopolymer | poly[(4,4'-methylenedianiline)-alt-(isophthalic acid)] | P100076 | C21H16N2O2 | Polymer Information | SMILES | *Nc1ccc(cc1)Cc1ccc(cc1)NC(=O)c1cccc(c1)C(=O)*
Homopolymer | poly[(decane-1,10-diamine)-alt-(methylfumaric acid)] | P100077 | C15H26N2O2 | Thermal property | Glass transition temperature | 74 | 0 | C
Homopolymer | poly[(decane-1,10-diamine)-alt-(methylfumaric acid)] | P100077 | C15H26N2O2 | Thermal property | Thermal decomposition temperature | 230 | 0 | C
Homopolymer | poly[(decane-1,10-diamine)-alt-(methylfumaric acid)] | P100077 | C15H26N2O2 | Thermal property | Melting temperature | 166 | 0 | C
Homopolymer | poly[(decane-1,10-diamine)-alt-(methylfumaric acid)] | P100077 | C15H26N2O2 | Polymer Information | SMILES | *CCCCCCCCCCNC(=O)C=C(C(=O)N*)C
Homopolymer | poly[(hexane-1,6-diamine)-alt-(2-methylbut-2-enedioyl dichloride)] | P100078 | C11H18N2O2 | Thermal property | Glass transition temperature | 94 | 0 | C
Homopolymer | poly[(hexane-1,6-diamine)-alt-(2-methylbut-2-enedioyl dichloride)] | P100078 | C11H18N2O2 | Thermal property | Thermal decomposition temperature | 240 | 0 | C
Homopolymer | poly[(hexane-1,6-diamine)-alt-(2-methylbut-2-enedioyl dichloride)] | P100078 | C11H18N2O2 | Polymer Information | SMILES | *CCCCCCNC(=O)C=C(C(=O)N*)C
Homopolymer | poly[(m-xylylenediamine)-alt-(2-methylbut-2-enedioyl dichloride)] | P100079 | C13H14N2O2 | Thermal property | Glass transition temperature | 135 | 0 | C
Homopolymer | poly[(m-xylylenediamine)-alt-(2-methylbut-2-enedioyl dichloride)] | P100079 | C13H14N2O2 | Thermal property | Thermal decomposition temperature | 240 | 0 | C
Homopolymer | poly[(m-xylylenediamine)-alt-(2-methylbut-2-enedioyl dichloride)] | P100079 | C13H14N2O2 | Polymer Information | SMILES | *NC(=O)C(=CC(=O)NCc1cccc(c1)C*)C
Homopolymer | poly[(hexane-1,6-diamine)-alt-(3-methyladipic acid)] | P100080 | C13H24N2O2 | Physical property | Density | 1.094 | 0 | g/cm3
Homopolymer | poly[(hexane-1,6-diamine)-alt-(3-methyladipic acid)] | P100080 | C13H24N2O2 | Physical property | Specific volume | 0.9141 | 0 | cm3/g
Homopolymer | poly[(hexane-1,6-diamine)-alt-(3-methyladipic acid)] | P100080 | C13H24N2O2 | Thermal property | Glass transition temperature | 17 | 0 | C
Homopolymer | poly[(hexane-1,6-diamine)-alt-(3-methyladipic acid)] | P100080 | C13H24N2O2 | Thermal property | Melting temperature | 230 | 0 | C
Homopolymer | poly[(hexane-1,6-diamine)-alt-(3-methyladipic acid)] | P100080 | C13H24N2O2 | Heat characteristics | Softening temperature | 170 | 0 | C
Homopolymer | poly[(hexane-1,6-diamine)-alt-(3-methyladipic acid)] | P100080 | C13H24N2O2 | Polymer Information | SMILES | *CCCCCCNC(=O)CCC(CC(=O)N*)C
Homopolymer | poly{[5-tert-butyl-1,3-cyclohexanebis(methylamine)]-alt-(diphenyl isophthalate)} | P100081 | C20H28N2O2 | Thermal property | Glass transition temperature | 209 | 0 | C
Homopolymer | poly{[5-tert-butyl-1,3-cyclohexanebis(methylamine)]-alt-(diphenyl isophthalate)} | P100081 | C20H28N2O2 | Impact strength | Izod impact | 20 | 0 | kJ/m
Homopolymer | poly{[5-tert-butyl-1,3-cyclohexanebis(methylamine)]-alt-(diphenyl isophthalate)} | P100081 | C20H28N2O2 | Polymer Information | SMILES | *CC1CC(CNC(=O)c2cccc(c2)C(=O)N*)CC(C1)C(C)(C)C
Homopolymer | poly{[5-tert-butylbenzene-1,3-bis(methylamine)]-alt-(adipic acid)} | P100082 | C18H26N2O2 | Thermal property | Glass transition temperature | 109 | 0 | C
Homopolymer | poly{[5-tert-butylbenzene-1,3-bis(methylamine)]-alt-(adipic acid)} | P100082 | C18H26N2O2 | Thermal property | Melting temperature | 186 | 65.33333 | C
Homopolymer | poly{[5-tert-butylbenzene-1,3-bis(methylamine)]-alt-(adipic acid)} | P100082 | C18H26N2O2 | Heat characteristics | Softening temperature | 170 | 0 | C
Homopolymer | poly{[5-tert-butylbenzene-1,3-bis(methylamine)]-alt-(adipic acid)} | P100082 | C18H26N2O2 | Polymer Information | SMILES | *NC(=O)CCCCC(=O)NCc1cc(C*)cc(c1)C(C)(C)C
Homopolymer | poly{[1,3-bis(aminomethyl-5-tert-butyl)benzene]-alt-(isophthalic acid)} | P100083 | C20H22N2O2 | Thermal property | Glass transition temperature | 188 | 0 | C
Homopolymer | poly{[1,3-bis(aminomethyl-5-tert-butyl)benzene]-alt-(isophthalic acid)} | P100083 | C20H22N2O2 | Thermal property | Melting temperature | 272.5 | 144.5 | C
Homopolymer | poly{[1,3-bis(aminomethyl-5-tert-butyl)benzene]-alt-(isophthalic acid)} | P100083 | C20H22N2O2 | Heat characteristics | Softening temperature | 250 | 0 | C
Homopolymer | poly{[1,3-bis(aminomethyl-5-tert-butyl)benzene]-alt-(isophthalic acid)} | P100083 | C20H22N2O2 | Polymer Information | SMILES | *Cc1cc(CNC(=O)c2cccc(c2)C(=O)N*)cc(c1)C(C)(C)C
Homopolymer | poly{[cyclohexane-1,3-bis(methylamine)]-alt-(diphenyl 5-tert-butylisophthalate)} | P100084 | C20H28N2O2 | Thermal property | Glass transition temperature | 200 | 0 | C
Homopolymer | poly{[cyclohexane-1,3-bis(methylamine)]-alt-(diphenyl 5-tert-butylisophthalate)} | P100084 | C20H28N2O2 | Thermal property | Melting temperature | 293 | 98 | C
Homopolymer | poly{[cyclohexane-1,3-bis(methylamine)]-alt-(diphenyl 5-tert-butylisophthalate)} | P100084 | C20H28N2O2 | Heat characteristics | Softening temperature | 260 | 0 | C
Homopolymer | poly{[cyclohexane-1,3-bis(methylamine)]-alt-(diphenyl 5-tert-butylisophthalate)} | P100084 | C20H28N2O2 | Polymer Information | SMILES | *CC1CCCC(C1)CNC(=O)c1cc(cc(c1)C(C)(C)C)C(=O)N*
Homopolymer | poly{[cyclohexane-1,3-bis(methylamine)]-alt-(isophthalic acid)} | P100085 | C16H20N2O2 | Thermal property | Glass transition temperature | 180 | 0 | C
Homopolymer | poly{[cyclohexane-1,3-bis(methylamine)]-alt-(isophthalic acid)} | P100085 | C16H20N2O2 | Polymer Information | SMILES | *CC1CCCC(C1)CNC(=O)c1cccc(c1)C(=O)N*
Homopolymer | poly[(9H-fluorene-9,9-bis(propylamine))-alt-(decanedioic acid)] | P100086 | C29H38N2O2 | Thermal property | Glass transition temperature | 85 | 0 | C
Homopolymer | poly[(9H-fluorene-9,9-bis(propylamine))-alt-(decanedioic acid)] | P100086 | C29H38N2O2 | Polymer Information | SMILES | *CCCC1(CCCNC(=O)CCCCCCCCC(=O)N*)c2ccccc2-c2c1cccc2
Homopolymer | poly[(hexane-1,6-diamine)-alt-(biphenyl-2,2'-dicarboxylic acid)] | P100087 | C20H22N2O2 | Thermal property | Glass transition temperature | 122.5 | 27 | C
Homopolymer | poly[(hexane-1,6-diamine)-alt-(biphenyl-2,2'-dicarboxylic acid)] | P100087 | C20H22N2O2 | Polymer Information | SMILES | *CCCCCCNC(=O)c1ccccc1c1ccccc1C(=O)N*
Homopolymer | poly{(hexane-1,6-diamine)-alt-[4,4'-(1-methylpropane-1,1-diyl)dibenzoic acid]} | P100088 | C24H30N2O2 | Thermal property | Glass transition temperature | 159 | 50 | C
Homopolymer | poly{(hexane-1,6-diamine)-alt-[4,4'-(1-methylpropane-1,1-diyl)dibenzoic acid]} | P100088 | C24H30N2O2 | Thermal property | Thermal decomposition temperature | 397 | 1834.286 | C
Homopolymer | poly{(hexane-1,6-diamine)-alt-[4,4'-(1-methylpropane-1,1-diyl)dibenzoic acid]} | P100088 | C24H30N2O2 | Thermal property | Thermal decomposition weight loss | 10 | 0 | %
Homopolymer | poly{(hexane-1,6-diamine)-alt-[4,4'-(1-methylpropane-1,1-diyl)dibenzoic acid]} | P100088 | C24H30N2O2 | Dilute solution property | Intrinsic viscosity eta | 0.45 | 0 | dl/g
Homopolymer | poly{(hexane-1,6-diamine)-alt-[4,4'-(1-methylpropane-1,1-diyl)dibenzoic acid]} | P100088 | C24H30N2O2 | Flexural property | Flexural modulus | 2.45 | 0.005 | GPa
Homopolymer | poly{(hexane-1,6-diamine)-alt-[4,4'-(1-methylpropane-1,1-diyl)dibenzoic acid]} | P100088 | C24H30N2O2 | Flexural property | Flexural stress strength at break | 0.130995 | 9.508205e-05 | GPa
Homopolymer | poly{(hexane-1,6-diamine)-alt-[4,4'-(1-methylpropane-1,1-diyl)dibenzoic acid]} | P100088 | C24H30N2O2 | Heat characteristics | Deflection temperature under load hdt | 147.5 | 4.5 | C
Homopolymer | poly{(hexane-1,6-diamine)-alt-[4,4'-(1-methylpropane-1,1-diyl)dibenzoic acid]} | P100088 | C24H30N2O2 | Heat characteristics | Softening temperature | 214.5 | 27 | C
Homopolymer | poly{(hexane-1,6-diamine)-alt-[4,4'-(1-methylpropane-1,1-diyl)dibenzoic acid]} | P100088 | C24H30N2O2 | Impact strength | Izod impact | 45 | 50 | kJ/m
Homopolymer | poly{(hexane-1,6-diamine)-alt-[4,4'-(1-methylpropane-1,1-diyl)dibenzoic acid]} | P100088 | C24H30N2O2 | Polymer Information | SMILES | *CCCCCCNC(=O)c1ccc(cc1)C(c1ccc(cc1)C(=O)N*)(CC)C
Homopolymer | poly{(butane-1,4-diamine)-alt-[4,4'-(1-methylpropane-1,1-diyl)dibenzoic acid]} | P100089 | C22H26N2O2 | Thermal property | Glass transition temperature | 177.5 | 40.5 | C
Homopolymer | poly{(butane-1,4-diamine)-alt-[4,4'-(1-methylpropane-1,1-diyl)dibenzoic acid]} | P100089 | C22H26N2O2 | Dilute solution property | Intrinsic viscosity eta | 0.4 | 0 | dl/g
Homopolymer | poly{(butane-1,4-diamine)-alt-[4,4'-(1-methylpropane-1,1-diyl)dibenzoic acid]} | P100089 | C22H26N2O2 | Heat characteristics | Softening temperature | 225.5 | 40.5 | C
Homopolymer | poly{(butane-1,4-diamine)-alt-[4,4'-(1-methylpropane-1,1-diyl)dibenzoic acid]} | P100089 | C22H26N2O2 | Polymer Information | SMILES | *CCCCNC(=O)c1ccc(cc1)C(c1ccc(cc1)C(=O)N*)(CC)C
Homopolymer | poly{(pentane-1,5-diamine)-alt-4-[(carboxymethyl)benzoic acid]} | P100090 | C14H18N2O2 | Thermal property | Glass transition temperature | 103 | 0 | C
Homopolymer | poly{(pentane-1,5-diamine)-alt-4-[(carboxymethyl)benzoic acid]} | P100090 | C14H18N2O2 | Thermal property | Thermal decomposition temperature | 271 | 0 | C
Homopolymer | poly{(pentane-1,5-diamine)-alt-4-[(carboxymethyl)benzoic acid]} | P100090 | C14H18N2O2 | Thermal property | Melting temperature | 216 | 0 | C
Homopolymer | poly{(pentane-1,5-diamine)-alt-4-[(carboxymethyl)benzoic acid]} | P100090 | C14H18N2O2 | Polymer Information | SMILES | *CCCCCNC(=O)Cc1ccc(cc1)C(=O)N*
Homopolymer | poly{(butane-1,4-diamine)-alt-4-[(carboxymethyl)benzoic acid]} | P100091 | C13H16N2O2 | Thermal property | Glass transition temperature | 84 | 0 | C
Homopolymer | poly{(butane-1,4-diamine)-alt-4-[(carboxymethyl)benzoic acid]} | P100091 | C13H16N2O2 | Thermal property | Thermal decomposition temperature | 236 | 0 | C
Homopolymer | poly{(butane-1,4-diamine)-alt-4-[(carboxymethyl)benzoic acid]} | P100091 | C13H16N2O2 | Thermal property | Melting temperature | 221 | 0 | C
Homopolymer | poly{(butane-1,4-diamine)-alt-4-[(carboxymethyl)benzoic acid]} | P100091 | C13H16N2O2 | Polymer Information | SMILES | *CCCCNC(=O)Cc1ccc(cc1)C(=O)N*
Homopolymer | poly{(propane-1,3-diamine)-alt-4-[(carboxymethyl)benzoic acid]} | P100092 | C12H14N2O2 | Thermal property | Glass transition temperature | 109 | 0 | C
Homopolymer | poly{(propane-1,3-diamine)-alt-4-[(carboxymethyl)benzoic acid]} | P100092 | C12H14N2O2 | Thermal property | Thermal decomposition temperature | 295 | 0 | C
Homopolymer | poly{(propane-1,3-diamine)-alt-4-[(carboxymethyl)benzoic acid]} | P100092 | C12H14N2O2 | Thermal property | Melting temperature | 281 | 0 | C
Homopolymer | poly{(propane-1,3-diamine)-alt-4-[(carboxymethyl)benzoic acid]} | P100092 | C12H14N2O2 | Polymer Information | SMILES | *CCCNC(=O)Cc1ccc(cc1)C(=O)N*
Homopolymer | poly[(hexane-1,6-diamine)-alt-(3-methylheptanedioyl dichloride)] | P100093 | C14H26N2O2 | Polymer Information | SMILES | *CCCCCCNC(=O)CCCC(CC(=O)N*)C
Homopolymer | poly[(octane-1,8-diamine)-alt-(p-phenylenediacetic acid)] | P100094 | C18H26N2O2 | Physical property | Density | 1.152 | 0 | g/cm3
Homopolymer | poly[(octane-1,8-diamine)-alt-(p-phenylenediacetic acid)] | P100094 | C18H26N2O2 | Physical property | Specific volume | 0.8681 | 0 | cm3/g
Homopolymer | poly[(octane-1,8-diamine)-alt-(p-phenylenediacetic acid)] | P100094 | C18H26N2O2 | Thermal property | Glass transition temperature | 110 | 0 | C
Homopolymer | poly[(octane-1,8-diamine)-alt-(p-phenylenediacetic acid)] | P100094 | C18H26N2O2 | Thermal property | Melting temperature | 280 | 0 | C
Homopolymer | poly[(octane-1,8-diamine)-alt-(p-phenylenediacetic acid)] | P100094 | C18H26N2O2 | Polymer Information | SMILES | *CCCCCCCCNC(=O)Cc1ccc(cc1)CC(=O)N*
Homopolymer | poly[(hexane-1,6-diamine)-alt-(9H-fluoren-9,9-dipropanoic acid)] | P100095 | C25H30N2O2 | Thermal property | Glass transition temperature | 122 | 0 | C
Homopolymer | poly[(hexane-1,6-diamine)-alt-(9H-fluoren-9,9-dipropanoic acid)] | P100095 | C25H30N2O2 | Polymer Information | SMILES | *CCCCCCNC(=O)CCC1(CCC(=O)N*)c2ccccc2-c2c1cccc2
Homopolymer | poly{(hexane-1,6-diamine)-alt-[diphenyl 3,3'-(phenylthiophosphoryl)dipropanoate]} | P100096 | C18H27N2O2PS | Thermal property | Glass transition temperature | 43 | 0 | C
Homopolymer | poly{(hexane-1,6-diamine)-alt-[diphenyl 3,3'-(phenylthiophosphoryl)dipropanoate]} | P100096 | C18H27N2O2PS | Heat characteristics | Softening temperature | 67.5 | 8.333333 | C
Homopolymer | poly{(hexane-1,6-diamine)-alt-[diphenyl 3,3'-(phenylthiophosphoryl)dipropanoate]} | P100096 | C18H27N2O2PS | Polymer Information | SMILES | *CCCCCCNC(=O)CCP(=S)(c1ccccc1)CCC(=O)N*
Homopolymer | poly{(hexane-1,6-diamine)-alt-[3,3'-(phenylphosphoryl)dipropanoic acid]} | P100097 | C18H27N2O3P | Thermal property | Glass transition temperature | 29 | 0 | C
Homopolymer | poly{(hexane-1,6-diamine)-alt-[3,3'-(phenylphosphoryl)dipropanoic acid]} | P100097 | C18H27N2O3P | Thermal property | Melting temperature | 55 | 50 | C
Homopolymer | poly{(hexane-1,6-diamine)-alt-[3,3'-(phenylphosphoryl)dipropanoic acid]} | P100097 | C18H27N2O3P | Heat characteristics | Softening temperature | 55 | 50 | C
Homopolymer | poly{(hexane-1,6-diamine)-alt-[3,3'-(phenylphosphoryl)dipropanoic acid]} | P100097 | C18H27N2O3P | Polymer Information | SMILES | *CCCCCCNC(=O)CCP(=O)(c1ccccc1)CCC(=O)N*
Homopolymer | poly[(pentane-1,5-diamine)-alt-(terephthalic acid)] | P100098 | C13H16N2O2 | Thermal property | Glass transition temperature | 177 | 2133.333 | C
Homopolymer | poly[(pentane-1,5-diamine)-alt-(terephthalic acid)] | P100098 | C13H16N2O2 | Thermal property | Melting temperature | 353 | 470.4242 | C
Homopolymer | poly[(pentane-1,5-diamine)-alt-(terephthalic acid)] | P100098 | C13H16N2O2 | Tensile property | Elongation at break | 18 | 0 | %
Homopolymer | poly[(pentane-1,5-diamine)-alt-(terephthalic acid)] | P100098 | C13H16N2O2 | Tensile property | Fiber tensile elongation at break | 18 | 0 | %
Homopolymer | poly[(pentane-1,5-diamine)-alt-(terephthalic acid)] | P100098 | C13H16N2O2 | Tensile property | Fiber tensile modulus | 40 | 6.666667 | g/denier
Homopolymer | poly[(pentane-1,5-diamine)-alt-(terephthalic acid)] | P100098 | C13H16N2O2 | Tensile property | Fiber tensile stress strength at break | 3.6 | 0 | g/denier
Homopolymer | poly[(pentane-1,5-diamine)-alt-(terephthalic acid)] | P100098 | C13H16N2O2 | Polymer Information | SMILES | *CCCCCNC(=O)c1ccc(cc1)C(=O)N*
Homopolymer | poly[isophoronediamine-alt-(adipic acid)] | P100099 | C16H28N2O2 | Physical property | Density | 1.08 | 0 | g/cm3
Homopolymer | poly[isophoronediamine-alt-(adipic acid)] | P100099 | C16H28N2O2 | Physical property | Specific volume | 0.926 | 0 | cm3/g
Homopolymer | poly[isophoronediamine-alt-(adipic acid)] | P100099 | C16H28N2O2 | Thermal property | Glass transition temperature | 148.4 | 36.46844 | C
Homopolymer | poly[isophoronediamine-alt-(adipic acid)] | P100099 | C16H28N2O2 | Thermal property | Thermal decomposition temperature | 329.25 | 2494.083 | C
Homopolymer | poly[isophoronediamine-alt-(adipic acid)] | P100099 | C16H28N2O2 | Thermal property | Thermal decomposition weight loss | 25 | 833.3333 | %
Homopolymer | poly[isophoronediamine-alt-(adipic acid)] | P100099 | C16H28N2O2 | Tensile property | Tensile modulus | 3.175 | 3.333333e-05 | GPa
Homopolymer | poly[isophoronediamine-alt-(adipic acid)] | P100099 | C16H28N2O2 | Tensile property | Tensile stress strength at break | 0.08465 | 7.5e-07 | GPa
Homopolymer | poly[isophoronediamine-alt-(adipic acid)] | P100099 | C16H28N2O2 | Polymer Information | SMILES | *NC1CC(C)(CNC(=O)CCCCC(=O)*)CC(C1)(C)C
Homopolymer | poly[isophoronediamine-alt-(terephthalic acid)] | P100100 | C18H24N2O2 | Polymer Information | SMILES | *NC1CC(C)(CNC(=O)c2ccc(cc2)C(=O)*)CC(C1)(C)C
Homopolymer | poly{[benzene-1,3-bis(methylamine)]-alt-(adipic acid)} | P100101 | C14H18N2O2 | Physical property | Density | 1.22 | 0.0003725854 | g/cm3
Homopolymer | poly{[benzene-1,3-bis(methylamine)]-alt-(adipic acid)} | P100101 | C14H18N2O2 | Physical property | Specific volume | 0.82 | 0.000165219 | cm3/g
Homopolymer | poly{[benzene-1,3-bis(methylamine)]-alt-(adipic acid)} | P100101 | C14H18N2O2 | Optical property | Refractive index | 1.5854 | 0.0002244933
Homopolymer | poly{[benzene-1,3-bis(methylamine)]-alt-(adipic acid)} | P100101 | C14H18N2O2 | Thermal property | Crystallization temperature | 153 | 575.1249 | C
Homopolymer | poly{[benzene-1,3-bis(methylamine)]-alt-(adipic acid)} | P100101 | C14H18N2O2 | Thermal property | Glass transition temperature | 83.5 | 109.4466 | C
Homopolymer | poly{[benzene-1,3-bis(methylamine)]-alt-(adipic acid)} | P100101 | C14H18N2O2 | Thermal property | Heat of crystallization | 9.8 | 4.448 | cal/g
Homopolymer | poly{[benzene-1,3-bis(methylamine)]-alt-(adipic acid)} | P100101 | C14H18N2O2 | Thermal property | Heat of fusion | 0.0135 | 7.558021e-06 | kcal/g
Homopolymer | poly{[benzene-1,3-bis(methylamine)]-alt-(adipic acid)} | P100101 | C14H18N2O2 | Thermal property | Thermal decomposition temperature | 396.8 | 1863.851 | C
Homopolymer | poly{[benzene-1,3-bis(methylamine)]-alt-(adipic acid)} | P100101 | C14H18N2O2 | Thermal property | Thermal decomposition weight loss | 2.5 | 8.333333 | %
Homopolymer | poly{[benzene-1,3-bis(methylamine)]-alt-(adipic acid)} | P100101 | C14H18N2O2 | Thermal property | Melting temperature | 236 | 122.0856 | C
Homopolymer | poly{[benzene-1,3-bis(methylamine)]-alt-(adipic acid)} | P100101 | C14H18N2O2 | Physicochemical property | Gas diffusion coefficient d | 4.3e-10 | 43806315789473696 | cm2/s
Homopolymer | poly{[benzene-1,3-bis(methylamine)]-alt-(adipic acid)} | P100101 | C14H18N2O2 | Physicochemical property | Gas permeability coefficient p | 7.45e-12 | 3.555111e-22 | cm3(STP)cm/(cm2*s*Pa)
Homopolymer | poly{[benzene-1,3-bis(methylamine)]-alt-(adipic acid)} | P100101 | C14H18N2O2 | Physicochemical property | Gas solubility coefficient s | 2.35e-07 | 2.7e-15 | cm3(STP)/(cm3*Pa)
Homopolymer | poly{[benzene-1,3-bis(methylamine)]-alt-(adipic acid)} | P100101 | C14H18N2O2 | Physicochemical property | Water absorption | 9.5 | 0 | wt%
Homopolymer | poly{[benzene-1,3-bis(methylamine)]-alt-(adipic acid)} | P100101 | C14H18N2O2 | Dilute solution property | Intrinsic viscosity eta | 0.83 | 0 | dl/g
Homopolymer | poly{[benzene-1,3-bis(methylamine)]-alt-(adipic acid)} | P100101 | C14H18N2O2 | Tensile property | Elongation at break | 7 | 552.8507 | %
Homopolymer | poly{[benzene-1,3-bis(methylamine)]-alt-(adipic acid)} | P100101 | C14H18N2O2 | Tensile property | Tensile modulus | 3.146 | 0.1946216 | GPa
Homopolymer | poly{[benzene-1,3-bis(methylamine)]-alt-(adipic acid)} | P100101 | C14H18N2O2 | Tensile property | Tensile stress strength at break | 0.1 | 0 | GPa
Homopolymer | poly{[benzene-1,3-bis(methylamine)]-alt-(adipic acid)} | P100101 | C14H18N2O2 | Tensile property | Tensile stress strength at yield | 0.055 | 6.533333e-05 | GPa
Homopolymer | poly{[benzene-1,3-bis(methylamine)]-alt-(adipic acid)} | P100101 | C14H18N2O2 | Shear property | Dynamic shear properties storage modulus | 2.2e-07 | 0 | GPa
Homopolymer | poly{[benzene-1,3-bis(methylamine)]-alt-(adipic acid)} | P100101 | C14H18N2O2 | Shear property | Dynamic shear properties loss modulus | 1.8e-06 | 0 | GPa
Homopolymer | poly{[benzene-1,3-bis(methylamine)]-alt-(adipic acid)} | P100101 | C14H18N2O2 | Flexural property | Dynamic flexural properties loss tanget | 0.5235 | 0.160083
Homopolymer | poly{[benzene-1,3-bis(methylamine)]-alt-(adipic acid)} | P100101 | C14H18N2O2 | Polymer Information | SMILES | *NC(=O)CCCCC(=O)NCc1cccc(c1)C*
Homopolymer | poly{[benzene-1,3-bis(methylamine)]-alt-(biphenyl-2,2'-dicarboxylic acid)} | P100102 | C22H18N2O2 | Thermal property | Glass transition temperature | 159 | 0 | C
Homopolymer | poly{[benzene-1,3-bis(methylamine)]-alt-(biphenyl-2,2'-dicarboxylic acid)} | P100102 | C22H18N2O2 | Polymer Information | SMILES | *Cc1cccc(c1)CNC(=O)c1ccccc1c1ccccc1C(=O)N*
Homopolymer | poly[(p-xylylenediamine)-alt-(2,4,4-trimethyladipic acid)] | P100103 | C17H24N2O2 | Thermal property | Glass transition temperature | 125 | 0 | C
Homopolymer | poly[(p-xylylenediamine)-alt-(2,4,4-trimethyladipic acid)] | P100103 | C17H24N2O2 | Polymer Information | SMILES | *NC(=O)C(CC(CC(=O)NCc1ccc(cc1)C*)(C)C)C
Homopolymer | poly{[benzene-1,4-bis(methylamine)]-alt-(dodecanedioic acid)} | P100104 | C20H30N2O2 | Physical property | Density | 1.129 | 0 | g/cm3
Homopolymer | poly{[benzene-1,4-bis(methylamine)]-alt-(dodecanedioic acid)} | P100104 | C20H30N2O2 | Physical property | Specific volume | 0.8857 | 0 | cm3/g
Homopolymer | poly{[benzene-1,4-bis(methylamine)]-alt-(dodecanedioic acid)} | P100104 | C20H30N2O2 | Thermal property | Glass transition temperature | 105 | 0 | C
Homopolymer | poly{[benzene-1,4-bis(methylamine)]-alt-(dodecanedioic acid)} | P100104 | C20H30N2O2 | Thermal property | Melting temperature | 270 | 0.8888889 | C
Homopolymer | poly{[benzene-1,4-bis(methylamine)]-alt-(dodecanedioic acid)} | P100104 | C20H30N2O2 | Polymer Information | SMILES | *NC(=O)CCCCCCCCCCC(=O)NCc1ccc(cc1)C*
Homopolymer | poly{[benzene-1,4-bis(methylamine)]-alt-(octadecanedioic acid)} | P100105 | C26H42N2O2 | Physical property | Density | 1.075 | 0 | g/cm3
Homopolymer | poly{[benzene-1,4-bis(methylamine)]-alt-(octadecanedioic acid)} | P100105 | C26H42N2O2 | Physical property | Specific volume | 0.9302 | 0 | cm3/g
Homopolymer | poly{[benzene-1,4-bis(methylamine)]-alt-(octadecanedioic acid)} | P100105 | C26H42N2O2 | Thermal property | Glass transition temperature | 75 | 0 | C
Homopolymer | poly{[benzene-1,4-bis(methylamine)]-alt-(octadecanedioic acid)} | P100105 | C26H42N2O2 | Thermal property | Melting temperature | 242 | 0 | C
Homopolymer | poly{[benzene-1,4-bis(methylamine)]-alt-(octadecanedioic acid)} | P100105 | C26H42N2O2 | Polymer Information | SMILES | *NC(=O)CCCCCCCCCCCCCCCCC(=O)NCc1ccc(cc1)C*
Homopolymer | poly{(m-xylylenediamine)-alt-[3,3'-(fluoren-9-ylidene)bis(propanoic acid)]} | P100106 | C27H26N2O2 | Thermal property | Glass transition temperature | 150 | 0 | C
Homopolymer | poly{(m-xylylenediamine)-alt-[3,3'-(fluoren-9-ylidene)bis(propanoic acid)]} | P100106 | C27H26N2O2 | Polymer Information | SMILES | *NC(=O)CCC1(CCC(=O)NCc2cccc(c2)C*)c2ccccc2-c2c1cccc2
Homopolymer | poly{[benzene-1,4-bis(methylamine)]-alt-(pentadecanedioic acid)} | P100107 | C23H36N2O2 | Physical property | Density | 1.09 | 0 | g/cm3
Homopolymer | poly{[benzene-1,4-bis(methylamine)]-alt-(pentadecanedioic acid)} | P100107 | C23H36N2O2 | Physical property | Specific volume | 0.9174 | 0 | cm3/g
Homopolymer | poly{[benzene-1,4-bis(methylamine)]-alt-(pentadecanedioic acid)} | P100107 | C23H36N2O2 | Thermal property | Glass transition temperature | 90 | 0 | C
Homopolymer | poly{[benzene-1,4-bis(methylamine)]-alt-(pentadecanedioic acid)} | P100107 | C23H36N2O2 | Thermal property | Melting temperature | 241 | 0 | C
Homopolymer | poly{[benzene-1,4-bis(methylamine)]-alt-(pentadecanedioic acid)} | P100107 | C23H36N2O2 | Polymer Information | SMILES | *NC(=O)CCCCCCCCCCCCCC(=O)NCc1ccc(cc1)C*
Homopolymer | poly{[benzene-1,4-bis(methylamine)]-alt-(decanedioic acid)} | P100108 | C18H26N2O2 | Physical property | Density | 1.152 | 0.0001651429 | g/cm3
Homopolymer | poly{[benzene-1,4-bis(methylamine)]-alt-(decanedioic acid)} | P100108 | C18H26N2O2 | Physical property | Specific volume | 0.8681 | 9.436214e-05 | cm3/g
Homopolymer | poly{[benzene-1,4-bis(methylamine)]-alt-(decanedioic acid)} | P100108 | C18H26N2O2 | Thermal property | Glass transition temperature | 115 | 0 | C
Homopolymer | poly{[benzene-1,4-bis(methylamine)]-alt-(decanedioic acid)} | P100108 | C18H26N2O2 | Thermal property | Melting temperature | 291 | 57.71429 | C
Homopolymer | poly{[benzene-1,4-bis(methylamine)]-alt-(decanedioic acid)} | P100108 | C18H26N2O2 | Polymer Information | SMILES | *NC(=O)CCCCCCCCC(=O)NCc1ccc(cc1)C*
Homopolymer | poly{[benzene-1,4-bis(methylamine)]-alt-(tridecanedioic acid)} | P100109 | C21H32N2O2 | Physical property | Density | 1.108 | 0 | g/cm3
Homopolymer | poly{[benzene-1,4-bis(methylamine)]-alt-(tridecanedioic acid)} | P100109 | C21H32N2O2 | Physical property | Specific volume | 0.9025 | 0 | cm3/g
Homopolymer | poly{[benzene-1,4-bis(methylamine)]-alt-(tridecanedioic acid)} | P100109 | C21H32N2O2 | Thermal property | Glass transition temperature | 100 | 0 | C
Homopolymer | poly{[benzene-1,4-bis(methylamine)]-alt-(tridecanedioic acid)} | P100109 | C21H32N2O2 | Thermal property | Melting temperature | 247 | 0 | C
Homopolymer | poly{[benzene-1,4-bis(methylamine)]-alt-(tridecanedioic acid)} | P100109 | C21H32N2O2 | Polymer Information | SMILES | *NC(=O)CCCCCCCCCCCC(=O)NCc1ccc(cc1)C*
Homopolymer | poly{[1,4-phenylenebis(methyl isocyanate)]-alt-(1,9-nonanedicarboxylic acid)} | P100110 | C19H28N2O2 | Physical property | Density | 1.13 | 0 | g/cm3
Homopolymer | poly{[1,4-phenylenebis(methyl isocyanate)]-alt-(1,9-nonanedicarboxylic acid)} | P100110 | C19H28N2O2 | Physical property | Specific volume | 0.885 | 0 | cm3/g
Homopolymer | poly{[1,4-phenylenebis(methyl isocyanate)]-alt-(1,9-nonanedicarboxylic acid)} | P100110 | C19H28N2O2 | Thermal property | Glass transition temperature | 110 | 2.4 | C
Homopolymer | poly{[1,4-phenylenebis(methyl isocyanate)]-alt-(1,9-nonanedicarboxylic acid)} | P100110 | C19H28N2O2 | Thermal property | Melting temperature | 264 | 3.428571 | C
Homopolymer | poly{[1,4-phenylenebis(methyl isocyanate)]-alt-(1,9-nonanedicarboxylic acid)} | P100110 | C19H28N2O2 | Polymer Information | SMILES | *NC(=O)CCCCCCCCCC(=O)NCc1ccc(cc1)C*
Homopolymer | poly[(hexane-1,6-diamine)-alt-(5-methylisophthalic acid)] | P100111 | C15H20N2O2 | Polymer Information | SMILES | *CCCCCCNC(=O)c1cc(C)cc(c1)C(=O)N*
Homopolymer | poly(3-amino-4-methylbutyric acid) | P100112 | C5H9NO | Physical property | Density | 1.11 | 0 | g/cm3
Homopolymer | poly(3-amino-4-methylbutyric acid) | P100112 | C5H9NO | Physical property | Specific volume | 0.901 | 0 | cm3/g
Homopolymer | poly(3-amino-4-methylbutyric acid) | P100112 | C5H9NO | Thermal property | Melting temperature | 296 | 0 | C
Homopolymer | poly(3-amino-4-methylbutyric acid) | P100112 | C5H9NO | Physicochemical property | Water absorption | 4.5 | 0 | wt%
Homopolymer | poly(3-amino-4-methylbutyric acid) | P100112 | C5H9NO | Tensile property | Elongation at break | 32.5 | 12.5 | %
Homopolymer | poly(3-amino-4-methylbutyric acid) | P100112 | C5H9NO | Tensile property | Fiber tensile elongation at break | 42.5 | 312.5 | %
Homopolymer | poly(3-amino-4-methylbutyric acid) | P100112 | C5H9NO | Tensile property | Fiber tensile stress strength at break | 2.5 | 0.3333333 | g/denier
Homopolymer | poly(3-amino-4-methylbutyric acid) | P100112 | C5H9NO | Polymer Information | SMILES | *NC(CC(=O)*)(C)C
Homopolymer | poly[(2,2-dimethylpentane-1,5-diamine)-alt-(hexanedioic acid)] | P100113 | C13H24N2O2 | Thermal property | Glass transition temperature | 77 | 0 | C
Homopolymer | poly[(2,2-dimethylpentane-1,5-diamine)-alt-(hexanedioic acid)] | P100113 | C13H24N2O2 | Thermal property | Thermal decomposition temperature | 311 | 48 | C
Homopolymer | poly[(2,2-dimethylpentane-1,5-diamine)-alt-(hexanedioic acid)] | P100113 | C13H24N2O2 | Thermal property | Thermal decomposition weight loss | 5 | 0 | %
Homopolymer | poly[(2,2-dimethylpentane-1,5-diamine)-alt-(hexanedioic acid)] | P100113 | C13H24N2O2 | Heat characteristics | Softening temperature | 147 | 133.3333 | C
Homopolymer | poly[(2,2-dimethylpentane-1,5-diamine)-alt-(hexanedioic acid)] | P100113 | C13H24N2O2 | Polymer Information | SMILES | *CCCC(CNC(=O)CCCCC(=O)N*)(C)C
Homopolymer | poly[imino(2,4,4-trimethylhexane-1,6-diyl)iminoadipoyl] | P100114 | C15H28N2O2 | Thermal property | Glass transition temperature | 65 | 0 | C
Homopolymer | poly[imino(2,4,4-trimethylhexane-1,6-diyl)iminoadipoyl] | P100114 | C15H28N2O2 | Polymer Information | SMILES | *CCC(CC(CNC(=O)CCCCC(=O)N*)C)(C)C
Homopolymer | poly[(2,2-dimethylpentane-1,5-diamine)-alt-(nonanedioic acid)] | P100115 | C16H30N2O2 | Thermal property | Glass transition temperature | 63 | 0 | C
Homopolymer | poly[(2,2-dimethylpentane-1,5-diamine)-alt-(nonanedioic acid)] | P100115 | C16H30N2O2 | Thermal property | Thermal decomposition temperature | 364 | 432 | C
Homopolymer | poly[(2,2-dimethylpentane-1,5-diamine)-alt-(nonanedioic acid)] | P100115 | C16H30N2O2 | Thermal property | Thermal decomposition weight loss | 5 | 0 | %
Homopolymer | poly[(2,2-dimethylpentane-1,5-diamine)-alt-(nonanedioic acid)] | P100115 | C16H30N2O2 | Heat characteristics | Softening temperature | 112 | 0 | C
Homopolymer | poly[(2,2-dimethylpentane-1,5-diamine)-alt-(nonanedioic acid)] | P100115 | C16H30N2O2 | Polymer Information | SMILES | *CCCC(CNC(=O)CCCCCCCC(=O)N*)(C)C
Homopolymer | poly[(2,2-dimethylpentane-1,5-diamine)-alt-(heptanedioic acid)] | P100116 | C14H26N2O2 | Thermal property | Glass transition temperature | 70.5 | 0 | C
Homopolymer | poly[(2,2-dimethylpentane-1,5-diamine)-alt-(heptanedioic acid)] | P100116 | C14H26N2O2 | Thermal property | Thermal decomposition temperature | 340 | 1.333333 | C
Homopolymer | poly[(2,2-dimethylpentane-1,5-diamine)-alt-(heptanedioic acid)] | P100116 | C14H26N2O2 | Thermal property | Thermal decomposition weight loss | 5 | 0 | %
Homopolymer | poly[(2,2-dimethylpentane-1,5-diamine)-alt-(heptanedioic acid)] | P100116 | C14H26N2O2 | Heat characteristics | Softening temperature | 111 | 0 | C
Homopolymer | poly[(2,2-dimethylpentane-1,5-diamine)-alt-(heptanedioic acid)] | P100116 | C14H26N2O2 | Polymer Information | SMILES | *CCCC(CNC(=O)CCCCCC(=O)N*)(C)C
Homopolymer | poly[(2,2-dimethylpentane-1,5-diamine)-alt-(terephthaloyl dichloride)] | P100117 | C15H20N2O2 | Thermal property | Glass transition temperature | 157 | 0 | C
Homopolymer | poly[(2,2-dimethylpentane-1,5-diamine)-alt-(terephthaloyl dichloride)] | P100117 | C15H20N2O2 | Thermal property | Thermal decomposition temperature | 325 | 2133.333 | C
Homopolymer | poly[(2,2-dimethylpentane-1,5-diamine)-alt-(terephthaloyl dichloride)] | P100117 | C15H20N2O2 | Thermal property | Thermal decomposition weight loss | 5 | 0 | %
Homopolymer | poly[(2,2-dimethylpentane-1,5-diamine)-alt-(terephthaloyl dichloride)] | P100117 | C15H20N2O2 | Dilute solution property | Intrinsic viscosity eta | 0.53 | 0 | dl/g
Homopolymer | poly[(2,2-dimethylpentane-1,5-diamine)-alt-(terephthaloyl dichloride)] | P100117 | C15H20N2O2 | Heat characteristics | Softening temperature | 210 | 0 | C
Homopolymer | poly[(2,2-dimethylpentane-1,5-diamine)-alt-(terephthaloyl dichloride)] | P100117 | C15H20N2O2 | Polymer Information | SMILES | *CCCC(CNC(=O)c1ccc(cc1)C(=O)N*)(C)C
Homopolymer | poly[(naphthalene-1,5-diamine)-alt-(isophthaloyl dichloride)] | P100118 | C18H12N2O2 | Physical property | Density | 1.34 | 0 | g/cm3
Homopolymer | poly[(naphthalene-1,5-diamine)-alt-(isophthaloyl dichloride)] | P100118 | C18H12N2O2 | Physical property | Specific volume | 0.746 | 0 | cm3/g
Homopolymer | poly[(naphthalene-1,5-diamine)-alt-(isophthaloyl dichloride)] | P100118 | C18H12N2O2 | Thermal property | Glass transition temperature | 325 | 0 | C
Homopolymer | poly[(naphthalene-1,5-diamine)-alt-(isophthaloyl dichloride)] | P100118 | C18H12N2O2 | Thermal property | Thermal decomposition temperature | 490 | 0 | C
Homopolymer | poly[(naphthalene-1,5-diamine)-alt-(isophthaloyl dichloride)] | P100118 | C18H12N2O2 | Dilute solution property | Intrinsic viscosity eta | 0.37 | 0 | dl/g
Homopolymer | poly[(naphthalene-1,5-diamine)-alt-(isophthaloyl dichloride)] | P100118 | C18H12N2O2 | Polymer Information | SMILES | *Nc1cccc2c1cccc2NC(=O)c1cccc(c1)C(=O)*
Homopolymer | poly[(naphthalene-1,5-diamine)-alt-(terephthaloyl dichloride)] | P100119 | C18H12N2O2 | Physical property | Density | 1.38 | 0 | g/cm3
Homopolymer | poly[(naphthalene-1,5-diamine)-alt-(terephthaloyl dichloride)] | P100119 | C18H12N2O2 | Physical property | Specific volume | 0.725 | 0 | cm3/g
Homopolymer | poly[(naphthalene-1,5-diamine)-alt-(terephthaloyl dichloride)] | P100119 | C18H12N2O2 | Thermal property | Glass transition temperature | 305 | 0 | C
Homopolymer | poly[(naphthalene-1,5-diamine)-alt-(terephthaloyl dichloride)] | P100119 | C18H12N2O2 | Thermal property | Thermal decomposition temperature | 516.5 | 3 | C
Homopolymer | poly[(naphthalene-1,5-diamine)-alt-(terephthaloyl dichloride)] | P100119 | C18H12N2O2 | Dilute solution property | Intrinsic viscosity eta | 0.53 | 0 | dl/g
Homopolymer | poly[(naphthalene-1,5-diamine)-alt-(terephthaloyl dichloride)] | P100119 | C18H12N2O2 | Polymer Information | SMILES | *Nc1cccc2c1cccc2NC(=O)c1ccc(cc1)C(=O)*
Homopolymer | poly[(2,2-dimethylpentane-1,5-diamine)-alt-(diethyl oxalate)] | P100120 | C9H16N2O2 | Thermal property | Glass transition temperature | 109 | 0 | C
Homopolymer | poly[(2,2-dimethylpentane-1,5-diamine)-alt-(diethyl oxalate)] | P100120 | C9H16N2O2 | Thermal property | Thermal decomposition temperature | 306.5 | 560.3333 | C
Homopolymer | poly[(2,2-dimethylpentane-1,5-diamine)-alt-(diethyl oxalate)] | P100120 | C9H16N2O2 | Thermal property | Thermal decomposition weight loss | 5 | 0 | %
Homopolymer | poly[(2,2-dimethylpentane-1,5-diamine)-alt-(diethyl oxalate)] | P100120 | C9H16N2O2 | Heat characteristics | Softening temperature | 137 | 0 | C
Homopolymer | poly[(2,2-dimethylpentane-1,5-diamine)-alt-(diethyl oxalate)] | P100120 | C9H16N2O2 | Polymer Information | SMILES | *CCCC(CNC(=O)C(=O)N*)(C)C
Homopolymer | poly[(octadecane-1,18-diamine)-alt-(benzene-1,4-diacetic acid)] | P100121 | C28H46N2O2 | Physical property | Density | 1.036 | 0 | g/cm3
Homopolymer | poly[(octadecane-1,18-diamine)-alt-(benzene-1,4-diacetic acid)] | P100121 | C28H46N2O2 | Physical property | Specific volume | 0.9653 | 0 | cm3/g
Homopolymer | poly[(octadecane-1,18-diamine)-alt-(benzene-1,4-diacetic acid)] | P100121 | C28H46N2O2 | Thermal property | Glass transition temperature | 78 | 0 | C
Homopolymer | poly[(octadecane-1,18-diamine)-alt-(benzene-1,4-diacetic acid)] | P100121 | C28H46N2O2 | Thermal property | Melting temperature | 225 | 0 | C
Homopolymer | poly[(octadecane-1,18-diamine)-alt-(benzene-1,4-diacetic acid)] | P100121 | C28H46N2O2 | Polymer Information | SMILES | *CCCCCCCCCCCCCCCCCCNC(=O)Cc1ccc(cc1)CC(=O)N*
Homopolymer | poly[(9H-fluorene-9,9-dipropyl diisocyanate)-alt-(9H-fluoren-9,9-dipropanoic acid)] | P100122 | C38H38N2O2 | Thermal property | Glass transition temperature | 165 | 0 | C
Homopolymer | poly[(9H-fluorene-9,9-dipropyl diisocyanate)-alt-(9H-fluoren-9,9-dipropanoic acid)] | P100122 | C38H38N2O2 | Polymer Information | SMILES | *CCCC1(CCCNC(=O)CCC2(CCC(=O)N*)c3ccccc3-c3c2cccc3)c2ccccc2-c2c1cccc2
Homopolymer | poly{(dodecane-1,12-diamine)-alt-[3,3'-(p-phenylene)dipropionic acid]} | P100123 | C24H38N2O2 | Physical property | Density | 1.08 | 0 | g/cm3
Homopolymer | poly{(dodecane-1,12-diamine)-alt-[3,3'-(p-phenylene)dipropionic acid]} | P100123 | C24H38N2O2 | Physical property | Specific volume | 0.9259 | 0 | cm3/g
Homopolymer | poly{(dodecane-1,12-diamine)-alt-[3,3'-(p-phenylene)dipropionic acid]} | P100123 | C24H38N2O2 | Thermal property | Glass transition temperature | 85 | 0 | C
Homopolymer | poly{(dodecane-1,12-diamine)-alt-[3,3'-(p-phenylene)dipropionic acid]} | P100123 | C24H38N2O2 | Thermal property | Melting temperature | 263 | 0 | C
Homopolymer | poly{(dodecane-1,12-diamine)-alt-[3,3'-(p-phenylene)dipropionic acid]} | P100123 | C24H38N2O2 | Polymer Information | SMILES | *CCCCCCCCCCCCNC(=O)CCc1ccc(cc1)CCC(=O)N*
Homopolymer | poly{(octadecane-1,18-diamine)-alt-[3,3'-(p-phenylene)dipropionic acid]} | P100124 | C30H50N2O2 | Physical property | Density | 1.034 | 0 | g/cm3
Homopolymer | poly{(octadecane-1,18-diamine)-alt-[3,3'-(p-phenylene)dipropionic acid]} | P100124 | C30H50N2O2 | Physical property | Specific volume | 0.9671 | 0 | cm3/g
Homopolymer | poly{(octadecane-1,18-diamine)-alt-[3,3'-(p-phenylene)dipropionic acid]} | P100124 | C30H50N2O2 | Thermal property | Glass transition temperature | 65 | 0 | C
Homopolymer | poly{(octadecane-1,18-diamine)-alt-[3,3'-(p-phenylene)dipropionic acid]} | P100124 | C30H50N2O2 | Thermal property | Melting temperature | 232 | 0 | C
Homopolymer | poly{(octadecane-1,18-diamine)-alt-[3,3'-(p-phenylene)dipropionic acid]} | P100124 | C30H50N2O2 | Polymer Information | SMILES | *CCCCCCCCCCCCCCCCCCNC(=O)CCc1ccc(cc1)CCC(=O)N*
Homopolymer | poly[(m-phenylenediamine)-alt-(adamantane-1,3-dicarbonyl dichloride)] | P100125 | C18H20N2O2 | Polymer Information | SMILES | *Nc1cccc(c1)NC(=O)C12CC3CC(C1)CC(C2)(C3)C(=O)*
Homopolymer | poly[(m-phenylenediamine)-alt-(isophthalic acid)] | P100126 | C14H10N2O2 | Physical property | Density | 1.355 | 0.005572734 | g/cm3
Homopolymer | poly[(m-phenylenediamine)-alt-(isophthalic acid)] | P100126 | C14H10N2O2 | Physical property | Specific volume | 0.7385 | 0.001706565 | cm3/g
Homopolymer | poly[(m-phenylenediamine)-alt-(isophthalic acid)] | P100126 | C14H10N2O2 | Thermal property | Glass transition temperature | 275 | 5.586957 | C
Homopolymer | poly[(m-phenylenediamine)-alt-(isophthalic acid)] | P100126 | C14H10N2O2 | Thermal property | Thermal decomposition temperature | 441 | 8617.013 | C
Homopolymer | poly[(m-phenylenediamine)-alt-(isophthalic acid)] | P100126 | C14H10N2O2 | Thermal property | Thermal decomposition weight loss | 10 | 284.5262 | %
Homopolymer | poly[(m-phenylenediamine)-alt-(isophthalic acid)] | P100126 | C14H10N2O2 | Thermal property | Isothermal weight loss temperature | 310 | 0 | C
Homopolymer | poly[(m-phenylenediamine)-alt-(isophthalic acid)] | P100126 | C14H10N2O2 | Thermal property | Isothermal weight loss time | 20 | 0 | hour
Homopolymer | poly[(m-phenylenediamine)-alt-(isophthalic acid)] | P100126 | C14H10N2O2 | Thermal property | Melting temperature | 405 | 2324.091 | C
Homopolymer | poly[(m-phenylenediamine)-alt-(isophthalic acid)] | P100126 | C14H10N2O2 | Thermal property | Specific heat capacity cp | 0.282 | 0 | cal/(g*C)
Homopolymer | poly[(m-phenylenediamine)-alt-(isophthalic acid)] | P100126 | C14H10N2O2 | Electric property | Dielectric constant ac | 6.8 | 0
Homopolymer | poly[(m-phenylenediamine)-alt-(isophthalic acid)] | P100126 | C14H10N2O2 | Electric property | Dielectric loss tangent | 0.026 | 0
Homopolymer | poly[(m-phenylenediamine)-alt-(isophthalic acid)] | P100126 | C14H10N2O2 | Physicochemical property | Water absorption | 7.4 | 10.9918 | wt%
Homopolymer | poly[(m-phenylenediamine)-alt-(isophthalic acid)] | P100126 | C14H10N2O2 | Dilute solution property | Intrinsic viscosity eta | 0.455 | 0.06722727 | dl/g
Homopolymer | poly[(m-phenylenediamine)-alt-(isophthalic acid)] | P100126 | C14H10N2O2 | Tensile property | Elongation at break | 9.1 | 107.7371 | %
Homopolymer | poly[(m-phenylenediamine)-alt-(isophthalic acid)] | P100126 | C14H10N2O2 | Tensile property | Fiber tensile stress strength at break | 172 | 0 | g/denier
Homopolymer | poly[(m-phenylenediamine)-alt-(isophthalic acid)] | P100126 | C14H10N2O2 | Tensile property | Tensile modulus | 9.26 | 1168.343 | GPa
Homopolymer | poly[(m-phenylenediamine)-alt-(isophthalic acid)] | P100126 | C14H10N2O2 | Tensile property | Tensile stress strength at break | 0.1177 | 867.6516 | GPa
Homopolymer | poly[(m-phenylenediamine)-alt-(isophthalic acid)] | P100126 | C14H10N2O2 | Heat resistance and combustion | Oxygen index | 43 | 0 | %
Homopolymer | poly[(m-phenylenediamine)-alt-(isophthalic acid)] | P100126 | C14H10N2O2 | Other physical property | Radiation resistance | 375 | 127666.7 | Mrad
Homopolymer | poly[(m-phenylenediamine)-alt-(isophthalic acid)] | P100126 | C14H10N2O2 | Polymer Information | SMILES | *Nc1cccc(c1)NC(=O)c1cccc(c1)C(=O)*
Homopolymer | poly[(p-phenylenediamine)-alt-(isophthalic acid)] | P100127 | C14H10N2O2 | Physical property | Density | 1.246 | 0.005808 | g/cm3
Homopolymer | poly[(p-phenylenediamine)-alt-(isophthalic acid)] | P100127 | C14H10N2O2 | Physical property | Specific volume | 0.8046 | 0.002397013 | cm3/g
Homopolymer | poly[(p-phenylenediamine)-alt-(isophthalic acid)] | P100127 | C14H10N2O2 | Thermal property | Glass transition temperature | 295 | 413.3571 | C
Homopolymer | poly[(p-phenylenediamine)-alt-(isophthalic acid)] | P100127 | C14H10N2O2 | Thermal property | Thermal decomposition temperature | 486 | 22585.14 | C
Homopolymer | poly[(p-phenylenediamine)-alt-(isophthalic acid)] | P100127 | C14H10N2O2 | Thermal property | Thermal decomposition weight loss | 32 | 645.3333 | %
Homopolymer | poly[(p-phenylenediamine)-alt-(isophthalic acid)] | P100127 | C14H10N2O2 | Thermal property | Melting temperature | 495 | 33.33333 | C
Homopolymer | poly[(p-phenylenediamine)-alt-(isophthalic acid)] | P100127 | C14H10N2O2 | Thermal property | Specific heat capacity cp | 0.275 | 0 | cal/(g*C)
Homopolymer | poly[(p-phenylenediamine)-alt-(isophthalic acid)] | P100127 | C14H10N2O2 | Physicochemical property | Water absorption | 8.69 | 0.01613333 | wt%
Homopolymer | poly[(p-phenylenediamine)-alt-(isophthalic acid)] | P100127 | C14H10N2O2 | Dilute solution property | Intrinsic viscosity eta | 0.39 | 1.389829 | dl/g
Homopolymer | poly[(p-phenylenediamine)-alt-(isophthalic acid)] | P100127 | C14H10N2O2 | Tensile property | Tensile stress strength at break | 0.1128 | 0 | GPa
Homopolymer | poly[(p-phenylenediamine)-alt-(isophthalic acid)] | P100127 | C14H10N2O2 | Polymer Information | SMILES | *Nc1ccc(cc1)NC(=O)c1cccc(c1)C(=O)*
Homopolymer | poly[(m-phenylenediamine)-alt-(5-methylisophthaloyl dichloride)] | P100128 | C15H12N2O2 | Polymer Information | SMILES | *Nc1cccc(c1)NC(=O)c1cc(C)cc(c1)C(=O)*
Homopolymer | poly[(m-phenylenediamine)-alt-(decanedioyl dichloride)] | P100129 | C16H22N2O2 | Thermal property | Glass transition temperature | 110 | 0 | C
Homopolymer | poly[(m-phenylenediamine)-alt-(decanedioyl dichloride)] | P100129 | C16H22N2O2 | Thermal property | Melting temperature | 206 | 645.3333 | C
Homopolymer | poly[(m-phenylenediamine)-alt-(decanedioyl dichloride)] | P100129 | C16H22N2O2 | Other physical property | G value | 0.07 | 0 | events/100ev
Homopolymer | poly[(m-phenylenediamine)-alt-(decanedioyl dichloride)] | P100129 | C16H22N2O2 | Polymer Information | SMILES | *Nc1cccc(c1)NC(=O)CCCCCCCCC(=O)*
Homopolymer | poly[(m-phenylenediamine)-alt-(terephthalic acid)] | P100130 | C14H10N2O2 | Physical property | Density | 1.36 | 0 | g/cm3
Homopolymer | poly[(m-phenylenediamine)-alt-(terephthalic acid)] | P100130 | C14H10N2O2 | Physical property | Specific volume | 0.735 | 0 | cm3/g
Homopolymer | poly[(m-phenylenediamine)-alt-(terephthalic acid)] | P100130 | C14H10N2O2 | Thermal property | Glass transition temperature | 238 | 0 | C
Homopolymer | poly[(m-phenylenediamine)-alt-(terephthalic acid)] | P100130 | C14H10N2O2 | Thermal property | Thermal decomposition temperature | 450 | 16536.15 | C
Homopolymer | poly[(m-phenylenediamine)-alt-(terephthalic acid)] | P100130 | C14H10N2O2 | Thermal property | Thermal decomposition weight loss | 5.25 | 379.6014 | %
Homopolymer | poly[(m-phenylenediamine)-alt-(terephthalic acid)] | P100130 | C14H10N2O2 | Thermal property | Isothermal weight loss temperature | 320 | 26.66667 | C
Homopolymer | poly[(m-phenylenediamine)-alt-(terephthalic acid)] | P100130 | C14H10N2O2 | Thermal property | Isothermal weight loss time | 20 | 0 | hour
Homopolymer | poly[(m-phenylenediamine)-alt-(terephthalic acid)] | P100130 | C14H10N2O2 | Thermal property | Melting temperature | 495 | 33.33333 | C
Homopolymer | poly[(m-phenylenediamine)-alt-(terephthalic acid)] | P100130 | C14H10N2O2 | Thermal property | Specific heat capacity cp | 0.275 | 0 | cal/(g*C)
Homopolymer | poly[(m-phenylenediamine)-alt-(terephthalic acid)] | P100130 | C14H10N2O2 | Physicochemical property | Water absorption | 5.48 | 2.730747 | wt%
Homopolymer | poly[(m-phenylenediamine)-alt-(terephthalic acid)] | P100130 | C14H10N2O2 | Dilute solution property | Intrinsic viscosity eta | 0.3 | 0.0001066667 | dl/g
Homopolymer | poly[(m-phenylenediamine)-alt-(terephthalic acid)] | P100130 | C14H10N2O2 | Polymer Information | SMILES | *Nc1cccc(c1)NC(=O)c1ccc(cc1)C(=O)*
Homopolymer | poly[(p-phenylenediamine)-alt-(terephthalic acid)] | P100131 | C14H10N2O2 | Physical property | Density | 1.45 | 0.002471746 | g/cm3
Homopolymer | poly[(p-phenylenediamine)-alt-(terephthalic acid)] | P100131 | C14H10N2O2 | Physical property | Specific volume | 0.68985 | 0.0005878332 | cm3/g
Homopolymer | poly[(p-phenylenediamine)-alt-(terephthalic acid)] | P100131 | C14H10N2O2 | Optical property | Refractive index | 1.9385 | 0.1177328
Homopolymer | poly[(p-phenylenediamine)-alt-(terephthalic acid)] | P100131 | C14H10N2O2 | Thermal property | Crystallization temperature | 67 | 0 | C
Homopolymer | poly[(p-phenylenediamine)-alt-(terephthalic acid)] | P100131 | C14H10N2O2 | Thermal property | Glass transition temperature | 295 | 2161.05 | C
Homopolymer | poly[(p-phenylenediamine)-alt-(terephthalic acid)] | P100131 | C14H10N2O2 | Thermal property | Heat of fusion | 0.106 | 1.333333e-06 | kcal/g
Homopolymer | poly[(p-phenylenediamine)-alt-(terephthalic acid)] | P100131 | C14H10N2O2 | Thermal property | Thermal decomposition temperature | 548.1 | 2972.964 | C
Homopolymer | poly[(p-phenylenediamine)-alt-(terephthalic acid)] | P100131 | C14H10N2O2 | Thermal property | Thermal decomposition weight loss | 5 | 440.2678 | %
Homopolymer | poly[(p-phenylenediamine)-alt-(terephthalic acid)] | P100131 | C14H10N2O2 | Thermal property | Isothermal weight loss temperature | 375 | 40833.33 | C
Homopolymer | poly[(p-phenylenediamine)-alt-(terephthalic acid)] | P100131 | C14H10N2O2 | Thermal property | Isothermal weight loss time | 2.25 | 4.083333 | hour
Homopolymer | poly[(p-phenylenediamine)-alt-(terephthalic acid)] | P100131 | C14H10N2O2 | Thermal property | Melting temperature | 571 | 1719.499 | C
Homopolymer | poly[(p-phenylenediamine)-alt-(terephthalic acid)] | P100131 | C14H10N2O2 | Thermal property | Thermal conductivity | 3.5 | 0 | W/(m*K)
Homopolymer | poly[(p-phenylenediamine)-alt-(terephthalic acid)] | P100131 | C14H10N2O2 | Physicochemical property | Cohesive energy density | 126 | 0 | cal/cm3
Homopolymer | poly[(p-phenylenediamine)-alt-(terephthalic acid)] | P100131 | C14H10N2O2 | Physicochemical property | Hansen parameter delta-d: dispersion component | 18 | 0 | (J/cm3)1/2
Homopolymer | poly[(p-phenylenediamine)-alt-(terephthalic acid)] | P100131 | C14H10N2O2 | Physicochemical property | Hansen parameter delta-h: hydrogen bonding | 7.9 | 0 | (J/cm3)1/2
Homopolymer | poly[(p-phenylenediamine)-alt-(terephthalic acid)] | P100131 | C14H10N2O2 | Physicochemical property | Hansen parameter delta p polar | 11.9 | 0 | (J/cm3)1/2
Homopolymer | poly[(p-phenylenediamine)-alt-(terephthalic acid)] | P100131 | C14H10N2O2 | Physicochemical property | Solubility parameter | 23 | 0 | (J/cm3)1/2
Homopolymer | poly[(p-phenylenediamine)-alt-(terephthalic acid)] | P100131 | C14H10N2O2 | Physicochemical property | Surface tension | 34.5 | 3.672889 | mN/m
Homopolymer | poly[(p-phenylenediamine)-alt-(terephthalic acid)] | P100131 | C14H10N2O2 | Physicochemical property | Water absorption | 1.8 | 0.12 | wt%
Homopolymer | poly[(p-phenylenediamine)-alt-(terephthalic acid)] | P100131 | C14H10N2O2 | Dilute solution property | Intrinsic viscosity eta | 0.665 | 11.29667 | dl/g
Homopolymer | poly[(p-phenylenediamine)-alt-(terephthalic acid)] | P100131 | C14H10N2O2 | Tensile property | Dynamic mechanical properties storage modulus | 64.6 | 0 | GPa
Homopolymer | poly[(p-phenylenediamine)-alt-(terephthalic acid)] | P100131 | C14H10N2O2 | Tensile property | Dynamic mechanical properties loss modulus | 1 | 0 | GPa
Homopolymer | poly[(p-phenylenediamine)-alt-(terephthalic acid)] | P100131 | C14H10N2O2 | Tensile property | Dynamic mechanical properties loss tangent | 0.033 | 0.000152984
Homopolymer | poly[(p-phenylenediamine)-alt-(terephthalic acid)] | P100131 | C14H10N2O2 | Tensile property | Elongation at break | 3.75 | 2.216954 | %
Homopolymer | poly[(p-phenylenediamine)-alt-(terephthalic acid)] | P100131 | C14H10N2O2 | Tensile property | Elongation at yield | 4 | 5.362667 | %
Homopolymer | poly[(p-phenylenediamine)-alt-(terephthalic acid)] | P100131 | C14H10N2O2 | Tensile property | Fiber tensile elongation at break | 3.05 | 0.5019643 | %
Homopolymer | poly[(p-phenylenediamine)-alt-(terephthalic acid)] | P100131 | C14H10N2O2 | Tensile property | Fiber tensile modulus | 847 | 35380.27 | g/denier
Homopolymer | poly[(p-phenylenediamine)-alt-(terephthalic acid)] | P100131 | C14H10N2O2 | Tensile property | Fiber tensile stress strength at break | 23.1 | 205290.5 | g/denier
Homopolymer | poly[(p-phenylenediamine)-alt-(terephthalic acid)] | P100131 | C14H10N2O2 | Tensile property | Tensile modulus | 77 | 2491.794 | GPa
Homopolymer | poly[(p-phenylenediamine)-alt-(terephthalic acid)] | P100131 | C14H10N2O2 | Tensile property | Tensile stress strength at break | 2.79 | 1.064453 | GPa
Homopolymer | poly[(p-phenylenediamine)-alt-(terephthalic acid)] | P100131 | C14H10N2O2 | Tensile property | Tensile stress strength at yield | 0.25 | 0 | GPa
Homopolymer | poly[(p-phenylenediamine)-alt-(terephthalic acid)] | P100131 | C14H10N2O2 | Compression characteristics | Compressive stress strength at break | 0.36 | 0.0001333333 | GPa
Homopolymer | poly[(p-phenylenediamine)-alt-(terephthalic acid)] | P100131 | C14H10N2O2 | Polymer Information | SMILES | *Nc1ccc(cc1)NC(=O)c1ccc(cc1)C(=O)*
Homopolymer | poly[benzidine-alt-(terephthalic acid)] | P100132 | C20H14N2O2 | Physical property | Density | 1.46 | 0 | g/cm3
Homopolymer | poly[benzidine-alt-(terephthalic acid)] | P100132 | C20H14N2O2 | Physical property | Specific volume | 0.685 | 0 | cm3/g
Homopolymer | poly[benzidine-alt-(terephthalic acid)] | P100132 | C20H14N2O2 | Thermal property | Glass transition temperature | 340 | 0 | C
Homopolymer | poly[benzidine-alt-(terephthalic acid)] | P100132 | C20H14N2O2 | Thermal property | Thermal decomposition temperature | 568 | 1045.333 | C
Homopolymer | poly[benzidine-alt-(terephthalic acid)] | P100132 | C20H14N2O2 | Dilute solution property | Intrinsic viscosity eta | 1.08 | 0 | dl/g
Homopolymer | poly[benzidine-alt-(terephthalic acid)] | P100132 | C20H14N2O2 | Polymer Information | SMILES | *Nc1ccc(cc1)c1ccc(cc1)NC(=O)c1ccc(cc1)C(=O)*
Homopolymer | poly[(3-isopropylhexane-1,6-diamine)-alt-(terephthalic acid)] | P100133 | C17H24N2O2 | Thermal property | Glass transition temperature | 146.5 | 24.5 | C
Homopolymer | poly[(3-isopropylhexane-1,6-diamine)-alt-(terephthalic acid)] | P100133 | C17H24N2O2 | Thermal property | Melting temperature | 217 | 0 | C
Homopolymer | poly[(3-isopropylhexane-1,6-diamine)-alt-(terephthalic acid)] | P100133 | C17H24N2O2 | Polymer Information | SMILES | *CCCC(C(C)C)CCNC(=O)c1ccc(cc1)C(=O)N*
Homopolymer | poly[(dodecane-1,12-diamine)-alt-(terephthalic acid)] | P100134 | C20H30N2O2 | Physical property | Density | 1.152 | 0 | g/cm3
Homopolymer | poly[(dodecane-1,12-diamine)-alt-(terephthalic acid)] | P100134 | C20H30N2O2 | Physical property | Specific volume | 0.8681 | 0 | cm3/g
Homopolymer | poly[(dodecane-1,12-diamine)-alt-(terephthalic acid)] | P100134 | C20H30N2O2 | Thermal property | Glass transition temperature | 130 | 133.3333 | C
Homopolymer | poly[(dodecane-1,12-diamine)-alt-(terephthalic acid)] | P100134 | C20H30N2O2 | Thermal property | Melting temperature | 296 | 11.64286 | C
Homopolymer | poly[(dodecane-1,12-diamine)-alt-(terephthalic acid)] | P100134 | C20H30N2O2 | Tensile property | Elongation at break | 40 | 200 | %
Homopolymer | poly[(dodecane-1,12-diamine)-alt-(terephthalic acid)] | P100134 | C20H30N2O2 | Tensile property | Tensile modulus | 2.5497 | 0 | GPa
Homopolymer | poly[(dodecane-1,12-diamine)-alt-(terephthalic acid)] | P100134 | C20H30N2O2 | Tensile property | Tensile stress strength at break | 0.049 | 0 | GPa
Homopolymer | poly[(dodecane-1,12-diamine)-alt-(terephthalic acid)] | P100134 | C20H30N2O2 | Tensile property | Tensile stress strength at yield | 0.0716 | 0 | GPa
Homopolymer | poly[(dodecane-1,12-diamine)-alt-(terephthalic acid)] | P100134 | C20H30N2O2 | Heat characteristics | Softening temperature | 256 | 0 | C
Homopolymer | poly[(dodecane-1,12-diamine)-alt-(terephthalic acid)] | P100134 | C20H30N2O2 | Polymer Information | SMILES | *CCCCCCCCCCCCNC(=O)c1ccc(cc1)C(=O)N*
Homopolymer | poly[(heptane-1,7-diamine)-alt-(terephthalic acid)] | P100135 | C15H20N2O2 | Thermal property | Glass transition temperature | 123 | 1347.071 | C
Homopolymer | poly[(heptane-1,7-diamine)-alt-(terephthalic acid)] | P100135 | C15H20N2O2 | Thermal property | Melting temperature | 335.5 | 48.51515 | C
Homopolymer | poly[(heptane-1,7-diamine)-alt-(terephthalic acid)] | P100135 | C15H20N2O2 | Tensile property | Elongation at break | 21 | 0 | %
Homopolymer | poly[(heptane-1,7-diamine)-alt-(terephthalic acid)] | P100135 | C15H20N2O2 | Tensile property | Elongation at yield | 17 | 0 | %
Homopolymer | poly[(heptane-1,7-diamine)-alt-(terephthalic acid)] | P100135 | C15H20N2O2 | Tensile property | Fiber tensile elongation at break | 19 | 5.333333 | %
Homopolymer | poly[(heptane-1,7-diamine)-alt-(terephthalic acid)] | P100135 | C15H20N2O2 | Tensile property | Fiber tensile modulus | 36.5 | 21.92857 | g/denier
Homopolymer | poly[(heptane-1,7-diamine)-alt-(terephthalic acid)] | P100135 | C15H20N2O2 | Tensile property | Fiber tensile stress strength at break | 5.1 | 0.008 | g/denier
Homopolymer | poly[(heptane-1,7-diamine)-alt-(terephthalic acid)] | P100135 | C15H20N2O2 | Polymer Information | SMILES | *CCCCCCCNC(=O)c1ccc(cc1)C(=O)N*
Homopolymer | poly(hexamethylene terephthalamide) | P100136 | C14H18N2O2 | Thermal property | Glass transition temperature | 140 | 261.6 | C
Homopolymer | poly(hexamethylene terephthalamide) | P100136 | C14H18N2O2 | Thermal property | Thermal decomposition temperature | 402.5 | 7803 | C
Homopolymer | poly(hexamethylene terephthalamide) | P100136 | C14H18N2O2 | Thermal property | Thermal decomposition weight loss | 7.5 | 8.333333 | %
Homopolymer | poly(hexamethylene terephthalamide) | P100136 | C14H18N2O2 | Thermal property | Melting temperature | 371 | 200.3524 | C
Homopolymer | poly(hexamethylene terephthalamide) | P100136 | C14H18N2O2 | Dilute solution property | Intrinsic viscosity eta | 0.48 | 0 | dl/g
Homopolymer | poly(hexamethylene terephthalamide) | P100136 | C14H18N2O2 | Tensile property | Elongation at break | 10 | 0 | %
Homopolymer | poly(hexamethylene terephthalamide) | P100136 | C14H18N2O2 | Tensile property | Fiber tensile elongation at break | 10 | 0 | %
Homopolymer | poly(hexamethylene terephthalamide) | P100136 | C14H18N2O2 | Tensile property | Fiber tensile modulus | 62 | 0 | g/denier
Homopolymer | poly(hexamethylene terephthalamide) | P100136 | C14H18N2O2 | Tensile property | Fiber tensile stress strength at break | 3.2 | 0 | g/denier
Homopolymer | poly(hexamethylene terephthalamide) | P100136 | C14H18N2O2 | Polymer Information | SMILES | *CCCCCCNC(=O)c1ccc(cc1)C(=O)N*
Homopolymer | poly[(nonane-1,9-diamine)-alt-(terephthalic acid)] | P100137 | C17H24N2O2 | Physical property | Density | 1.154 | 1.2e-05 | g/cm3
Homopolymer | poly[(nonane-1,9-diamine)-alt-(terephthalic acid)] | P100137 | C17H24N2O2 | Physical property | Specific volume | 0.86655 | 6.75e-06 | cm3/g
Homopolymer | poly[(nonane-1,9-diamine)-alt-(terephthalic acid)] | P100137 | C17H24N2O2 | Thermal property | Glass transition temperature | 115 | 0 | C
Homopolymer | poly[(nonane-1,9-diamine)-alt-(terephthalic acid)] | P100137 | C17H24N2O2 | Thermal property | Melting temperature | 305 | 1161.6 | C
Homopolymer | poly[(nonane-1,9-diamine)-alt-(terephthalic acid)] | P100137 | C17H24N2O2 | Dilute solution property | Intrinsic viscosity eta | 0.825 | 0.0147 | dl/g
Homopolymer | poly[(nonane-1,9-diamine)-alt-(terephthalic acid)] | P100137 | C17H24N2O2 | Tensile property | Tensile modulus | 5.9 | 0.01333333 | GPa
Homopolymer | poly[(nonane-1,9-diamine)-alt-(terephthalic acid)] | P100137 | C17H24N2O2 | Tensile property | Tensile stress strength at break | 0.726 | 0.026508 | GPa
Homopolymer | poly[(nonane-1,9-diamine)-alt-(terephthalic acid)] | P100137 | C17H24N2O2 | Polymer Information | SMILES | *CCCCCCCCCNC(=O)c1ccc(cc1)C(=O)N*
Homopolymer | poly{[2,5-dimethyl-1,4-bis(acetoxymethyl)benzene]-alt-terephthalonitrile} | P100138 | C18H18N2O2 | Thermal property | Glass transition temperature | 225 | 0 | C
Homopolymer | poly{[2,5-dimethyl-1,4-bis(acetoxymethyl)benzene]-alt-terephthalonitrile} | P100138 | C18H18N2O2 | Thermal property | Melting temperature | 400 | 0 | C
Homopolymer | poly{[2,5-dimethyl-1,4-bis(acetoxymethyl)benzene]-alt-terephthalonitrile} | P100138 | C18H18N2O2 | Polymer Information | SMILES | *NC(=O)c1ccc(cc1)C(=O)NCc1cc(C)c(cc1C)C*
Homopolymer | poly[(4,4-dimethyl-nonane-1,9-diamine)-alt-(terephthalic acid)] | P100139 | C17H24N2O2 | Thermal property | Glass transition temperature | 152 | 0 | C
Homopolymer | poly[(4,4-dimethyl-nonane-1,9-diamine)-alt-(terephthalic acid)] | P100139 | C17H24N2O2 | Polymer Information | SMILES | *CCCC(CCCNC(=O)c1ccc(cc1)C(=O)N*)(C)C
Homopolymer | poly[(4,4-dimethyloctane-1,7-diamine)-alt-(terephthalic acid)] | P100140 | C18H26N2O2 | Thermal property | Glass transition temperature | 150 | 0 | C
Homopolymer | poly[(4,4-dimethyloctane-1,7-diamine)-alt-(terephthalic acid)] | P100140 | C18H26N2O2 | Polymer Information | SMILES | *NC(CCC(CCCNC(=O)c1ccc(cc1)C(=O)*)(C)C)C
Homopolymer | poly(2,2,4-trimethylhexamethylene terephthalamide) | P100141 | C17H24N2O2 | Thermal property | Glass transition temperature | 147 | 151.5144 | C
Homopolymer | poly(2,2,4-trimethylhexamethylene terephthalamide) | P100141 | C17H24N2O2 | Thermal property | Thermal decomposition temperature | 425 | 2291.667 | C
Homopolymer | poly(2,2,4-trimethylhexamethylene terephthalamide) | P100141 | C17H24N2O2 | Thermal property | Melting temperature | 227 | 0 | C
Homopolymer | poly(2,2,4-trimethylhexamethylene terephthalamide) | P100141 | C17H24N2O2 | Physicochemical property | Gas permeability coefficient p | 6.9e-15 | 1.517732e-26 | cm3(STP)cm/(cm2*s*Pa)
Homopolymer | poly(2,2,4-trimethylhexamethylene terephthalamide) | P100141 | C17H24N2O2 | Physicochemical property | Contact angle | 72 | 0 | degree
Homopolymer | poly(2,2,4-trimethylhexamethylene terephthalamide) | P100141 | C17H24N2O2 | Tensile property | Elongation at break | 46.7 | 0 | %
Homopolymer | poly(2,2,4-trimethylhexamethylene terephthalamide) | P100141 | C17H24N2O2 | Tensile property | Tensile modulus | 1.82 | 0 | GPa
Homopolymer | poly(2,2,4-trimethylhexamethylene terephthalamide) | P100141 | C17H24N2O2 | Tensile property | Tensile stress strength at break | 0.0457 | 0 | GPa
Homopolymer | poly(2,2,4-trimethylhexamethylene terephthalamide) | P100141 | C17H24N2O2 | Tensile property | Tensile stress strength at yield | 0.052 | 0 | GPa
Homopolymer | poly(2,2,4-trimethylhexamethylene terephthalamide) | P100141 | C17H24N2O2 | Polymer Information | SMILES | *CCC(CC(CNC(=O)c1ccc(cc1)C(=O)N*)(C)C)C
Homopolymer | poly[(2,4,4-trimethylhexane-1,6-diamine)-alt-(terephthalic acid)] | P100142 | C17H24N2O2 | Thermal property | Glass transition temperature | 148 | 0 | C
Homopolymer | poly[(2,4,4-trimethylhexane-1,6-diamine)-alt-(terephthalic acid)] | P100142 | C17H24N2O2 | Polymer Information | SMILES | *CCC(CC(CNC(=O)c1ccc(cc1)C(=O)N*)C)(C)C
Homopolymer | poly[(4,4'-methylenedianiline)-alt-(terephthaloyl dichloride)] | P100143 | C21H16N2O2 | Physical property | Density | 1.19 | 0 | g/cm3
Homopolymer | poly[(4,4'-methylenedianiline)-alt-(terephthaloyl dichloride)] | P100143 | C21H16N2O2 | Physical property | Specific volume | 0.84 | 0 | cm3/g
Homopolymer | poly[(4,4'-methylenedianiline)-alt-(terephthaloyl dichloride)] | P100143 | C21H16N2O2 | Thermal property | Glass transition temperature | 294.5 | 40.33333 | C
Homopolymer | poly[(4,4'-methylenedianiline)-alt-(terephthaloyl dichloride)] | P100143 | C21H16N2O2 | Thermal property | Thermal decomposition temperature | 430 | 4435.956 | C
Homopolymer | poly[(4,4'-methylenedianiline)-alt-(terephthaloyl dichloride)] | P100143 | C21H16N2O2 | Thermal property | Thermal decomposition weight loss | 5 | 22.22222 | %
Homopolymer | poly[(4,4'-methylenedianiline)-alt-(terephthaloyl dichloride)] | P100143 | C21H16N2O2 | Thermal property | Isothermal weight loss temperature | 300 | 0 | C
Homopolymer | poly[(4,4'-methylenedianiline)-alt-(terephthaloyl dichloride)] | P100143 | C21H16N2O2 | Thermal property | Isothermal weight loss time | 5.2 | 0 | hour
Homopolymer | poly[(4,4'-methylenedianiline)-alt-(terephthaloyl dichloride)] | P100143 | C21H16N2O2 | Thermal property | Melting temperature | 500 | 0 | C
Homopolymer | poly[(4,4'-methylenedianiline)-alt-(terephthaloyl dichloride)] | P100143 | C21H16N2O2 | Dilute solution property | Intrinsic viscosity eta | 0.28 | 0 | dl/g
Homopolymer | poly[(4,4'-methylenedianiline)-alt-(terephthaloyl dichloride)] | P100143 | C21H16N2O2 | Tensile property | Elongation at break | 17 | 0 | %
Homopolymer | poly[(4,4'-methylenedianiline)-alt-(terephthaloyl dichloride)] | P100143 | C21H16N2O2 | Tensile property | Tensile modulus | 7.204 | 0 | GPa
Homopolymer | poly[(4,4'-methylenedianiline)-alt-(terephthaloyl dichloride)] | P100143 | C21H16N2O2 | Tensile property | Tensile stress strength at break | 64.02 | 0 | GPa
Homopolymer | poly[(4,4'-methylenedianiline)-alt-(terephthaloyl dichloride)] | P100143 | C21H16N2O2 | Polymer Information | SMILES | *Nc1ccc(cc1)Cc1ccc(cc1)NC(=O)c1ccc(cc1)C(=O)*
Homopolymer | poly[(N,N'-diisopropylhexamethylenediamine)-alt-(hexafluoroglutaryl dichloride)] | P100144 | C17H26F6N2O2 | Thermal property | Glass transition temperature | 142.5 | 0 | C
Homopolymer | poly[(N,N'-diisopropylhexamethylenediamine)-alt-(hexafluoroglutaryl dichloride)] | P100144 | C17H26F6N2O2 | Dilute solution property | Intrinsic viscosity eta | 0.101 | 0 | dl/g
Homopolymer | poly[(N,N'-diisopropylhexamethylenediamine)-alt-(hexafluoroglutaryl dichloride)] | P100144 | C17H26F6N2O2 | Heat characteristics | Brittleness temperature | 20 | 0 | C
Homopolymer | poly[(N,N'-diisopropylhexamethylenediamine)-alt-(hexafluoroglutaryl dichloride)] | P100144 | C17H26F6N2O2 | Polymer Information | SMILES | *CCCCCCN(C(=O)C(C(C(C(=O)N(C(C)C)*)(F)F)(F)F)(F)F)C(C)C
Homopolymer | poly[(N,N'-diisopropyl-2,2,3,3,4,4-hexafluoropentane-1,5-diamine)-alt-(adipoyl dichloride)] | P100145 | C17H26F6N2O2 | Heat characteristics | Brittleness temperature | 32.5 | 12.5 | C
Homopolymer | poly[(N,N'-diisopropyl-2,2,3,3,4,4-hexafluoropentane-1,5-diamine)-alt-(adipoyl dichloride)] | P100145 | C17H26F6N2O2 | Polymer Information | SMILES | *CC(C(C(CN(C(=O)CCCCC(=O)N(C(C)C)*)C(C)C)(F)F)(F)F)(F)F
Homopolymer | poly[(N,N'-dimethylhexamethylenediamine)-alt-(hexafluoroglutaryl dichloride)] | P100146 | C13H18F6N2O2 | Heat characteristics | Brittleness temperature | 27.5 | 12.5 | C
Homopolymer | poly[(N,N'-dimethylhexamethylenediamine)-alt-(hexafluoroglutaryl dichloride)] | P100146 | C13H18F6N2O2 | Polymer Information | SMILES | *CCCCCCN(C(=O)C(C(C(C(=O)N(C)*)(F)F)(F)F)(F)F)C
Homopolymer | poly[(3-ethylhexane-1,6-diamine)-alt-(terephthalic acid)] | P100147 | C16H22N2O2 | Thermal property | Glass transition temperature | 132.5 | 12.5 | C
Homopolymer | poly[(3-ethylhexane-1,6-diamine)-alt-(terephthalic acid)] | P100147 | C16H22N2O2 | Thermal property | Melting temperature | 180 | 0 | C
Homopolymer | poly[(3-ethylhexane-1,6-diamine)-alt-(terephthalic acid)] | P100147 | C16H22N2O2 | Polymer Information | SMILES | *CCCC(CCNC(=O)c1ccc(cc1)C(=O)N*)CC
Homopolymer | poly[(N,N'-dimethyl-2,2,3,3,4,4-hexafluoropentane-1,5-diamine)-alt-(adipoyl dichloride)] | P100149 | C13H18F6N2O2 | Heat characteristics | Brittleness temperature | 27.5 | 12.5 | C
Homopolymer | poly[(N,N'-dimethyl-2,2,3,3,4,4-hexafluoropentane-1,5-diamine)-alt-(adipoyl dichloride)] | P100149 | C13H18F6N2O2 | Polymer Information | SMILES | *CC(C(C(CN(C(=O)CCCCC(=O)N(C)*)C)(F)F)(F)F)(F)F
Homopolymer | poly[(3,3'-sulfonyldianiline)-alt-(adipic acid)] | P100150 | C18H18N2O4S | Thermal property | Glass transition temperature | 140 | 0 | C
Homopolymer | poly[(3,3'-sulfonyldianiline)-alt-(adipic acid)] | P100150 | C18H18N2O4S | Heat characteristics | Vicat softening temperature | 155 | 33.33333 | C
Homopolymer | poly[(3,3'-sulfonyldianiline)-alt-(adipic acid)] | P100150 | C18H18N2O4S | Polymer Information | SMILES | O=C(Nc1cccc(c1)S(=O)(=O)*)CCCCC(=O)Nc1cccc(c1)*
Homopolymer | poly[(4,4'-sulfonyldianiline)-alt-(adipic acid)] | P100151 | C18H18N2O4S | Thermal property | Glass transition temperature | 194 | 0 | C
Homopolymer | poly[(4,4'-sulfonyldianiline)-alt-(adipic acid)] | P100151 | C18H18N2O4S | Thermal property | Melting temperature | 202 | 0 | C
Homopolymer | poly[(4,4'-sulfonyldianiline)-alt-(adipic acid)] | P100151 | C18H18N2O4S | Heat characteristics | Vicat softening temperature | 189.5 | 27 | C
Homopolymer | poly[(4,4'-sulfonyldianiline)-alt-(adipic acid)] | P100151 | C18H18N2O4S | Polymer Information | SMILES | O=C(Nc1ccc(cc1)S(=O)(=O)*)CCCCC(=O)Nc1ccc(cc1)*
Homopolymer | poly[(3,3'-sulfonyldianiline)-alt-(azelaic acid)] | P100152 | C21H24N2O4S | Thermal property | Glass transition temperature | 125 | 0 | C
Homopolymer | poly[(3,3'-sulfonyldianiline)-alt-(azelaic acid)] | P100152 | C21H24N2O4S | Heat characteristics | Vicat softening temperature | 140.5 | 8.333333 | C
Homopolymer | poly[(3,3'-sulfonyldianiline)-alt-(azelaic acid)] | P100152 | C21H24N2O4S | Polymer Information | SMILES | O=C(Nc1cccc(c1)S(=O)(=O)*)CCCCCCCC(=O)Nc1cccc(c1)*
Homopolymer | poly[(4,4'-sulfonyldianiline)-alt-(azelaic acid)] | P100153 | C21H24N2O4S | Thermal property | Glass transition temperature | 178 | 0 | C
Homopolymer | poly[(4,4'-sulfonyldianiline)-alt-(azelaic acid)] | P100153 | C21H24N2O4S | Thermal property | Melting temperature | 215 | 0 | C
Homopolymer | poly[(4,4'-sulfonyldianiline)-alt-(azelaic acid)] | P100153 | C21H24N2O4S | Tensile property | Tensile stress strength at yield | 0.0593 | 3.888e-05 | GPa
Homopolymer | poly[(4,4'-sulfonyldianiline)-alt-(azelaic acid)] | P100153 | C21H24N2O4S | Heat characteristics | Vicat softening temperature | 182 | 21.33333 | C
Homopolymer | poly[(4,4'-sulfonyldianiline)-alt-(azelaic acid)] | P100153 | C21H24N2O4S | Polymer Information | SMILES | O=C(Nc1ccc(cc1)S(=O)(=O)*)CCCCCCCC(=O)Nc1ccc(cc1)*
Homopolymer | poly[(3,3'-sulfonyldianiline)-alt-(naphthalene-1,4-dicarbonyl dichloride)] | P100154 | C24H16N2O4S | Polymer Information | SMILES | *c1cccc(c1)NC(=O)c1ccc(c2c1cccc2)C(=O)Nc1cccc(c1)S(=O)(=O)*
Homopolymer | poly[(4,4'-sulfonyldianiline)-alt-(naphthalene-1,4-dicarbonyl dichloride)] | P100155 | C24H16N2O4S | Polymer Information | SMILES | *c1ccc(cc1)NC(=O)c1ccc(c2c1cccc2)C(=O)Nc1ccc(cc1)S(=O)(=O)*
Homopolymer | poly[(4,4'-sulfonyldianiline)-alt-(4,4'-methylenedibenzoyl dichloride)] | P100156 | C27H20N2O4S | Polymer Information | SMILES | *c1ccc(cc1)NC(=O)c1ccc(cc1)Cc1ccc(cc1)C(=O)Nc1ccc(cc1)S(=O)(=O)*
Homopolymer | poly[(3,3'-sulfonyldianiline)-alt-(dodecanedioic acid)] | P100157 | C24H30N2O4S | Thermal property | Glass transition temperature | 107 | 0 | C
Homopolymer | poly[(3,3'-sulfonyldianiline)-alt-(dodecanedioic acid)] | P100157 | C24H30N2O4S | Heat characteristics | Vicat softening temperature | 130 | 5.333333 | C
Homopolymer | poly[(3,3'-sulfonyldianiline)-alt-(dodecanedioic acid)] | P100157 | C24H30N2O4S | Polymer Information | SMILES | O=C(Nc1cccc(c1)S(=O)(=O)*)CCCCCCCCCCC(=O)Nc1cccc(c1)*
Homopolymer | poly[(4,4'-sulfonyldianiline)-alt-(dodecanedioic acid)] | P100158 | C24H30N2O4S | Thermal property | Glass transition temperature | 160 | 0 | C
Homopolymer | poly[(4,4'-sulfonyldianiline)-alt-(dodecanedioic acid)] | P100158 | C24H30N2O4S | Thermal property | Melting temperature | 182 | 0 | C
Homopolymer | poly[(4,4'-sulfonyldianiline)-alt-(dodecanedioic acid)] | P100158 | C24H30N2O4S | Heat characteristics | Vicat softening temperature | 156.5 | 56.33333 | C
Homopolymer | poly[(4,4'-sulfonyldianiline)-alt-(dodecanedioic acid)] | P100158 | C24H30N2O4S | Polymer Information | SMILES | O=C(Nc1ccc(cc1)S(=O)(=O)*)CCCCCCCCCCC(=O)Nc1ccc(cc1)*
Homopolymer | poly[(3,3'-sulfonyldianiline)-alt-(isophthaloyl dichloride)] | P100159 | C20H14N2O4S | Polymer Information | SMILES | *c1cccc(c1)NC(=O)c1cccc(c1)C(=O)Nc1cccc(c1)S(=O)(=O)*
Homopolymer | poly[(4,4'-sulfonyldianiline)-alt-(2-methoxyisophthaloyl dichloride)] | P100160 | C21H16N2O5S | Polymer Information | SMILES | COc1c(cccc1C(=O)Nc1ccc(cc1)*)C(=O)Nc1ccc(cc1)S(=O)(=O)*
Homopolymer | poly[(4,4'-sulfonyldianiline)-alt-(pimelic acid)] | P100161 | C19H20N2O4S | Thermal property | Glass transition temperature | 163 | 0 | C
Homopolymer | poly[(4,4'-sulfonyldianiline)-alt-(pimelic acid)] | P100161 | C19H20N2O4S | Thermal property | Melting temperature | 217 | 0 | C
Homopolymer | poly[(4,4'-sulfonyldianiline)-alt-(pimelic acid)] | P100161 | C19H20N2O4S | Heat characteristics | Vicat softening temperature | 187.5 | 27 | C
Homopolymer | poly[(4,4'-sulfonyldianiline)-alt-(pimelic acid)] | P100161 | C19H20N2O4S | Polymer Information | SMILES | O=C(Nc1ccc(cc1)S(=O)(=O)*)CCCCCC(=O)Nc1ccc(cc1)*
Homopolymer | poly[(3,3'-sulfonyldianiline)-alt-(sebacic acid)] | P100162 | C22H26N2O4S | Thermal property | Glass transition temperature | 112 | 0 | C
Homopolymer | poly[(3,3'-sulfonyldianiline)-alt-(sebacic acid)] | P100162 | C22H26N2O4S | Polymer Information | SMILES | O=C(Nc1cccc(c1)S(=O)(=O)*)CCCCCCCCC(=O)Nc1cccc(c1)*
Homopolymer | poly[(4,4'-sulfonyldianiline)-alt-(sebacic acid)] | P100163 | C22H26N2O4S | Thermal property | Glass transition temperature | 72.34 | 2086.377 | C
Homopolymer | poly[(4,4'-sulfonyldianiline)-alt-(sebacic acid)] | P100163 | C22H26N2O4S | Thermal property | Thermal decomposition temperature | 300 | 10586.67 | C
Homopolymer | poly[(4,4'-sulfonyldianiline)-alt-(sebacic acid)] | P100163 | C22H26N2O4S | Thermal property | Thermal decomposition weight loss | 10 | 46.66667 | %
Homopolymer | poly[(4,4'-sulfonyldianiline)-alt-(sebacic acid)] | P100163 | C22H26N2O4S | Thermal property | Melting temperature | 203 | 0 | C
Homopolymer | poly[(4,4'-sulfonyldianiline)-alt-(sebacic acid)] | P100163 | C22H26N2O4S | Physicochemical property | Water absorption | 16.1 | 0 | wt%
Homopolymer | poly[(4,4'-sulfonyldianiline)-alt-(sebacic acid)] | P100163 | C22H26N2O4S | Tensile property | Elongation at break | 16 | 0.04266667 | %
Homopolymer | poly[(4,4'-sulfonyldianiline)-alt-(sebacic acid)] | P100163 | C22H26N2O4S | Tensile property | Tensile modulus | 0.3866 | 1.028267e-07 | GPa
Homopolymer | poly[(4,4'-sulfonyldianiline)-alt-(sebacic acid)] | P100163 | C22H26N2O4S | Tensile property | Tensile stress strength at break | 0.01886 | 4.266667e-10 | GPa
Homopolymer | poly[(4,4'-sulfonyldianiline)-alt-(sebacic acid)] | P100163 | C22H26N2O4S | Heat characteristics | Vicat softening temperature | 166 | 21.33333 | C
Homopolymer | poly[(4,4'-sulfonyldianiline)-alt-(sebacic acid)] | P100163 | C22H26N2O4S | Polymer Information | SMILES | O=C(Nc1ccc(cc1)S(=O)(=O)*)CCCCCCCCC(=O)Nc1ccc(cc1)*
Homopolymer | poly[(3,3'-sulfonyldianiline)-alt-(suberic acid)] | P100164 | C20H22N2O4S | Thermal property | Glass transition temperature | 125 | 0 | C
Homopolymer | poly[(3,3'-sulfonyldianiline)-alt-(suberic acid)] | P100164 | C20H22N2O4S | Polymer Information | SMILES | O=C(Nc1cccc(c1)S(=O)(=O)*)CCCCCCC(=O)Nc1cccc(c1)*
Homopolymer | poly[(4,4'-sulfonyldianiline)-alt-(suberic acid)] | P100165 | C20H22N2O4S | Thermal property | Melting temperature | 192 | 0 | C
Homopolymer | poly[(4,4'-sulfonyldianiline)-alt-(suberic acid)] | P100165 | C20H22N2O4S | Heat characteristics | Vicat softening temperature | 182 | 5.333333 | C
Homopolymer | poly[(4,4'-sulfonyldianiline)-alt-(suberic acid)] | P100165 | C20H22N2O4S | Polymer Information | SMILES | O=C(Nc1ccc(cc1)S(=O)(=O)*)CCCCCCC(=O)Nc1ccc(cc1)*
Homopolymer | poly{(4,4'-sulfonyldianiline)-alt-[4,4'-carbonylbis(benzoyl chloride)]} | P100166 | C27H18N2O5S | Polymer Information | SMILES | *c1ccc(cc1)NC(=O)c1ccc(cc1)C(=O)c1ccc(cc1)C(=O)Nc1ccc(cc1)S(=O)(=O)*
Homopolymer | poly[(nonane-1,9-diamine)-alt-(nonanedioic acid)] | P100167 | C18H34N2O2 | Physical property | Density | 1.051 | 0 | g/cm3
Homopolymer | poly[(nonane-1,9-diamine)-alt-(nonanedioic acid)] | P100167 | C18H34N2O2 | Physical property | Specific volume | 0.9515 | 0 | cm3/g
Homopolymer | poly[(nonane-1,9-diamine)-alt-(nonanedioic acid)] | P100167 | C18H34N2O2 | Thermal property | Melting temperature | 181 | 106.6545 | C
Homopolymer | poly[(nonane-1,9-diamine)-alt-(nonanedioic acid)] | P100167 | C18H34N2O2 | Physicochemical property | Surface tension | 36 | 0 | mN/m
Homopolymer | poly[(nonane-1,9-diamine)-alt-(nonanedioic acid)] | P100167 | C18H34N2O2 | Dilute solution property | Intrinsic viscosity eta | 0.9 | 0 | dl/g
Homopolymer | poly[(nonane-1,9-diamine)-alt-(nonanedioic acid)] | P100167 | C18H34N2O2 | Polymer Information | SMILES | *CCCCCCCCCNC(=O)CCCCCCCC(=O)N*
Homopolymer | poly[(octane-1,8-diamine)-alt-(octanedioic acid)] | P100168 | C16H30N2O2 | Physical property | Density | 1.109 | 0 | g/cm3
Homopolymer | poly[(octane-1,8-diamine)-alt-(octanedioic acid)] | P100168 | C16H30N2O2 | Physical property | Specific volume | 0.9017 | 0 | cm3/g
Homopolymer | poly[(octane-1,8-diamine)-alt-(octanedioic acid)] | P100168 | C16H30N2O2 | Thermal property | Melting temperature | 224 | 118.0111 | C
Homopolymer | poly[(octane-1,8-diamine)-alt-(octanedioic acid)] | P100168 | C16H30N2O2 | Physicochemical property | Surface tension | 34 | 0 | mN/m
Homopolymer | poly[(octane-1,8-diamine)-alt-(octanedioic acid)] | P100168 | C16H30N2O2 | Dilute solution property | Intrinsic viscosity eta | 0.9 | 0 | dl/g
Homopolymer | poly[(octane-1,8-diamine)-alt-(octanedioic acid)] | P100168 | C16H30N2O2 | Polymer Information | SMILES | *CCCCCCCCNC(=O)CCCCCCC(=O)N*
Homopolymer | poly(glycine) | P100169 | C2H3NO | Physical property | Density | 1.525 | 0.008535714 | g/cm3
Homopolymer | poly(glycine) | P100169 | C2H3NO | Physical property | Specific volume | 0.6555 | 0.001464786 | cm3/g
Homopolymer | poly(glycine) | P100169 | C2H3NO | Optical property | Refractive index | 1.995 | 0
Homopolymer | poly(glycine) | P100169 | C2H3NO | Thermal property | Glass transition temperature | 67 | 0 | C
Homopolymer | poly(glycine) | P100169 | C2H3NO | Thermal property | Heat of fusion | 0.00387 | 0 | kcal/g
Homopolymer | poly(glycine) | P100169 | C2H3NO | Thermal property | Melting temperature | 269.5 | 7958.25 | C
Homopolymer | poly(glycine) | P100169 | C2H3NO | Thermal property | Specific heat capacity cp | 0.00351 | 0 | cal/(g*C)
Homopolymer | poly(glycine) | P100169 | C2H3NO | Electric property | Electric conductivity | 2000000 | 0 | 1/(ohm*cm)
Homopolymer | poly(glycine) | P100169 | C2H3NO | Electric property | Volume resistivity | 5e-07 | 0 | ohm*cm
Homopolymer | poly(glycine) | P100169 | C2H3NO | Physicochemical property | Surface tension | 50.1 | 11.60267 | mN/m
Homopolymer | poly(glycine) | P100169 | C2H3NO | Physicochemical property | Contact angle | 27.5 | 219.45 | degree
Homopolymer | poly(glycine) | P100169 | C2H3NO | Dilute solution property | Intrinsic viscosity eta | 0.5 | 0 | dl/g
Homopolymer | poly(glycine) | P100169 | C2H3NO | Polymer Information | SMILES | *CC(=O)N*
Homopolymer | poly(gamma-methyl glutamate) | P100170 | C6H9NO3 | Physical property | Density | 1.31 | 0.001373686 | g/cm3
Homopolymer | poly(gamma-methyl glutamate) | P100170 | C6H9NO3 | Physical property | Specific volume | 0.763 | 0.0004212331 | cm3/g
Homopolymer | poly(gamma-methyl glutamate) | P100170 | C6H9NO3 | Thermal property | Glass transition temperature | 0 | 0 | C
Homopolymer | poly(gamma-methyl glutamate) | P100170 | C6H9NO3 | Electric property | Dielectric constant ac | 10.9 | 0.2133333
Homopolymer | poly(gamma-methyl glutamate) | P100170 | C6H9NO3 | Electric property | Dielectric loss factor | 0.148 | 0.008112
Homopolymer | poly(gamma-methyl glutamate) | P100170 | C6H9NO3 | Electric property | Dielectric loss tangent | 0.0158 | 0
Homopolymer | poly(gamma-methyl glutamate) | P100170 | C6H9NO3 | Electric property | Electric conductivity | 3.65e-14 | 9.363333e-28 | 1/(ohm*cm)
Homopolymer | poly(gamma-methyl glutamate) | P100170 | C6H9NO3 | Electric property | Volume resistivity | 58000000000000 | 2.352e+27 | ohm*cm
Homopolymer | poly(gamma-methyl glutamate) | P100170 | C6H9NO3 | Physicochemical property | Gas diffusion coefficient d | 2.35e-08 | 1.242143e-16 | cm2/s
Homopolymer | poly(gamma-methyl glutamate) | P100170 | C6H9NO3 | Physicochemical property | Gas permeability coefficient p | 6.1e-14 | 1.043578e-25 | cm3(STP)cm/(cm2*s*Pa)
Homopolymer | poly(gamma-methyl glutamate) | P100170 | C6H9NO3 | Physicochemical property | Surface tension | 40 | 28.84889 | mN/m
Homopolymer | poly(gamma-methyl glutamate) | P100170 | C6H9NO3 | Dilute solution property | Intrinsic viscosity eta | 0.91 | 0 | dl/g
Homopolymer | poly(gamma-methyl glutamate) | P100170 | C6H9NO3 | Tensile property | Dynamic mechanical properties storage modulus | 0.38 | 0 | GPa
Homopolymer | poly(gamma-methyl glutamate) | P100170 | C6H9NO3 | Tensile property | Dynamic mechanical properties loss tangent | 0.046 | 0
Homopolymer | poly(gamma-methyl glutamate) | P100170 | C6H9NO3 | Polymer Information | SMILES | *NC(C(=O)*)CCC(=O)OC
Homopolymer | poly{(butane-1,4-diamine)-alt-[(E)-oct-4-enedioyl dichloride]} | P100171 | C12H20N2O2 | Thermal property | Heat of fusion | 0.012 | 0 | kcal/g
Homopolymer | poly{(butane-1,4-diamine)-alt-[(E)-oct-4-enedioyl dichloride]} | P100171 | C12H20N2O2 | Thermal property | Melting temperature | 294 | 0 | C
Homopolymer | poly{(butane-1,4-diamine)-alt-[(E)-oct-4-enedioyl dichloride]} | P100171 | C12H20N2O2 | Polymer Information | SMILES | *CCCCNC(=O)CC/C=C/CCC(=O)N*
Homopolymer | poly[piperazine-alt-(sebacic acid)] | P100172 | C14H24N2O2 | Physical property | Density | 0.9261 | 5.333333e-08 | g/cm3
Homopolymer | poly[piperazine-alt-(sebacic acid)] | P100172 | C14H24N2O2 | Physical property | Specific volume | 1.08 | 0 | cm3/g
Homopolymer | poly[piperazine-alt-(sebacic acid)] | P100172 | C14H24N2O2 | Thermal property | Glass transition temperature | 81 | 610.2857 | C
Homopolymer | poly[piperazine-alt-(sebacic acid)] | P100172 | C14H24N2O2 | Thermal property | Heat of fusion | 0.02215 | 6.311071e-05 | kcal/g
Homopolymer | poly[piperazine-alt-(sebacic acid)] | P100172 | C14H24N2O2 | Thermal property | Thermal decomposition temperature | 340 | 0 | C
Homopolymer | poly[piperazine-alt-(sebacic acid)] | P100172 | C14H24N2O2 | Thermal property | Melting temperature | 180 | 101.6319 | C
Homopolymer | poly[piperazine-alt-(sebacic acid)] | P100172 | C14H24N2O2 | Electric property | Dielectric constant ac | 2.3 | 0.01066667
Homopolymer | poly[piperazine-alt-(sebacic acid)] | P100172 | C14H24N2O2 | Physicochemical property | Water absorption | 3.9 | 0 | wt%
Homopolymer | poly[piperazine-alt-(sebacic acid)] | P100172 | C14H24N2O2 | Polymer Information | SMILES | *N1CCN(CC1)C(=O)CCCCCCCCC(=O)*
Homopolymer | poly[piperazine-alt-(adipic acid)] | P100173 | C10H16N2O2 | Thermal property | Melting temperature | 355 | 0 | C
Homopolymer | poly[piperazine-alt-(adipic acid)] | P100173 | C10H16N2O2 | Physicochemical property | Water absorption | 47.2 | 0 | wt%
Homopolymer | poly[piperazine-alt-(adipic acid)] | P100173 | C10H16N2O2 | Polymer Information | SMILES | *N1CCN(CC1)C(=O)CCCCC(=O)*
Homopolymer | poly[(pentane-1,5-diamine)-alt-(nonanedioic acid)] | P100174 | C14H26N2O2 | Thermal property | Melting temperature | 178 | 0 | C
Homopolymer | poly[(pentane-1,5-diamine)-alt-(nonanedioic acid)] | P100174 | C14H26N2O2 | Polymer Information | SMILES | *CCCCCNC(=O)CCCCCCCC(=O)N*
Homopolymer | poly{(hexane-1,6-diamine)-alt-[(E)-oct-4-enedioyl dichloride]} | P100175 | C14H24N2O2 | Thermal property | Heat of fusion | 0.0103 | 0 | kcal/g
Homopolymer | poly{(hexane-1,6-diamine)-alt-[(E)-oct-4-enedioyl dichloride]} | P100175 | C14H24N2O2 | Thermal property | Melting temperature | 259 | 0 | C
Homopolymer | poly{(hexane-1,6-diamine)-alt-[(E)-oct-4-enedioyl dichloride]} | P100175 | C14H24N2O2 | Polymer Information | SMILES | *CCCCCCNC(=O)CC/C=C/CCC(=O)N*
Homopolymer | poly(dodecamethylene oxamide) | P100176 | C14H26N2O2 | Thermal property | Melting temperature | 225 | 18 | C
Homopolymer | poly(dodecamethylene oxamide) | P100176 | C14H26N2O2 | Polymer Information | SMILES | *CCCCCCCCCCCCNC(=O)C(=O)N*
Homopolymer | poly{(decane-1,10-diamine)-alt-[(E)-oct-4-enedioyl dichloride]} | P100177 | C18H32N2O2 | Thermal property | Heat of fusion | 0.015 | 0 | kcal/g
Homopolymer | poly{(decane-1,10-diamine)-alt-[(E)-oct-4-enedioyl dichloride]} | P100177 | C18H32N2O2 | Thermal property | Melting temperature | 243 | 0 | C
Homopolymer | poly{(decane-1,10-diamine)-alt-[(E)-oct-4-enedioyl dichloride]} | P100177 | C18H32N2O2 | Polymer Information | SMILES | *CCCCCCCCCCNC(=O)CC/C=C/CCC(=O)N*
Homopolymer | poly{[1,10-bis(1-piperazino)decane]-alt-(decanedioic acid)} | P100178 | C28H52N4O2 | Physical property | Density | 0.9709 | 0 | g/cm3
Homopolymer | poly{[1,10-bis(1-piperazino)decane]-alt-(decanedioic acid)} | P100178 | C28H52N4O2 | Physical property | Specific volume | 1.03 | 0 | cm3/g
Homopolymer | poly{[1,10-bis(1-piperazino)decane]-alt-(decanedioic acid)} | P100178 | C28H52N4O2 | Thermal property | Heat of fusion | 0.0345 | 0 | kcal/g
Homopolymer | poly{[1,10-bis(1-piperazino)decane]-alt-(decanedioic acid)} | P100178 | C28H52N4O2 | Thermal property | Melting temperature | 129.5 | 0 | C
Homopolymer | poly{[1,10-bis(1-piperazino)decane]-alt-(decanedioic acid)} | P100178 | C28H52N4O2 | Polymer Information | SMILES | *CCCCCCCCCCN1CCN(CC1)C(=O)CCCCCCCCC(=O)N1CCN(CC1)*
Homopolymer | poly(decamethylene azelamide) | P100179 | C19H36N2O2 | Physical property | Density | 0.9867 | 0.008384653 | g/cm3
Homopolymer | poly(decamethylene azelamide) | P100179 | C19H36N2O2 | Physical property | Specific volume | 1.02005 | 0.008954403 | cm3/g
Homopolymer | poly(decamethylene azelamide) | P100179 | C19H36N2O2 | Thermal property | Heat of fusion | 0.027 | 0.0001447787 | kcal/g
Homopolymer | poly(decamethylene azelamide) | P100179 | C19H36N2O2 | Thermal property | Melting temperature | 214 | 180.2143 | C
Homopolymer | poly(decamethylene azelamide) | P100179 | C19H36N2O2 | Dilute solution property | Intrinsic viscosity eta | 0.9 | 0 | dl/g
Homopolymer | poly(decamethylene azelamide) | P100179 | C19H36N2O2 | Polymer Information | SMILES | *CCCCCCCCCCNC(=O)CCCCCCCC(=O)N*
Homopolymer | poly(butyl isocyanate) | P100180 | C5H9NO | Physical property | Density | 1.035 | 0.005633333 | g/cm3
Homopolymer | poly(butyl isocyanate) | P100180 | C5H9NO | Physical property | Specific volume | 0.9545 | 0.002760333 | cm3/g
Homopolymer | poly(butyl isocyanate) | P100180 | C5H9NO | Thermal property | Thermal decomposition temperature | 202.5 | 590.1818 | C
Homopolymer | poly(butyl isocyanate) | P100180 | C5H9NO | Thermal property | Thermal decomposition weight loss | 27.5 | 552.2727 | %
Homopolymer | poly(butyl isocyanate) | P100180 | C5H9NO | Thermal property | Isothermal weight loss temperature | 100 | 0 | C
Homopolymer | poly(butyl isocyanate) | P100180 | C5H9NO | Thermal property | Isothermal weight loss time | 2 | 0 | hour
Homopolymer | poly(butyl isocyanate) | P100180 | C5H9NO | Thermal property | Melting temperature | 165 | 1912.447 | C
Homopolymer | poly(butyl isocyanate) | P100180 | C5H9NO | Dilute solution property | Intrinsic viscosity eta | 7.33 | 53.69015 | dl/g
Homopolymer | poly(butyl isocyanate) | P100180 | C5H9NO | Heat characteristics | Softening temperature | 180 | 0 | C
Homopolymer | poly(butyl isocyanate) | P100180 | C5H9NO | Polymer Information | SMILES | *N(C(=O)*)CCCC
Homopolymer | poly(2,2-dimethyl-3-aminopropionic acid) | P100181 | C5H9NO | Physical property | Density | 1.2005 | 0.001448286 | g/cm3
Homopolymer | poly(2,2-dimethyl-3-aminopropionic acid) | P100181 | C5H9NO | Physical property | Specific volume | 0.8329 | 0.0007285257 | cm3/g
Homopolymer | poly(2,2-dimethyl-3-aminopropionic acid) | P100181 | C5H9NO | Thermal property | Crystallization temperature | 227 | 0 | C
Homopolymer | poly(2,2-dimethyl-3-aminopropionic acid) | P100181 | C5H9NO | Thermal property | Heat of fusion | 0.0117 | 0 | kcal/g
Homopolymer | poly(2,2-dimethyl-3-aminopropionic acid) | P100181 | C5H9NO | Thermal property | Melting temperature | 268 | 117.0667 | C
Homopolymer | poly(2,2-dimethyl-3-aminopropionic acid) | P100181 | C5H9NO | Dilute solution property | Intrinsic viscosity eta | 2.62 | 0 | dl/g
Homopolymer | poly(2,2-dimethyl-3-aminopropionic acid) | P100181 | C5H9NO | Polymer Information | SMILES | *NC(=O)C(C*)(C)C
Homopolymer | poly[(R)-3-methyl-7-aminoenanthic acid] | P100182 | C8H15NO | Thermal property | Melting temperature | 178 | 2 | C
Homopolymer | poly[(R)-3-methyl-7-aminoenanthic acid] | P100182 | C8H15NO | Dilute solution property | Intrinsic viscosity eta | 0.74 | 0 | dl/g
Homopolymer | poly[(R)-3-methyl-7-aminoenanthic acid] | P100182 | C8H15NO | Polymer Information | SMILES | *CCCCC(CC(=O)N*)C
Homopolymer | poly[(S)-4-methyl-7-aminoenanthic acid] | P100183 | C8H15NO | Thermal property | Melting temperature | 175.5 | 0.5 | C
Homopolymer | poly[(S)-4-methyl-7-aminoenanthic acid] | P100183 | C8H15NO | Dilute solution property | Intrinsic viscosity eta | 1.16 | 0 | dl/g
Homopolymer | poly[(S)-4-methyl-7-aminoenanthic acid] | P100183 | C8H15NO | Polymer Information | SMILES | *CCCC(CCC(=O)N*)C
Homopolymer | poly[(R)-6-methyl-7-aminoenanthic acid] | P100184 | C8H15NO | Thermal property | Melting temperature | 187 | 2 | C
Homopolymer | poly[(R)-6-methyl-7-aminoenanthic acid] | P100184 | C8H15NO | Dilute solution property | Intrinsic viscosity eta | 0.83 | 0 | dl/g
Homopolymer | poly[(R)-6-methyl-7-aminoenanthic acid] | P100184 | C8H15NO | Polymer Information | SMILES | *CC(CCCCC(=O)N*)C
Homopolymer | poly(6-aminocaproic acid-alt-11-aminoundecanoic acid) | P100185 | C17H32N2O2 | Thermal property | Crystallization temperature | 58 | 0 | C
Homopolymer | poly(6-aminocaproic acid-alt-11-aminoundecanoic acid) | P100185 | C17H32N2O2 | Thermal property | Glass transition temperature | 25.5 | 0 | C
Homopolymer | poly(6-aminocaproic acid-alt-11-aminoundecanoic acid) | P100185 | C17H32N2O2 | Thermal property | Melting temperature | 184 | 0 | C
Homopolymer | poly(6-aminocaproic acid-alt-11-aminoundecanoic acid) | P100185 | C17H32N2O2 | Polymer Information | SMILES | *CCCCCCCCCCC(=O)NCCCCCC(=O)N*
Homopolymer | poly(3-aminobutyric acid) | P100186 | C4H7NO | Physical property | Density | 1.197 | 0.001476857 | g/cm3
Homopolymer | poly(3-aminobutyric acid) | P100186 | C4H7NO | Physical property | Specific volume | 0.8354 | 0.0006762171 | cm3/g
Homopolymer | poly(3-aminobutyric acid) | P100186 | C4H7NO | Thermal property | Glass transition temperature | 115 | 133.3333 | C
Homopolymer | poly(3-aminobutyric acid) | P100186 | C4H7NO | Thermal property | Melting temperature | 330 | 310.0667 | C
Homopolymer | poly(3-aminobutyric acid) | P100186 | C4H7NO | Tensile property | Elongation at break | 16 | 162 | %
Homopolymer | poly(3-aminobutyric acid) | P100186 | C4H7NO | Tensile property | Fiber tensile elongation at break | 17 | 0.8186667 | %
Homopolymer | poly(3-aminobutyric acid) | P100186 | C4H7NO | Tensile property | Fiber tensile modulus | 95 | 4.914667 | g/denier
Homopolymer | poly(3-aminobutyric acid) | P100186 | C4H7NO | Tensile property | Fiber tensile stress strength at break | 3.2 | 0.8135714 | g/denier
Homopolymer | poly(3-aminobutyric acid) | P100186 | C4H7NO | Polymer Information | SMILES | *NC(CC(=O)*)C
Homopolymer | poly(4-aminobutyric acid) | P100187 | C4H7NO | Physical property | Density | 1.249 | 0.003562571 | g/cm3
Homopolymer | poly(4-aminobutyric acid) | P100187 | C4H7NO | Physical property | Specific volume | 0.80065 | 0.001235099 | cm3/g
Homopolymer | poly(4-aminobutyric acid) | P100187 | C4H7NO | Thermal property | Crystallization temperature | 243 | 0 | C
Homopolymer | poly(4-aminobutyric acid) | P100187 | C4H7NO | Thermal property | Glass transition temperature | 62.9 | 30.36319 | C
Homopolymer | poly(4-aminobutyric acid) | P100187 | C4H7NO | Thermal property | Heat of crystallization | 15 | 0 | cal/g
Homopolymer | poly(4-aminobutyric acid) | P100187 | C4H7NO | Thermal property | Heat of fusion | 0.015 | 0 | kcal/g
Homopolymer | poly(4-aminobutyric acid) | P100187 | C4H7NO | Thermal property | Melting temperature | 260 | 31.65556 | C
Homopolymer | poly(4-aminobutyric acid) | P100187 | C4H7NO | Physicochemical property | Cohesive energy density | 136 | 0 | cal/cm3
Homopolymer | poly(4-aminobutyric acid) | P100187 | C4H7NO | Physicochemical property | Solubility parameter | 23.9 | 0 | (J/cm3)1/2
Homopolymer | poly(4-aminobutyric acid) | P100187 | C4H7NO | Physicochemical property | Surface tension | 36.65 | 58.96333 | mN/m
Homopolymer | poly(4-aminobutyric acid) | P100187 | C4H7NO | Physicochemical property | Water absorption | 18.55 | 119.07 | wt%
Homopolymer | poly(4-aminobutyric acid) | P100187 | C4H7NO | Dilute solution property | Intrinsic viscosity eta | 1.94 | 1.156712 | dl/g
Homopolymer | poly(4-aminobutyric acid) | P100187 | C4H7NO | Tensile property | Dynamic mechanical properties loss tangent | 0.0465 | 0
Homopolymer | poly(4-aminobutyric acid) | P100187 | C4H7NO | Tensile property | Elongation at break | 31.5 | 13.46667 | %
Homopolymer | poly(4-aminobutyric acid) | P100187 | C4H7NO | Tensile property | Elongation at yield | 20 | 0 | %
Homopolymer | poly(4-aminobutyric acid) | P100187 | C4H7NO | Tensile property | Fiber tensile modulus | 21 | 0 | g/denier
Homopolymer | poly(4-aminobutyric acid) | P100187 | C4H7NO | Tensile property | Fiber tensile stress strength at break | 41.4 | 0 | g/denier
Homopolymer | poly(4-aminobutyric acid) | P100187 | C4H7NO | Tensile property | Tensile stress strength at break | 0.49 | 0 | GPa
Homopolymer | poly(4-aminobutyric acid) | P100187 | C4H7NO | Tensile property | Tensile stress strength at yield | 0.39 | 0 | GPa
Homopolymer | poly(4-aminobutyric acid) | P100187 | C4H7NO | Polymer Information | SMILES | *CCCC(=O)N*
Homopolymer | poly[D(-)-3-methyl-6-aminocaproic acid] | P100188 | C7H13NO | Physical property | Density | 1.085 | 0.0008333333 | g/cm3
Homopolymer | poly[D(-)-3-methyl-6-aminocaproic acid] | P100188 | C7H13NO | Physical property | Specific volume | 0.922 | 0.000588 | cm3/g
Homopolymer | poly[D(-)-3-methyl-6-aminocaproic acid] | P100188 | C7H13NO | Thermal property | Melting temperature | 186 | 2057.643 | C
Homopolymer | poly[D(-)-3-methyl-6-aminocaproic acid] | P100188 | C7H13NO | Dilute solution property | Intrinsic viscosity eta | 0.83 | 0.1527714 | dl/g
Homopolymer | poly[D(-)-3-methyl-6-aminocaproic acid] | P100188 | C7H13NO | Polymer Information | SMILES | *CCCC(CC(=O)N*)C
Homopolymer | poly(5-aminovaleric acid) | P100189 | C5H9NO | Physical property | Density | 1.2 | 0.0012 | g/cm3
Homopolymer | poly(5-aminovaleric acid) | P100189 | C5H9NO | Physical property | Specific volume | 0.834 | 0.000588 | cm3/g
Homopolymer | poly(5-aminovaleric acid) | P100189 | C5H9NO | Thermal property | Melting temperature | 260 | 0 | C
Homopolymer | poly(5-aminovaleric acid) | P100189 | C5H9NO | Physicochemical property | Cohesive energy density | 121 | 0 | cal/cm3
Homopolymer | poly(5-aminovaleric acid) | P100189 | C5H9NO | Physicochemical property | Solubility parameter | 22.5 | 0 | (J/cm3)1/2
Homopolymer | poly(5-aminovaleric acid) | P100189 | C5H9NO | Polymer Information | SMILES | *CCCCC(=O)N*
Homopolymer | poly(17-aminoheptadecanoic acid) | P100190 | C17H33NO | Thermal property | Melting temperature | 148.5 | 4.5 | C
Homopolymer | poly(17-aminoheptadecanoic acid) | P100190 | C17H33NO | Tensile property | Fiber tensile stress strength at break | 1.4 | 0 | g/denier
Homopolymer | poly(17-aminoheptadecanoic acid) | P100190 | C17H33NO | Polymer Information | SMILES | *CCCCCCCCCCCCCCCCC(=O)N*
Homopolymer | poly(methylene adipamide) | P100191 | C7H12N2O2 | Physical property | Density | 1.31 | 0.0005333333 | g/cm3
Homopolymer | poly(methylene adipamide) | P100191 | C7H12N2O2 | Physical property | Specific volume | 0.7635 | 0.0001763333 | cm3/g
Homopolymer | poly(methylene adipamide) | P100191 | C7H12N2O2 | Thermal property | Thermal decomposition temperature | 480 | 0 | C
Homopolymer | poly(methylene adipamide) | P100191 | C7H12N2O2 | Thermal property | Thermal decomposition weight loss | 5 | 0 | %
Homopolymer | poly(methylene adipamide) | P100191 | C7H12N2O2 | Thermal property | Melting temperature | 285 | 0 | C
Homopolymer | poly(methylene adipamide) | P100191 | C7H12N2O2 | Dilute solution property | Intrinsic viscosity eta | 0.2 | 0 | dl/g
Homopolymer | poly(methylene adipamide) | P100191 | C7H12N2O2 | Polymer Information | SMILES | *CNC(=O)CCCCC(=O)N*
Homopolymer | poly(methylene sebacamide) | P100192 | C11H20N2O2 | Physical property | Density | 1.19 | 0.0005333333 | g/cm3
Homopolymer | poly(methylene sebacamide) | P100192 | C11H20N2O2 | Physical property | Specific volume | 0.8405 | 0.0002803333 | cm3/g
Homopolymer | poly(methylene sebacamide) | P100192 | C11H20N2O2 | Thermal property | Heat of fusion mol conversion | 7.43 | 0 | kcal/mol
Homopolymer | poly(methylene sebacamide) | P100192 | C11H20N2O2 | Thermal property | Thermal decomposition temperature | 530 | 0 | C
Homopolymer | poly(methylene sebacamide) | P100192 | C11H20N2O2 | Thermal property | Thermal decomposition weight loss | 5 | 0 | %
Homopolymer | poly(methylene sebacamide) | P100192 | C11H20N2O2 | Thermal property | Melting temperature | 266 | 0 | C
Homopolymer | poly(methylene sebacamide) | P100192 | C11H20N2O2 | Dilute solution property | Intrinsic viscosity eta | 0.18 | 0 | dl/g
Homopolymer | poly(methylene sebacamide) | P100192 | C11H20N2O2 | Polymer Information | SMILES | *CNC(=O)CCCCCCCCC(=O)N*
Homopolymer | poly(ethylene adipamide) | P100193 | C8H14N2O2 | Thermal property | Glass transition temperature | 71 | 0 | C
Homopolymer | poly(ethylene adipamide) | P100193 | C8H14N2O2 | Thermal property | Melting temperature | 270 | 33.33333 | C
Homopolymer | poly(ethylene adipamide) | P100193 | C8H14N2O2 | Polymer Information | SMILES | *CCNC(=O)CCCCC(=O)N*
Homopolymer | poly(ethylene sebacamide) | P100194 | C12H22N2O2 | Thermal property | Heat of fusion | 0.0482 | 0 | kcal/g
Homopolymer | poly(ethylene sebacamide) | P100194 | C12H22N2O2 | Thermal property | Melting temperature | 276 | 85.33333 | C
Homopolymer | poly(ethylene sebacamide) | P100194 | C12H22N2O2 | Polymer Information | SMILES | *CCNC(=O)CCCCCCCCC(=O)N*
Homopolymer | poly(ethylene dodecanediamide) | P100195 | C14H26N2O2 | Thermal property | Melting temperature | 261 | 0.3333333 | C
Homopolymer | poly(ethylene dodecanediamide) | P100195 | C14H26N2O2 | Polymer Information | SMILES | *CCNC(=O)CCCCCCCCCCC(=O)N*
Homopolymer | poly(tetramethylene succinamide) | P100196 | C8H14N2O2 | Physical property | Density | 1.28 | 0 | g/cm3
Homopolymer | poly(tetramethylene succinamide) | P100196 | C8H14N2O2 | Physical property | Specific volume | 0.781 | 0 | cm3/g
Homopolymer | poly(tetramethylene succinamide) | P100196 | C8H14N2O2 | Thermal property | Thermal decomposition temperature | 300 | 0 | C
Homopolymer | poly(tetramethylene succinamide) | P100196 | C8H14N2O2 | Thermal property | Melting temperature | 260 | 0 | C
Homopolymer | poly(tetramethylene succinamide) | P100196 | C8H14N2O2 | Polymer Information | SMILES | *CCCCNC(=O)CCC(=O)N*
Homopolymer | poly(tetramethylene pimelamide) | P100197 | C11H20N2O2 | Thermal property | Melting temperature | 233 | 0 | C
Homopolymer | poly(tetramethylene pimelamide) | P100197 | C11H20N2O2 | Polymer Information | SMILES | *CCCCNC(=O)CCCCCC(=O)N*
Homopolymer | poly(tetramethylene suberamide) | P100198 | C12H22N2O2 | Physical property | Density | 1.147 | 0 | g/cm3
Homopolymer | poly(tetramethylene suberamide) | P100198 | C12H22N2O2 | Physical property | Specific volume | 0.87184 | 0 | cm3/g
Homopolymer | poly(tetramethylene suberamide) | P100198 | C12H22N2O2 | Thermal property | Glass transition temperature | 66 | 0 | C
Homopolymer | poly(tetramethylene suberamide) | P100198 | C12H22N2O2 | Thermal property | Heat of fusion mol conversion | 3.63 | 0 | kcal/mol
Homopolymer | poly(tetramethylene suberamide) | P100198 | C12H22N2O2 | Thermal property | Thermal decomposition temperature | 406 | 0 | C
Homopolymer | poly(tetramethylene suberamide) | P100198 | C12H22N2O2 | Thermal property | Thermal decomposition weight loss | 5 | 0 | %
Homopolymer | poly(tetramethylene suberamide) | P100198 | C12H22N2O2 | Thermal property | Melting temperature | 256 | 637.6 | C
Homopolymer | poly(tetramethylene suberamide) | P100198 | C12H22N2O2 | Physicochemical property | Contact angle | 50 | 0 | degree
Homopolymer | poly(tetramethylene suberamide) | P100198 | C12H22N2O2 | Polymer Information | SMILES | *CCCCNC(=O)CCCCCCC(=O)N*
Homopolymer | poly(tetramethylene azelamide) | P100199 | C13H24N2O2 | Physical property | Density | 1.127 | 0 | g/cm3
Homopolymer | poly(tetramethylene azelamide) | P100199 | C13H24N2O2 | Physical property | Specific volume | 0.8873 | 0 | cm3/g
Homopolymer | poly(tetramethylene azelamide) | P100199 | C13H24N2O2 | Thermal property | Melting temperature | 228 | 33.33333 | C
Homopolymer | poly(tetramethylene azelamide) | P100199 | C13H24N2O2 | Dilute solution property | Intrinsic viscosity eta | 0.9 | 0 | dl/g
Homopolymer | poly(tetramethylene azelamide) | P100199 | C13H24N2O2 | Polymer Information | SMILES | *CCCCNC(=O)CCCCCCCC(=O)N*
Homopolymer | poly(tetramethylene sebacamide) | P100200 | C14H26N2O2 | Physical property | Density | 1.1045 | 0 | g/cm3
Homopolymer | poly(tetramethylene sebacamide) | P100200 | C14H26N2O2 | Physical property | Specific volume | 0.90539 | 0 | cm3/g
Homopolymer | poly(tetramethylene sebacamide) | P100200 | C14H26N2O2 | Thermal property | Melting temperature | 249 | 27.11111 | C
Homopolymer | poly(tetramethylene sebacamide) | P100200 | C14H26N2O2 | Polymer Information | SMILES | *CCCCNC(=O)CCCCCCCCC(=O)N*
Homopolymer | poly(tetramethylene undecanediamide) | P100201 | C15H28N2O2 | Thermal property | Melting temperature | 208 | 0 | C
Homopolymer | poly(tetramethylene undecanediamide) | P100201 | C15H28N2O2 | Polymer Information | SMILES | *CCCCNC(=O)CCCCCCCCCC(=O)N*
Homopolymer | poly(tetramethylene dodecanediamide) | P100202 | C16H30N2O2 | Thermal property | Melting temperature | 238.5 | 56.33333 | C
Homopolymer | poly(tetramethylene dodecanediamide) | P100202 | C16H30N2O2 | Polymer Information | SMILES | *CCCCNC(=O)CCCCCCCCCCC(=O)N*
Homopolymer | poly(pentamethylene malonamide) | P100203 | C8H14N2O2 | Physical property | Density | 1.233 | 0.004181333 | g/cm3
Homopolymer | poly(pentamethylene malonamide) | P100203 | C8H14N2O2 | Physical property | Specific volume | 0.8127 | 0.00181548 | cm3/g
Homopolymer | poly(pentamethylene malonamide) | P100203 | C8H14N2O2 | Thermal property | Glass transition temperature | 65 | 0 | C
Homopolymer | poly(pentamethylene malonamide) | P100203 | C8H14N2O2 | Thermal property | Heat of fusion mol conversion | 4.01 | 0 | kcal/mol
Homopolymer | poly(pentamethylene malonamide) | P100203 | C8H14N2O2 | Thermal property | Melting temperature | 248 | 26.66667 | C
Homopolymer | poly(pentamethylene malonamide) | P100203 | C8H14N2O2 | Dilute solution property | Intrinsic viscosity eta | 0.39 | 0 | dl/g
Homopolymer | poly(pentamethylene malonamide) | P100203 | C8H14N2O2 | Polymer Information | SMILES | *CCCCCNC(=O)CC(=O)N*
Homopolymer | poly(pentamethylene glutaramide) | P100204 | C10H18N2O2 | Physical property | Density | 1.1735 | 0.003364786 | g/cm3
Homopolymer | poly(pentamethylene glutaramide) | P100204 | C10H18N2O2 | Physical property | Specific volume | 0.85195 | 0.002179202 | cm3/g
Homopolymer | poly(pentamethylene glutaramide) | P100204 | C10H18N2O2 | Thermal property | Heat of fusion mol conversion | 3.51 | 0 | kcal/mol
Homopolymer | poly(pentamethylene glutaramide) | P100204 | C10H18N2O2 | Thermal property | Melting temperature | 238 | 680.2667 | C
Homopolymer | poly(pentamethylene glutaramide) | P100204 | C10H18N2O2 | Dilute solution property | Intrinsic viscosity eta | 0.55 | 0 | dl/g
Homopolymer | poly(pentamethylene glutaramide) | P100204 | C10H18N2O2 | Polymer Information | SMILES | *CCCCCNC(=O)CCCC(=O)N*
Homopolymer | poly(pentamethylene pimelamide) | P100205 | C12H22N2O2 | Physical property | Density | 1.149 | 0.0008150714 | g/cm3
Homopolymer | poly(pentamethylene pimelamide) | P100205 | C12H22N2O2 | Physical property | Specific volume | 0.8704 | 0.0005032086 | cm3/g
Homopolymer | poly(pentamethylene pimelamide) | P100205 | C12H22N2O2 | Thermal property | Heat of fusion | 0.01785 | 1.587e-05 | kcal/g
Homopolymer | poly(pentamethylene pimelamide) | P100205 | C12H22N2O2 | Thermal property | Melting temperature | 215 | 327.1292 | C
Homopolymer | poly(pentamethylene pimelamide) | P100205 | C12H22N2O2 | Electric property | Dielectric constant ac | 5.15 | 10.83
Homopolymer | poly(pentamethylene pimelamide) | P100205 | C12H22N2O2 | Electric property | Dielectric loss tangent | 8.5 | 27
Homopolymer | poly(pentamethylene pimelamide) | P100205 | C12H22N2O2 | Polymer Information | SMILES | *CCCCCNC(=O)CCCCCC(=O)N*
Homopolymer | poly(pentamethylene suberamide) | P100206 | C13H24N2O2 | Thermal property | Melting temperature | 202 | 0 | C
Homopolymer | poly(pentamethylene suberamide) | P100206 | C13H24N2O2 | Polymer Information | SMILES | *CCCCCNC(=O)CCCCCCC(=O)N*
Homopolymer | poly(pentamethylene sebacamide) | P100207 | C15H28N2O2 | Thermal property | Melting temperature | 195 | 0 | C
Homopolymer | poly(pentamethylene sebacamide) | P100207 | C15H28N2O2 | Dilute solution property | Intrinsic viscosity eta | 0.65 | 0 | dl/g
Homopolymer | poly(pentamethylene sebacamide) | P100207 | C15H28N2O2 | Tensile property | Elongation at break | 65 | 0 | %
Homopolymer | poly(pentamethylene sebacamide) | P100207 | C15H28N2O2 | Tensile property | Fiber tensile stress strength at break | 6.1 | 0 | g/denier
Homopolymer | poly(pentamethylene sebacamide) | P100207 | C15H28N2O2 | Polymer Information | SMILES | *CCCCCNC(=O)CCCCCCCCC(=O)N*
Homopolymer | poly(pentamethylene undecanediamide) | P100208 | C16H30N2O2 | Thermal property | Melting temperature | 173 | 0 | C
Homopolymer | poly(pentamethylene undecanediamide) | P100208 | C16H30N2O2 | Polymer Information | SMILES | *CCCCCNC(=O)CCCCCCCCCC(=O)N*
Homopolymer | poly(pentamethylene tetradecanediamide) | P100209 | C19H36N2O2 | Thermal property | Melting temperature | 178 | 0 | C
Homopolymer | poly(pentamethylene tetradecanediamide) | P100209 | C19H36N2O2 | Polymer Information | SMILES | *CCCCCNC(=O)CCCCCCCCCCCCC(=O)N*
Homopolymer | poly(hexamethylene glutaramide) | P100210 | C11H20N2O2 | Physical property | Density | 1.2 | 0.0048 | g/cm3
Homopolymer | poly(hexamethylene glutaramide) | P100210 | C11H20N2O2 | Physical property | Specific volume | 0.8355 | 0.002296333 | cm3/g
Homopolymer | poly(hexamethylene glutaramide) | P100210 | C11H20N2O2 | Thermal property | Glass transition temperature | 38 | 0 | C
Homopolymer | poly(hexamethylene glutaramide) | P100210 | C11H20N2O2 | Thermal property | Heat of fusion mol conversion | 5.185 | 0.1323 | kcal/mol
Homopolymer | poly(hexamethylene glutaramide) | P100210 | C11H20N2O2 | Thermal property | Thermal decomposition temperature | 505 | 12033.33 | C
Homopolymer | poly(hexamethylene glutaramide) | P100210 | C11H20N2O2 | Thermal property | Thermal decomposition weight loss | 53.5 | 2523 | %
Homopolymer | poly(hexamethylene glutaramide) | P100210 | C11H20N2O2 | Thermal property | Melting temperature | 236.5 | 8.333333 | C
Homopolymer | poly(hexamethylene glutaramide) | P100210 | C11H20N2O2 | Dilute solution property | Intrinsic viscosity eta | 0.75 | 0 | dl/g
Homopolymer | poly(hexamethylene glutaramide) | P100210 | C11H20N2O2 | Polymer Information | SMILES | *CCCCCCNC(=O)CCCC(=O)N*
Homopolymer | poly(hexamethylene tetradecanediamide) | P100211 | C20H38N2O2 | Thermal property | Melting temperature | 208 | 0 | C
Homopolymer | poly(hexamethylene tetradecanediamide) | P100211 | C20H38N2O2 | Polymer Information | SMILES | *CCCCCCNC(=O)CCCCCCCCCCCCC(=O)N*
Homopolymer | poly[(hexane-1,6-diamine)-alt-(octadecanedioic acid) | P100212 | C24H46N2O2 | Physical property | Density | 1.04 | 0 | g/cm3
Homopolymer | poly[(hexane-1,6-diamine)-alt-(octadecanedioic acid) | P100212 | C24H46N2O2 | Physical property | Specific volume | 0.9615 | 0 | cm3/g
Homopolymer | poly[(hexane-1,6-diamine)-alt-(octadecanedioic acid) | P100212 | C24H46N2O2 | Thermal property | Glass transition temperature | 47 | 0 | C
Homopolymer | poly[(hexane-1,6-diamine)-alt-(octadecanedioic acid) | P100212 | C24H46N2O2 | Thermal property | Thermal decomposition temperature | 398.5 | 4563 | C
Homopolymer | poly[(hexane-1,6-diamine)-alt-(octadecanedioic acid) | P100212 | C24H46N2O2 | Thermal property | Thermal decomposition weight loss | 0 | 0 | %
Homopolymer | poly[(hexane-1,6-diamine)-alt-(octadecanedioic acid) | P100212 | C24H46N2O2 | Thermal property | Melting temperature | 192 | 13.06667 | C
Homopolymer | poly[(hexane-1,6-diamine)-alt-(octadecanedioic acid) | P100212 | C24H46N2O2 | Dilute solution property | Intrinsic viscosity eta | 0.8 | 0 | dl/g
Homopolymer | poly[(hexane-1,6-diamine)-alt-(octadecanedioic acid) | P100212 | C24H46N2O2 | Polymer Information | SMILES | *CCCCCCNC(=O)CCCCCCCCCCCCCCCCC(=O)N*
Homopolymer | poly[(heptane-1,7-diamine)-alt-(nonanedioic acid)] | P100213 | C16H30N2O2 | Physical property | Density | 1.0855 | 0.0001203333 | g/cm3
Homopolymer | poly[(heptane-1,7-diamine)-alt-(nonanedioic acid)] | P100213 | C16H30N2O2 | Physical property | Specific volume | 0.9213 | 8.748e-05 | cm3/g
Homopolymer | poly[(heptane-1,7-diamine)-alt-(nonanedioic acid)] | P100213 | C16H30N2O2 | Thermal property | Melting temperature | 200 | 11.46667 | C
Homopolymer | poly[(heptane-1,7-diamine)-alt-(nonanedioic acid)] | P100213 | C16H30N2O2 | Electric property | Electric conductivity | 9.6e-10 | 0 | 1/(ohm*cm)
Homopolymer | poly[(heptane-1,7-diamine)-alt-(nonanedioic acid)] | P100213 | C16H30N2O2 | Electric property | Volume resistivity | 1000000000 | 0 | ohm*cm
Homopolymer | poly[(heptane-1,7-diamine)-alt-(nonanedioic acid)] | P100213 | C16H30N2O2 | Dilute solution property | Intrinsic viscosity eta | 0.9 | 0 | dl/g
Homopolymer | poly[(heptane-1,7-diamine)-alt-(nonanedioic acid)] | P100213 | C16H30N2O2 | Polymer Information | SMILES | *CCCCCCCNC(=O)CCCCCCCC(=O)N*
Homopolymer | poly[(heptane-1,7-diamine)-alt-(decanedioic acid)] | P100214 | C17H32N2O2 | Physical property | Density | 1.082 | 0 | g/cm3
Homopolymer | poly[(heptane-1,7-diamine)-alt-(decanedioic acid)] | P100214 | C17H32N2O2 | Physical property | Specific volume | 0.9242 | 0 | cm3/g
Homopolymer | poly[(heptane-1,7-diamine)-alt-(decanedioic acid)] | P100214 | C17H32N2O2 | Thermal property | Melting temperature | 198 | 88.26667 | C
Homopolymer | poly[(heptane-1,7-diamine)-alt-(decanedioic acid)] | P100214 | C17H32N2O2 | Dilute solution property | Intrinsic viscosity eta | 0.9 | 0 | dl/g
Homopolymer | poly[(heptane-1,7-diamine)-alt-(decanedioic acid)] | P100214 | C17H32N2O2 | Polymer Information | SMILES | *CCCCCCCNC(=O)CCCCCCCCC(=O)N*
Homopolymer | poly[(heptane-1,7-diamine)-alt-(undecanedioic acid)] | P100215 | C18H34N2O2 | Thermal property | Melting temperature | 197 | 0 | C
Homopolymer | poly[(heptane-1,7-diamine)-alt-(undecanedioic acid)] | P100215 | C18H34N2O2 | Polymer Information | SMILES | *CCCCCCCNC(=O)CCCCCCCCCC(=O)N*
Homopolymer | poly[(octane-1,8-diamine)-alt-(nonanedioic acid)] | P100216 | C17H32N2O2 | Physical property | Density | 1.079 | 0 | g/cm3
Homopolymer | poly[(octane-1,8-diamine)-alt-(nonanedioic acid)] | P100216 | C17H32N2O2 | Physical property | Specific volume | 0.9268 | 0 | cm3/g
Homopolymer | poly[(octane-1,8-diamine)-alt-(nonanedioic acid)] | P100216 | C17H32N2O2 | Thermal property | Melting temperature | 200 | 48 | C
Homopolymer | poly[(octane-1,8-diamine)-alt-(nonanedioic acid)] | P100216 | C17H32N2O2 | Dilute solution property | Intrinsic viscosity eta | 0.9 | 0 | dl/g
Homopolymer | poly[(octane-1,8-diamine)-alt-(nonanedioic acid)] | P100216 | C17H32N2O2 | Polymer Information | SMILES | *CCCCCCCCNC(=O)CCCCCCCC(=O)N*
Homopolymer | poly[(octane-1,8-diamine)-alt-(tetradecanedioic acid)] | P100217 | C22H42N2O2 | Thermal property | Melting temperature | 197 | 0 | C
Homopolymer | poly[(octane-1,8-diamine)-alt-(tetradecanedioic acid)] | P100217 | C22H42N2O2 | Polymer Information | SMILES | *CCCCCCCCNC(=O)CCCCCCCCCCCCC(=O)N*
Homopolymer | poly[(octane-1,8-diamine)-alt-(octadecanedioic acid)] | P100218 | C26H50N2O2 | Physical property | Density | 1.03 | 0 | g/cm3
Homopolymer | poly[(octane-1,8-diamine)-alt-(octadecanedioic acid)] | P100218 | C26H50N2O2 | Physical property | Specific volume | 0.9709 | 0 | cm3/g
Homopolymer | poly[(octane-1,8-diamine)-alt-(octadecanedioic acid)] | P100218 | C26H50N2O2 | Thermal property | Glass transition temperature | 36 | 0 | C
Homopolymer | poly[(octane-1,8-diamine)-alt-(octadecanedioic acid)] | P100218 | C26H50N2O2 | Thermal property | Thermal decomposition temperature | 401 | 4961.333 | C
Homopolymer | poly[(octane-1,8-diamine)-alt-(octadecanedioic acid)] | P100218 | C26H50N2O2 | Thermal property | Thermal decomposition weight loss | 0 | 0 | %
Homopolymer | poly[(octane-1,8-diamine)-alt-(octadecanedioic acid)] | P100218 | C26H50N2O2 | Thermal property | Melting temperature | 181.5 | 8.333333 | C
Homopolymer | poly[(octane-1,8-diamine)-alt-(octadecanedioic acid)] | P100218 | C26H50N2O2 | Dilute solution property | Intrinsic viscosity eta | 0.8 | 0 | dl/g
Homopolymer | poly[(octane-1,8-diamine)-alt-(octadecanedioic acid)] | P100218 | C26H50N2O2 | Polymer Information | SMILES | *CCCCCCCCNC(=O)CCCCCCCCCCCCCCCCC(=O)N*
Homopolymer | poly[(octane-1,8-diamine)-alt-(icosanedioic acid)] | P100219 | C28H54N2O2 | Thermal property | Melting temperature | 179 | 0 | C
Homopolymer | poly[(octane-1,8-diamine)-alt-(icosanedioic acid)] | P100219 | C28H54N2O2 | Polymer Information | SMILES | *CCCCCCCCNC(=O)CCCCCCCCCCCCCCCCCCC(=O)N*
Homopolymer | poly[(nonane-1,9-diamine)-alt-(heptanedioic acid)] | P100220 | C16H30N2O2 | Thermal property | Melting temperature | 197 | 0 | C
Homopolymer | poly[(nonane-1,9-diamine)-alt-(heptanedioic acid)] | P100220 | C16H30N2O2 | Polymer Information | SMILES | *CCCCCCCCCNC(=O)CCCCCC(=O)N*
Homopolymer | poly[(nonane-1,9-diamine)-alt-(decanedioic acid)] | P100221 | C19H36N2O2 | Thermal property | Melting temperature | 175 | 2 | C
Homopolymer | poly[(nonane-1,9-diamine)-alt-(decanedioic acid)] | P100221 | C19H36N2O2 | Polymer Information | SMILES | *CCCCCCCCCNC(=O)CCCCCCCCC(=O)N*
Homopolymer | poly[(nonane-1,9-diamine)-alt-(undecanedioic acid)] | P100222 | C20H38N2O2 | Thermal property | Melting temperature | 192 | 0 | C
Homopolymer | poly[(nonane-1,9-diamine)-alt-(undecanedioic acid)] | P100222 | C20H38N2O2 | Polymer Information | SMILES | *CCCCCCCCCNC(=O)CCCCCCCCCC(=O)N*
Homopolymer | poly[(nonane-1,9-diamine)-alt-(tridecanedioic acid)] | P100223 | C22H42N2O2 | Thermal property | Melting temperature | 183 | 0 | C
Homopolymer | poly[(nonane-1,9-diamine)-alt-(tridecanedioic acid)] | P100223 | C22H42N2O2 | Polymer Information | SMILES | *CCCCCCCCCNC(=O)CCCCCCCCCCCC(=O)N*
Homopolymer | poly[(decane-1,10-diamine)-alt-(octanedioic acid)] | P100224 | C18H34N2O2 | Thermal property | Thermal decomposition temperature | 435.5 | 264.5 | C
Homopolymer | poly[(decane-1,10-diamine)-alt-(octanedioic acid)] | P100224 | C18H34N2O2 | Thermal property | Melting temperature | 218 | 8.266667 | C
Homopolymer | poly[(decane-1,10-diamine)-alt-(octanedioic acid)] | P100224 | C18H34N2O2 | Polymer Information | SMILES | *CCCCCCCCCCNC(=O)CCCCCCC(=O)N*
Homopolymer | poly[(decane-1,10-diamine)-alt-(tridecanedioic acid)] | P100225 | C23H44N2O2 | Thermal property | Melting temperature | 172.5 | 12.5 | C
Homopolymer | poly[(decane-1,10-diamine)-alt-(tridecanedioic acid)] | P100225 | C23H44N2O2 | Polymer Information | SMILES | *CCCCCCCCCCNC(=O)CCCCCCCCCCCC(=O)N*
Homopolymer | poly[(decane-1,10-diamine)-alt-(tetradecanedioic acid)] | P100226 | C24H46N2O2 | Thermal property | Melting temperature | 188 | 0 | C
Homopolymer | poly[(decane-1,10-diamine)-alt-(tetradecanedioic acid)] | P100226 | C24H46N2O2 | Polymer Information | SMILES | *CCCCCCCCCCNC(=O)CCCCCCCCCCCCC(=O)N*
Homopolymer | poly[(decane-1,10-diamine)-alt-(octadecanedioic acid)] | P100227 | C28H54N2O2 | Physical property | Density | 1.024 | 0 | g/cm3
Homopolymer | poly[(decane-1,10-diamine)-alt-(octadecanedioic acid)] | P100227 | C28H54N2O2 | Physical property | Specific volume | 0.9766 | 0 | cm3/g
Homopolymer | poly[(decane-1,10-diamine)-alt-(octadecanedioic acid)] | P100227 | C28H54N2O2 | Thermal property | Glass transition temperature | 46 | 0 | C
Homopolymer | poly[(decane-1,10-diamine)-alt-(octadecanedioic acid)] | P100227 | C28H54N2O2 | Thermal property | Thermal decomposition temperature | 399.5 | 4720.333 | C
Homopolymer | poly[(decane-1,10-diamine)-alt-(octadecanedioic acid)] | P100227 | C28H54N2O2 | Thermal property | Thermal decomposition weight loss | 0 | 0 | %
Homopolymer | poly[(decane-1,10-diamine)-alt-(octadecanedioic acid)] | P100227 | C28H54N2O2 | Thermal property | Melting temperature | 173 | 7.2 | C
Homopolymer | poly[(decane-1,10-diamine)-alt-(octadecanedioic acid)] | P100227 | C28H54N2O2 | Dilute solution property | Intrinsic viscosity eta | 0.8 | 0 | dl/g
Homopolymer | poly[(decane-1,10-diamine)-alt-(octadecanedioic acid)] | P100227 | C28H54N2O2 | Polymer Information | SMILES | *CCCCCCCCCCNC(=O)CCCCCCCCCCCCCCCCC(=O)N*
Homopolymer | poly[(decane-1,10-diamine)-alt-(icosanedioic acid)] | P100228 | C30H58N2O2 | Thermal property | Melting temperature | 171 | 0 | C
Homopolymer | poly[(decane-1,10-diamine)-alt-(icosanedioic acid)] | P100228 | C30H58N2O2 | Polymer Information | SMILES | *CCCCCCCCCCNC(=O)CCCCCCCCCCCCCCCCCCC(=O)N*
Homopolymer | poly[(decane-1,10-diamine)-alt-(docosanedioic acid)] | P100229 | C32H62N2O2 | Physical property | Density | 1.01 | 0 | g/cm3
Homopolymer | poly[(decane-1,10-diamine)-alt-(docosanedioic acid)] | P100229 | C32H62N2O2 | Physical property | Specific volume | 0.9901 | 0 | cm3/g
Homopolymer | poly[(decane-1,10-diamine)-alt-(docosanedioic acid)] | P100229 | C32H62N2O2 | Thermal property | Melting temperature | 169 | 0 | C
Homopolymer | poly[(decane-1,10-diamine)-alt-(docosanedioic acid)] | P100229 | C32H62N2O2 | Dilute solution property | Intrinsic viscosity eta | 0.8 | 0 | dl/g
Homopolymer | poly[(decane-1,10-diamine)-alt-(docosanedioic acid)] | P100229 | C32H62N2O2 | Polymer Information | SMILES | *CCCCCCCCCCNC(=O)CCCCCCCCCCCCCCCCCCCCC(=O)N*
Homopolymer | poly[(undecane-1,11-diamine)-alt-(adipic acid)] | P100230 | C17H32N2O2 | Physical property | Density | 1.066 | 0 | g/cm3
Homopolymer | poly[(undecane-1,11-diamine)-alt-(adipic acid)] | P100230 | C17H32N2O2 | Physical property | Specific volume | 0.93809 | 0 | cm3/g
Homopolymer | poly[(undecane-1,11-diamine)-alt-(adipic acid)] | P100230 | C17H32N2O2 | Thermal property | Melting temperature | 218 | 0 | C
Homopolymer | poly[(undecane-1,11-diamine)-alt-(adipic acid)] | P100230 | C17H32N2O2 | Polymer Information | SMILES | *CCCCCCCCCCCNC(=O)CCCCC(=O)N*
Homopolymer | poly[(undecane-1,11-diamine)-alt-(decanedioic acid)] | P100231 | C21H40N2O2 | Thermal property | Glass transition temperature | 40 | 0 | C
Homopolymer | poly[(undecane-1,11-diamine)-alt-(decanedioic acid)] | P100231 | C21H40N2O2 | Thermal property | Thermal decomposition temperature | 408 | 0 | C
Homopolymer | poly[(undecane-1,11-diamine)-alt-(decanedioic acid)] | P100231 | C21H40N2O2 | Thermal property | Thermal decomposition weight loss | 0 | 0 | %
Homopolymer | poly[(undecane-1,11-diamine)-alt-(decanedioic acid)] | P100231 | C21H40N2O2 | Thermal property | Melting temperature | 182 | 234.25 | C
Homopolymer | poly[(undecane-1,11-diamine)-alt-(decanedioic acid)] | P100231 | C21H40N2O2 | Dilute solution property | Intrinsic viscosity eta | 1.13 | 0 | dl/g
Homopolymer | poly[(undecane-1,11-diamine)-alt-(decanedioic acid)] | P100231 | C21H40N2O2 | Polymer Information | SMILES | *CCCCCCCCCCCNC(=O)CCCCCCCCC(=O)N*
Homopolymer | poly[(dodecane-1,12-diamine)-alt-(adipic acid)] | P100232 | C18H34N2O2 | Thermal property | Melting temperature | 230 | 161.2 | C
Homopolymer | poly[(dodecane-1,12-diamine)-alt-(adipic acid)] | P100232 | C18H34N2O2 | Polymer Information | SMILES | *CCCCCCCCCCCCNC(=O)CCCCC(=O)N*
Homopolymer | poly[(dodecane-1,12-diamine)-alt-(decanedioic acid)] | P100233 | C22H42N2O2 | Physical property | Density | 1.095 | 0.002592857 | g/cm3
Homopolymer | poly[(dodecane-1,12-diamine)-alt-(decanedioic acid)] | P100233 | C22H42N2O2 | Physical property | Specific volume | 0.9147 | 0.001850891 | cm3/g
Homopolymer | poly[(dodecane-1,12-diamine)-alt-(decanedioic acid)] | P100233 | C22H42N2O2 | Thermal property | Heat of fusion mol conversion | 13.55 | 47.20333 | kcal/mol
Homopolymer | poly[(dodecane-1,12-diamine)-alt-(decanedioic acid)] | P100233 | C22H42N2O2 | Thermal property | Melting temperature | 183.45 | 75.00214 | C
Homopolymer | poly[(dodecane-1,12-diamine)-alt-(decanedioic acid)] | P100233 | C22H42N2O2 | Dilute solution property | Intrinsic viscosity eta | 0.5 | 0.03 | dl/g
Homopolymer | poly[(dodecane-1,12-diamine)-alt-(decanedioic acid)] | P100233 | C22H42N2O2 | Polymer Information | SMILES | *CCCCCCCCCCCCNC(=O)CCCCCCCCC(=O)N*
Homopolymer | poly[(dodecane-1,12-diamine)-alt-(dodecanedioic acid)] | P100234 | C24H46N2O2 | Physical property | Density | 1.036 | 0.0048294 | g/cm3
Homopolymer | poly[(dodecane-1,12-diamine)-alt-(dodecanedioic acid)] | P100234 | C24H46N2O2 | Physical property | Specific volume | 0.9653 | 0.003484501 | cm3/g
Homopolymer | poly[(dodecane-1,12-diamine)-alt-(dodecanedioic acid)] | P100234 | C24H46N2O2 | Thermal property | Crystallization kinetics r | 83.5 | 0 | nm/s
Homopolymer | poly[(dodecane-1,12-diamine)-alt-(dodecanedioic acid)] | P100234 | C24H46N2O2 | Thermal property | Heat of fusion | 0.06979 | 0 | kcal/g
Homopolymer | poly[(dodecane-1,12-diamine)-alt-(dodecanedioic acid)] | P100234 | C24H46N2O2 | Thermal property | Melting temperature | 183 | 85.1811 | C
Homopolymer | poly[(dodecane-1,12-diamine)-alt-(dodecanedioic acid)] | P100234 | C24H46N2O2 | Dilute solution property | Intrinsic viscosity eta | 1.76 | 0.3072 | dl/g
Homopolymer | poly[(dodecane-1,12-diamine)-alt-(dodecanedioic acid)] | P100234 | C24H46N2O2 | Polymer Information | SMILES | *CCCCCCCCCCCCNC(=O)CCCCCCCCCCC(=O)N*
Homopolymer | poly[(dodecane-1,12-diamine)-alt-(dodecanedioic acid)] | P100235 | C34H66N2O2 | Physical property | Density | 1.006 | 0 | g/cm3
Homopolymer | poly[(dodecane-1,12-diamine)-alt-(dodecanedioic acid)] | P100235 | C34H66N2O2 | Physical property | Specific volume | 0.994 | 0 | cm3/g
Homopolymer | poly[(dodecane-1,12-diamine)-alt-(dodecanedioic acid)] | P100235 | C34H66N2O2 | Thermal property | Melting temperature | 164 | 0 | C
Homopolymer | poly[(dodecane-1,12-diamine)-alt-(dodecanedioic acid)] | P100235 | C34H66N2O2 | Dilute solution property | Intrinsic viscosity eta | 0.8 | 0 | dl/g
Homopolymer | poly[(dodecane-1,12-diamine)-alt-(dodecanedioic acid)] | P100235 | C34H66N2O2 | Polymer Information | SMILES | *CCCCCCCCCCCCNC(=O)CCCCCCCCCCCCCCCCCCCCC(=O)N*
Homopolymer | poly[(tetradecane-1,14-diamine)-alt-(decanedioic acid)] | P100236 | C24H46N2O2 | Physical property | Density | 1.042 | 0 | g/cm3
Homopolymer | poly[(tetradecane-1,14-diamine)-alt-(decanedioic acid)] | P100236 | C24H46N2O2 | Physical property | Specific volume | 0.9597 | 0 | cm3/g
Homopolymer | poly[(tetradecane-1,14-diamine)-alt-(decanedioic acid)] | P100236 | C24H46N2O2 | Thermal property | Melting temperature | 175 | 0 | C
Homopolymer | poly[(tetradecane-1,14-diamine)-alt-(decanedioic acid)] | P100236 | C24H46N2O2 | Dilute solution property | Intrinsic viscosity eta | 0.8 | 0 | dl/g
Homopolymer | poly[(tetradecane-1,14-diamine)-alt-(decanedioic acid)] | P100236 | C24H46N2O2 | Polymer Information | SMILES | *CCCCCCCCCCCCCCNC(=O)CCCCCCCCC(=O)N*
Homopolymer | poly[(tetradecane-1,14-diamine)-alt-(dodecanedioic acid)] | P100237 | C26H50N2O2 | Physical property | Density | 1.027 | 0 | g/cm3
Homopolymer | poly[(tetradecane-1,14-diamine)-alt-(dodecanedioic acid)] | P100237 | C26H50N2O2 | Physical property | Specific volume | 0.9737 | 0 | cm3/g
Homopolymer | poly[(tetradecane-1,14-diamine)-alt-(dodecanedioic acid)] | P100237 | C26H50N2O2 | Thermal property | Melting temperature | 175 | 0 | C
Homopolymer | poly[(tetradecane-1,14-diamine)-alt-(dodecanedioic acid)] | P100237 | C26H50N2O2 | Dilute solution property | Intrinsic viscosity eta | 0.8 | 0 | dl/g
Homopolymer | poly[(tetradecane-1,14-diamine)-alt-(dodecanedioic acid)] | P100237 | C26H50N2O2 | Polymer Information | SMILES | *CCCCCCCCCCCCCCNC(=O)CCCCCCCCCCC(=O)N*
Homopolymer | poly[(tetradecane-1,14-diamine)-alt-(docosanedioic acid)] | P100238 | C36H70N2O2 | Physical property | Density | 0.999 | 0 | g/cm3
Homopolymer | poly[(tetradecane-1,14-diamine)-alt-(docosanedioic acid)] | P100238 | C36H70N2O2 | Physical property | Specific volume | 1 | 0 | cm3/g
Homopolymer | poly[(tetradecane-1,14-diamine)-alt-(docosanedioic acid)] | P100238 | C36H70N2O2 | Thermal property | Melting temperature | 153 | 0 | C
Homopolymer | poly[(tetradecane-1,14-diamine)-alt-(docosanedioic acid)] | P100238 | C36H70N2O2 | Dilute solution property | Intrinsic viscosity eta | 0.8 | 0 | dl/g
Homopolymer | poly[(tetradecane-1,14-diamine)-alt-(docosanedioic acid)] | P100238 | C36H70N2O2 | Polymer Information | SMILES | *CCCCCCCCCCCCCCNC(=O)CCCCCCCCCCCCCCCCCCCCC(=O)N*
Homopolymer | poly[(octadecane-1,18-diamine)-alt-(decanedioic acid)] | P100239 | C28H54N2O2 | Physical property | Density | 1.024 | 0 | g/cm3
Homopolymer | poly[(octadecane-1,18-diamine)-alt-(decanedioic acid)] | P100239 | C28H54N2O2 | Physical property | Specific volume | 0.9766 | 0 | cm3/g
Homopolymer | poly[(octadecane-1,18-diamine)-alt-(decanedioic acid)] | P100239 | C28H54N2O2 | Thermal property | Melting temperature | 171 | 0 | C
Homopolymer | poly[(octadecane-1,18-diamine)-alt-(decanedioic acid)] | P100239 | C28H54N2O2 | Dilute solution property | Intrinsic viscosity eta | 0.8 | 0 | dl/g
Homopolymer | poly[(octadecane-1,18-diamine)-alt-(decanedioic acid)] | P100239 | C28H54N2O2 | Polymer Information | SMILES | *CCCCCCCCCCCCCCCCCCNC(=O)CCCCCCCCC(=O)N*
Homopolymer | poly[(octadecane-1,18-diamine)-alt-(dodecanedioic acid)] | P100240 | C30H58N2O2 | Physical property | Density | 1.015 | 0 | g/cm3
Homopolymer | poly[(octadecane-1,18-diamine)-alt-(dodecanedioic acid)] | P100240 | C30H58N2O2 | Physical property | Specific volume | 0.9852 | 0 | cm3/g
Homopolymer | poly[(octadecane-1,18-diamine)-alt-(dodecanedioic acid)] | P100240 | C30H58N2O2 | Thermal property | Melting temperature | 170 | 0 | C
Homopolymer | poly[(octadecane-1,18-diamine)-alt-(dodecanedioic acid)] | P100240 | C30H58N2O2 | Dilute solution property | Intrinsic viscosity eta | 0.8 | 0 | dl/g
Homopolymer | poly[(octadecane-1,18-diamine)-alt-(dodecanedioic acid)] | P100240 | C30H58N2O2 | Polymer Information | SMILES | *CCCCCCCCCCCCCCCCCCNC(=O)CCCCCCCCCCC(=O)N*
Homopolymer | poly[(octadecane-1,18-diamine)-alt-(docosanedioic acid)] | P100241 | C40H78N2O2 | Physical property | Density | 0.99 | 0 | g/cm3
Homopolymer | poly[(octadecane-1,18-diamine)-alt-(docosanedioic acid)] | P100241 | C40H78N2O2 | Physical property | Specific volume | 1.01 | 0 | cm3/g
Homopolymer | poly[(octadecane-1,18-diamine)-alt-(docosanedioic acid)] | P100241 | C40H78N2O2 | Thermal property | Melting temperature | 146 | 0 | C
Homopolymer | poly[(octadecane-1,18-diamine)-alt-(docosanedioic acid)] | P100241 | C40H78N2O2 | Dilute solution property | Intrinsic viscosity eta | 0.8 | 0 | dl/g
Homopolymer | poly[(octadecane-1,18-diamine)-alt-(docosanedioic acid)] | P100241 | C40H78N2O2 | Polymer Information | SMILES | *CCCCCCCCCCCCCCCCCCNC(=O)CCCCCCCCCCCCCCCCCCCCC(=O)N*
Homopolymer | poly(2,3-dimethyl-3-aminopropionic acid) | P100242 | C5H9NO | Thermal property | Melting temperature | 385.5 | 725.6061 | C
Homopolymer | poly(2,3-dimethyl-3-aminopropionic acid) | P100242 | C5H9NO | Polymer Information | SMILES | *NC(C(C(=O)*)C)C
Homopolymer | poly(2-methyl-11-aminoundecanoic acid) | P100243 | C12H23NO | Polymer Information | SMILES | *CCCCCCCCCC(C(=O)N*)C
Homopolymer | poly[1,3-dimethyl-(3-aminomethylene)cyclohexyleneacetic acid] | P100244 | C11H19NO | Polymer Information | SMILES | *NC(=O)CC1(C)CCCC(C1)(C)C*
Homopolymer | poly(4-aminocyclohexyleneacetic acid) | P100245 | C8H13NO | Polymer Information | SMILES | *NC1CCC(CC1)CC(=O)*
Homopolymer | poly(m-aminobenzoic acid) | P100246 | C7H5NO | Thermal property | Melting temperature | 425 | 0 | C
Homopolymer | poly(m-aminobenzoic acid) | P100246 | C7H5NO | Polymer Information | SMILES | *Nc1cccc(c1)C(=O)*
Homopolymer | poly(p-aminobenzoic acid) | P100247 | C7H5NO | Physical property | Density | 1.4865 | 0.00133105 | g/cm3
Homopolymer | poly(p-aminobenzoic acid) | P100247 | C7H5NO | Physical property | Specific volume | 0.67265 | 0.0002731747 | cm3/g
Homopolymer | poly(p-aminobenzoic acid) | P100247 | C7H5NO | Thermal property | Thermal decomposition temperature | 428 | 355.1429 | C
Homopolymer | poly(p-aminobenzoic acid) | P100247 | C7H5NO | Thermal property | Thermal decomposition weight loss | 7.5 | 7.142857 | %
Homopolymer | poly(p-aminobenzoic acid) | P100247 | C7H5NO | Thermal property | Melting temperature | 550 | 0 | C
Homopolymer | poly(p-aminobenzoic acid) | P100247 | C7H5NO | Physicochemical property | Cohesive energy density | 126 | 0 | cal/cm3
Homopolymer | poly(p-aminobenzoic acid) | P100247 | C7H5NO | Physicochemical property | Hansen parameter delta-d: dispersion component | 18 | 0 | (J/cm3)1/2
Homopolymer | poly(p-aminobenzoic acid) | P100247 | C7H5NO | Physicochemical property | Hansen parameter delta-h: hydrogen bonding | 7.9 | 0 | (J/cm3)1/2
Homopolymer | poly(p-aminobenzoic acid) | P100247 | C7H5NO | Physicochemical property | Hansen parameter delta p polar | 11.9 | 0 | (J/cm3)1/2
Homopolymer | poly(p-aminobenzoic acid) | P100247 | C7H5NO | Physicochemical property | Solubility parameter | 23 | 0 | (J/cm3)1/2
Homopolymer | poly(p-aminobenzoic acid) | P100247 | C7H5NO | Tensile property | Elongation at yield | 0.12 | 0 | %
Homopolymer | poly(p-aminobenzoic acid) | P100247 | C7H5NO | Tensile property | Fiber tensile stress strength at break | 243 | 0 | g/denier
Homopolymer | poly(p-aminobenzoic acid) | P100247 | C7H5NO | Tensile property | Tensile modulus | 179.5 | 96.33333 | GPa
Homopolymer | poly(p-aminobenzoic acid) | P100247 | C7H5NO | Tensile property | Tensile stress strength at yield | 0.4 | 0 | GPa
Homopolymer | poly(p-aminobenzoic acid) | P100247 | C7H5NO | Polymer Information | SMILES | *Nc1ccc(cc1)C(=O)*
Homopolymer | poly[3-(4-aminophenyl)propionic acid] | P100248 | C9H9NO | Thermal property | Thermal decomposition temperature | 412.5 | 1875 | C
Homopolymer | poly[3-(4-aminophenyl)propionic acid] | P100248 | C9H9NO | Thermal property | Thermal decomposition weight loss | 5.5 | 27 | %
Homopolymer | poly[3-(4-aminophenyl)propionic acid] | P100248 | C9H9NO | Thermal property | Melting temperature | 362 | 0 | C
Homopolymer | poly[3-(4-aminophenyl)propionic acid] | P100248 | C9H9NO | Polymer Information | SMILES | *Nc1ccc(cc1)CCC(=O)*
Homopolymer | poly[p-(aminomethylene)phenyleneacetic acid] | P100249 | C9H9NO | Polymer Information | SMILES | *NC(=O)Cc1ccc(cc1)C*
Homopolymer | poly[p-(aminoethylene)phenyleneacetic acid] | P100250 | C10H11NO | Polymer Information | SMILES | *CCc1ccc(cc1)CC(=O)N*
Homopolymer | poly[p-(aminomethylene)phenylenepropionic acid] | P100251 | C10H11NO | Polymer Information | SMILES | *NC(=O)CCc1ccc(cc1)C*
Homopolymer | poly[p-(aminoethylene)phenylenepropionic acid] | P100252 | C11H13NO | Polymer Information | SMILES | *CCc1ccc(cc1)CCC(=O)N*
Homopolymer | poly[p-(aminomethylene)phenylenebutyric acid] | P100253 | C11H13NO | Polymer Information | SMILES | *NC(=O)CCCc1ccc(cc1)C*
Homopolymer | poly[p-(aminoethylene)phenylenebutyric acid] | P100254 | C12H15NO | Polymer Information | SMILES | *CCc1ccc(cc1)CCCC(=O)N*
Homopolymer | poly[p-(aminoethylene)phenylenevaleric acid] | P100255 | C13H17NO | Polymer Information | SMILES | *CCc1ccc(cc1)CCCCC(=O)N*
Homopolymer | poly[(3-methylhexane-1,6-diamine)-alt-(adipic acid)] | P100256 | C13H24N2O2 | Polymer Information | SMILES | *CCCC(CCNC(=O)CCCCC(=O)N*)C
Homopolymer | poly[(3-methylhexane-1,6-diamine)-alt-(decanedioic acid)] | P100257 | C17H32N2O2 | Polymer Information | SMILES | *CCCC(CCNC(=O)CCCCCCCCC(=O)N*)C
Homopolymer | poly[ethylenediamine-alt-(fumaric acid)] | P100258 | C6H8N2O2 | Polymer Information | SMILES | *CCNC(=O)/C=C/C(=O)N*
Homopolymer | poly[ethylenediamine-alt-(hexa-2,4-dienedioic acid)] | P100259 | C8H10N2O2 | Polymer Information | SMILES | *CCNC(=O)C=CC=CC(=O)N*
Homopolymer | poly{(propane-1,3-diamine)-alt-[(E)-oct-4-enedioic acid]} | P100260 | C11H18N2O2 | Thermal property | Heat of fusion | 0.013 | 0 | kcal/g
Homopolymer | poly{(propane-1,3-diamine)-alt-[(E)-oct-4-enedioic acid]} | P100260 | C11H18N2O2 | Thermal property | Melting temperature | 271 | 0 | C
Homopolymer | poly{(propane-1,3-diamine)-alt-[(E)-oct-4-enedioic acid]} | P100260 | C11H18N2O2 | Polymer Information | SMILES | *CCCNC(=O)CC/C=C/CCC(=O)N*
Homopolymer | poly{[(E)-1,4-diaminobut-2-ene]-alt-[(E)-oct-4-enedioyl dichloride]} | P100261 | C12H18N2O2 | Thermal property | Melting temperature | 301 | 0 | C
Homopolymer | poly{[(E)-1,4-diaminobut-2-ene]-alt-[(E)-oct-4-enedioyl dichloride]} | P100261 | C12H18N2O2 | Polymer Information | SMILES | *C/C=C/CNC(=O)CC/C=C/CCC(=O)N*
Homopolymer | poly{(pentane-1,5-diamine)-alt-[(E)-oct-4-enedioyl dichloride]} | P100262 | C13H22N2O2 | Thermal property | Heat of fusion | 0.0105 | 0 | kcal/g
Homopolymer | poly{(pentane-1,5-diamine)-alt-[(E)-oct-4-enedioyl dichloride]} | P100262 | C13H22N2O2 | Thermal property | Melting temperature | 256 | 0 | C
Homopolymer | poly{(pentane-1,5-diamine)-alt-[(E)-oct-4-enedioyl dichloride]} | P100262 | C13H22N2O2 | Polymer Information | SMILES | *CCCCCNC(=O)CC/C=C/CCC(=O)N*
Homopolymer | poly{(heptane-1,7-diamine)-alt-[(E)-oct-4-enedioyl dichloride]} | P100263 | C15H26N2O2 | Thermal property | Heat of fusion | 0.0122 | 0 | kcal/g
Homopolymer | poly{(heptane-1,7-diamine)-alt-[(E)-oct-4-enedioyl dichloride]} | P100263 | C15H26N2O2 | Thermal property | Melting temperature | 255 | 48 | C
Homopolymer | poly{(heptane-1,7-diamine)-alt-[(E)-oct-4-enedioyl dichloride]} | P100263 | C15H26N2O2 | Polymer Information | SMILES | *CCCCCCCNC(=O)CC/C=C/CCC(=O)N*
Homopolymer | poly{(octane-1,8-diamine)-alt-[(E)-oct-4-enedioyl dichloride]} | P100264 | C16H28N2O2 | Thermal property | Heat of fusion | 0.01 | 0 | kcal/g
Homopolymer | poly{(octane-1,8-diamine)-alt-[(E)-oct-4-enedioyl dichloride]} | P100264 | C16H28N2O2 | Thermal property | Melting temperature | 256 | 0 | C
Homopolymer | poly{(octane-1,8-diamine)-alt-[(E)-oct-4-enedioyl dichloride]} | P100264 | C16H28N2O2 | Polymer Information | SMILES | *CCCCCCCCNC(=O)CC/C=C/CCC(=O)N*
Homopolymer | poly[(decane-1,10-diamine)-alt-(fumaric acid)] | P100265 | C14H24N2O2 | Polymer Information | SMILES | *CCCCCCCCCCNC(=O)/C=C/C(=O)N*
Homopolymer | poly{(decane-1,10-diamine)-alt-[(E)-2,3-dimethylbut-2-enedioic acid]} | P100266 | C16H28N2O2 | Thermal property | Thermal decomposition temperature | 230 | 0 | C
Homopolymer | poly{(decane-1,10-diamine)-alt-[(E)-2,3-dimethylbut-2-enedioic acid]} | P100266 | C16H28N2O2 | Thermal property | Melting temperature | 267 | 0 | C
Homopolymer | poly{(decane-1,10-diamine)-alt-[(E)-2,3-dimethylbut-2-enedioic acid]} | P100266 | C16H28N2O2 | Polymer Information | SMILES | *CCCCCCCCCCNC(=O)C(=C(C(=O)N*)C)C
Homopolymer | poly(alpha-aminotoluic acid) | P100267 | C8H7NO | Thermal property | Melting temperature | 300 | 0 | C
Homopolymer | poly(alpha-aminotoluic acid) | P100267 | C8H7NO | Polymer Information | SMILES | *NC(=O)c1ccc(cc1)C*
Homopolymer | poly[(hexane-1,6-diamine)-alt-(succinic acid)] | P100268 | C10H18N2O2 | Physical property | Density | 1.26 | 0 | g/cm3
Homopolymer | poly[(hexane-1,6-diamine)-alt-(succinic acid)] | P100268 | C10H18N2O2 | Physical property | Specific volume | 0.794 | 0 | cm3/g
Homopolymer | poly[(hexane-1,6-diamine)-alt-(succinic acid)] | P100268 | C10H18N2O2 | Thermal property | Melting temperature | 275 | 0 | C
Homopolymer | poly[(hexane-1,6-diamine)-alt-(succinic acid)] | P100268 | C10H18N2O2 | Polymer Information | SMILES | *CCCCCCNC(=O)CCC(=O)N*
Homopolymer | poly[2,2-dimethyl-(3-aminocyclobutylene)propionic acid] | P100269 | C9H15NO | Thermal property | Melting temperature | 358 | 0 | C
Homopolymer | poly[2,2-dimethyl-(3-aminocyclobutylene)propionic acid] | P100269 | C9H15NO | Polymer Information | SMILES | *NC1CC(C1(C)C)CCC(=O)*
Homopolymer | poly{(nonane-1,9-diamine)-alt-[(E)-oct-4-enedioyl dichloride]} | P100270 | C17H30N2O2 | Thermal property | Heat of fusion | 0.0125 | 0 | kcal/g
Homopolymer | poly{(nonane-1,9-diamine)-alt-[(E)-oct-4-enedioyl dichloride]} | P100270 | C17H30N2O2 | Thermal property | Melting temperature | 248 | 0 | C
Homopolymer | poly{(nonane-1,9-diamine)-alt-[(E)-oct-4-enedioyl dichloride]} | P100270 | C17H30N2O2 | Polymer Information | SMILES | *CCCCCCCCCNC(=O)CC/C=C/CCC(=O)N*
Homopolymer | poly[(cyclopropane-1,2-dicarbonyl dichloride)-alt-(ethane-1,2-diamine)] | P100271 | C7H10N2O2 | Thermal property | Melting temperature | 350 | 0 | C
Homopolymer | poly[(cyclopropane-1,2-dicarbonyl dichloride)-alt-(ethane-1,2-diamine)] | P100271 | C7H10N2O2 | Dilute solution property | Intrinsic viscosity eta | 0.43 | 0 | dl/g
Homopolymer | poly[(cyclopropane-1,2-dicarbonyl dichloride)-alt-(ethane-1,2-diamine)] | P100271 | C7H10N2O2 | Polymer Information | SMILES | *CCNC(=O)C1CC1C(=O)N*
Homopolymer | poly[(propane-1,3-diamine)-alt-(cyclopropane-1,2-dicarbonyl dichloride)] | P100272 | C8H12N2O2 | Polymer Information | SMILES | *CCCNC(=O)C1CC1C(=O)N*
Homopolymer | poly[(hexane-1,6-diamine)-alt-(trans-cyclopropane-1,2-dicarbonyl dichloride)] | P100273 | C11H18N2O2 | Thermal property | Melting temperature | 240 | 4800 | C
Homopolymer | poly[(hexane-1,6-diamine)-alt-(trans-cyclopropane-1,2-dicarbonyl dichloride)] | P100273 | C11H18N2O2 | Dilute solution property | Intrinsic viscosity eta | 0.835 | 0.2883 | dl/g
Homopolymer | poly[(hexane-1,6-diamine)-alt-(trans-cyclopropane-1,2-dicarbonyl dichloride)] | P100273 | C11H18N2O2 | Polymer Information | SMILES | *CCCCCCNC(=O)C1CC1C(=O)N*
Homopolymer | poly[hexamethylenediamine-alt-(1-methylcyclopropane-1,2-dicarbonyl dichloride)] | P100275 | C12H20N2O2 | Thermal property | Melting temperature | 115 | 0 | C
Homopolymer | poly[hexamethylenediamine-alt-(1-methylcyclopropane-1,2-dicarbonyl dichloride)] | P100275 | C12H20N2O2 | Dilute solution property | Intrinsic viscosity eta | 0.19 | 0 | dl/g
Homopolymer | poly[hexamethylenediamine-alt-(1-methylcyclopropane-1,2-dicarbonyl dichloride)] | P100275 | C12H20N2O2 | Polymer Information | SMILES | *CCCCCCNC(=O)C1CC1(C)C(=O)N*
Homopolymer | poly[(hexane-1,6-diamine)-alt-(3-methyl-trans-cyclopropane-1,2-dicarbonyl dichloride)] | P100276 | C12H20N2O2 | Thermal property | Melting temperature | 270 | 0 | C
Homopolymer | poly[(hexane-1,6-diamine)-alt-(3-methyl-trans-cyclopropane-1,2-dicarbonyl dichloride)] | P100276 | C12H20N2O2 | Dilute solution property | Intrinsic viscosity eta | 0.27 | 0 | dl/g
Homopolymer | poly[(hexane-1,6-diamine)-alt-(3-methyl-trans-cyclopropane-1,2-dicarbonyl dichloride)] | P100276 | C12H20N2O2 | Polymer Information | SMILES | *CCCCCCNC(=O)C1C(C1C)C(=O)N*
Homopolymer | poly[(hexane-1,6-diamine)-alt-(trans-cyclohexane-1,4-dicarboxylic acid)] | P100277 | C14H24N2O2 | Polymer Information | SMILES | *CCCCCCNC(=O)C1CCC(CC1)C(=O)N*
Homopolymer | poly[(hexane-1,6-diamine)-alt-(cyclohexane-1,3-dicarboxylic acid)] | P100278 | C14H24N2O2 | Polymer Information | SMILES | *CCCCCCNC(=O)C1CCCC(C1)C(=O)N*
Homopolymer | poly[(hexane-1,6-diamine)-alt-(cyclohexane-1,2-dicarboxylic acid)] | P100279 | C14H24N2O2 | Polymer Information | SMILES | *CCCCCCNC(=O)C1CCCCC1C(=O)N*
Homopolymer | poly[(hexane-1,6-diamine)-alt-(cyclohexane-1,2-diacetic acid)] | P100280 | C16H28N2O2 | Polymer Information | SMILES | *CCCCCCNC(=O)CC1CCCCC1CC(=O)N*
Homopolymer | poly[ethylenediamine-alt-(terephthalic acid)] | P100281 | C10H10N2O2 | Thermal property | Melting temperature | 427.5 | 864.2857 | C
Homopolymer | poly[ethylenediamine-alt-(terephthalic acid)] | P100281 | C10H10N2O2 | Tensile property | Elongation at break | 27 | 0 | %
Homopolymer | poly[ethylenediamine-alt-(terephthalic acid)] | P100281 | C10H10N2O2 | Tensile property | Fiber tensile elongation at break | 27 | 0 | %
Homopolymer | poly[ethylenediamine-alt-(terephthalic acid)] | P100281 | C10H10N2O2 | Tensile property | Fiber tensile modulus | 62 | 74.47067 | g/denier
Homopolymer | poly[ethylenediamine-alt-(terephthalic acid)] | P100281 | C10H10N2O2 | Tensile property | Fiber tensile stress strength at break | 1.65 | 0.003333333 | g/denier
Homopolymer | poly[ethylenediamine-alt-(terephthalic acid)] | P100281 | C10H10N2O2 | Polymer Information | SMILES | *CCNC(=O)c1ccc(cc1)C(=O)N*
Homopolymer | poly[(propane-1,3-diamine)-alt-(terephthalic acid)] | P100282 | C11H12N2O2 | Thermal property | Glass transition temperature | 180 | 0 | C
Homopolymer | poly[(propane-1,3-diamine)-alt-(terephthalic acid)] | P100282 | C11H12N2O2 | Thermal property | Melting temperature | 352 | 2524.571 | C
Homopolymer | poly[(propane-1,3-diamine)-alt-(terephthalic acid)] | P100282 | C11H12N2O2 | Tensile property | Elongation at break | 39 | 0 | %
Homopolymer | poly[(propane-1,3-diamine)-alt-(terephthalic acid)] | P100282 | C11H12N2O2 | Tensile property | Fiber tensile elongation at break | 38 | 0 | %
Homopolymer | poly[(propane-1,3-diamine)-alt-(terephthalic acid)] | P100282 | C11H12N2O2 | Tensile property | Fiber tensile modulus | 40 | 9.6 | g/denier
Homopolymer | poly[(propane-1,3-diamine)-alt-(terephthalic acid)] | P100282 | C11H12N2O2 | Tensile property | Fiber tensile stress strength at break | 2.2 | 0 | g/denier
Homopolymer | poly[(propane-1,3-diamine)-alt-(terephthalic acid)] | P100282 | C11H12N2O2 | Polymer Information | SMILES | *CCCNC(=O)c1ccc(cc1)C(=O)N*
Homopolymer | poly[(butane-1,4-diamine)-alt-(terephthalic acid)] | P100283 | C12H14N2O2 | Thermal property | Heat of fusion | 0.0258 | 4.29025e-05 | kcal/g
Homopolymer | poly[(butane-1,4-diamine)-alt-(terephthalic acid)] | P100283 | C12H14N2O2 | Thermal property | Melting temperature | 432 | 4263.061 | C
Homopolymer | poly[(butane-1,4-diamine)-alt-(terephthalic acid)] | P100283 | C12H14N2O2 | Tensile property | Elongation at break | 12 | 0 | %
Homopolymer | poly[(butane-1,4-diamine)-alt-(terephthalic acid)] | P100283 | C12H14N2O2 | Tensile property | Fiber tensile elongation at break | 12 | 0 | %
Homopolymer | poly[(butane-1,4-diamine)-alt-(terephthalic acid)] | P100283 | C12H14N2O2 | Tensile property | Fiber tensile modulus | 90 | 0 | g/denier
Homopolymer | poly[(butane-1,4-diamine)-alt-(terephthalic acid)] | P100283 | C12H14N2O2 | Tensile property | Fiber tensile stress strength at break | 5.4 | 0 | g/denier
Homopolymer | poly[(butane-1,4-diamine)-alt-(terephthalic acid)] | P100283 | C12H14N2O2 | Polymer Information | SMILES | *CCCCNC(=O)c1ccc(cc1)C(=O)N*
Homopolymer | poly{(butane-1,4-diamine)-alt-[4,4'-(propane-1,2-diyl)dibenzoyl dichloride]} | P100284 | C21H24N2O2 | Polymer Information | SMILES | *CCCCNC(=O)c1ccc(cc1)CC(c1ccc(cc1)C(=O)N*)C
Homopolymer | poly[(hexane-1,6-diamine)-alt-(2-methylterephthalic acid)] | P100285 | C15H20N2O2 | Polymer Information | SMILES | *CCCCCCNC(=O)c1ccc(c(c1)C)C(=O)N*
Homopolymer | poly[(hexane-1,6-diamine)-alt-(2,5-dimethylterephthalic acid)] | P100286 | C16H22N2O2 | Polymer Information | SMILES | *CCCCCCNC(=O)c1cc(C)c(cc1C)C(=O)N*
Homopolymer | poly[(hexane-1,6-diamine)-alt-(benzene-1,3-diacetic acid)] | P100287 | C16H22N2O2 | Polymer Information | SMILES | *CCCCCCNC(=O)Cc1cccc(c1)CC(=O)N*
Homopolymer | poly[(hexane-1,6-diamine)-alt-(benzene-1,4-diacetic acid)] | P100288 | C16H22N2O2 | Physical property | Density | 1.182 | 0 | g/cm3
Homopolymer | poly[(hexane-1,6-diamine)-alt-(benzene-1,4-diacetic acid)] | P100288 | C16H22N2O2 | Physical property | Specific volume | 0.846 | 0 | cm3/g
Homopolymer | poly[(hexane-1,6-diamine)-alt-(benzene-1,4-diacetic acid)] | P100288 | C16H22N2O2 | Thermal property | Glass transition temperature | 95 | 0 | C
Homopolymer | poly[(hexane-1,6-diamine)-alt-(benzene-1,4-diacetic acid)] | P100288 | C16H22N2O2 | Thermal property | Melting temperature | 300 | 0 | C
Homopolymer | poly[(hexane-1,6-diamine)-alt-(benzene-1,4-diacetic acid)] | P100288 | C16H22N2O2 | Dilute solution property | Intrinsic viscosity eta | 0.57 | 0 | dl/g
Homopolymer | poly[(hexane-1,6-diamine)-alt-(benzene-1,4-diacetic acid)] | P100288 | C16H22N2O2 | Polymer Information | SMILES | *CCCCCCNC(=O)Cc1ccc(cc1)CC(=O)N*
Homopolymer | poly{(hexane-1,6-diamine)-alt-[3,3'-(1,4-phenylene)dipropionic acid]} | P100289 | C18H26N2O2 | Thermal property | Glass transition temperature | 85 | 12 | C
Homopolymer | poly{(hexane-1,6-diamine)-alt-[3,3'-(1,4-phenylene)dipropionic acid]} | P100289 | C18H26N2O2 | Thermal property | Heat of fusion | 0.0171 | 0 | kcal/g
Homopolymer | poly{(hexane-1,6-diamine)-alt-[3,3'-(1,4-phenylene)dipropionic acid]} | P100289 | C18H26N2O2 | Thermal property | Melting temperature | 299 | 1.333333 | C
Homopolymer | poly{(hexane-1,6-diamine)-alt-[3,3'-(1,4-phenylene)dipropionic acid]} | P100289 | C18H26N2O2 | Dilute solution property | Intrinsic viscosity eta | 0.865 | 0.1160333 | dl/g
Homopolymer | poly{(hexane-1,6-diamine)-alt-[3,3'-(1,4-phenylene)dipropionic acid]} | P100289 | C18H26N2O2 | Polymer Information | SMILES | *CCCCCCNC(=O)CCc1ccc(cc1)CCC(=O)N*
Homopolymer | poly[(hexane-1,6-diamine)-alt-(biphenyl-4,4'-dicarbnyl dichloride)] | P100290 | C20H22N2O2 | Polymer Information | SMILES | *CCCCCCNC(=O)c1ccc(cc1)c1ccc(cc1)C(=O)N*
Homopolymer | poly[(hexane-1,6-diamine)-alt-(biphenyl-3,4'-dicarbnyl dichloride)] | P100291 | C20H22N2O2 | Polymer Information | SMILES | *CCCCCCNC(=O)c1ccc(cc1)c1cccc(c1)C(=O)N*
Homopolymer | poly[(hexane-1,6-diamine)-alt-(biphenyl-3,3'-dicarbnyl dichloride)] | P100292 | C20H22N2O2 | Polymer Information | SMILES | *CCCCCCNC(=O)c1cccc(c1)c1cccc(c1)C(=O)N*
Homopolymer | poly[(hexane-1,6-diamine)-alt-(4,4'-methylenedibenzoic acid)] | P100293 | C21H24N2O2 | Thermal property | Melting temperature | 130 | 0 | C
Homopolymer | poly[(hexane-1,6-diamine)-alt-(4,4'-methylenedibenzoic acid)] | P100293 | C21H24N2O2 | Polymer Information | SMILES | *CCCCCCNC(=O)c1ccc(cc1)Cc1ccc(cc1)C(=O)N*
Homopolymer | poly[(hexane-1,6-diamine)-alt-(3,3'-methylenedibenzoic acid)] | P100294 | C21H24N2O2 | Polymer Information | SMILES | *CCCCCCNC(=O)c1cccc(c1)Cc1cccc(c1)C(=O)N*
Homopolymer | poly{(hexane-1,6-diamine)-alt-[4,4'-(1-methylethane-1,1-diyl)dibenzoic acid]} | P100295 | C23H28N2O2 | Thermal property | Melting temperature | 170 | 0 | C
Homopolymer | poly{(hexane-1,6-diamine)-alt-[4,4'-(1-methylethane-1,1-diyl)dibenzoic acid]} | P100295 | C23H28N2O2 | Polymer Information | SMILES | *CCCCCCNC(=O)c1ccc(cc1)C(c1ccc(cc1)C(=O)N*)(C)C
Homopolymer | poly{(hexane-1,6-diamine)-alt-[4,4'-(ethane-1,1-diyl)dibenzoic acid]} | P100296 | C22H26N2O2 | Thermal property | Melting temperature | 160 | 0 | C
Homopolymer | poly{(hexane-1,6-diamine)-alt-[4,4'-(ethane-1,1-diyl)dibenzoic acid]} | P100296 | C22H26N2O2 | Polymer Information | SMILES | *CCCCCCNC(=O)c1ccc(cc1)C(c1ccc(cc1)C(=O)N*)C
Homopolymer | poly{(hexane-1,6-diamine)-alt-[4,4'-(prop-1-ene-1,2-diyl)dibenzoic acid]} | P100297 | C23H26N2O2 | Polymer Information | SMILES | *CCCCCCNC(=O)c1ccc(cc1)C=C(c1ccc(cc1)C(=O)N*)C
Homopolymer | poly[(hexane-1,6-diamine)-alt-(benzene-1,4-diacetic acid)] | P100298 | C17H24N2O2 | Polymer Information | SMILES | *CCCCCCCNC(=O)Cc1ccc(cc1)CC(=O)N*
Homopolymer | poly(octamethylene terephthalamide) | P100299 | C16H22N2O2 | Thermal property | Glass transition temperature | 123 | 0 | C
Homopolymer | poly(octamethylene terephthalamide) | P100299 | C16H22N2O2 | Thermal property | Melting temperature | 333 | 97.06667 | C
Homopolymer | poly(octamethylene terephthalamide) | P100299 | C16H22N2O2 | Polymer Information | SMILES | *CCCCCCCCNC(=O)c1ccc(cc1)C(=O)N*
Homopolymer | poly[(octane-1,8-diamine)-alt-(benznene-1,4-dipropanoic acid)] | P100300 | C20H30N2O2 | Physical property | Density | 1.151 | 0 | g/cm3
Homopolymer | poly[(octane-1,8-diamine)-alt-(benznene-1,4-dipropanoic acid)] | P100300 | C20H30N2O2 | Physical property | Specific volume | 0.8688 | 0 | cm3/g
Homopolymer | poly[(octane-1,8-diamine)-alt-(benznene-1,4-dipropanoic acid)] | P100300 | C20H30N2O2 | Thermal property | Melting temperature | 289 | 0 | C
Homopolymer | poly[(octane-1,8-diamine)-alt-(benznene-1,4-dipropanoic acid)] | P100300 | C20H30N2O2 | Polymer Information | SMILES | *CCCCCCCCNC(=O)CCc1ccc(cc1)CCC(=O)N*
Homopolymer | poly[(decane-1,10-diamine)-alt-(terephthalic acid)] | P100301 | C18H26N2O2 | Thermal property | Melting temperature | 278 | 0 | C
Homopolymer | poly[(decane-1,10-diamine)-alt-(terephthalic acid)] | P100301 | C18H26N2O2 | Heat characteristics | Softening temperature | 316 | 0 | C
Homopolymer | poly[(decane-1,10-diamine)-alt-(terephthalic acid)] | P100301 | C18H26N2O2 | Polymer Information | SMILES | *CCCCCCCCCCNC(=O)c1ccc(cc1)C(=O)N*
Homopolymer | poly[(decane-1,10-diamine)-alt-(isophthalic acid)] | P100302 | C18H26N2O2 | Thermal property | Melting temperature | 186 | 0 | C
Homopolymer | poly[(decane-1,10-diamine)-alt-(isophthalic acid)] | P100302 | C18H26N2O2 | Physicochemical property | Cohesive energy density | 112 | 0 | cal/cm3
Homopolymer | poly[(decane-1,10-diamine)-alt-(isophthalic acid)] | P100302 | C18H26N2O2 | Physicochemical property | Solubility parameter | 21.7 | 0 | (J/cm3)1/2
Homopolymer | poly[(decane-1,10-diamine)-alt-(isophthalic acid)] | P100302 | C18H26N2O2 | Polymer Information | SMILES | *CCCCCCCCCCNC(=O)c1cccc(c1)C(=O)N*
Homopolymer | poly[(decane-1,10-diamine)-alt-(benzene-1,4-diacetic acid)] | P100303 | C20H30N2O2 | Physical property | Density | 1.13 | 0 | g/cm3
Homopolymer | poly[(decane-1,10-diamine)-alt-(benzene-1,4-diacetic acid)] | P100303 | C20H30N2O2 | Physical property | Specific volume | 0.885 | 0 | cm3/g
Homopolymer | poly[(decane-1,10-diamine)-alt-(benzene-1,4-diacetic acid)] | P100303 | C20H30N2O2 | Thermal property | Melting temperature | 265 | 0 | C
Homopolymer | poly[(decane-1,10-diamine)-alt-(benzene-1,4-diacetic acid)] | P100303 | C20H30N2O2 | Polymer Information | SMILES | *CCCCCCCCCCNC(=O)Cc1ccc(cc1)CC(=O)N*
Homopolymer | poly[(decane-1,10-diamine)-alt-(benznene-1,4-dipropanoic acid)] | P100304 | C22H34N2O2 | Physical property | Density | 1.12 | 0 | g/cm3
Homopolymer | poly[(decane-1,10-diamine)-alt-(benznene-1,4-dipropanoic acid)] | P100304 | C22H34N2O2 | Physical property | Specific volume | 0.8929 | 0 | cm3/g
Homopolymer | poly[(decane-1,10-diamine)-alt-(benznene-1,4-dipropanoic acid)] | P100304 | C22H34N2O2 | Thermal property | Melting temperature | 271 | 0 | C
Homopolymer | poly[(decane-1,10-diamine)-alt-(benznene-1,4-dipropanoic acid)] | P100304 | C22H34N2O2 | Polymer Information | SMILES | *CCCCCCCCCCNC(=O)CCc1ccc(cc1)CCC(=O)N*
Homopolymer | poly[(decane-1,10-diamine)-alt-(4,4'-methylenedibenzoic acid)] | P100305 | C25H32N2O2 | Thermal property | Crystallization temperature | 140 | 0 | C
Homopolymer | poly[(decane-1,10-diamine)-alt-(4,4'-methylenedibenzoic acid)] | P100305 | C25H32N2O2 | Thermal property | Glass transition temperature | 140 | 0 | C
Homopolymer | poly[(decane-1,10-diamine)-alt-(4,4'-methylenedibenzoic acid)] | P100305 | C25H32N2O2 | Thermal property | Thermal decomposition temperature | 400 | 0 | C
Homopolymer | poly[(decane-1,10-diamine)-alt-(4,4'-methylenedibenzoic acid)] | P100305 | C25H32N2O2 | Thermal property | Thermal decomposition weight loss | 6 | 0 | %
Homopolymer | poly[(decane-1,10-diamine)-alt-(4,4'-methylenedibenzoic acid)] | P100305 | C25H32N2O2 | Thermal property | Melting temperature | 256 | 0 | C
Homopolymer | poly[(decane-1,10-diamine)-alt-(4,4'-methylenedibenzoic acid)] | P100305 | C25H32N2O2 | Physicochemical property | Water absorption | 1.2 | 0 | wt%
Homopolymer | poly[(decane-1,10-diamine)-alt-(4,4'-methylenedibenzoic acid)] | P100305 | C25H32N2O2 | Tensile property | Elongation at break | 18 | 0 | %
Homopolymer | poly[(decane-1,10-diamine)-alt-(4,4'-methylenedibenzoic acid)] | P100305 | C25H32N2O2 | Tensile property | Fiber tensile modulus | 50 | 0 | g/denier
Homopolymer | poly[(decane-1,10-diamine)-alt-(4,4'-methylenedibenzoic acid)] | P100305 | C25H32N2O2 | Tensile property | Fiber tensile stress strength at break | 3 | 0 | g/denier
Homopolymer | poly[(decane-1,10-diamine)-alt-(4,4'-methylenedibenzoic acid)] | P100305 | C25H32N2O2 | Polymer Information | SMILES | *CCCCCCCCCCNC(=O)c1ccc(cc1)Cc1ccc(cc1)C(=O)N*
Homopolymer | poly[(decane-1,10-diamine)-alt-(3,3'-methylenedibenzoic acid)] | P100306 | C25H32N2O2 | Polymer Information | SMILES | *CCCCCCCCCCNC(=O)c1cccc(c1)Cc1cccc(c1)C(=O)N*
Homopolymer | poly{(decane-1,10-diamine)-alt-[4,4'-(ethane-1,1-diyl)dibenzoic acid]} | P100307 | C26H34N2O2 | Polymer Information | SMILES | *CCCCCCCCCCNC(=O)c1ccc(cc1)C(c1ccc(cc1)C(=O)N*)C
Homopolymer | poly[(undecane-1,11-diamine)-alt-(terephthalic acid)] | P100308 | C19H28N2O2 | Thermal property | Melting temperature | 292 | 0 | C
Homopolymer | poly[(undecane-1,11-diamine)-alt-(terephthalic acid)] | P100308 | C19H28N2O2 | Polymer Information | SMILES | *CCCCCCCCCCCNC(=O)c1ccc(cc1)C(=O)N*
Homopolymer | poly[(dodecane-1,12-diamine)-alt-(benzene-1,4-diacetic acid)] | P100309 | C22H34N2O2 | Physical property | Density | 1.095 | 0 | g/cm3
Homopolymer | poly[(dodecane-1,12-diamine)-alt-(benzene-1,4-diacetic acid)] | P100309 | C22H34N2O2 | Physical property | Specific volume | 0.9132 | 0 | cm3/g
Homopolymer | poly[(dodecane-1,12-diamine)-alt-(benzene-1,4-diacetic acid)] | P100309 | C22H34N2O2 | Thermal property | Melting temperature | 256 | 0 | C
Homopolymer | poly[(dodecane-1,12-diamine)-alt-(benzene-1,4-diacetic acid)] | P100309 | C22H34N2O2 | Polymer Information | SMILES | *CCCCCCCCCCCCNC(=O)Cc1ccc(cc1)CC(=O)N*
Homopolymer | poly{(tetradecane-1,14-diamine)-alt-(terephthalic acid)} | P100310 | C22H34N2O2 | Physical property | Density | 1.115 | 0 | g/cm3
Homopolymer | poly{(tetradecane-1,14-diamine)-alt-(terephthalic acid)} | P100310 | C22H34N2O2 | Physical property | Specific volume | 0.8969 | 0 | cm3/g
Homopolymer | poly{(tetradecane-1,14-diamine)-alt-(terephthalic acid)} | P100310 | C22H34N2O2 | Thermal property | Melting temperature | 265 | 0 | C
Homopolymer | poly{(tetradecane-1,14-diamine)-alt-(terephthalic acid)} | P100310 | C22H34N2O2 | Polymer Information | SMILES | *CCCCCCCCCCCCCCNC(=O)c1ccc(cc1)C(=O)N*
Homopolymer | poly{(tetradecane-1,14-diamine)-alt-(benzene-1,4-diacetic acid)} | P100311 | C24H38N2O2 | Physical property | Density | 1.075 | 0 | g/cm3
Homopolymer | poly{(tetradecane-1,14-diamine)-alt-(benzene-1,4-diacetic acid)} | P100311 | C24H38N2O2 | Physical property | Specific volume | 0.9302 | 0 | cm3/g
Homopolymer | poly{(tetradecane-1,14-diamine)-alt-(benzene-1,4-diacetic acid)} | P100311 | C24H38N2O2 | Thermal property | Melting temperature | 235 | 0 | C
Homopolymer | poly{(tetradecane-1,14-diamine)-alt-(benzene-1,4-diacetic acid)} | P100311 | C24H38N2O2 | Polymer Information | SMILES | *CCCCCCCCCCCCCCNC(=O)Cc1ccc(cc1)CC(=O)N*
Homopolymer | poly{(tetradecane-1,14-diamine)-alt-(benznene-1,4-dipropanoic acid)} | P100312 | C26H42N2O2 | Physical property | Density | 1.067 | 2.666667e-05 | g/cm3
Homopolymer | poly{(tetradecane-1,14-diamine)-alt-(benznene-1,4-dipropanoic acid)} | P100312 | C26H42N2O2 | Physical property | Specific volume | 0.9372 | 2.0184e-05 | cm3/g
Homopolymer | poly{(tetradecane-1,14-diamine)-alt-(benznene-1,4-dipropanoic acid)} | P100312 | C26H42N2O2 | Thermal property | Glass transition temperature | 85 | 0 | C
Homopolymer | poly{(tetradecane-1,14-diamine)-alt-(benznene-1,4-dipropanoic acid)} | P100312 | C26H42N2O2 | Thermal property | Melting temperature | 246 | 38.4 | C
Homopolymer | poly{(tetradecane-1,14-diamine)-alt-(benznene-1,4-dipropanoic acid)} | P100312 | C26H42N2O2 | Polymer Information | SMILES | *CCCCCCCCCCCCCCNC(=O)CCc1ccc(cc1)CCC(=O)N*
Homopolymer | poly{(octadecane-1,18-diamine)-alt-(terephthalic acid)} | P100313 | C26H42N2O2 | Physical property | Density | 1.067 | 0 | g/cm3
Homopolymer | poly{(octadecane-1,18-diamine)-alt-(terephthalic acid)} | P100313 | C26H42N2O2 | Physical property | Specific volume | 0.9372 | 0 | cm3/g
Homopolymer | poly{(octadecane-1,18-diamine)-alt-(terephthalic acid)} | P100313 | C26H42N2O2 | Thermal property | Melting temperature | 255 | 0 | C
Homopolymer | poly{(octadecane-1,18-diamine)-alt-(terephthalic acid)} | P100313 | C26H42N2O2 | Polymer Information | SMILES | *CCCCCCCCCCCCCCCCCCNC(=O)c1ccc(cc1)C(=O)N*
Homopolymer | poly[(trans-cyclopropane-1,2-diamine-alt-(decanedioyl dichloride)] | P100314 | C13H22N2O2 | Thermal property | Melting temperature | 220 | 0 | C
Homopolymer | poly[(trans-cyclopropane-1,2-diamine-alt-(decanedioyl dichloride)] | P100314 | C13H22N2O2 | Polymer Information | SMILES | *NC1CC1NC(=O)CCCCCCCCC(=O)*
Homopolymer | poly[(trans-cyclopropane-1,2-dimethanamine)-alt-(decanedioyl dichloride) | P100315 | C15H26N2O2 | Thermal property | Melting temperature | 223 | 0 | C
Homopolymer | poly[(trans-cyclopropane-1,2-dimethanamine)-alt-(decanedioyl dichloride) | P100315 | C15H26N2O2 | Polymer Information | SMILES | *NC(=O)CCCCCCCCC(=O)NCC1CC1C*
Homopolymer | poly[(cyclohexane-1,3-diamine)-alt-(adipoyl dichloride)] | P100316 | C12H20N2O2 | Polymer Information | SMILES | *NC1CCCC(C1)NC(=O)CCCCC(=O)*
Homopolymer | poly[(cyclohexane-1,4-diamine)-alt-(adipoyl dichloride)] | P100318 | C12H20N2O2 | Polymer Information | SMILES | *NC1CCC(CC1)NC(=O)CCCCC(=O)*
Homopolymer | poly[(cyclohexane-1,3-diamine)-alt-(nonanedioyl dichloride)] | P100319 | C15H26N2O2 | Polymer Information | SMILES | *NC1CCCC(C1)NC(=O)CCCCCCCC(=O)*
Homopolymer | poly[(cyclohexane-1,3-diamine)-alt-(decanedioyl dichloride)] | P100321 | C16H28N2O2 | Polymer Information | SMILES | *NC1CCCC(C1)NC(=O)CCCCCCCCC(=O)*
Homopolymer | poly{[cyclohexane-1,4-bis(methylamine)]-alt-(glutaric acid)} | P100323 | C13H22N2O2 | Thermal property | Melting temperature | 223.5 | 4819.333 | C
Homopolymer | poly{[cyclohexane-1,4-bis(methylamine)]-alt-(glutaric acid)} | P100323 | C13H22N2O2 | Polymer Information | SMILES | *CC1CCC(CC1)CNC(=O)CCCC(=O)N*
Homopolymer | poly{[cyclohexane-1,4-bis(methylamine)]-alt-(hexanedioic acid)} | P100325 | C14H24N2O2 | Thermal property | Crystallization temperature | 142 | 0 | C
Homopolymer | poly{[cyclohexane-1,4-bis(methylamine)]-alt-(hexanedioic acid)} | P100325 | C14H24N2O2 | Thermal property | Glass transition temperature | 113 | 0 | C
Homopolymer | poly{[cyclohexane-1,4-bis(methylamine)]-alt-(hexanedioic acid)} | P100325 | C14H24N2O2 | Thermal property | Melting temperature | 345 | 1823.433 | C
Homopolymer | poly{[cyclohexane-1,4-bis(methylamine)]-alt-(hexanedioic acid)} | P100325 | C14H24N2O2 | Physicochemical property | Water absorption | 10.6 | 0 | wt%
Homopolymer | poly{[cyclohexane-1,4-bis(methylamine)]-alt-(hexanedioic acid)} | P100325 | C14H24N2O2 | Polymer Information | SMILES | *CC1CCC(CC1)CNC(=O)CCCCC(=O)N*
Homopolymer | poly{[cyclohexane-1,4-bis(methylamine)]-alt-(heptanedioic acid)} | P100327 | C15H26N2O2 | Thermal property | Melting temperature | 240.5 | 3471 | C
Homopolymer | poly{[cyclohexane-1,4-bis(methylamine)]-alt-(heptanedioic acid)} | P100327 | C15H26N2O2 | Polymer Information | SMILES | *CC1CCC(CC1)CNC(=O)CCCCCC(=O)N*
Homopolymer | poly{[cyclohexane-1,4-bis(methylamine)]-alt-(octanedioic acid)} | P100329 | C16H28N2O2 | Thermal property | Melting temperature | 261.5 | 3142 | C
Homopolymer | poly{[cyclohexane-1,4-bis(methylamine)]-alt-(octanedioic acid)} | P100329 | C16H28N2O2 | Polymer Information | SMILES | *CC1CCC(CC1)CNC(=O)CCCCCCC(=O)N*
Homopolymer | poly{[cyclohexane-1,4-bis(methylamine)]-alt-(nonanedioic acid)} | P100331 | C17H30N2O2 | Thermal property | Melting temperature | 232.5 | 2141.667 | C
Homopolymer | poly{[cyclohexane-1,4-bis(methylamine)]-alt-(nonanedioic acid)} | P100331 | C17H30N2O2 | Polymer Information | SMILES | *CC1CCC(CC1)CNC(=O)CCCCCCCC(=O)N*
Homopolymer | poly{[cyclohexane-1,4-bis(methylamine)]-alt-(decanedioic acid)} | P100333 | C18H32N2O2 | Thermal property | Crystallization temperature | 126 | 0 | C
Homopolymer | poly{[cyclohexane-1,4-bis(methylamine)]-alt-(decanedioic acid)} | P100333 | C18H32N2O2 | Thermal property | Glass transition temperature | 89 | 5.333333 | C
Homopolymer | poly{[cyclohexane-1,4-bis(methylamine)]-alt-(decanedioic acid)} | P100333 | C18H32N2O2 | Thermal property | Thermal decomposition temperature | 430 | 0 | C
Homopolymer | poly{[cyclohexane-1,4-bis(methylamine)]-alt-(decanedioic acid)} | P100333 | C18H32N2O2 | Thermal property | Melting temperature | 285 | 1281.733 | C
Homopolymer | poly{[cyclohexane-1,4-bis(methylamine)]-alt-(decanedioic acid)} | P100333 | C18H32N2O2 | Physicochemical property | Water absorption | 7.8 | 0 | wt%
Homopolymer | poly{[cyclohexane-1,4-bis(methylamine)]-alt-(decanedioic acid)} | P100333 | C18H32N2O2 | Polymer Information | SMILES | *CC1CCC(CC1)CNC(=O)CCCCCCCCC(=O)N*
Homopolymer | poly{[cyclohexane-1,4-bis(methylamine)]-alt-(dodecanedioic acid)} | P100335 | C20H36N2O2 | Thermal property | Crystallization temperature | 121 | 0 | C
Homopolymer | poly{[cyclohexane-1,4-bis(methylamine)]-alt-(dodecanedioic acid)} | P100335 | C20H36N2O2 | Thermal property | Glass transition temperature | 85 | 0 | C
Homopolymer | poly{[cyclohexane-1,4-bis(methylamine)]-alt-(dodecanedioic acid)} | P100335 | C20H36N2O2 | Thermal property | Melting temperature | 276.5 | 1255.5 | C
Homopolymer | poly{[cyclohexane-1,4-bis(methylamine)]-alt-(dodecanedioic acid)} | P100335 | C20H36N2O2 | Polymer Information | SMILES | *CC1CCC(CC1)CNC(=O)CCCCCCCCCCC(=O)N*
Homopolymer | poly{[4,4'-ethylenebis(1-cyclohexan-1-amine)]-alt-(decanedioic acid)} | P100337 | C24H42N2O2 | Thermal property | Glass transition temperature | 116 | 0 | C
Homopolymer | poly{[4,4'-ethylenebis(1-cyclohexan-1-amine)]-alt-(decanedioic acid)} | P100337 | C24H42N2O2 | Thermal property | Melting temperature | 331 | 5.333333 | C
Homopolymer | poly{[4,4'-ethylenebis(1-cyclohexan-1-amine)]-alt-(decanedioic acid)} | P100337 | C24H42N2O2 | Polymer Information | SMILES | *NC1CCC(CC1)CCC1CCC(CC1)NC(=O)CCCCCCCCC(=O)*
Homopolymer | poly{[4,4'-ethylenebis(cyclohexylamine)]-alt-(dodecanedioic acid)} | P100338 | C26H46N2O2 | Thermal property | Glass transition temperature | 105 | 0 | C
Homopolymer | poly{[4,4'-ethylenebis(cyclohexylamine)]-alt-(dodecanedioic acid)} | P100338 | C26H46N2O2 | Thermal property | Melting temperature | 293 | 705.3333 | C
Homopolymer | poly{[4,4'-ethylenebis(cyclohexylamine)]-alt-(dodecanedioic acid)} | P100338 | C26H46N2O2 | Tensile property | Elongation at break | 101 | 10008.27 | %
Homopolymer | poly{[4,4'-ethylenebis(cyclohexylamine)]-alt-(dodecanedioic acid)} | P100338 | C26H46N2O2 | Tensile property | Fiber tensile modulus | 18 | 96.26667 | g/denier
Homopolymer | poly{[4,4'-ethylenebis(cyclohexylamine)]-alt-(dodecanedioic acid)} | P100338 | C26H46N2O2 | Tensile property | Fiber tensile stress strength at break | 2.3 | 0.504 | g/denier
Homopolymer | poly{[4,4'-ethylenebis(cyclohexylamine)]-alt-(dodecanedioic acid)} | P100338 | C26H46N2O2 | Polymer Information | SMILES | *NC1CCC(CC1)CCC1CCC(CC1)NC(=O)CCCCCCCCCCC(=O)*
Homopolymer | poly[(trans-1,2-cyclopropanediamine)-alt-(cyclopropane-1,2-dicarbonyl dichloride)] | P100339 | C10H14N2O2 | Thermal property | Melting temperature | 220 | 0 | C
Homopolymer | poly[(trans-1,2-cyclopropanediamine)-alt-(cyclopropane-1,2-dicarbonyl dichloride)] | P100339 | C10H14N2O2 | Polymer Information | SMILES | *CC1CC1CNC(=O)C1CC1C(=O)N*
Homopolymer | poly[(trans-cyclopropane-1,2-diamine)-alt-(isophthaloyl dichloride)] | P100340 | C11H10N2O2 | Thermal property | Melting temperature | 250 | 0 | C
Homopolymer | poly[(trans-cyclopropane-1,2-diamine)-alt-(isophthaloyl dichloride)] | P100340 | C11H10N2O2 | Polymer Information | SMILES | *NC1CC1NC(=O)c1cccc(c1)C(=O)*
Homopolymer | poly[(trans-cyclopropane-1,2-dimethanamine)-alt-(isophthaloyl dichloride) | P100341 | C13H14N2O2 | Thermal property | Melting temperature | 220 | 0 | C
Homopolymer | poly[(trans-cyclopropane-1,2-dimethanamine)-alt-(isophthaloyl dichloride) | P100341 | C13H14N2O2 | Polymer Information | SMILES | *CC1CC1CNC(=O)c1cccc(c1)C(=O)N*
Homopolymer | poly[(cyclohexane-1,4-diamine)-alt-(3,3'-methylenedibenzoyl dichloride)] | P100342 | C21H22N2O2 | Polymer Information | SMILES | *NC1CCC(CC1)NC(=O)c1cccc(c1)Cc1cccc(c1)C(=O)*
Homopolymer | poly[(cyclohexane-1,4-diamine)-alt-(biphenyl-3,3'-dicarbonyl dichloride)] | P100343 | C20H20N2O2 | Polymer Information | SMILES | *NC1CCC(CC1)NC(=O)c1cccc(c1)c1cccc(c1)C(=O)*
Homopolymer | poly(p-xylylene malonamide) | P100344 | C11H12N2O2 | Polymer Information | SMILES | *NC(=O)CC(=O)NCc1ccc(cc1)C*
Homopolymer | poly{[benzene-1,4-bis(methylamine)]-alt-(succinic acid)} | P100345 | C12H14N2O2 | Polymer Information | SMILES | *NC(=O)CCC(=O)NCc1ccc(cc1)C*
Homopolymer | poly{[benzene-1,4-bis(methylamine)]-alt-(glutaric acid)} | P100346 | C13H16N2O2 | Polymer Information | SMILES | *NC(=O)CCCC(=O)NCc1ccc(cc1)C*
Homopolymer | poly[(o-phenylenediamine)-alt-(adipic acid)] | P100347 | C12H14N2O2 | Thermal property | Melting temperature | 162 | 385.3333 | C
Homopolymer | poly[(o-phenylenediamine)-alt-(adipic acid)] | P100347 | C12H14N2O2 | Polymer Information | SMILES | *Nc1ccccc1NC(=O)CCCCC(=O)*
Homopolymer | poly[(m-phenylenediamine)-alt-(adipic acid)] | P100348 | C12H14N2O2 | Thermal property | Crystallization temperature | 180.7 | 0 | C
Homopolymer | poly[(m-phenylenediamine)-alt-(adipic acid)] | P100348 | C12H14N2O2 | Thermal property | Glass transition temperature | 113.35 | 946.9633 | C
Homopolymer | poly[(m-phenylenediamine)-alt-(adipic acid)] | P100348 | C12H14N2O2 | Thermal property | Heat of fusion | 0.0127 | 0 | kcal/g
Homopolymer | poly[(m-phenylenediamine)-alt-(adipic acid)] | P100348 | C12H14N2O2 | Thermal property | Melting temperature | 250 | 2752.971 | C
Homopolymer | poly[(m-phenylenediamine)-alt-(adipic acid)] | P100348 | C12H14N2O2 | Tensile property | Elongation at break | 31 | 0 | %
Homopolymer | poly[(m-phenylenediamine)-alt-(adipic acid)] | P100348 | C12H14N2O2 | Tensile property | Fiber tensile modulus | 75 | 0 | g/denier
Homopolymer | poly[(m-phenylenediamine)-alt-(adipic acid)] | P100348 | C12H14N2O2 | Tensile property | Fiber tensile stress strength at break | 5.4 | 0 | g/denier
Homopolymer | poly[(m-phenylenediamine)-alt-(adipic acid)] | P100348 | C12H14N2O2 | Heat characteristics | Softening temperature | 324 | 0 | C
Homopolymer | poly[(m-phenylenediamine)-alt-(adipic acid)] | P100348 | C12H14N2O2 | Polymer Information | SMILES | *Nc1cccc(c1)NC(=O)CCCCC(=O)*
Homopolymer | poly[(p-phenylenediamine)-alt-(adipic acid)] | P100349 | C12H14N2O2 | Thermal property | Glass transition temperature | 133 | 0 | C
Homopolymer | poly[(p-phenylenediamine)-alt-(adipic acid)] | P100349 | C12H14N2O2 | Thermal property | Melting temperature | 399 | 708.3 | C
Homopolymer | poly[(p-phenylenediamine)-alt-(adipic acid)] | P100349 | C12H14N2O2 | Polymer Information | SMILES | *Nc1ccc(cc1)NC(=O)CCCCC(=O)*
Homopolymer | poly[(5-methyl-1,3-phenylenediamine)-alt-(adipoyl dichloride)] | P100350 | C13H16N2O2 | Polymer Information | SMILES | *Nc1cc(NC(=O)CCCCC(=O)*)cc(c1)C
Homopolymer | poly{[benzene-1,4-bis(methylamine)]-alt-(adipic acid)} | P100351 | C14H18N2O2 | Thermal property | Melting temperature | 336.5 | 16.33333 | C
Homopolymer | poly{[benzene-1,4-bis(methylamine)]-alt-(adipic acid)} | P100351 | C14H18N2O2 | Polymer Information | SMILES | *NC(=O)CCCCC(=O)NCc1ccc(cc1)C*
Homopolymer | poly[(biphenyl-4,4'-diamine)-alt-(adipic acid)] | P100352 | C18H18N2O2 | Polymer Information | SMILES | *Nc1ccc(cc1)c1ccc(cc1)NC(=O)CCCCC(=O)*
Homopolymer | poly[(4,4'-methylenedianiline)-alt-(adipic acid)] | P100353 | C19H20N2O2 | Polymer Information | SMILES | *Nc1ccc(cc1)Cc1ccc(cc1)NC(=O)CCCCC(=O)*
Homopolymer | poly[(2,2'-dimethyl-4,4'-methylenedianiline)-alt-(adipic acid)] | P100354 | C21H24N2O2 | Polymer Information | SMILES | *Nc1ccc(cc1C)Cc1ccc(c(c1)C)NC(=O)CCCCC(=O)*
Homopolymer | poly[(4,4'-ethylenedianiline)-alt-(adipic acid)] | P100355 | C20H22N2O2 | Polymer Information | SMILES | *Nc1ccc(cc1)CCc1ccc(cc1)NC(=O)CCCCC(=O)*
Homopolymer | poly{[benzene-1,3-bis(methylamine)]-alt-(heptanedioic acid)} | P100356 | C15H20N2O2 | Polymer Information | SMILES | *NC(=O)CCCCCC(=O)NCc1cccc(c1)C*
Homopolymer | poly{[benzene-1,4-bis(methylamine)]-alt-(heptanedioic acid)} | P100357 | C15H20N2O2 | Thermal property | Melting temperature | 282 | 8 | C
Homopolymer | poly{[benzene-1,4-bis(methylamine)]-alt-(heptanedioic acid)} | P100357 | C15H20N2O2 | Polymer Information | SMILES | *NC(=O)CCCCCC(=O)NCc1ccc(cc1)C*
Homopolymer | poly[(m-phenylenediamine)-alt-(octanedioic acid)] | P100358 | C14H18N2O2 | Thermal property | Glass transition temperature | 115.5 | 8.333333 | C
Homopolymer | poly[(m-phenylenediamine)-alt-(octanedioic acid)] | P100358 | C14H18N2O2 | Thermal property | Melting temperature | 258 | 2268.8 | C
Homopolymer | poly[(m-phenylenediamine)-alt-(octanedioic acid)] | P100358 | C14H18N2O2 | Tensile property | Elongation at break | 130.5 | 243 | %
Homopolymer | poly[(m-phenylenediamine)-alt-(octanedioic acid)] | P100358 | C14H18N2O2 | Tensile property | Fiber tensile stress strength at break | 1.5 | 0.05333333 | g/denier
Homopolymer | poly[(m-phenylenediamine)-alt-(octanedioic acid)] | P100358 | C14H18N2O2 | Heat characteristics | Softening temperature | 266.5 | 616.3333 | C
Homopolymer | poly[(m-phenylenediamine)-alt-(octanedioic acid)] | P100358 | C14H18N2O2 | Polymer Information | SMILES | *Nc1cccc(c1)NC(=O)CCCCCCC(=O)*
Homopolymer | poly[(p-phenylenediamine)-alt-(octanedioic acid)] | P100359 | C14H18N2O2 | Thermal property | Glass transition temperature | 138 | 0 | C
Homopolymer | poly[(p-phenylenediamine)-alt-(octanedioic acid)] | P100359 | C14H18N2O2 | Thermal property | Melting temperature | 372 | 218.8 | C
Homopolymer | poly[(p-phenylenediamine)-alt-(octanedioic acid)] | P100359 | C14H18N2O2 | Polymer Information | SMILES | *Nc1ccc(cc1)NC(=O)CCCCCCC(=O)*
Homopolymer | poly[(o-phenylenediamine)-alt-(octanedioic acid)] | P100360 | C14H18N2O2 | Thermal property | Melting temperature | 145 | 33.33333 | C
Homopolymer | poly[(o-phenylenediamine)-alt-(octanedioic acid)] | P100360 | C14H18N2O2 | Heat characteristics | Softening temperature | 134 | 0 | C
Homopolymer | poly[(o-phenylenediamine)-alt-(octanedioic acid)] | P100360 | C14H18N2O2 | Polymer Information | SMILES | *Nc1ccccc1NC(=O)CCCCCCC(=O)*
Homopolymer | poly{[benzene-1,3-bis(methylamine)]-alt-(octanedioic acid)} | P100361 | C16H22N2O2 | Polymer Information | SMILES | *NC(=O)CCCCCCC(=O)NCc1cccc(c1)C*
Homopolymer | poly{[benzene-1,4-bis(methylamine)]-alt-(octanedioic acid)} | P100362 | C16H22N2O2 | Thermal property | Melting temperature | 302.5 | 12.5 | C
Homopolymer | poly{[benzene-1,4-bis(methylamine)]-alt-(octanedioic acid)} | P100362 | C16H22N2O2 | Polymer Information | SMILES | *NC(=O)CCCCCCC(=O)NCc1ccc(cc1)C*
Homopolymer | poly{[benzene-1,4-bis(ethylamine)]-alt-(adipic acid)} | P100363 | C16H22N2O2 | Polymer Information | SMILES | *CCc1ccc(cc1)CCNC(=O)CCCCC(=O)N*
Homopolymer | poly{[benzene-1,3-bis(methylamine)]-alt-(nonanedioic acid)} | P100364 | C17H24N2O2 | Polymer Information | SMILES | *NC(=O)CCCCCCCC(=O)NCc1cccc(c1)C*
Homopolymer | poly{[benzene-1,4-bis(methylamine)]-alt-(nonanedioic acid)} | P100365 | C17H24N2O2 | Physical property | Density | 1.152 | 0 | g/cm3
Homopolymer | poly{[benzene-1,4-bis(methylamine)]-alt-(nonanedioic acid)} | P100365 | C17H24N2O2 | Physical property | Specific volume | 0.8681 | 0 | cm3/g
Homopolymer | poly{[benzene-1,4-bis(methylamine)]-alt-(nonanedioic acid)} | P100365 | C17H24N2O2 | Thermal property | Melting temperature | 282 | 95.64286 | C
Homopolymer | poly{[benzene-1,4-bis(methylamine)]-alt-(nonanedioic acid)} | P100365 | C17H24N2O2 | Polymer Information | SMILES | *NC(=O)CCCCCCCC(=O)NCc1ccc(cc1)C*
Homopolymer | poly{[benzene-1,4-bis(ethylamine)]-alt-(nonanedioic acid)} | P100366 | C19H28N2O2 | Physical property | Density | 1.14 | 0 | g/cm3
Homopolymer | poly{[benzene-1,4-bis(ethylamine)]-alt-(nonanedioic acid)} | P100366 | C19H28N2O2 | Physical property | Specific volume | 0.8772 | 0 | cm3/g
Homopolymer | poly{[benzene-1,4-bis(ethylamine)]-alt-(nonanedioic acid)} | P100366 | C19H28N2O2 | Thermal property | Melting temperature | 290 | 0 | C
Homopolymer | poly{[benzene-1,4-bis(ethylamine)]-alt-(nonanedioic acid)} | P100366 | C19H28N2O2 | Polymer Information | SMILES | *CCc1ccc(cc1)CCNC(=O)CCCCCCCC(=O)N*
Homopolymer | poly[(4,4'-methylenedianiline)-alt-(nonanedioic acid)] | P100367 | C22H26N2O2 | Thermal property | Crystallization temperature | 150 | 0 | C
Homopolymer | poly[(4,4'-methylenedianiline)-alt-(nonanedioic acid)] | P100367 | C22H26N2O2 | Thermal property | Glass transition temperature | 140 | 0 | C
Homopolymer | poly[(4,4'-methylenedianiline)-alt-(nonanedioic acid)] | P100367 | C22H26N2O2 | Thermal property | Thermal decomposition temperature | 400 | 0 | C
Homopolymer | poly[(4,4'-methylenedianiline)-alt-(nonanedioic acid)] | P100367 | C22H26N2O2 | Thermal property | Thermal decomposition weight loss | 6 | 0 | %
Homopolymer | poly[(4,4'-methylenedianiline)-alt-(nonanedioic acid)] | P100367 | C22H26N2O2 | Thermal property | Melting temperature | 268 | 0 | C
Homopolymer | poly[(4,4'-methylenedianiline)-alt-(nonanedioic acid)] | P100367 | C22H26N2O2 | Physicochemical property | Water absorption | 1.8 | 0 | wt%
Homopolymer | poly[(4,4'-methylenedianiline)-alt-(nonanedioic acid)] | P100367 | C22H26N2O2 | Tensile property | Elongation at break | 10 | 0 | %
Homopolymer | poly[(4,4'-methylenedianiline)-alt-(nonanedioic acid)] | P100367 | C22H26N2O2 | Tensile property | Fiber tensile modulus | 39 | 0 | g/denier
Homopolymer | poly[(4,4'-methylenedianiline)-alt-(nonanedioic acid)] | P100367 | C22H26N2O2 | Tensile property | Fiber tensile stress strength at break | 1.8 | 0 | g/denier
Homopolymer | poly[(4,4'-methylenedianiline)-alt-(nonanedioic acid)] | P100367 | C22H26N2O2 | Polymer Information | SMILES | *Nc1ccc(cc1)Cc1ccc(cc1)NC(=O)CCCCCCCC(=O)*
Homopolymer | poly[(o-phenylenediamine)-alt-(decanedioic acid)] | P100368 | C16H22N2O2 | Thermal property | Melting temperature | 130 | 33.33333 | C
Homopolymer | poly[(o-phenylenediamine)-alt-(decanedioic acid)] | P100368 | C16H22N2O2 | Heat characteristics | Softening temperature | 115 | 0 | C
Homopolymer | poly[(o-phenylenediamine)-alt-(decanedioic acid)] | P100368 | C16H22N2O2 | Polymer Information | SMILES | *Nc1ccccc1NC(=O)CCCCCCCCC(=O)*
Homopolymer | poly[(p-phenylenediamine)-alt-(decanedioic acid)] | P100369 | C16H22N2O2 | Thermal property | Glass transition temperature | 125 | 0 | C
Homopolymer | poly[(p-phenylenediamine)-alt-(decanedioic acid)] | P100369 | C16H22N2O2 | Thermal property | Thermal decomposition temperature | 418 | 840.2424 | C
Homopolymer | poly[(p-phenylenediamine)-alt-(decanedioic acid)] | P100369 | C16H22N2O2 | Thermal property | Thermal decomposition weight loss | 7.5 | 7.142857 | %
Homopolymer | poly[(p-phenylenediamine)-alt-(decanedioic acid)] | P100369 | C16H22N2O2 | Thermal property | Melting temperature | 332 | 53.06667 | C
Homopolymer | poly[(p-phenylenediamine)-alt-(decanedioic acid)] | P100369 | C16H22N2O2 | Tensile property | Elongation at break | 120 | 0 | %
Homopolymer | poly[(p-phenylenediamine)-alt-(decanedioic acid)] | P100369 | C16H22N2O2 | Tensile property | Tensile modulus | 2.54 | 0 | GPa
Homopolymer | poly[(p-phenylenediamine)-alt-(decanedioic acid)] | P100369 | C16H22N2O2 | Tensile property | Tensile stress strength at break | 0.0634 | 0 | GPa
Homopolymer | poly[(p-phenylenediamine)-alt-(decanedioic acid)] | P100369 | C16H22N2O2 | Heat characteristics | Softening temperature | 322 | 0 | C
Homopolymer | poly[(p-phenylenediamine)-alt-(decanedioic acid)] | P100369 | C16H22N2O2 | Polymer Information | SMILES | *Nc1ccc(cc1)NC(=O)CCCCCCCCC(=O)*
Homopolymer | poly[(5-methyl-1,3-phenylenediamine)-alt-(decanedioic acid)] | P100370 | C17H24N2O2 | Polymer Information | SMILES | *Nc1cc(NC(=O)CCCCCCCCC(=O)*)cc(c1)C
Homopolymer | poly{[benzene-1,3-bis(methylamine)]-alt-(decanedioic acid)} | P100371 | C18H26N2O2 | Polymer Information | SMILES | *NC(=O)CCCCCCCCC(=O)NCc1cccc(c1)C*
Homopolymer | poly[benzidine-alt-(decanedioic acid)] | P100372 | C22H26N2O2 | Polymer Information | SMILES | *Nc1ccc(cc1)c1ccc(cc1)NC(=O)CCCCCCCCC(=O)*
Homopolymer | poly[(4,4'-methylenedianiline)-alt-(decanedioic acid)] | P100373 | C23H28N2O2 | Thermal property | Crystallization temperature | 110 | 0 | C
Homopolymer | poly[(4,4'-methylenedianiline)-alt-(decanedioic acid)] | P100373 | C23H28N2O2 | Thermal property | Glass transition temperature | 124 | 242.4889 | C
Homopolymer | poly[(4,4'-methylenedianiline)-alt-(decanedioic acid)] | P100373 | C23H28N2O2 | Thermal property | Thermal decomposition temperature | 372 | 1045.333 | C
Homopolymer | poly[(4,4'-methylenedianiline)-alt-(decanedioic acid)] | P100373 | C23H28N2O2 | Thermal property | Thermal decomposition weight loss | 5 | 0.3333333 | %
Homopolymer | poly[(4,4'-methylenedianiline)-alt-(decanedioic acid)] | P100373 | C23H28N2O2 | Thermal property | Lc phase transition temperature | 255 | 192 | C
Homopolymer | poly[(4,4'-methylenedianiline)-alt-(decanedioic acid)] | P100373 | C23H28N2O2 | Thermal property | Melting temperature | 266 | 21.33333 | C
Homopolymer | poly[(4,4'-methylenedianiline)-alt-(decanedioic acid)] | P100373 | C23H28N2O2 | Physicochemical property | Water absorption | 1.3 | 0 | wt%
Homopolymer | poly[(4,4'-methylenedianiline)-alt-(decanedioic acid)] | P100373 | C23H28N2O2 | Tensile property | Elongation at break | 11 | 0 | %
Homopolymer | poly[(4,4'-methylenedianiline)-alt-(decanedioic acid)] | P100373 | C23H28N2O2 | Tensile property | Fiber tensile modulus | 82 | 0 | g/denier
Homopolymer | poly[(4,4'-methylenedianiline)-alt-(decanedioic acid)] | P100373 | C23H28N2O2 | Tensile property | Fiber tensile stress strength at break | 5.4 | 0 | g/denier
Homopolymer | poly[(4,4'-methylenedianiline)-alt-(decanedioic acid)] | P100373 | C23H28N2O2 | Polymer Information | SMILES | *Nc1ccc(cc1)Cc1ccc(cc1)NC(=O)CCCCCCCCC(=O)*
Homopolymer | poly[(2,2'-dimethyl-4,4'-methylenedianiline)-alt-(decanedioic acid)] | P100374 | C25H32N2O2 | Thermal property | Glass transition temperature | 122 | 0 | C
Homopolymer | poly[(2,2'-dimethyl-4,4'-methylenedianiline)-alt-(decanedioic acid)] | P100374 | C25H32N2O2 | Thermal property | Thermal decomposition temperature | 300 | 0 | C
Homopolymer | poly[(2,2'-dimethyl-4,4'-methylenedianiline)-alt-(decanedioic acid)] | P100374 | C25H32N2O2 | Thermal property | Thermal decomposition weight loss | 5 | 0 | %
Homopolymer | poly[(2,2'-dimethyl-4,4'-methylenedianiline)-alt-(decanedioic acid)] | P100374 | C25H32N2O2 | Thermal property | Melting temperature | 248 | 0 | C
Homopolymer | poly[(2,2'-dimethyl-4,4'-methylenedianiline)-alt-(decanedioic acid)] | P100374 | C25H32N2O2 | Polymer Information | SMILES | *Nc1ccc(cc1C)Cc1ccc(c(c1)C)NC(=O)CCCCCCCCC(=O)*
Homopolymer | poly[(4,4'-ethylenedianiline)-alt-(decanedioic acid)] | P100375 | C24H30N2O2 | Polymer Information | SMILES | *Nc1ccc(cc1)CCc1ccc(cc1)NC(=O)CCCCCCCCC(=O)*
Homopolymer | poly{[benzene-1,4-bis(ethylamine)]-alt-(decanedioic acid)} | P100376 | C22H34N2O2 | Physical property | Density | 1.108 | 0 | g/cm3
Homopolymer | poly{[benzene-1,4-bis(ethylamine)]-alt-(decanedioic acid)} | P100376 | C22H34N2O2 | Physical property | Specific volume | 0.9025 | 0 | cm3/g
Homopolymer | poly{[benzene-1,4-bis(ethylamine)]-alt-(decanedioic acid)} | P100376 | C22H34N2O2 | Thermal property | Melting temperature | 280 | 0 | C
Homopolymer | poly{[benzene-1,4-bis(ethylamine)]-alt-(decanedioic acid)} | P100376 | C22H34N2O2 | Polymer Information | SMILES | *CCc1ccc(cc1)CCNC(=O)CCCCCCCCCCC(=O)N*
Homopolymer | poly[(4,4'-methylenedianiline)-alt-(dodecanedioic acid)] | P100377 | C25H32N2O2 | Polymer Information | SMILES | *Nc1ccc(cc1)Cc1ccc(cc1)NC(=O)CCCCCCCCCCC(=O)*
Homopolymer | poly{[benzene-1,4-bis(ethylamine)]-alt-(tridecanedioic acid)} | P100378 | C23H36N2O2 | Physical property | Density | 1.095 | 0 | g/cm3
Homopolymer | poly{[benzene-1,4-bis(ethylamine)]-alt-(tridecanedioic acid)} | P100378 | C23H36N2O2 | Physical property | Specific volume | 0.9132 | 0 | cm3/g
Homopolymer | poly{[benzene-1,4-bis(ethylamine)]-alt-(tridecanedioic acid)} | P100378 | C23H36N2O2 | Thermal property | Melting temperature | 262 | 0 | C
Homopolymer | poly{[benzene-1,4-bis(ethylamine)]-alt-(tridecanedioic acid)} | P100378 | C23H36N2O2 | Polymer Information | SMILES | *CCc1ccc(cc1)CCNC(=O)CCCCCCCCCCCC(=O)N*
Homopolymer | poly{[benzene-1,3-bis(methylamine)]-alt-(tetradecanedioic acid)} | P100379 | C22H34N2O2 | Polymer Information | SMILES | *NC(=O)CCCCCCCCCCCCC(=O)NCc1cccc(c1)C*
Homopolymer | poly{[benzene-1,4-bis(methylamine)]-alt-(tetradecanedioic acid)} | P100380 | C22H34N2O2 | Physical property | Density | 1.11 | 0 | g/cm3
Homopolymer | poly{[benzene-1,4-bis(methylamine)]-alt-(tetradecanedioic acid)} | P100380 | C22H34N2O2 | Physical property | Specific volume | 0.9009 | 0 | cm3/g
Homopolymer | poly{[benzene-1,4-bis(methylamine)]-alt-(tetradecanedioic acid)} | P100380 | C22H34N2O2 | Thermal property | Melting temperature | 257 | 0 | C
Homopolymer | poly{[benzene-1,4-bis(methylamine)]-alt-(tetradecanedioic acid)} | P100380 | C22H34N2O2 | Polymer Information | SMILES | *NC(=O)CCCCCCCCCCCCC(=O)NCc1ccc(cc1)C*
Homopolymer | poly{[benzene-1,4-bis(ethylamine)]-alt-(docosanedioic acid)} | P100381 | C32H54N2O2 | Physical property | Density | 1.05 | 0 | g/cm3
Homopolymer | poly{[benzene-1,4-bis(ethylamine)]-alt-(docosanedioic acid)} | P100381 | C32H54N2O2 | Physical property | Specific volume | 0.9524 | 0 | cm3/g
Homopolymer | poly{[benzene-1,4-bis(ethylamine)]-alt-(docosanedioic acid)} | P100381 | C32H54N2O2 | Thermal property | Melting temperature | 230 | 0 | C
Homopolymer | poly{[benzene-1,4-bis(ethylamine)]-alt-(docosanedioic acid)} | P100381 | C32H54N2O2 | Polymer Information | SMILES | *CCc1ccc(cc1)CCNC(=O)CCCCCCCCCCCCCCCCCCCCC(=O)N*
Homopolymer | poly[(p-phenylenediamine)-alt-(cyclobutane-1,3-dicarboxylic acid)] | P100382 | C12H12N2O2 | Polymer Information | SMILES | *Nc1ccc(cc1)NC(=O)C1CC(C1)C(=O)*
Homopolymer | poly{[benzene-1,4-bis(methylamine)]-alt-(isophthalic acid)} | P100384 | C16H14N2O2 | Thermal property | Melting temperature | 280 | 200 | C
Homopolymer | poly{[benzene-1,4-bis(methylamine)]-alt-(isophthalic acid)} | P100384 | C16H14N2O2 | Polymer Information | SMILES | *Cc1ccc(cc1)CNC(=O)c1cccc(c1)C(=O)N*
Homopolymer | poly{[benzene-1,4-bis(methylamine)]-alt-(terephthalic acid)} | P100385 | C16H14N2O2 | Polymer Information | SMILES | *NC(=O)c1ccc(cc1)C(=O)NCc1cccc(c1)C*
Homopolymer | poly{[1,4-phenylenebis(methyl isocyanate)]-alt-(terephthalic acid)} | P100386 | C16H14N2O2 | Polymer Information | SMILES | *NC(=O)c1ccc(cc1)C(=O)NCc1ccc(cc1)C*
Homopolymer | poly{[benzene-1,4-bis(ethylamine)]-alt-(benzene-1,3-diacetic acid)} | P100387 | C20H22N2O2 | Polymer Information | SMILES | *CCc1ccc(cc1)CCNC(=O)Cc1cccc(c1)CC(=O)N*
Homopolymer | poly[(2,2'-dimethylbenzidine)-alt-(terephthaloyl dichloride)] | P100388 | C22H18N2O2 | Polymer Information | SMILES | *Nc1ccc(c(c1)C)c1ccc(cc1C)NC(=O)c1ccc(cc1)C(=O)*
Homopolymer | poly[(2,2'-dimethyl-4,4'-methylenedianiline)-alt-(terephthalic acid)] | P100389 | C23H20N2O2 | Thermal property | Glass transition temperature | 213 | 0 | C
Homopolymer | poly[(2,2'-dimethyl-4,4'-methylenedianiline)-alt-(terephthalic acid)] | P100389 | C23H20N2O2 | Thermal property | Thermal decomposition temperature | 400 | 0 | C
Homopolymer | poly[(2,2'-dimethyl-4,4'-methylenedianiline)-alt-(terephthalic acid)] | P100389 | C23H20N2O2 | Thermal property | Thermal decomposition weight loss | 5 | 0 | %
Homopolymer | poly[(2,2'-dimethyl-4,4'-methylenedianiline)-alt-(terephthalic acid)] | P100389 | C23H20N2O2 | Polymer Information | SMILES | *Nc1ccc(cc1C)Cc1ccc(c(c1)C)NC(=O)c1ccc(cc1)C(=O)*
Homopolymer | poly(2-methylbutyl isocyanate) | P100390 | C6H11NO | Thermal property | Melting temperature | 220 | 0 | C
Homopolymer | poly(2-methylbutyl isocyanate) | P100390 | C6H11NO | Polymer Information | SMILES | *N(C(=O)*)CC(CC)C
Homopolymer | poly(N-methyl-3-aminopropionic acid) | P100391 | C4H7NO | Thermal property | Melting temperature | 206 | 89.33333 | C
Homopolymer | poly(N-methyl-3-aminopropionic acid) | P100391 | C4H7NO | Dilute solution property | Intrinsic viscosity eta | 0.0945 | 0.002080333 | dl/g
Homopolymer | poly(N-methyl-3-aminopropionic acid) | P100391 | C4H7NO | Polymer Information | SMILES | *CCC(=O)N(C)*
Homopolymer | poly(N-isopropyl-3-aminopropionic acid) | P100392 | C6H11NO | Polymer Information | SMILES | *CCC(=O)N(C(C)C)*
Homopolymer | poly(N-phenyl-3-aminopropionic acid) | P100393 | C9H9NO | Polymer Information | SMILES | *CCC(=O)N(c1ccccc1)*
Homopolymer | poly(N-methyl-11-aminoundecanoic acid) | P100394 | C12H23NO | Physical property | Density | 1.005 | 0 | g/cm3
Homopolymer | poly(N-methyl-11-aminoundecanoic acid) | P100394 | C12H23NO | Physical property | Specific volume | 0.995 | 0 | cm3/g
Homopolymer | poly(N-methyl-11-aminoundecanoic acid) | P100394 | C12H23NO | Thermal property | Glass transition temperature | -12 | 0 | C
Homopolymer | poly(N-methyl-11-aminoundecanoic acid) | P100394 | C12H23NO | Thermal property | Melting temperature | 80 | 0 | C
Homopolymer | poly(N-methyl-11-aminoundecanoic acid) | P100394 | C12H23NO | Polymer Information | SMILES | *CCCCCCCCCCC(=O)N(C)*
Homopolymer | poly(N-allyl-11-aminoundecanoic acid) | P100395 | C14H25NO | Polymer Information | SMILES | *CCCCCCCCCCC(=O)N(CC=C)*
Homopolymer | poly(N-phenyl-11-aminoundecanoic acid) | P100396 | C17H25NO | Polymer Information | SMILES | *CCCCCCCCCCC(=O)N(c1ccccc1)*
Homopolymer | poly(N-methyl-12-aminolauric acid) | P100397 | C13H25NO | Thermal property | Glass transition temperature | -30.5 | 4.5 | C
Homopolymer | poly(N-methyl-12-aminolauric acid) | P100397 | C13H25NO | Thermal property | Melting temperature | 52.1 | 34.49867 | C
Homopolymer | poly(N-methyl-12-aminolauric acid) | P100397 | C13H25NO | Polymer Information | SMILES | *CCCCCCCCCCCC(=O)N(C)*
Homopolymer | poly[(N-methylhexane-1,6-diamine)-alt-(adipoyl dichloride)] | P100398 | C13H24N2O2 | Polymer Information | SMILES | *CCCCCCNC(=O)CCCCC(=O)N(C)*
Homopolymer | poly[(N,N'-dimethylbutane-1,4-diamine)-alt-(succinyl dichloride)] | P100399 | C10H18N2O2 | Polymer Information | SMILES | *CCCCN(C(=O)CCC(=O)N(C)*)C
Homopolymer | poly[(N,N'-dimethylhexane-1,6-diamine)-alt-(adipoyl dichloride)] | P100400 | C14H26N2O2 | Polymer Information | SMILES | *CCCCCCN(C(=O)CCCCC(=O)N(C)*)C
Homopolymer | poly[(N,N'-dimethylhexane-1,6-diamine)-alt-(octadecanedioic acid)] | P100401 | C26H50N2O2 | Thermal property | Melting temperature | 52 | 0 | C
Homopolymer | poly[(N,N'-dimethylhexane-1,6-diamine)-alt-(octadecanedioic acid)] | P100401 | C26H50N2O2 | Polymer Information | SMILES | *CCCCCCN(C(=O)CCCCCCCCCCCCCCCCC(=O)N(C)*)C
Homopolymer | poly[(N,N'-dimethyl-4,4'-methylenedianiline)-alt-(adipoyl dichloride)] | P100402 | C21H24N2O2 | Polymer Information | SMILES | *C(=O)CCCCC(=O)N(c1ccc(cc1)Cc1ccc(cc1)N(C)*)C
Homopolymer | poly(4,4'-methylenediphenylene N,N'-diethyladipamide) | P100403 | C23H28N2O2 | Polymer Information | SMILES | CCN(c1ccc(cc1)Cc1ccc(cc1)N(CC)*)C(=O)CCCCC(=O)*
Homopolymer | poly[(N,N'-diethyl-2,2'-dimethyl-4,4'-methylenedianiline)-alt-(adipic acid)] | P100404 | C25H32N2O2 | Polymer Information | SMILES | CCN(c1ccc(cc1C)Cc1ccc(c(c1)C)N(CC)*)C(=O)CCCCC(=O)*
Homopolymer | poly[(N,N'-dibutyl-2,2'-dimethyl-4,4'-methylenedianiline)-alt-(adipic acid)] | P100405 | C29H40N2O2 | Polymer Information | SMILES | CCCCN(c1ccc(cc1C)Cc1ccc(c(c1)C)N(CCCC)*)C(=O)CCCCC(=O)*
Homopolymer | poly[(N,N'-diisopropyl-2,2'-dimethyl-4,4'-methylenedianiline)-alt-(adipic acid)] | P100406 | C27H36N2O2 | Polymer Information | SMILES | *C(=O)CCCCC(=O)N(c1ccc(cc1C)Cc1ccc(c(c1)C)N(C(C)C)*)C(C)C
Homopolymer | poly[(N,N'-diisopentyl-2,2'-dimethyl-4,4'-methylenedianiline)-alt-(adipic acid)] | P100407 | C31H44N2O2 | Polymer Information | SMILES | CC(CCN(c1ccc(cc1C)Cc1ccc(c(c1)C)N(CCC(C)C)*)C(=O)CCCCC(=O)*)C
Homopolymer | poly[(N,N'-dihexyl-2,2'-dimethyl-4,4'-methylenedianiline)-alt-(adipic acid)] | P100408 | C33H48N2O2 | Polymer Information | SMILES | CCCCCCN(c1ccc(cc1C)Cc1ccc(c(c1)C)N(CCCCCC)*)C(=O)CCCCC(=O)*
Homopolymer | poly[(N,N'-dimethyl-4,4'-methylenedianiline)-alt-(nonanedioic acid)] | P100409 | C24H30N2O2 | Polymer Information | SMILES | *C(=O)CCCCCCCC(=O)N(c1ccc(cc1)Cc1ccc(cc1)N(C)*)C
Homopolymer | poly[(N,N'-diethyl-4,4'-methylenedianiline)-alt-(nonanedioic acid)] | P100410 | C26H34N2O2 | Polymer Information | SMILES | CCN(c1ccc(cc1)Cc1ccc(cc1)N(CC)*)C(=O)CCCCCCCC(=O)*
Homopolymer | poly{[N,N'-dimethylbenzene-1,4-bis(methylamine)]-alt-(hexadecanedioic acid)] | P100411 | C26H42N2O2 | Thermal property | Melting temperature | 85 | 0 | C
Homopolymer | poly{[N,N'-dimethylbenzene-1,4-bis(methylamine)]-alt-(hexadecanedioic acid)] | P100411 | C26H42N2O2 | Polymer Information | SMILES | *Cc1ccc(cc1)CN(C(=O)CCCCCCCCCCCCCCC(=O)N(C)*)C
Homopolymer | poly{[N,N'-dimethylbenzene-1,4-bis(methylamine)]-alt-(octadecanedioic acid)] | P100412 | C28H46N2O2 | Thermal property | Melting temperature | 80 | 0 | C
Homopolymer | poly{[N,N'-dimethylbenzene-1,4-bis(methylamine)]-alt-(octadecanedioic acid)] | P100412 | C28H46N2O2 | Polymer Information | SMILES | *Cc1ccc(cc1)CN(C(=O)CCCCCCCCCCCCCCCCC(=O)N(C)*)C
Homopolymer | poly{[N,N'-diethylbenzene-1,4-bis(methylamine)]-alt-(octadecanedioic acid)] | P100413 | C30H50N2O2 | Thermal property | Melting temperature | 50 | 0 | C
Homopolymer | poly{[N,N'-diethylbenzene-1,4-bis(methylamine)]-alt-(octadecanedioic acid)] | P100413 | C30H50N2O2 | Polymer Information | SMILES | *Cc1ccc(cc1)CN(C(=O)CCCCCCCCCCCCCCCCC(=O)N(CC)*)CC
Homopolymer | poly[(N,N'-dimethylhexane-1,6-diamine)-alt-(terephthalic acid)] | P100414 | C16H22N2O2 | Thermal property | Melting temperature | 260 | 0 | C
Homopolymer | poly[(N,N'-dimethylhexane-1,6-diamine)-alt-(terephthalic acid)] | P100414 | C16H22N2O2 | Polymer Information | SMILES | *CCCCCCN(C(=O)c1ccc(cc1)C(=O)N(C)*)C
Homopolymer | poly{(N,N'-diethylbenzidine)-alt-(terephthaloyl dichloride)} | P100415 | C24H22N2O2 | Thermal property | Melting temperature | 311.5 | 40.5 | C
Homopolymer | poly{(N,N'-diethylbenzidine)-alt-(terephthaloyl dichloride)} | P100415 | C24H22N2O2 | Heat characteristics | Softening temperature | 300 | 0 | C
Homopolymer | poly{(N,N'-diethylbenzidine)-alt-(terephthaloyl dichloride)} | P100415 | C24H22N2O2 | Polymer Information | SMILES | CCN(C(=O)c1ccc(cc1)C(=O)*)c1ccc(cc1)c1ccc(cc1)N(CC)*
Homopolymer | poly[(N,N'-diethyl-2,2'-dimethylbenzidine)-alt-(terephthaloyl dichloride)] | P100416 | C26H26N2O2 | Thermal property | Melting temperature | 252.5 | 4.5 | C
Homopolymer | poly[(N,N'-diethyl-2,2'-dimethylbenzidine)-alt-(terephthaloyl dichloride)] | P100416 | C26H26N2O2 | Heat characteristics | Softening temperature | 210 | 0 | C
Homopolymer | poly[(N,N'-diethyl-2,2'-dimethylbenzidine)-alt-(terephthaloyl dichloride)] | P100416 | C26H26N2O2 | Polymer Information | SMILES | CCN(C(=O)c1ccc(cc1)C(=O)*)c1ccc(c(c1)C)c1ccc(cc1C)N(CC)*
Homopolymer | poly[(N,N'-dimethyl-4,4'-methylenedianiline)-alt-(terephthaloyl dichloride)] | P100417 | C23H20N2O2 | Thermal property | Melting temperature | 263 | 2 | C
Homopolymer | poly[(N,N'-dimethyl-4,4'-methylenedianiline)-alt-(terephthaloyl dichloride)] | P100417 | C23H20N2O2 | Heat characteristics | Softening temperature | 262 | 0 | C
Homopolymer | poly[(N,N'-dimethyl-4,4'-methylenedianiline)-alt-(terephthaloyl dichloride)] | P100417 | C23H20N2O2 | Polymer Information | SMILES | *N(c1ccc(cc1)Cc1ccc(cc1)N(C(=O)c1ccc(cc1)C(=O)*)C)C
Homopolymer | poly[(N,N'-diethyl-4,4'-methylenedianiline)-alt-(terephthaloyl dichloride)] | P100418 | C25H24N2O2 | Thermal property | Melting temperature | 180 | 8 | C
Homopolymer | poly[(N,N'-diethyl-4,4'-methylenedianiline)-alt-(terephthaloyl dichloride)] | P100418 | C25H24N2O2 | Heat characteristics | Softening temperature | 160 | 0 | C
Homopolymer | poly[(N,N'-diethyl-4,4'-methylenedianiline)-alt-(terephthaloyl dichloride)] | P100418 | C25H24N2O2 | Polymer Information | SMILES | CCN(C(=O)c1ccc(cc1)C(=O)*)c1ccc(cc1)Cc1ccc(cc1)N(CC)*
Homopolymer | poly[(N,N'-dipropyl-4,4'-methylenedianiline)-alt-(terephthaloyl dichloride)] | P100419 | C27H28N2O2 | Thermal property | Melting temperature | 154 | 8 | C
Homopolymer | poly[(N,N'-dipropyl-4,4'-methylenedianiline)-alt-(terephthaloyl dichloride)] | P100419 | C27H28N2O2 | Polymer Information | SMILES | CCCN(C(=O)c1ccc(cc1)C(=O)*)c1ccc(cc1)Cc1ccc(cc1)N(CCC)*
Homopolymer | poly[(N,N'-dibutyl-4,4'-methylenedianiline)-alt-(terephthaloyl dichloride)] | P100420 | C29H32N2O2 | Thermal property | Melting temperature | 192.5 | 12.5 | C
Homopolymer | poly[(N,N'-dibutyl-4,4'-methylenedianiline)-alt-(terephthaloyl dichloride)] | P100420 | C29H32N2O2 | Polymer Information | SMILES | CCCCN(C(=O)c1ccc(cc1)C(=O)*)c1ccc(cc1)Cc1ccc(cc1)N(CCCC)*
Homopolymer | poly[(N,N',2,2'-tetramethyl-4,4'-methylenedianiline)-alt-(terephthaloyl dichloride)] | P100421 | C25H24N2O2 | Thermal property | Melting temperature | 228 | 2 | C
Homopolymer | poly[(N,N',2,2'-tetramethyl-4,4'-methylenedianiline)-alt-(terephthaloyl dichloride)] | P100421 | C25H24N2O2 | Heat characteristics | Softening temperature | 185 | 0 | C
Homopolymer | poly[(N,N',2,2'-tetramethyl-4,4'-methylenedianiline)-alt-(terephthaloyl dichloride)] | P100421 | C25H24N2O2 | Polymer Information | SMILES | *C(=O)c1ccc(cc1)C(=O)N(c1ccc(cc1C)Cc1ccc(c(c1)C)N(C)*)C
Homopolymer | poly[(N,N'-diethyl-2,2'-dimethyl-4,4'-methylenedianiline)-alt-(terephthaloyl dichloride)] | P100422 | C27H28N2O2 | Thermal property | Melting temperature | 176.5 | 4.5 | C
Homopolymer | poly[(N,N'-diethyl-2,2'-dimethyl-4,4'-methylenedianiline)-alt-(terephthaloyl dichloride)] | P100422 | C27H28N2O2 | Polymer Information | SMILES | CCN(C(=O)c1ccc(cc1)C(=O)*)c1ccc(cc1C)Cc1ccc(c(c1)C)N(CC)*
Homopolymer | poly[(N,N'-dipropyl-2,2'-dimethyl-4,4'-methylenedianiline)-alt-(terephthaloyl dichloride)] | P100423 | C29H32N2O2 | Thermal property | Melting temperature | 184 | 72 | C
Homopolymer | poly[(N,N'-dipropyl-2,2'-dimethyl-4,4'-methylenedianiline)-alt-(terephthaloyl dichloride)] | P100423 | C29H32N2O2 | Heat characteristics | Softening temperature | 173 | 0 | C
Homopolymer | poly[(N,N'-dipropyl-2,2'-dimethyl-4,4'-methylenedianiline)-alt-(terephthaloyl dichloride)] | P100423 | C29H32N2O2 | Polymer Information | SMILES | CCCN(c1ccc(cc1C)Cc1ccc(c(c1)C)N(CCC)*)C(=O)c1ccc(cc1)C(=O)*
Homopolymer | poly[(N,N'-dibutyl-2,2'-dimethyl-4,4'-methylenedianiline)-alt-(terephthaloyl dichloride)] | P100424 | C31H36N2O2 | Thermal property | Melting temperature | 154.5 | 40.5 | C
Homopolymer | poly[(N,N'-dibutyl-2,2'-dimethyl-4,4'-methylenedianiline)-alt-(terephthaloyl dichloride)] | P100424 | C31H36N2O2 | Heat characteristics | Softening temperature | 110 | 0 | C
Homopolymer | poly[(N,N'-dibutyl-2,2'-dimethyl-4,4'-methylenedianiline)-alt-(terephthaloyl dichloride)] | P100424 | C31H36N2O2 | Polymer Information | SMILES | CCCCN(c1ccc(cc1C)Cc1ccc(c(c1)C)N(CCCC)*)C(=O)c1ccc(cc1)C(=O)*
Homopolymer | poly{[N,N'-diisopropyl-N,N'-ethylenebis(acrylamide)]-alt-piperazine} | P100425 | C18H34N4O2 | Thermal property | Melting temperature | 210 | 0 | C
Homopolymer | poly{[N,N'-diisopropyl-N,N'-ethylenebis(acrylamide)]-alt-piperazine} | P100425 | C18H34N4O2 | Dilute solution property | Intrinsic viscosity eta | 0.55 | 0 | dl/g
Homopolymer | poly{[N,N'-diisopropyl-N,N'-ethylenebis(acrylamide)]-alt-piperazine} | P100425 | C18H34N4O2 | Polymer Information | SMILES | *CCC(=O)N(C(C)C)CCN(C(=O)CCN1CCN(CC1)*)C(C)C
Homopolymer | poly[(1,4-diacryloylpiperazine)-alt-(N,N'-dimethylethylenediamine)] | P100426 | C14H26N4O2 | Thermal property | Melting temperature | 113 | 0 | C
Homopolymer | poly[(1,4-diacryloylpiperazine)-alt-(N,N'-dimethylethylenediamine)] | P100426 | C14H26N4O2 | Dilute solution property | Intrinsic viscosity eta | 0.21 | 0 | dl/g
Homopolymer | poly[(1,4-diacryloylpiperazine)-alt-(N,N'-dimethylethylenediamine)] | P100426 | C14H26N4O2 | Polymer Information | SMILES | CN(CCC(=O)N1CCN(CC1)*)CCN(CCC(=O)*)C
Homopolymer | poly[(1,4-diacryloylpiperazine)-alt-(N,N'-diisopropylethane-1,2-diamine)] | P100427 | C18H34N4O2 | Thermal property | Melting temperature | 97 | 0 | C
Homopolymer | poly[(1,4-diacryloylpiperazine)-alt-(N,N'-diisopropylethane-1,2-diamine)] | P100427 | C18H34N4O2 | Dilute solution property | Intrinsic viscosity eta | 0.12 | 0 | dl/g
Homopolymer | poly[(1,4-diacryloylpiperazine)-alt-(N,N'-diisopropylethane-1,2-diamine)] | P100427 | C18H34N4O2 | Polymer Information | SMILES | *N1CCN(CC1)C(=O)CCN(C(C)C)CCN(C(C)C)CCC(=O)*
Homopolymer | poly{[N,N'-diisopropyl-N,N'-ethylenebis(acrylamide)]-alt-(N,N'-dimethylethylenediamine)} | P100428 | C18H36N4O2 | Thermal property | Melting temperature | 102 | 0 | C
Homopolymer | poly{[N,N'-diisopropyl-N,N'-ethylenebis(acrylamide)]-alt-(N,N'-dimethylethylenediamine)} | P100428 | C18H36N4O2 | Dilute solution property | Intrinsic viscosity eta | 0.17 | 0 | dl/g
Homopolymer | poly{[N,N'-diisopropyl-N,N'-ethylenebis(acrylamide)]-alt-(N,N'-dimethylethylenediamine)} | P100428 | C18H36N4O2 | Polymer Information | SMILES | *CCN(C(=O)CCN(CCN(CCC(=O)N(C(C)C)*)C)C)C(C)C
Homopolymer | poly[4-(acetyloxy)proline] | P100429 | C7H9NO3 | Polymer Information | SMILES | CC(=O)OC1CC(N(C1)*)C(=O)*
Homopolymer | poly(4-hydroxyproline) | P100430 | C5H7NO2 | Physical property | Density | 1.415 | 0.0003 | g/cm3
Homopolymer | poly(4-hydroxyproline) | P100430 | C5H7NO2 | Physical property | Specific volume | 0.7065 | 7.5e-05 | cm3/g
Homopolymer | poly(4-hydroxyproline) | P100430 | C5H7NO2 | Physicochemical property | Surface tension | 54 | 0 | mN/m
Homopolymer | poly(4-hydroxyproline) | P100430 | C5H7NO2 | Dilute solution property | Intrinsic viscosity eta | 1.11 | 0 | dl/g
Homopolymer | poly(4-hydroxyproline) | P100430 | C5H7NO2 | Polymer Information | SMILES | *N1CC(CC1C(=O)*)O
Homopolymer | polyproline | P100431 | C5H7NO | Physical property | Density | 1.28 | 0.003193333 | g/cm3
Homopolymer | polyproline | P100431 | C5H7NO | Physical property | Specific volume | 0.782 | 0.001221 | cm3/g
Homopolymer | polyproline | P100431 | C5H7NO | Thermal property | Specific heat capacity cp | 0.2192 | 0 | cal/(g*C)
Homopolymer | polyproline | P100431 | C5H7NO | Polymer Information | SMILES | *N1CCCC1C(=O)*
Homopolymer | poly{N-[(benzyloxy)carbonyl]ornithine} | P100432 | C13H16N2O3 | Physical property | Density | 1.24 | 0.000528 | g/cm3
Homopolymer | poly{N-[(benzyloxy)carbonyl]ornithine} | P100432 | C13H16N2O3 | Physical property | Specific volume | 0.806 | 0.00022712 | cm3/g
Homopolymer | poly{N-[(benzyloxy)carbonyl]ornithine} | P100432 | C13H16N2O3 | Dilute solution property | Intrinsic viscosity eta | 0.835 | 0 | dl/g
Homopolymer | poly{N-[(benzyloxy)carbonyl]ornithine} | P100432 | C13H16N2O3 | Polymer Information | SMILES | *NC(C(=O)*)CCCNC(=O)OCc1ccccc1
Homopolymer | polylysine | P100434 | C6H12N2O | Physical property | Density | 1.26 | 0 | g/cm3
Homopolymer | polylysine | P100434 | C6H12N2O | Physical property | Specific volume | 0.794 | 0 | cm3/g
Homopolymer | polylysine | P100434 | C6H12N2O | Polymer Information | SMILES | NCCCCC(C(=O)*)N*
Homopolymer | poly(Gly-Pro-Pro) | P100435 | C12H17N3O3 | Physical property | Density | 1.32 | 0.0001333333 | g/cm3
Homopolymer | poly(Gly-Pro-Pro) | P100435 | C12H17N3O3 | Physical property | Specific volume | 0.7575 | 4.033333e-05 | cm3/g
Homopolymer | poly(Gly-Pro-Pro) | P100435 | C12H17N3O3 | Polymer Information | SMILES | *C(=O)CNC(=O)C1CCCN1C(=O)C1CCCN1*
Homopolymer | poly(Gly-Pro-Hyp) | P100436 | C12H17N3O4 | Polymer Information | SMILES | OC1CC(N(C1)C(=O)C1CCCN1*)C(=O)NCC(=O)*
Homopolymer | poly(Gly-Gly-Pro) | P100437 | C9H13N3O3 | Physical property | Density | 1.35 | 0.0005333333 | g/cm3
Homopolymer | poly(Gly-Gly-Pro) | P100437 | C9H13N3O3 | Physical property | Specific volume | 0.741 | 0.0001613333 | cm3/g
Homopolymer | poly(Gly-Gly-Pro) | P100437 | C9H13N3O3 | Polymer Information | SMILES | O=C(NCC(=O)*)CNC(=O)C1CCCN1*
Homopolymer | poly(gamma-benzyl glutamate) | P100439 | C12H13NO3 | Physical property | Density | 1.271 | 0.003966534 | g/cm3
Homopolymer | poly(gamma-benzyl glutamate) | P100439 | C12H13NO3 | Physical property | Specific volume | 0.7866 | 0.001241892 | cm3/g
Homopolymer | poly(gamma-benzyl glutamate) | P100439 | C12H13NO3 | Optical property | Refractive index | 1.6075 | 7.5e-05
Homopolymer | poly(gamma-benzyl glutamate) | P100439 | C12H13NO3 | Thermal property | Glass transition temperature | 16 | 326.2853 | C
Homopolymer | poly(gamma-benzyl glutamate) | P100439 | C12H13NO3 | Thermal property | Melting temperature | 302.39 | 0 | C
Homopolymer | poly(gamma-benzyl glutamate) | P100439 | C12H13NO3 | Electric property | Dielectric constant ac | 4.15 | 2.723538
Homopolymer | poly(gamma-benzyl glutamate) | P100439 | C12H13NO3 | Electric property | Dielectric loss factor | 0.15 | 0
Homopolymer | poly(gamma-benzyl glutamate) | P100439 | C12H13NO3 | Electric property | Dielectric loss tangent | 0 | 0
Homopolymer | poly(gamma-benzyl glutamate) | P100439 | C12H13NO3 | Electric property | Electric conductivity | 5.015e-14 | 2.840026e-27 | 1/(ohm*cm)
Homopolymer | poly(gamma-benzyl glutamate) | P100439 | C12H13NO3 | Electric property | Volume resistivity | 1505000000000000 | 2.5543e+30 | ohm*cm
Homopolymer | poly(gamma-benzyl glutamate) | P100439 | C12H13NO3 | Physicochemical property | Gas diffusion coefficient d | 7.95e-09 | 1.340786e-17 | cm2/s
Homopolymer | poly(gamma-benzyl glutamate) | P100439 | C12H13NO3 | Physicochemical property | Gas permeability coefficient p | 2.1e-14 | 5.704178e-27 | cm3(STP)cm/(cm2*s*Pa)
Homopolymer | poly(gamma-benzyl glutamate) | P100439 | C12H13NO3 | Physicochemical property | Surface tension | 36.15 | 12.40333 | mN/m
Homopolymer | poly(gamma-benzyl glutamate) | P100439 | C12H13NO3 | Physicochemical property | Water absorption | 2 | 0 | wt%
Homopolymer | poly(gamma-benzyl glutamate) | P100439 | C12H13NO3 | Dilute solution property | Intrinsic viscosity eta | 1.336 | 0 | dl/g
Homopolymer | poly(gamma-benzyl glutamate) | P100439 | C12H13NO3 | Tensile property | Elongation at break | 46 | 1281.333 | %
Homopolymer | poly(gamma-benzyl glutamate) | P100439 | C12H13NO3 | Tensile property | Tensile modulus | 1.185 | 0.06163333 | GPa
Homopolymer | poly(gamma-benzyl glutamate) | P100439 | C12H13NO3 | Tensile property | Tensile stress strength at break | 0.0371 | 5.88e-06 | GPa
Homopolymer | poly(gamma-benzyl glutamate) | P100439 | C12H13NO3 | Polymer Information | SMILES | *NC(C(=O)*)CCC(=O)OCc1ccccc1
Homopolymer | poly(glutamic acid) | P100440 | C5H7NO3 | Physical property | Density | 1.42 | 0 | g/cm3
Homopolymer | poly(glutamic acid) | P100440 | C5H7NO3 | Physical property | Specific volume | 0.704 | 0 | cm3/g
Homopolymer | poly(glutamic acid) | P100440 | C5H7NO3 | Optical property | Refractive index | 1.5045 | 0.0003203333
Homopolymer | poly(glutamic acid) | P100440 | C5H7NO3 | Physicochemical property | Gas diffusion coefficient d | 1.4e-11 | 0 | cm2/s
Homopolymer | poly(glutamic acid) | P100440 | C5H7NO3 | Physicochemical property | Gas permeability coefficient p | 5e-17 | 1.397056e-29 | cm3(STP)cm/(cm2*s*Pa)
Homopolymer | poly(glutamic acid) | P100440 | C5H7NO3 | Dilute solution property | Intrinsic viscosity eta | 0.85 | 0 | dl/g
Homopolymer | poly(glutamic acid) | P100440 | C5H7NO3 | Polymer Information | SMILES | *NC(C(=O)*)CCC(=O)O
Homopolymer | poly(2-amino-4-{[(benzyloxy)carbonyl]amino}butyric acid) | P100441 | C12H14N2O3 | Physical property | Density | 1.1875 | 8.333333e-06 | g/cm3
Homopolymer | poly(2-amino-4-{[(benzyloxy)carbonyl]amino}butyric acid) | P100441 | C12H14N2O3 | Physical property | Specific volume | 0.84195 | 5.07e-06 | cm3/g
Homopolymer | poly(2-amino-4-{[(benzyloxy)carbonyl]amino}butyric acid) | P100441 | C12H14N2O3 | Polymer Information | SMILES | *NC(C(=O)*)CCNC(=O)OCc1ccccc1
Homopolymer | poly{S-[(benzyloxy)carbonyl]cysteine} | P100442 | C11H11NO3S | Polymer Information | SMILES | *NC(C(=O)*)CSC(=O)OCc1ccccc1
Homopolymer | poly(beta-propylaspartate) | P100443 | C7H11NO3 | Physical property | Density | 1.2635 | 0.0007363333 | g/cm3
Homopolymer | poly(beta-propylaspartate) | P100443 | C7H11NO3 | Physical property | Specific volume | 0.7915 | 0.0002803333 | cm3/g
Homopolymer | poly(beta-propylaspartate) | P100443 | C7H11NO3 | Polymer Information | SMILES | CCCOC(=O)CC(C(=O)*)N*
Homopolymer | poly(beta-p-chlorobenzyl aspartate) | P100444 | C11H10ClNO3 | Physical property | Density | 1.405 | 0.0004857143 | g/cm3
Homopolymer | poly(beta-p-chlorobenzyl aspartate) | P100444 | C11H10ClNO3 | Physical property | Specific volume | 0.7115 | 0.0001116429 | cm3/g
Homopolymer | poly(beta-p-chlorobenzyl aspartate) | P100444 | C11H10ClNO3 | Dilute solution property | Intrinsic viscosity eta | 0.33 | 0 | dl/g
Homopolymer | poly(beta-p-chlorobenzyl aspartate) | P100444 | C11H10ClNO3 | Polymer Information | SMILES | *NC(C(=O)*)CC(=O)OCc1ccc(cc1)Cl
Homopolymer | poly(Ala-Pro-Gly-Pro-Pro-Gly) | P100447 | C22H32N6O6 | Polymer Information | SMILES | O=C(NC(C(=O)N1CCCC1C(=O)NCC(=O)*)C)CNC(=O)C1CCCN1C(=O)C1CCCN1*
Homopolymer | poly[N-(L-alanyl-L-prolyl-glycyloxy)succinimide] | P100448 | C10H15N3O3 | Physical property | Density | 1.41 | 0 | g/cm3
Homopolymer | poly[N-(L-alanyl-L-prolyl-glycyloxy)succinimide] | P100448 | C10H15N3O3 | Physical property | Specific volume | 0.709 | 0 | cm3/g
Homopolymer | poly[N-(L-alanyl-L-prolyl-glycyloxy)succinimide] | P100448 | C10H15N3O3 | Polymer Information | SMILES | O=C(NC(C(=O)*)C)CNC(=O)C1CCCN1*
Homopolymer | poly(alanylglycylproline) | P100449 | C10H15N3O3 | Polymer Information | SMILES | *C(=O)CNC(=O)C(NC(=O)C1CCCN1*)C
Homopolymer | poly(Ala-Gly-Gly-Gly) | P100450 | C9H14N4O4 | Polymer Information | SMILES | *NC(C(=O)NCC(=O)NCC(=O)NCC(=O)*)C
Homopolymer | poly(Ala-Gly-Gly) | P100451 | C7H11N3O3 | Polymer Information | SMILES | *NC(C(=O)NCC(=O)NCC(=O)*)C
Homopolymer | poly(Ala-Gly-Ala-Gly-Ser-Gly) | P100452 | C15H24N6O7 | Polymer Information | SMILES | OCC(C(=O)NCC(=O)*)NC(=O)CNC(=O)C(NC(=O)CNC(=O)C(N*)C)C
Homopolymer | poly(Ala-Gly) | P100453 | C5H8N2O2 | Polymer Information | SMILES | *NC(C(=O)NCC(=O)*)C
Homopolymer | poly(Ala-gamma-ethyl-Glu-Gly) | P100454 | C12H19N3O5 | Polymer Information | SMILES | CCOC(=O)CCC(C(=O)NCC(=O)*)NC(=O)C(N*)C
Homopolymer | poly(Ala-Ala-Gly) | P100455 | C8H13N3O3 | Polymer Information | SMILES | *NC(C(=O)NC(C(=O)NCC(=O)*)C)C
Homopolymer | poly(alanine) | P100456 | C3H5NO | Physical property | Density | 1.265 | 0.002542857 | g/cm3
Homopolymer | poly(alanine) | P100456 | C3H5NO | Physical property | Specific volume | 0.7905 | 0.00099 | cm3/g
Homopolymer | poly(alanine) | P100456 | C3H5NO | Optical property | Refractive index | 1.78 | 0
Homopolymer | poly(alanine) | P100456 | C3H5NO | Thermal property | Melting temperature | 160 | 0 | C
Homopolymer | poly(alanine) | P100456 | C3H5NO | Thermal property | Specific heat capacity cp | 0.3251 | 0.04908195 | cal/(g*C)
Homopolymer | poly(alanine) | P100456 | C3H5NO | Thermal property | Thermal conductivity | 0.157 | 0.003073067 | W/(m*K)
Homopolymer | poly(alanine) | P100456 | C3H5NO | Thermal property | Thermal diffusivity | 9e-08 | 6.506667e-17 | m2/s
Homopolymer | poly(alanine) | P100456 | C3H5NO | Dilute solution property | Intrinsic viscosity eta | 0.8 | 0.06104 | dl/g
Homopolymer | poly(alanine) | P100456 | C3H5NO | Polymer Information | SMILES | *NC(C(=O)*)C
Homopolymer | poly[(decane-1,10-diamine)-alt-(pyridine-2,4-dicarboxylic acid)] | P100457 | C17H25N3O2 | Thermal property | Melting temperature | 190 | 0 | C
Homopolymer | poly[(decane-1,10-diamine)-alt-(pyridine-2,4-dicarboxylic acid)] | P100457 | C17H25N3O2 | Polymer Information | SMILES | *C(=O)NCCCCCCCCCCNC(=O)c1ccnc(c1)*
Homopolymer | poly[(decane-1,10-diamine)-alt-(pyridine-2,5-dicarboxylic acid)] | P100458 | C17H25N3O2 | Thermal property | Melting temperature | 232 | 0 | C
Homopolymer | poly[(decane-1,10-diamine)-alt-(pyridine-2,5-dicarboxylic acid)] | P100458 | C17H25N3O2 | Polymer Information | SMILES | *C(=O)NCCCCCCCCCCNC(=O)c1ccc(nc1)*
Homopolymer | poly[(decane-1,10-diamine)-alt-(pyridine-2,6-dicarboxylic acid)] | P100459 | C17H25N3O2 | Thermal property | Melting temperature | 200 | 0 | C
Homopolymer | poly[(decane-1,10-diamine)-alt-(pyridine-2,6-dicarboxylic acid)] | P100459 | C17H25N3O2 | Polymer Information | SMILES | *C(=O)NCCCCCCCCCCNC(=O)c1cccc(n1)*
Homopolymer | poly[(decane-1,10-diamine)-alt-(pyridine-3,5-dicarboxylic acid)] | P100460 | C17H25N3O2 | Thermal property | Melting temperature | 210 | 0 | C
Homopolymer | poly[(decane-1,10-diamine)-alt-(pyridine-3,5-dicarboxylic acid)] | P100460 | C17H25N3O2 | Polymer Information | SMILES | *C(=O)NCCCCCCCCCCNC(=O)c1cncc(c1)*
Homopolymer | poly[(hexane-1,6-diamine)-alt-(pyridine-2,3-dicarboxylic acid)] | P100461 | C13H17N3O2 | Thermal property | Melting temperature | 103 | 0 | C
Homopolymer | poly[(hexane-1,6-diamine)-alt-(pyridine-2,3-dicarboxylic acid)] | P100461 | C13H17N3O2 | Polymer Information | SMILES | *C(=O)NCCCCCCNC(=O)c1cccnc1*
Homopolymer | poly[(hexane-1,6-diamine)-alt-(pyridine-2,4-dicarboxylic acid)] | P100462 | C13H17N3O2 | Thermal property | Melting temperature | 162.5 | 4408.333 | C
Homopolymer | poly[(hexane-1,6-diamine)-alt-(pyridine-2,4-dicarboxylic acid)] | P100462 | C13H17N3O2 | Polymer Information | SMILES | *C(=O)NCCCCCCNC(=O)c1ccnc(c1)*
Homopolymer | poly[(hexane-1,6-diamine)-alt-(pyridine-2,5-diylcarboxylic acid)] | P100463 | C13H17N3O2 | Physical property | Density | 1.268 | 5.333333e-06 | g/cm3
Homopolymer | poly[(hexane-1,6-diamine)-alt-(pyridine-2,5-diylcarboxylic acid)] | P100463 | C13H17N3O2 | Physical property | Specific volume | 0.78995 | 3.333333e-09 | cm3/g
Homopolymer | poly[(hexane-1,6-diamine)-alt-(pyridine-2,5-diylcarboxylic acid)] | P100463 | C13H17N3O2 | Thermal property | Glass transition temperature | 80 | 0 | C
Homopolymer | poly[(hexane-1,6-diamine)-alt-(pyridine-2,5-diylcarboxylic acid)] | P100463 | C13H17N3O2 | Thermal property | Melting temperature | 270 | 118.4 | C
Homopolymer | poly[(hexane-1,6-diamine)-alt-(pyridine-2,5-diylcarboxylic acid)] | P100463 | C13H17N3O2 | Dilute solution property | Intrinsic viscosity eta | 0.46 | 0.0108 | dl/g
Homopolymer | poly[(hexane-1,6-diamine)-alt-(pyridine-2,5-diylcarboxylic acid)] | P100463 | C13H17N3O2 | Polymer Information | SMILES | *C(=O)NCCCCCCNC(=O)c1ccc(nc1)*
Homopolymer | poly[(hexane-1,6-diamine)-alt-(pyridine-2,6-diylcarboxylic acid)] | P100464 | C13H17N3O2 | Thermal property | Melting temperature | 175 | 1620 | C
Homopolymer | poly[(hexane-1,6-diamine)-alt-(pyridine-2,6-diylcarboxylic acid)] | P100464 | C13H17N3O2 | Dilute solution property | Intrinsic viscosity eta | 0.1 | 0 | dl/g
Homopolymer | poly[(hexane-1,6-diamine)-alt-(pyridine-2,6-diylcarboxylic acid)] | P100464 | C13H17N3O2 | Polymer Information | SMILES | *C(=O)NCCCCCCNC(=O)c1cccc(n1)*
Homopolymer | poly[(hexane-1,6-diamine)-alt-(pyridine-3,4-diylcarboxylic acid)] | P100465 | C13H17N3O2 | Thermal property | Melting temperature | 101 | 0 | C
Homopolymer | poly[(hexane-1,6-diamine)-alt-(pyridine-3,4-diylcarboxylic acid)] | P100465 | C13H17N3O2 | Polymer Information | SMILES | *C(=O)NCCCCCCNC(=O)c1ccncc1*
Homopolymer | poly[(hexane-1,6-diamine)-alt-(pyridine-3,5-diylcarboxylic acid)] | P100466 | C13H17N3O2 | Thermal property | Melting temperature | 245 | 2857.867 | C
Homopolymer | poly[(hexane-1,6-diamine)-alt-(pyridine-3,5-diylcarboxylic acid)] | P100466 | C13H17N3O2 | Dilute solution property | Intrinsic viscosity eta | 0.19 | 0 | dl/g
Homopolymer | poly[(hexane-1,6-diamine)-alt-(pyridine-3,5-diylcarboxylic acid)] | P100466 | C13H17N3O2 | Polymer Information | SMILES | *C(=O)NCCCCCCNC(=O)c1cncc(c1)*
Homopolymer | poly[(hexane-1,6-diamine)-alt-(2,6-dimethylpyridine-3,5-diylcarboxylic acid)] | P100467 | C15H21N3O2 | Thermal property | Melting temperature | 140 | 0 | C
Homopolymer | poly[(hexane-1,6-diamine)-alt-(2,6-dimethylpyridine-3,5-diylcarboxylic acid)] | P100467 | C15H21N3O2 | Dilute solution property | Intrinsic viscosity eta | 0.11 | 0 | dl/g
Homopolymer | poly[(hexane-1,6-diamine)-alt-(2,6-dimethylpyridine-3,5-diylcarboxylic acid)] | P100467 | C15H21N3O2 | Polymer Information | SMILES | *C(=O)NCCCCCCNC(=O)c1cc(*)c(nc1C)C
Homopolymer | poly[(octane-1,8-diamine)-alt-(pyridine-2,4-diylcarboxylic acid)] | P100468 | C15H21N3O2 | Thermal property | Melting temperature | 190 | 0 | C
Homopolymer | poly[(octane-1,8-diamine)-alt-(pyridine-2,4-diylcarboxylic acid)] | P100468 | C15H21N3O2 | Polymer Information | SMILES | *C(=O)NCCCCCCCCNC(=O)c1ccnc(c1)*
Homopolymer | poly[(octane-1,8-diamine)-alt-(pyridine-2,5-diylcarboxylic acid)] | P100469 | C15H21N3O2 | Thermal property | Melting temperature | 232 | 0 | C
Homopolymer | poly[(octane-1,8-diamine)-alt-(pyridine-2,5-diylcarboxylic acid)] | P100469 | C15H21N3O2 | Polymer Information | SMILES | *C(=O)NCCCCCCCCNC(=O)c1ccc(nc1)*
Homopolymer | poly[(octane-1,8-diamine)-alt-(pyridine-2,6-diylcarboxylic acid)] | P100470 | C15H21N3O2 | Thermal property | Melting temperature | 192 | 0 | C
Homopolymer | poly[(octane-1,8-diamine)-alt-(pyridine-2,6-diylcarboxylic acid)] | P100470 | C15H21N3O2 | Polymer Information | SMILES | *C(=O)NCCCCCCCCNC(=O)c1cccc(n1)*
Homopolymer | poly[(octane-1,8-diamine)-alt-(pyridine-3,5-diylcarboxylic acid)] | P100471 | C15H21N3O2 | Thermal property | Melting temperature | 214 | 0 | C
Homopolymer | poly[(octane-1,8-diamine)-alt-(pyridine-3,5-diylcarboxylic acid)] | P100471 | C15H21N3O2 | Dilute solution property | Intrinsic viscosity eta | 0.18 | 0 | dl/g
Homopolymer | poly[(octane-1,8-diamine)-alt-(pyridine-3,5-diylcarboxylic acid)] | P100471 | C15H21N3O2 | Polymer Information | SMILES | *C(=O)NCCCCCCCCNC(=O)c1cncc(c1)*
Homopolymer | poly{(butane-1,4-diamine)-alt-[4,4'-(methylphosphoryl)dibenzoyl dichloride]} | P100472 | C19H21N2O3P | Polymer Information | SMILES | *CCCCNC(=O)c1ccc(cc1)P(=O)(c1ccc(cc1)C(=O)N*)C
Homopolymer | poly{(butane-1,4-diamine)-alt-[4,4'-(phenylphosphoryl)dibenzoyl dichloride]} | P100473 | C24H23N2O3P | Polymer Information | SMILES | *CCCCNC(=O)c1ccc(cc1)P(=O)(c1ccc(cc1)C(=O)N*)c1ccccc1
Homopolymer | poly{(hexane-1,6-diamine)-alt-[4,4'-(hydroxyphosphoryl)dibenzoyl dichloride]} | P100474 | C20H23N2O4P | Polymer Information | SMILES | *CCCCCCNC(=O)c1ccc(cc1)P(=O)(c1ccc(cc1)C(=O)N*)O
Homopolymer | poly{(hexane-1,6-diamine)-alt-[3,3'-(methylphosphoryl)dibenzoyl dichloride]} | P100475 | C21H25N2O3P | Polymer Information | SMILES | *CCCCCCNC(=O)c1cccc(c1)P(=O)(c1cccc(c1)C(=O)N*)C
Homopolymer | poly{(hexane-1,6-diamine)-alt-[4,4'-(methylphosphoryl)dibenzoyl dichloride]} | P100476 | C21H25N2O3P | Polymer Information | SMILES | *CCCCCCNC(=O)c1ccc(cc1)P(=O)(c1ccc(cc1)C(=O)N*)C
Homopolymer | poly{(hexane-1,6-diamine)-alt-[4,4'-(phenylphosphoryl)dibenzoyl dichloride]} | P100477 | C26H27N2O3P | Polymer Information | SMILES | *CCCCCCNC(=O)c1ccc(cc1)P(=O)(c1ccc(cc1)C(=O)N*)c1ccccc1
Homopolymer | poly{(octane-1,8-diamine)-alt-[3,3'-(methylphosphoryl)dibenzoyl dichloride]} | P100478 | C23H29N2O3P | Polymer Information | SMILES | *CCCCCCCCNC(=O)c1cccc(c1)P(=O)(c1cccc(c1)C(=O)N*)C
Homopolymer | poly{(octane-1,8-diamine)-alt-[4,4'-(methylphosphoryl)dibenzoyl dichloride]} | P100479 | C23H29N2O3P | Polymer Information | SMILES | *CCCCCCCCNC(=O)c1ccc(cc1)P(=O)(c1ccc(cc1)C(=O)N*)C
Homopolymer | poly{(octane-1,8-diamine)-alt-[4,4'-(phenylphosphoryl)dibenzoyl dichloride]} | P100480 | C28H31N2O3P | Polymer Information | SMILES | *CCCCCCCCNC(=O)c1ccc(cc1)P(=O)(c1ccc(cc1)C(=O)N*)c1ccccc1
Homopolymer | poly{(nonane-1,9-diamine)-alt-[3,3'-(methylphosphoryl)dibenzoyl dichloride]} | P100481 | C24H31N2O3P | Polymer Information | SMILES | *CCCCCCCCCNC(=O)c1cccc(c1)P(=O)(c1cccc(c1)C(=O)N*)C
Homopolymer | poly{(nonane-1,9-diamine)-alt-[4,4'-(methylphosphoryl)dibenzoyl dichloride]} | P100482 | C24H31N2O3P | Polymer Information | SMILES | *CCCCCCCCCNC(=O)c1ccc(cc1)P(=O)(c1ccc(cc1)C(=O)N*)C
Homopolymer | poly{(nonane-1,9-diamine)-alt-[4,4'-(phenylphosphoryl)dibenzoyl dichloride]} | P100483 | C29H33N2O3P | Polymer Information | SMILES | *CCCCCCCCCNC(=O)c1ccc(cc1)P(=O)(c1ccc(cc1)C(=O)N*)c1ccccc1
Homopolymer | poly{(decane-1,10-diamine)-alt-[3,3'-(methylphosphoryl)dibenzoic acid]} | P100484 | C25H33N2O3P | Polymer Information | SMILES | *CCCCCCCCCCNC(=O)c1cccc(c1)P(=O)(c1cccc(c1)C(=O)N*)C
Homopolymer | poly{(decane-1,10-diamine)-alt-[4,4'-(methylphosphoryl)dibenzoic acid]} | P100485 | C25H33N2O3P | Polymer Information | SMILES | *CCCCCCCCCCNC(=O)c1ccc(cc1)P(=O)(c1ccc(cc1)C(=O)N*)C
Homopolymer | poly{(decane-1,10-diamine)-alt-[4,4'-(phenylphosphoryl)dibenzoic acid]} | P100486 | C30H35N2O3P | Heat characteristics | Softening temperature | 185 | 200 | C
Homopolymer | poly{(decane-1,10-diamine)-alt-[4,4'-(phenylphosphoryl)dibenzoic acid]} | P100486 | C30H35N2O3P | Polymer Information | SMILES | *CCCCCCCCCCNC(=O)c1ccc(cc1)P(=O)(c1ccc(cc1)C(=O)N*)c1ccccc1
Homopolymer | poly{(p-phenylenediamine)-alt-[4,4'-(methylphosphoryl)dibenzoic acid]} | P100487 | C21H17N2O3P | Polymer Information | SMILES | *Nc1ccc(cc1)NC(=O)c1ccc(cc1)P(=O)(c1ccc(cc1)C(=O)*)C
Homopolymer | poly{(o-phenylenediamine)-alt-[3,3'-(methylphosphoryl)dibenzoic acid]} | P100488 | C21H17N2O3P | Polymer Information | SMILES | *Nc1ccccc1NC(=O)c1cccc(c1)P(=O)(c1cccc(c1)C(=O)*)C
Homopolymer | poly{(o-phenylenediamine)-alt-[4,4'-(methylphosphoryl)dibenzoic acid]} | P100489 | C21H17N2O3P | Polymer Information | SMILES | *Nc1ccccc1NC(=O)c1ccc(cc1)P(=O)(c1ccc(cc1)C(=O)*)C
Homopolymer | poly{(m-phenylenediamine)-alt-[3,3'-(methylphosphoryl)dibenzoic acid]} | P100490 | C21H17N2O3P | Polymer Information | SMILES | *Nc1cccc(c1)NC(=O)c1cccc(c1)P(=O)(c1cccc(c1)C(=O)*)C
Homopolymer | poly{(m-phenylenediamine)-alt-[4,4'-(methylphosphoryl)dibenzoic acid]} | P100491 | C21H17N2O3P | Polymer Information | SMILES | *Nc1cccc(c1)NC(=O)c1ccc(cc1)P(=O)(c1ccc(cc1)C(=O)*)C
Homopolymer | poly{(4-methyl-1,3-phenylenediamine)-alt-[4,4'-(methylphosphoryl)dibenzoic acid]} | P100492 | C22H19N2O3P | Polymer Information | SMILES | *Nc1cc(ccc1C)NC(=O)c1ccc(cc1)P(=O)(c1ccc(cc1)C(=O)*)C
Homopolymer | poly{(4-methyl-1,3-phenylenediamine)-alt-[3,3'-(methylphosphoryl)dibenzoic acid]} | P100493 | C22H19N2O3P | Polymer Information | SMILES | *Nc1cc(ccc1C)NC(=O)c1cccc(c1)P(=O)(c1cccc(c1)C(=O)*)C
Homopolymer | poly{(p-phenylenediamine)-alt-[3,3'-(methylphosphoryl)dibenzoic acid]} | P100494 | C21H17N2O3P | Polymer Information | SMILES | *Nc1ccc(cc1)NC(=O)c1cccc(c1)P(=O)(c1cccc(c1)C(=O)*)C
Homopolymer | poly{(o-phenylenediamine)-alt-[4,4'-(phenylphosphoryl)dibenzoic acid]} | P100495 | C26H19N2O3P | Polymer Information | SMILES | *Nc1ccccc1NC(=O)c1ccc(cc1)P(=O)(c1ccc(cc1)C(=O)*)c1ccccc1
Homopolymer | poly{(p-phenylenediamine)-alt-[4,4'-(phenylphosphoryl)dibenzoic acid]} | P100496 | C26H19N2O3P | Thermal property | Glass transition temperature | 252 | 0 | C
Homopolymer | poly{(p-phenylenediamine)-alt-[4,4'-(phenylphosphoryl)dibenzoic acid]} | P100496 | C26H19N2O3P | Thermal property | Thermal decomposition temperature | 425 | 0 | C
Homopolymer | poly{(p-phenylenediamine)-alt-[4,4'-(phenylphosphoryl)dibenzoic acid]} | P100496 | C26H19N2O3P | Thermal property | Thermal decomposition weight loss | 5 | 0 | %
Homopolymer | poly{(p-phenylenediamine)-alt-[4,4'-(phenylphosphoryl)dibenzoic acid]} | P100496 | C26H19N2O3P | Dilute solution property | Intrinsic viscosity eta | 0.471 | 0 | dl/g
Homopolymer | poly{(p-phenylenediamine)-alt-[4,4'-(phenylphosphoryl)dibenzoic acid]} | P100496 | C26H19N2O3P | Polymer Information | SMILES | *Nc1ccc(cc1)NC(=O)c1ccc(cc1)P(=O)(c1ccc(cc1)C(=O)*)c1ccccc1
Homopolymer | poly{(m-phenylenediamine)-alt-[4,4'-(phenylphosphoryl)dibenzoic acid]} | P100497 | C26H19N2O3P | Polymer Information | SMILES | *Nc1cccc(c1)NC(=O)c1ccc(cc1)P(=O)(c1ccc(cc1)C(=O)*)c1ccccc1
Homopolymer | poly{(4-methyl-1,3-phenylenediamine)-alt-[4,4'-(phenylphosphoryl)dibenzoic acid]} | P100498 | C27H21N2O3P | Polymer Information | SMILES | *Nc1cc(ccc1C)NC(=O)c1ccc(cc1)P(=O)(c1ccc(cc1)C(=O)*)c1ccccc1
Homopolymer | poly[(hexane-1,6-diamine)-alt-(6-hydroxyundecanedioyl dichloride)] | P100499 | C17H32N2O3 | Polymer Information | SMILES | *CCCCCCNC(=O)CCCCC(CCCCC(=O)N*)O
Homopolymer | poly[(hexane-1,6-diamine)-alt-(2,5-dihydroxyhexanedioic acid)] | P100500 | C12H22N2O4 | Polymer Information | SMILES | *CCCCCCNC(=O)C(CCC(C(=O)N*)O)O
Homopolymer | poly[(2,4-diisocyanatotoluene)-alt-(5-hydroxyisophthalic acid)] | P100501 | C15H12N2O3 | Polymer Information | SMILES | *Nc1cc(ccc1C)NC(=O)c1cc(O)cc(c1)C(=O)*
Homopolymer | poly[(hexane-1,6-diamine)-alt-(2,5-dihydroxyterephthalic acid)] | P100502 | C14H18N2O4 | Polymer Information | SMILES | *CCCCCCNC(=O)c1cc(O)c(cc1O)C(=O)N*
Homopolymer | poly{[6,6'-iminobis(hexylamine)]-alt-(octanedioic acid)]} | P100503 | C20H39N3O2 | Polymer Information | SMILES | *CCCCCCNCCCCCCNC(=O)CCCCCCC(=O)N*
Homopolymer | poly[(1-carboxypentane-1,5-diamine)-alt-(hexanedioic acid)] | P100504 | C12H20N2O4 | Thermal property | Melting temperature | 93 | 92.91667 | C
Homopolymer | poly[(1-carboxypentane-1,5-diamine)-alt-(hexanedioic acid)] | P100504 | C12H20N2O4 | Polymer Information | SMILES | *NC(C(=O)O)CCCCNC(=O)CCCCC(=O)*
Homopolymer | poly[(decane-1,10-diamine)-alt-(3-carboxypentanedioic acid)] | P100505 | C16H28N2O4 | Polymer Information | SMILES | *CCCCCCCCCCNC(=O)CC(C(=O)O)CC(=O)N*
Homopolymer | poly(6-aminothiohexanoic acid) | P100506 | C6H11NS | Polymer Information | SMILES | *CCCCCC(=S)N*
Homopolymer | poly(7-aminothioheptaanoic acid) | P100507 | C7H13NS | Polymer Information | SMILES | *CCCCCCC(=S)N*
Homopolymer | poly[(hexane-1,6-diamine)-alt-(dimethyl tetrathioterephthalate)] | P100508 | C14H18N2S2 | Polymer Information | SMILES | *CCCCCCNC(=S)c1ccc(cc1)C(=S)N*
Homopolymer | poly{[benzene-1,4-bis(methylamine)]-alt-(5-oxaundecanedioic acid)} | P100509 | C18H26N2O3 | Thermal property | Melting temperature | 190 | 0 | C
Homopolymer | poly{[benzene-1,4-bis(methylamine)]-alt-(5-oxaundecanedioic acid)} | P100509 | C18H26N2O3 | Polymer Information | SMILES | *CCCCCC(=O)NCc1ccc(cc1)CNC(=O)CCCO*
Homopolymer | poly{[benzene-1,4-bis(methylamine)]-alt-(6-oxatridecanedioic acid)} | P100510 | C20H30N2O3 | Thermal property | Melting temperature | 207 | 0 | C
Homopolymer | poly{[benzene-1,4-bis(methylamine)]-alt-(6-oxatridecanedioic acid)} | P100510 | C20H30N2O3 | Polymer Information | SMILES | *CCCCCCC(=O)NCc1ccc(cc1)CNC(=O)CCCCO*
Homopolymer | poly{[benzene-1,4-bis(methylamine)]-alt-(5-oxatetradecanedioic acid)} | P100511 | C21H32N2O3 | Thermal property | Melting temperature | 215 | 0 | C
Homopolymer | poly{[benzene-1,4-bis(methylamine)]-alt-(5-oxatetradecanedioic acid)} | P100511 | C21H32N2O3 | Polymer Information | SMILES | *CCCCCCCCC(=O)NCc1ccc(cc1)CNC(=O)CCCO*
Homopolymer | poly{[benzene-1,4-bis(methylamine)]-alt-(5-oxadecanedioic acid)} | P100512 | C17H24N2O3 | Thermal property | Melting temperature | 234 | 0 | C
Homopolymer | poly{[benzene-1,4-bis(methylamine)]-alt-(5-oxadecanedioic acid)} | P100512 | C17H24N2O3 | Polymer Information | SMILES | *CCCCNC(=O)Cc1ccc(cc1)CNC(=O)CCCO*
Homopolymer | poly{[benzene-1,4-bis(methylamine)]-alt-(6-oxapentadecanedioic acid)} | P100513 | C22H34N2O3 | Thermal property | Melting temperature | 217 | 0 | C
Homopolymer | poly{[benzene-1,4-bis(methylamine)]-alt-(6-oxapentadecanedioic acid)} | P100513 | C22H34N2O3 | Polymer Information | SMILES | *CCCCCCCCC(=O)NCc1ccc(cc1)CNC(=O)CCCCO*
Homopolymer | poly{[benzene-1,4-bis(methylamine)]-alt-(5-oxahexadecanedioic acid)} | P100514 | C23H36N2O3 | Thermal property | Melting temperature | 220 | 0 | C
Homopolymer | poly{[benzene-1,4-bis(methylamine)]-alt-(5-oxahexadecanedioic acid)} | P100514 | C23H36N2O3 | Polymer Information | SMILES | *CCCCCCCCCCC(=O)NCc1ccc(cc1)CNC(=O)CCCO*
Homopolymer | poly{[benzene-1,4-bis(methylamine)]-alt-(6-oxaheptadecanedioic acid)} | P100515 | C24H38N2O3 | Thermal property | Melting temperature | 223 | 0 | C
Homopolymer | poly{[benzene-1,4-bis(methylamine)]-alt-(6-oxaheptadecanedioic acid)} | P100515 | C24H38N2O3 | Polymer Information | SMILES | *CCCCCCCCCCC(=O)NCc1ccc(cc1)CNC(=O)CCCCO*
Homopolymer | poly{[benzene-1,4-bis(methylamine)]-alt-(6-oxadodecanedioic acid)} | P100516 | C19H28N2O3 | Thermal property | Melting temperature | 206 | 0 | C
Homopolymer | poly{[benzene-1,4-bis(methylamine)]-alt-(6-oxadodecanedioic acid)} | P100516 | C19H28N2O3 | Polymer Information | SMILES | *CCCCCC(=O)NCc1ccc(cc1)CNC(=O)CCCCO*
Homopolymer | poly{[benzene-1,4-bis(methylamine)]-alt-(5-oxadodecanedioic acid)} | P100517 | C19H28N2O3 | Thermal property | Melting temperature | 200 | 0 | C
Homopolymer | poly{[benzene-1,4-bis(methylamine)]-alt-(5-oxadodecanedioic acid)} | P100517 | C19H28N2O3 | Polymer Information | SMILES | *CCCCCCC(=O)NCc1ccc(cc1)CNC(=O)CCCO*
Homopolymer | poly(5-amino-3-oxavaleric acid) | P100518 | C4H7NO2 | Polymer Information | SMILES | *CCNC(=O)CO*
Homopolymer | poly(3,5-dimethyl-6-amino-4-oxacaproic acid) | P100519 | C7H13NO2 | Thermal property | Melting temperature | 210 | 0 | C
Homopolymer | poly(3,5-dimethyl-6-amino-4-oxacaproic acid) | P100519 | C7H13NO2 | Polymer Information | SMILES | *OC(CNC(=O)CC(C)*)C
Homopolymer | poly[(hexane-1,6-diamine)-alt-(5-oxadodecanedioic acid)] | P100520 | C17H32N2O3 | Thermal property | Melting temperature | 149 | 0 | C
Homopolymer | poly[(hexane-1,6-diamine)-alt-(5-oxadodecanedioic acid)] | P100520 | C17H32N2O3 | Polymer Information | SMILES | *CCCCCCC(=O)NCCCCCCNC(=O)CCCO*
Homopolymer | poly[(hexane-1,6-diamine)-alt-(6-oxaheptadecanedioic acid)] | P100521 | C22H42N2O3 | Thermal property | Melting temperature | 160 | 0 | C
Homopolymer | poly[(hexane-1,6-diamine)-alt-(6-oxaheptadecanedioic acid)] | P100521 | C22H42N2O3 | Polymer Information | SMILES | *CCCCCCCCCCC(=O)NCCCCCCNC(=O)CCCCO*
Homopolymer | poly[(hexane-1,6-diamine)-alt-(5-oxahexadecanedioic acid)] | P100522 | C21H40N2O3 | Thermal property | Melting temperature | 159 | 0 | C
Homopolymer | poly[(hexane-1,6-diamine)-alt-(5-oxahexadecanedioic acid)] | P100522 | C21H40N2O3 | Polymer Information | SMILES | *CCCCCCCCCCC(=O)NCCCCCCNC(=O)CCCO*
Homopolymer | poly[(hexane-1,6-diamine)-alt-(6-oxapentadecanedioic acid)] | P100523 | C20H38N2O3 | Thermal property | Melting temperature | 154 | 0 | C
Homopolymer | poly[(hexane-1,6-diamine)-alt-(6-oxapentadecanedioic acid)] | P100523 | C20H38N2O3 | Polymer Information | SMILES | *CCCCCCCCC(=O)NCCCCCCNC(=O)CCCCO*
Homopolymer | poly[(hexane-1,6-diamine)-alt-(6-oxapentadecanedioic acid)] | P100524 | C15H28N2O3 | Thermal property | Melting temperature | 160 | 0 | C
Homopolymer | poly[(hexane-1,6-diamine)-alt-(6-oxapentadecanedioic acid)] | P100524 | C15H28N2O3 | Polymer Information | SMILES | *CCCCC(=O)NCCCCCCNC(=O)CCCO*
Homopolymer | poly[(hexane-1,6-diamine)-alt-(5-oxatetradecanedioic acid)] | P100525 | C19H36N2O3 | Thermal property | Melting temperature | 155 | 0 | C
Homopolymer | poly[(hexane-1,6-diamine)-alt-(5-oxatetradecanedioic acid)] | P100525 | C19H36N2O3 | Polymer Information | SMILES | *CCCCCCCCC(=O)NCCCCCCNC(=O)CCCO*
Homopolymer | poly[(hexane-1,6-diamine)-alt-(5-oxaundecanedioic acid)] | P100526 | C16H30N2O3 | Thermal property | Melting temperature | 152 | 0 | C
Homopolymer | poly[(hexane-1,6-diamine)-alt-(5-oxaundecanedioic acid)] | P100526 | C16H30N2O3 | Polymer Information | SMILES | *CCCCCC(=O)NCCCCCCNC(=O)CCCO*
Homopolymer | poly{[N-(6-aminohexyl)benzamide]-alt-(terephthaloyl dichloride) | P100527 | C21H22N2O3 | Polymer Information | SMILES | *CCCCCCNC(=O)c1ccc(cc1)C(=O)c1ccc(cc1)C(=O)N*
Homopolymer | poly[(hexane-1,6-diamine)-alt-(3,3'-carbonyldipropanoic acid)] | P100528 | C13H22N2O3 | Polymer Information | SMILES | *CCCCCCNC(=O)CCC(=O)CCC(=O)N*
Homopolymer | poly{ethylenediamine-alt-[4-(carboxymethyl)benzoic acid]} | P100529 | C11H12N2O2 | Thermal property | Thermal decomposition temperature | 309 | 0 | C
Homopolymer | poly{ethylenediamine-alt-[4-(carboxymethyl)benzoic acid]} | P100529 | C11H12N2O2 | Thermal property | Melting temperature | 221 | 0 | C
Homopolymer | poly{ethylenediamine-alt-[4-(carboxymethyl)benzoic acid]} | P100529 | C11H12N2O2 | Polymer Information | SMILES | *CCNC(=O)Cc1ccc(cc1)C(=O)N*
Homopolymer | poly[(hexane-1,6-diamine)-alt-(oxalic acid)] | P100532 | C8H14N2O2 | Physical property | Density | 1.278 | 0.001365333 | g/cm3
Homopolymer | poly[(hexane-1,6-diamine)-alt-(oxalic acid)] | P100532 | C8H14N2O2 | Physical property | Specific volume | 0.7828 | 0.00052272 | cm3/g
Homopolymer | poly[(hexane-1,6-diamine)-alt-(oxalic acid)] | P100532 | C8H14N2O2 | Thermal property | Glass transition temperature | 250 | 0 | C
Homopolymer | poly[(hexane-1,6-diamine)-alt-(oxalic acid)] | P100532 | C8H14N2O2 | Thermal property | Heat of fusion | 0.0244 | 0 | kcal/g
Homopolymer | poly[(hexane-1,6-diamine)-alt-(oxalic acid)] | P100532 | C8H14N2O2 | Thermal property | Melting temperature | 220 | 3437.067 | C
Homopolymer | poly[(hexane-1,6-diamine)-alt-(oxalic acid)] | P100532 | C8H14N2O2 | Polymer Information | SMILES | *CCCCCCNC(=O)C(=O)N*
Homopolymer | poly[(octane-1,8-diamine)-alt-(oxalic acid)] | P100533 | C10H18N2O2 | Polymer Information | SMILES | *CCCCCCCCNC(=O)C(=O)N*
Homopolymer | poly[(decane-1,10-diamine)-alt-(oxalic acid)] | P100534 | C12H22N2O2 | Polymer Information | SMILES | *CCCCCCCCCCNC(=O)C(=O)N*
Homopolymer | poly{[3,3'-(methylimino)bis(propylamine)]-alt-(oxalic acid)} | P100535 | C9H17N3O2 | Polymer Information | SMILES | *CCCNC(=O)C(=O)NCCCN(C)*
Homopolymer | poly[(3-propoxyhexane-1,6-diamine)-alt-(oxalic acid)] | P100536 | C11H20N2O3 | Polymer Information | SMILES | *CCCC(OCCC)CCNC(=O)C(=O)N*
Homopolymer | poly[hydrazine-alt-(docosanedioic acid)] | P100537 | C22H42N2O2 | Polymer Information | SMILES | *NNC(=O)CCCCCCCCCCCCCCCCCCCCC(=O)*
Homopolymer | poly[hydrazine-alt-(dodecanedioic acid)] | P100538 | C12H22N2O2 | Polymer Information | SMILES | *NNC(=O)CCCCCCCCCCC(=O)*
Homopolymer | poly[hydrazine-alt-(decanedioic acid)} | P100539 | C10H18N2O2 | Thermal property | Melting temperature | 280 | 1010.857 | C
Homopolymer | poly[hydrazine-alt-(decanedioic acid)} | P100539 | C10H18N2O2 | Polymer Information | SMILES | *NNC(=O)CCCCCCCCC(=O)*
Homopolymer | poly[hydrazine-alt-(nonanedioic acid)} | P100540 | C9H16N2O2 | Polymer Information | SMILES | *NNC(=O)CCCCCCCC(=O)*
Homopolymer | poly[hydrazine-alt-(octanedioic acid)} | P100541 | C8H14N2O2 | Polymer Information | SMILES | *NNC(=O)CCCCCCC(=O)*
Homopolymer | poly[hydrazine-alt-(heptanedioic acid)] | P100542 | C7H12N2O2 | Polymer Information | SMILES | *NNC(=O)CCCCCC(=O)*
Homopolymer | poly[hydrazine-alt-(adipic acid)] | P100543 | C6H10N2O2 | Thermal property | Melting temperature | 328 | 0 | C
Homopolymer | poly[hydrazine-alt-(adipic acid)] | P100543 | C6H10N2O2 | Polymer Information | SMILES | *NNC(=O)CCCCC(=O)*
Homopolymer | poly[hydrazine-alt-(glutaric acid)] | P100544 | C5H8N2O2 | Polymer Information | SMILES | *NNC(=O)CCCC(=O)*
Homopolymer | poly[hydrazine-alt-(succinic acid)] | P100545 | C4H6N2O2 | Polymer Information | SMILES | *NNC(=O)CCC(=O)*
Homopolymer | poly[piperazine-alt-(terephthaloyl dichloride)] | P100546 | C12H12N2O2 | Thermal property | Thermal decomposition temperature | 435 | 526.6667 | C
Homopolymer | poly[piperazine-alt-(terephthaloyl dichloride)] | P100546 | C12H12N2O2 | Thermal property | Thermal decomposition weight loss | 5 | 540 | %
Homopolymer | poly[piperazine-alt-(terephthaloyl dichloride)] | P100546 | C12H12N2O2 | Thermal property | Melting temperature | 500 | 2133.333 | C
Homopolymer | poly[piperazine-alt-(terephthaloyl dichloride)] | P100546 | C12H12N2O2 | Physicochemical property | Water absorption | 31.7 | 0 | wt%
Homopolymer | poly[piperazine-alt-(terephthaloyl dichloride)] | P100546 | C12H12N2O2 | Polymer Information | SMILES | *N1CCN(CC1)C(=O)c1ccc(cc1)C(=O)*
Homopolymer | poly[(2-methylpiperazine)-alt-(terephthaloyl dichloride)] | P100547 | C13H14N2O2 | Polymer Information | SMILES | *N1CCN(CC1C)C(=O)c1ccc(cc1)C(=O)*
Homopolymer | poly[(2,5-dimethylpiperazine)-alt-(terephthalic acid)] | P100548 | C14H16N2O2 | Thermal property | Glass transition temperature | 350 | 0 | C
Homopolymer | poly[(2,5-dimethylpiperazine)-alt-(terephthalic acid)] | P100548 | C14H16N2O2 | Tensile property | Fiber tensile modulus | 28 | 8 | g/denier
Homopolymer | poly[(2,5-dimethylpiperazine)-alt-(terephthalic acid)] | P100548 | C14H16N2O2 | Polymer Information | SMILES | *N1CC(C)N(CC1C)C(=O)c1ccc(cc1)C(=O)*
Homopolymer | poly[piperazine-alt-(octanedioyl dichloride)] | P100549 | C12H20N2O2 | Polymer Information | SMILES | *N1CCN(CC1)C(=O)CCCCCCC(=O)*
Homopolymer | poly[(1,4-diacryloyl-2-methylpiperazine)-alt-piperazine] | P100550 | C15H26N4O2 | Thermal property | Melting temperature | 217 | 0 | C
Homopolymer | poly[(1,4-diacryloyl-2-methylpiperazine)-alt-piperazine] | P100550 | C15H26N4O2 | Dilute solution property | Intrinsic viscosity eta | 0.27 | 0 | dl/g
Homopolymer | poly[(1,4-diacryloyl-2-methylpiperazine)-alt-piperazine] | P100550 | C15H26N4O2 | Polymer Information | SMILES | *C(=O)CCN1CCN(CC1)CCC(=O)N1CCN(C(C1)C)*
Homopolymer | poly[(1,4-diacryloylpiperazine)-alt-(2-methylpiperazine)] | P100551 | C15H26N4O2 | Thermal property | Melting temperature | 218 | 0 | C
Homopolymer | poly[(1,4-diacryloylpiperazine)-alt-(2-methylpiperazine)] | P100551 | C15H26N4O2 | Dilute solution property | Intrinsic viscosity eta | 0.81 | 0 | dl/g
Homopolymer | poly[(1,4-diacryloylpiperazine)-alt-(2-methylpiperazine)] | P100551 | C15H26N4O2 | Polymer Information | SMILES | *N1CCN(CC1)C(=O)CCN1CCN(CC1C)CCC(=O)*
Homopolymer | poly[(1,4-diacryloylpiperazine)-alt-piperazine] | P100552 | C14H24N4O2 | Thermal property | Melting temperature | 270 | 0 | C
Homopolymer | poly[(1,4-diacryloylpiperazine)-alt-piperazine] | P100552 | C14H24N4O2 | Dilute solution property | Intrinsic viscosity eta | 0.46 | 0 | dl/g
Homopolymer | poly[(1,4-diacryloylpiperazine)-alt-piperazine] | P100552 | C14H24N4O2 | Polymer Information | SMILES | *N1CCN(CC1)C(=O)CCN1CCN(CC1)CCC(=O)*
Homopolymer | poly[piperazine-alt-(oct-4-enedioyl dichloride)] | P100553 | C12H18N2O2 | Thermal property | Heat of fusion | 0.011 | 0 | kcal/g
Homopolymer | poly[piperazine-alt-(oct-4-enedioyl dichloride)] | P100553 | C12H18N2O2 | Thermal property | Melting temperature | 252 | 0 | C
Homopolymer | poly[piperazine-alt-(oct-4-enedioyl dichloride)] | P100553 | C12H18N2O2 | Polymer Information | SMILES | *N1CCN(CC1)C(=O)CCC=CCCC(=O)*
Homopolymer | poly[(2-methylpiperazine)-alt-(isophthaloyl dichloride)] | P100554 | C13H14N2O2 | Polymer Information | SMILES | *N1CCN(CC1C)C(=O)c1cccc(c1)C(=O)*
Homopolymer | poly[(2,5-dimethylpiperazine)-alt-(isophthaloyl dichloride)] | P100555 | C14H16N2O2 | Polymer Information | SMILES | *N1CC(C)N(CC1C)C(=O)c1cccc(c1)C(=O)*
Homopolymer | poly[piperazine-alt-(isophthalic acid)] | P100556 | C12H12N2O2 | Thermal property | Glass transition temperature | 214.5 | 675 | C
Homopolymer | poly[piperazine-alt-(isophthalic acid)] | P100556 | C12H12N2O2 | Thermal property | Thermal decomposition temperature | 400 | 60 | C
Homopolymer | poly[piperazine-alt-(isophthalic acid)] | P100556 | C12H12N2O2 | Thermal property | Thermal decomposition weight loss | 5 | 540 | %
Homopolymer | poly[piperazine-alt-(isophthalic acid)] | P100556 | C12H12N2O2 | Polymer Information | SMILES | *N1CCN(CC1)C(=O)c1cccc(c1)C(=O)*
Homopolymer | poly[piperazine-alt-(3-methylcyclopropane-1,2-dicarbonyl dichloride)] | P100557 | C10H14N2O2 | Thermal property | Melting temperature | 280 | 0 | C
Homopolymer | poly[piperazine-alt-(3-methylcyclopropane-1,2-dicarbonyl dichloride)] | P100557 | C10H14N2O2 | Dilute solution property | Intrinsic viscosity eta | 1.38 | 0 | dl/g
Homopolymer | poly[piperazine-alt-(3-methylcyclopropane-1,2-dicarbonyl dichloride)] | P100557 | C10H14N2O2 | Polymer Information | SMILES | *N1CCN(CC1)C(=O)C1C(C1C)C(=O)*
Homopolymer | poly[piperazine-alt-(1-methylcyclopropane-1,2-dicarbonyl dichloride)] | P100558 | C10H14N2O2 | Thermal property | Melting temperature | 130 | 0 | C
Homopolymer | poly[piperazine-alt-(1-methylcyclopropane-1,2-dicarbonyl dichloride)] | P100558 | C10H14N2O2 | Dilute solution property | Intrinsic viscosity eta | 0.3 | 0 | dl/g
Homopolymer | poly[piperazine-alt-(1-methylcyclopropane-1,2-dicarbonyl dichloride)] | P100558 | C10H14N2O2 | Polymer Information | SMILES | *N1CCN(CC1)C(=O)C1(C)CC1C(=O)*
Homopolymer | poly[piperazine-alt-(cyclopropane-1,2-dicarbonyl dichloride)] | P100559 | C9H12N2O2 | Thermal property | Melting temperature | 330 | 0 | C
Homopolymer | poly[piperazine-alt-(cyclopropane-1,2-dicarbonyl dichloride)] | P100559 | C9H12N2O2 | Dilute solution property | Intrinsic viscosity eta | 0.55 | 0 | dl/g
Homopolymer | poly[piperazine-alt-(cyclopropane-1,2-dicarbonyl dichloride)] | P100559 | C9H12N2O2 | Polymer Information | SMILES | *N1CCN(CC1)C(=O)C1CC1C(=O)*
Homopolymer | poly[piperazine-alt-(nonanedioic acid)] | P100560 | C13H22N2O2 | Polymer Information | SMILES | *N1CCN(CC1)C(=O)CCCCCCCC(=O)*
Homopolymer | poly[piperazine-alt-(3-methylhexanedioyl dichloride)] | P100561 | C11H18N2O2 | Polymer Information | SMILES | CC(CC(=O)N1CCN(CC1)*)CCC(=O)*
Homopolymer | poly[(hexane-1,6-diamine)-alt-(piperazine-1,4-diacetic acid)] | P100563 | C14H26N4O2 | Polymer Information | SMILES | *CC(=O)NCCCCCCNC(=O)CN1CCN(CC1)*
Homopolymer | poly[(ethylenediamine)-alt-(piperazine-1,4-dipropanoic acid)] | P100564 | C12H22N4O2 | Thermal property | Melting temperature | 231 | 0 | C
Homopolymer | poly[(ethylenediamine)-alt-(piperazine-1,4-dipropanoic acid)] | P100564 | C12H22N4O2 | Dilute solution property | Intrinsic viscosity eta | 0.12 | 0 | dl/g
Homopolymer | poly[(ethylenediamine)-alt-(piperazine-1,4-dipropanoic acid)] | P100564 | C12H22N4O2 | Polymer Information | SMILES | *CCC(=O)NCCNC(=O)CCN1CCN(CC1)*
Homopolymer | poly[(hexane-1,6-diamine)-alt-(1-methylpyrrolidine-2,5-dicarboxylic acid)] | P100565 | C17H31N3O2 | Polymer Information | SMILES | *CCC(=O)NCCCCCCNC(=O)CCC1CCC(N1C)*
Homopolymer | poly[(hexane-1,6-diamine)-alt-(1-methyl-1H-pyrrole-2,5-dipropanoic acid)] | P100566 | C17H27N3O2 | Polymer Information | SMILES | *CCC(=O)NCCCCCCNC(=O)CCc1ccc(n1C)*
Homopolymer | poly[(hexane-1,6-diamine)-alt-(4,4'-sulfonyldibenzoic acid)] | P100572 | C20H22N2O4S | Thermal property | Melting temperature | 310 | 0 | C
Homopolymer | poly[(hexane-1,6-diamine)-alt-(4,4'-sulfonyldibenzoic acid)] | P100572 | C20H22N2O4S | Physicochemical property | Water absorption | 7.9 | 0 | wt%
Homopolymer | poly[(hexane-1,6-diamine)-alt-(4,4'-sulfonyldibenzoic acid)] | P100572 | C20H22N2O4S | Tensile property | Elongation at break | 42 | 0 | %
Homopolymer | poly[(hexane-1,6-diamine)-alt-(4,4'-sulfonyldibenzoic acid)] | P100572 | C20H22N2O4S | Tensile property | Fiber tensile modulus | 30 | 0 | g/denier
Homopolymer | poly[(hexane-1,6-diamine)-alt-(4,4'-sulfonyldibenzoic acid)] | P100572 | C20H22N2O4S | Tensile property | Fiber tensile stress strength at break | 2.4 | 0 | g/denier
Homopolymer | poly[(hexane-1,6-diamine)-alt-(4,4'-sulfonyldibenzoic acid)] | P100572 | C20H22N2O4S | Polymer Information | SMILES | *c1ccc(cc1)C(=O)NCCCCCCNC(=O)c1ccc(cc1)S(=O)(=O)*
Homopolymer | poly{(hexane-1,6-diamine)-alt-[6,6'-(hexane-1,6-diyldisulfonyl)dihexanoic acid]} | P100574 | C24H46N2O6S2 | Polymer Information | SMILES | *CCCCCCS(=O)(=O)CCCCCC(=O)NCCCCCCNC(=O)CCCCCS(=O)(=O)*
Homopolymer | poly[ethylenediamine-alt-(4,4'-sulfonyldibenzoic acid)] | P100575 | C16H14N2O4S | Thermal property | Melting temperature | 380 | 0 | C
Homopolymer | poly[ethylenediamine-alt-(4,4'-sulfonyldibenzoic acid)] | P100575 | C16H14N2O4S | Polymer Information | SMILES | *c1ccc(cc1)C(=O)NCCNC(=O)c1ccc(cc1)S(=O)(=O)*
Homopolymer | poly[(4,4-dimethylheptane-1,7-diamine)-alt-(4,4'-sulfonyldibenzoic acid)] | P100576 | C23H28N2O4S | Thermal property | Melting temperature | 268 | 0 | C
Homopolymer | poly[(4,4-dimethylheptane-1,7-diamine)-alt-(4,4'-sulfonyldibenzoic acid)] | P100576 | C23H28N2O4S | Polymer Information | SMILES | *c1ccc(cc1)C(=O)NCCCC(CCCNC(=O)c1ccc(cc1)S(=O)(=O)*)(C)C
Homopolymer | poly[(propane-1,2-diamine)-alt-(4,4'-sulfonyldibenzoic acid)] | P100582 | C17H16N2O4S | Thermal property | Melting temperature | 335 | 0 | C
Homopolymer | poly[(propane-1,2-diamine)-alt-(4,4'-sulfonyldibenzoic acid)] | P100582 | C17H16N2O4S | Polymer Information | SMILES | CC(NC(=O)c1ccc(cc1)S(=O)(=O)*)CNC(=O)c1ccc(cc1)*
Homopolymer | poly{(butane-1,4-diamine)-alt-[6,6'-(decane-1,10-diyldisulfonyl)dihexanoic acid]} | P100583 | C26H50N2O6S2 | Polymer Information | SMILES | *CCCCCCCCCCS(=O)(=O)CCCCCC(=O)NCCCCNC(=O)CCCCCS(=O)(=O)*
Homopolymer | poly{(butane-1,4-diamine)-alt-[6,6'-(pentane-1,5-diyldisulfonyl)dihexanoic acid]} | P100585 | C21H40N2O6S2 | Polymer Information | SMILES | *CCCCCC(=O)NCCCCNC(=O)CCCCCS(=O)(=O)CCCCCS(=O)(=O)*
Homopolymer | poly[(butane-1,4-diamine)-alt-(4,4'-sulfonyldibenzoic acid)] | P100586 | C18H18N2O4S | Thermal property | Melting temperature | 358 | 0 | C
Homopolymer | poly[(butane-1,4-diamine)-alt-(4,4'-sulfonyldibenzoic acid)] | P100586 | C18H18N2O4S | Polymer Information | SMILES | *c1ccc(cc1)C(=O)NCCCCNC(=O)c1ccc(cc1)S(=O)(=O)*
Homopolymer | poly[(propane-1,3-diamine)-alt-(4,4'-sulfonyldibenzoic acid)] | P100587 | C17H16N2O4S | Thermal property | Melting temperature | 298 | 0 | C
Homopolymer | poly[(propane-1,3-diamine)-alt-(4,4'-sulfonyldibenzoic acid)] | P100587 | C17H16N2O4S | Polymer Information | SMILES | *c1ccc(cc1)C(=O)NCCCNC(=O)c1ccc(cc1)S(=O)(=O)*
Homopolymer | poly[(2,2-dimethylpropane-1,3-diamine)-alt-(4,4'-sulfonyldibenzoic acid)] | P100588 | C19H20N2O4S | Thermal property | Melting temperature | 284 | 0 | C
Homopolymer | poly[(2,2-dimethylpropane-1,3-diamine)-alt-(4,4'-sulfonyldibenzoic acid)] | P100588 | C19H20N2O4S | Polymer Information | SMILES | *c1ccc(cc1)C(=O)NCC(CNC(=O)c1ccc(cc1)S(=O)(=O)*)(C)C
Homopolymer | poly[(butane-1,3-diamine)-alt-(4,4'-sulfonyldibenzoic acid)] | P100589 | C18H18N2O4S | Thermal property | Melting temperature | 272 | 0 | C
Homopolymer | poly[(butane-1,3-diamine)-alt-(4,4'-sulfonyldibenzoic acid)] | P100589 | C18H18N2O4S | Polymer Information | SMILES | CC(NC(=O)c1ccc(cc1)S(=O)(=O)*)CCNC(=O)c1ccc(cc1)*
Homopolymer | poly((nonane-1,9-diamine)-alt-{3,3'-[oxybis(diethylsilanediyl)]dipropanoic acid}) | P100599 | C23H48N2O3Si2 | Polymer Information | SMILES | CC[Si](CCC(=O)NCCCCCCCCCNC(=O)CC[Si](O*)(CC)CC)(CC)*
Homopolymer | poly[ethylenediamine-alt-{3,3'-[oxybis(dimethylsilanediyl)]dipropanoic acid}] | P100609 | C12H26N2O3Si2 | Polymer Information | SMILES | *O[Si](CCC(=O)NCCNC(=O)CC[Si](C)(C)*)(C)C
Homopolymer | poly[benzidine-alt-{3,3'-[oxybis(dimethylsilanediyl)]dipropanoic acid}] | P100610 | C22H30N2O3Si2 | Polymer Information | SMILES | *O[Si](CCC(=O)Nc1ccc(cc1)c1ccc(cc1)NC(=O)CC[Si](C)(C)*)(C)C
Homopolymer | poly[(decane-1,10-diamine)-alt-{3,3'-[oxybis(dimethylsilanediyl)]dipropanoic acid}] | P100611 | C20H42N2O3Si2 | Polymer Information | SMILES | *O[Si](CCC(=O)NCCCCCCCCCCNC(=O)CC[Si](C)(C)*)(C)C
Homopolymer | poly[(p-phenylenediamine)-alt-{3,3'-[oxybis(ethylmethylsilanediyl)]dipropanoic acid}] | P100612 | C18H30N2O3Si2 | Polymer Information | SMILES | CC[Si](CCC(=O)Nc1ccc(cc1)NC(=O)CC[Si](O*)(CC)C)(C)*
Homopolymer | poly[(p-phenylenediamine)-alt-{3,3'-[oxybis(diethylsilanediyl)]dipropanoic acid}] | P100613 | C20H34N2O3Si2 | Polymer Information | SMILES | CC[Si](CCC(=O)Nc1ccc(cc1)NC(=O)CC[Si](O*)(CC)CC)(CC)*
Homopolymer | poly[(p-phenylenediamine)-alt-{3,3'-[oxybis(dimethylsilanediyl)]dipropanoic acid}] | P100614 | C16H26N2O3Si2 | Polymer Information | SMILES | *O[Si](CCC(=O)Nc1ccc(cc1)NC(=O)CC[Si](C)(C)*)(C)C
Homopolymer | poly[4,4'-(dimethylsilanediyl)bis(benzylamine)]-alt-{4,4'-[oxybis(dimethylsilanediyl)]dibenzoic acid}] | P100615 | C34H40N2O3Si3 | Polymer Information | SMILES | *O[Si](c1ccc(cc1)C(=O)NCc1ccc(cc1)[Si](c1ccc(cc1)CNC(=O)c1ccc(cc1)[Si](C)(C)*)(C)C)(C)C
Homopolymer | poly[4,4'-(dimethylsilanediyl)bis(benzylamine)]-alt-{4,4'-[oxybis(methylsilanediyl)]dibenzoic acid}] | P100616 | C32H36N2O3Si3 | Polymer Information | SMILES | *O[SiH](c1ccc(cc1)C(=O)NCc1ccc(cc1)[Si](c1ccc(cc1)CNC(=O)c1ccc(cc1)[SiH](C)*)(C)C)C
Homopolymer | poly[[4,4'-(dimethylsilanediyl)bis(benzylamine)]-alt-(4,4'-{oxybis[(methylphenylsilanediyl)oxy(methylphenylsilanediyl)]}dibenzoic acid)] | P100617 | C58H60N2O5Si5 | Polymer Information | SMILES | *O[Si](c1ccccc1)(O[Si](c1ccccc1)(O[Si](c1ccccc1)(c1ccc(cc1)C(=O)NCc1ccc(cc1)[Si](c1ccc(cc1)CNC(=O)c1ccc(cc1)[Si](c1ccccc1)(C)*)(C)C)C)C)C
Homopolymer | poly{ethylenediamine-alt-[(ethylenedioxy)diacetic acid]} | P100619 | C8H14N2O4 | Thermal property | Melting temperature | 168 | 0 | C
Homopolymer | poly{ethylenediamine-alt-[(ethylenedioxy)diacetic acid]} | P100619 | C8H14N2O4 | Polymer Information | SMILES | *CCOCC(=O)NCCNC(=O)CO*
Homopolymer | poly{[2,5-dimethylbenzene-1,4-bis(methylamine)]-alt-(octanedioic acid)} | P100620 | C18H26N2O2 | Thermal property | Glass transition temperature | 78 | 0 | C
Homopolymer | poly{[2,5-dimethylbenzene-1,4-bis(methylamine)]-alt-(octanedioic acid)} | P100620 | C18H26N2O2 | Thermal property | Melting temperature | 270 | 0 | C
Homopolymer | poly{[2,5-dimethylbenzene-1,4-bis(methylamine)]-alt-(octanedioic acid)} | P100620 | C18H26N2O2 | Polymer Information | SMILES | *NC(=O)CCCCCCC(=O)NCc1cc(C)c(cc1C)C*
Homopolymer | poly{[4-(2-amino-2-methylpropyl)aniline]-alt-(succinic acid)} | P100621 | C14H18N2O2 | Thermal property | Glass transition temperature | 158 | 0 | C
Homopolymer | poly{[4-(2-amino-2-methylpropyl)aniline]-alt-(succinic acid)} | P100621 | C14H18N2O2 | Thermal property | Melting temperature | 250 | 0 | C
Homopolymer | poly{[4-(2-amino-2-methylpropyl)aniline]-alt-(succinic acid)} | P100621 | C14H18N2O2 | Polymer Information | SMILES | *Nc1ccc(cc1)CC(NC(=O)CCC(=O)*)(C)C
Homopolymer | poly{[4-(2-amino-2-methylpropyl)aniline]-alt-(adipoyl dichloride)} | P100622 | C16H22N2O2 | Thermal property | Glass transition temperature | 130 | 0 | C
Homopolymer | poly{[4-(2-amino-2-methylpropyl)aniline]-alt-(adipoyl dichloride)} | P100622 | C16H22N2O2 | Thermal property | Thermal decomposition temperature | 225 | 833.3333 | C
Homopolymer | poly{[4-(2-amino-2-methylpropyl)aniline]-alt-(adipoyl dichloride)} | P100622 | C16H22N2O2 | Thermal property | Melting temperature | 235 | 0 | C
Homopolymer | poly{[4-(2-amino-2-methylpropyl)aniline]-alt-(adipoyl dichloride)} | P100622 | C16H22N2O2 | Polymer Information | SMILES | *Nc1ccc(cc1)CC(NC(=O)CCCCC(=O)*)(C)C
Homopolymer | poly{[4,4'-(3-oxo-1,3-dihydroisobenzofuran-1,1-diyl)dianiline]-alt-(adipic acid)} | P100623 | C26H22N2O4 | Polymer Information | SMILES | O=C(Nc1ccc(cc1)C1(*)OC(=O)c2c1cccc2)CCCCC(=O)Nc1ccc(cc1)*
Homopolymer | poly{[4-(2-amino-2-methylpropyl)aniline]-alt-(decanedioic acid)} | P100624 | C20H30N2O2 | Thermal property | Glass transition temperature | 92 | 0 | C
Homopolymer | poly{[4-(2-amino-2-methylpropyl)aniline]-alt-(decanedioic acid)} | P100624 | C20H30N2O2 | Thermal property | Melting temperature | 205 | 0 | C
Homopolymer | poly{[4-(2-amino-2-methylpropyl)aniline]-alt-(decanedioic acid)} | P100624 | C20H30N2O2 | Polymer Information | SMILES | *Nc1ccc(cc1)CC(NC(=O)CCCCCCCCC(=O)*)(C)C
Homopolymer | poly{(octane-1,8-diamine)-alt-[4,4'-(3-oxo-1,3-dihydroisobenzofuran-1,1-diyl)dibenzoyl chloride]} | P100625 | C30H30N2O4 | Heat characteristics | Softening temperature | 195 | 0 | C
Homopolymer | poly{(octane-1,8-diamine)-alt-[4,4'-(3-oxo-1,3-dihydroisobenzofuran-1,1-diyl)dibenzoyl chloride]} | P100625 | C30H30N2O4 | Polymer Information | SMILES | O=C(Nc1ccc(cc1)C1(*)OC(=O)c2c1cccc2)CCCCCCCCC(=O)Nc1ccc(cc1)*
Homopolymer | poly[(3-oxoisoindoline-1,1-diyl)-1,4-phenyleneiminodecanedioylimino-1,4-phenylene] | P100626 | C30H31N3O3 | Polymer Information | SMILES | O=C(Nc1ccc(cc1)C1(*)NC(=O)c2c1cccc2)CCCCCCCCC(=O)Nc1ccc(cc1)*
Homopolymer | poly{[4-(2-amino-2-methylpropyl)aniline]-alt-(terephthaloyl dichloride)} | P100627 | C18H18N2O2 | Thermal property | Glass transition temperature | 175 | 0 | C
Homopolymer | poly{[4-(2-amino-2-methylpropyl)aniline]-alt-(terephthaloyl dichloride)} | P100627 | C18H18N2O2 | Thermal property | Melting temperature | 360 | 0 | C
Homopolymer | poly{[4-(2-amino-2-methylpropyl)aniline]-alt-(terephthaloyl dichloride)} | P100627 | C18H18N2O2 | Polymer Information | SMILES | *Nc1ccc(cc1)CC(NC(=O)c1ccc(cc1)C(=O)*)(C)C
Homopolymer | poly{[4,4'-(3-oxo-1,3-dihydroisobenzofuran-1,1-diyl)dianiline]-alt-(terephthaloyl dichloride)} | P100628 | C28H18N2O4 | Heat characteristics | Softening temperature | 390 | 0 | C
Homopolymer | poly{[4,4'-(3-oxo-1,3-dihydroisobenzofuran-1,1-diyl)dianiline]-alt-(terephthaloyl dichloride)} | P100628 | C28H18N2O4 | Polymer Information | SMILES | *c1ccc(cc1)NC(=O)c1ccc(cc1)C(=O)Nc1ccc(cc1)C1(*)OC(=O)c2c1cccc2
Homopolymer | poly{[4,4'-(3-oxo-1,3-dihydroisobenzofuran-1,1-diyl)dianiline]-alt-(isophthaloyl dichloride)} | P100629 | C28H18N2O4 | Polymer Information | SMILES | *c1ccc(cc1)NC(=O)c1cccc(c1)C(=O)Nc1ccc(cc1)C1(*)OC(=O)c2c1cccc2
Homopolymer | poly{[4,4'-(3-oxoisoindoline-1,1-diyl)dianiline]-alt-(terephthaloyl dichloride)} | P100630 | C28H19N3O3 | Polymer Information | SMILES | *c1ccc(cc1)NC(=O)c1ccc(cc1)C(=O)Nc1ccc(cc1)C1(*)NC(=O)c2c1cccc2
Homopolymer | poly{[3,3'-bis(4-aminophenyl)phthalide]-alt-(biphenyl-4,4'-dicarbnyl dichloride)} | P100631 | C34H22N2O4 | Heat characteristics | Softening temperature | 395 | 0 | C
Homopolymer | poly{[3,3'-bis(4-aminophenyl)phthalide]-alt-(biphenyl-4,4'-dicarbnyl dichloride)} | P100631 | C34H22N2O4 | Polymer Information | SMILES | *c1ccc(cc1)NC(=O)c1ccc(cc1)c1ccc(cc1)C(=O)Nc1ccc(cc1)C1(*)OC(=O)c2c1cccc2
Homopolymer | poly{(p-phenylenediamine)-alt-[3,3'-bis(4-chlorocarbonylphenyl)phthalide]} | P100632 | C28H18N2O4 | Physical property | Density | 1.3 | 0 | g/cm3
Homopolymer | poly{(p-phenylenediamine)-alt-[3,3'-bis(4-chlorocarbonylphenyl)phthalide]} | P100632 | C28H18N2O4 | Physical property | Specific volume | 0.7692 | 0 | cm3/g
Homopolymer | poly{(p-phenylenediamine)-alt-[3,3'-bis(4-chlorocarbonylphenyl)phthalide]} | P100632 | C28H18N2O4 | Thermal property | Thermal decomposition temperature | 470 | 0 | C
Homopolymer | poly{(p-phenylenediamine)-alt-[3,3'-bis(4-chlorocarbonylphenyl)phthalide]} | P100632 | C28H18N2O4 | Tensile property | Elongation at break | 52.5 | 12.5 | %
Homopolymer | poly{(p-phenylenediamine)-alt-[3,3'-bis(4-chlorocarbonylphenyl)phthalide]} | P100632 | C28H18N2O4 | Tensile property | Tensile stress strength at yield | 0.1324 | 4.802e-05 | GPa
Homopolymer | poly{(p-phenylenediamine)-alt-[3,3'-bis(4-chlorocarbonylphenyl)phthalide]} | P100632 | C28H18N2O4 | Heat characteristics | Softening temperature | 380 | 0 | C
Homopolymer | poly{(p-phenylenediamine)-alt-[3,3'-bis(4-chlorocarbonylphenyl)phthalide]} | P100632 | C28H18N2O4 | Polymer Information | SMILES | *c1ccc(cc1)C(=O)Nc1ccc(cc1)NC(=O)c1ccc(cc1)C1(*)OC(=O)c2c1cccc2
Homopolymer | poly{benzidine-alt-[3,3'-bis(4-chlorocarbonylphenyl)phthalide]} | P100633 | C34H22N2O4 | Physical property | Density | 1.27 | 0 | g/cm3
Homopolymer | poly{benzidine-alt-[3,3'-bis(4-chlorocarbonylphenyl)phthalide]} | P100633 | C34H22N2O4 | Physical property | Specific volume | 0.7874 | 0 | cm3/g
Homopolymer | poly{benzidine-alt-[3,3'-bis(4-chlorocarbonylphenyl)phthalide]} | P100633 | C34H22N2O4 | Thermal property | Thermal decomposition temperature | 480 | 0 | C
Homopolymer | poly{benzidine-alt-[3,3'-bis(4-chlorocarbonylphenyl)phthalide]} | P100633 | C34H22N2O4 | Tensile property | Elongation at break | 35 | 50 | %
Homopolymer | poly{benzidine-alt-[3,3'-bis(4-chlorocarbonylphenyl)phthalide]} | P100633 | C34H22N2O4 | Tensile property | Tensile stress strength at yield | 0.1275 | 0.00019208 | GPa
Homopolymer | poly{benzidine-alt-[3,3'-bis(4-chlorocarbonylphenyl)phthalide]} | P100633 | C34H22N2O4 | Heat characteristics | Softening temperature | 385 | 0 | C
Homopolymer | poly{benzidine-alt-[3,3'-bis(4-chlorocarbonylphenyl)phthalide]} | P100633 | C34H22N2O4 | Polymer Information | SMILES | *c1ccc(cc1)C(=O)Nc1ccc(cc1)c1ccc(cc1)NC(=O)c1ccc(cc1)C1(*)OC(=O)c2c1cccc2
Homopolymer | poly{[3,3'-bis(4-aminophenyl)phthalide]-alt-[3,3'-bis(4-chlorocarbonylphenyl)phthalide]} | P100634 | C42H26N2O6 | Physical property | Density | 1.28 | 0 | g/cm3
Homopolymer | poly{[3,3'-bis(4-aminophenyl)phthalide]-alt-[3,3'-bis(4-chlorocarbonylphenyl)phthalide]} | P100634 | C42H26N2O6 | Physical property | Specific volume | 0.7812 | 0 | cm3/g
Homopolymer | poly{[3,3'-bis(4-aminophenyl)phthalide]-alt-[3,3'-bis(4-chlorocarbonylphenyl)phthalide]} | P100634 | C42H26N2O6 | Thermal property | Thermal decomposition temperature | 460 | 0 | C
Homopolymer | poly{[3,3'-bis(4-aminophenyl)phthalide]-alt-[3,3'-bis(4-chlorocarbonylphenyl)phthalide]} | P100634 | C42H26N2O6 | Tensile property | Elongation at break | 32.5 | 12.5 | %
Homopolymer | poly{[3,3'-bis(4-aminophenyl)phthalide]-alt-[3,3'-bis(4-chlorocarbonylphenyl)phthalide]} | P100634 | C42H26N2O6 | Tensile property | Tensile stress strength at yield | 0.1128 | 4.802e-05 | GPa
Homopolymer | poly{[3,3'-bis(4-aminophenyl)phthalide]-alt-[3,3'-bis(4-chlorocarbonylphenyl)phthalide]} | P100634 | C42H26N2O6 | Heat characteristics | Softening temperature | 385 | 0 | C
Homopolymer | poly{[3,3'-bis(4-aminophenyl)phthalide]-alt-[3,3'-bis(4-chlorocarbonylphenyl)phthalide]} | P100634 | C42H26N2O6 | Polymer Information | SMILES | *c1ccc(cc1)NC(=O)c1ccc(cc1)C1(OC(=O)c2c1cccc2)c1ccc(cc1)C(=O)Nc1ccc(cc1)C1(*)OC(=O)c2c1cccc2
Homopolymer | poly{[3,3'-bis(4-aminophenyl)phthalimide]-alt-[3,3'-bis(4-chlorocarbonylphenyl)phthalide]} | P100635 | C42H27N3O5 | Physical property | Density | 1.278 | 0 | g/cm3
Homopolymer | poly{[3,3'-bis(4-aminophenyl)phthalimide]-alt-[3,3'-bis(4-chlorocarbonylphenyl)phthalide]} | P100635 | C42H27N3O5 | Physical property | Specific volume | 0.7825 | 0 | cm3/g
Homopolymer | poly{[3,3'-bis(4-aminophenyl)phthalimide]-alt-[3,3'-bis(4-chlorocarbonylphenyl)phthalide]} | P100635 | C42H27N3O5 | Thermal property | Thermal decomposition temperature | 440 | 0 | C
Homopolymer | poly{[3,3'-bis(4-aminophenyl)phthalimide]-alt-[3,3'-bis(4-chlorocarbonylphenyl)phthalide]} | P100635 | C42H27N3O5 | Tensile property | Elongation at break | 32.5 | 12.5 | %
Homopolymer | poly{[3,3'-bis(4-aminophenyl)phthalimide]-alt-[3,3'-bis(4-chlorocarbonylphenyl)phthalide]} | P100635 | C42H27N3O5 | Tensile property | Tensile stress strength at yield | 0.1128 | 4.802e-05 | GPa
Homopolymer | poly{[3,3'-bis(4-aminophenyl)phthalimide]-alt-[3,3'-bis(4-chlorocarbonylphenyl)phthalide]} | P100635 | C42H27N3O5 | Heat characteristics | Softening temperature | 400 | 0 | C
Homopolymer | poly{[3,3'-bis(4-aminophenyl)phthalimide]-alt-[3,3'-bis(4-chlorocarbonylphenyl)phthalide]} | P100635 | C42H27N3O5 | Polymer Information | SMILES | *c1ccc(cc1)NC(=O)c1ccc(cc1)C1(OC(=O)c2c1cccc2)c1ccc(cc1)C(=O)Nc1ccc(cc1)C1(*)NC(=O)c2c1cccc2
Homopolymer | poly(2-hydroxyphenyl D-alanyl-L-alanyl-D-valyl-L-alaninate) | P100636 | C14H24N4O4 | Physical property | Density | 1.265 | 0.0003 | g/cm3
Homopolymer | poly(2-hydroxyphenyl D-alanyl-L-alanyl-D-valyl-L-alaninate) | P100636 | C14H24N4O4 | Physical property | Specific volume | 0.7905 | 0.0001203333 | cm3/g
Homopolymer | poly(2-hydroxyphenyl D-alanyl-L-alanyl-D-valyl-L-alaninate) | P100636 | C14H24N4O4 | Polymer Information | SMILES | *NC(C(=O)NC(C(=O)NC(C(=O)NC(C(=O)*)C(C)C)C)C)C
Homopolymer | poly(2-hydroxyphenyl D-alannyl-L-valyl-D-valyl-L-alaninate) | P100637 | C16H28N4O4 | Physical property | Density | 1.24 | 0.0005333333 | g/cm3
Homopolymer | poly(2-hydroxyphenyl D-alannyl-L-valyl-D-valyl-L-alaninate) | P100637 | C16H28N4O4 | Physical property | Specific volume | 0.807 | 0.0002253333 | cm3/g
Homopolymer | poly(2-hydroxyphenyl D-alannyl-L-valyl-D-valyl-L-alaninate) | P100637 | C16H28N4O4 | Polymer Information | SMILES | *NC(C(=O)NC(C(=O)NC(C(=O)NC(C(=O)*)C(C)C)C(C)C)C)C
Homopolymer | poly[4-(alanylamino)butyric acid] | P100638 | C7H12N2O2 | Physical property | Density | 1.215 | 3.333333e-05 | g/cm3
Homopolymer | poly[4-(alanylamino)butyric acid] | P100638 | C7H12N2O2 | Physical property | Specific volume | 0.823 | 1.2e-05 | cm3/g
Homopolymer | poly[4-(alanylamino)butyric acid] | P100638 | C7H12N2O2 | Polymer Information | SMILES | *NC(C(=O)NCCCC(=O)*)C
Homopolymer | poly[6-(alanylamino)caproic acid] | P100639 | C9H16N2O2 | Physical property | Density | 1.16 | 0.0001333333 | g/cm3
Homopolymer | poly[6-(alanylamino)caproic acid] | P100639 | C9H16N2O2 | Physical property | Specific volume | 0.8625 | 7.5e-05 | cm3/g
Homopolymer | poly[6-(alanylamino)caproic acid] | P100639 | C9H16N2O2 | Polymer Information | SMILES | *NC(C(=O)NCCCCCC(=O)*)C
Homopolymer | poly(alanyl-3-aminopropionic acid) | P100640 | C6H10N2O2 | Physical property | Density | 1.275 | 3.333333e-05 | g/cm3
Homopolymer | poly(alanyl-3-aminopropionic acid) | P100640 | C6H10N2O2 | Physical property | Specific volume | 0.784 | 1.2e-05 | cm3/g
Homopolymer | poly(alanyl-3-aminopropionic acid) | P100640 | C6H10N2O2 | Polymer Information | SMILES | *NC(C(=O)NCCC(=O)*)C
Homopolymer | poly[5-(alanylamino)valeric acid] | P100641 | C8H14N2O2 | Physical property | Density | 1.145 | 0.005633333 | g/cm3
Homopolymer | poly[5-(alanylamino)valeric acid] | P100641 | C8H14N2O2 | Physical property | Specific volume | 0.876 | 0.003333333 | cm3/g
Homopolymer | poly[5-(alanylamino)valeric acid] | P100641 | C8H14N2O2 | Polymer Information | SMILES | *NC(C(=O)NCCCCC(=O)*)C
Homopolymer | poly(2-hydroxyphenyl D-valyl-L-alaninate) | P100642 | C8H14N2O2 | Physical property | Density | 1.265 | 0.001633333 | g/cm3
Homopolymer | poly(2-hydroxyphenyl D-valyl-L-alaninate) | P100642 | C8H14N2O2 | Physical property | Specific volume | 0.791 | 0.0006453333 | cm3/g
Homopolymer | poly(2-hydroxyphenyl D-valyl-L-alaninate) | P100642 | C8H14N2O2 | Polymer Information | SMILES | *NC(C(=O)NC(C(=O)*)C(C)C)C
Homopolymer | poly(3-aminoisobutyric acid) | P100643 | C4H7NO | Thermal property | Glass transition temperature | 96 | 0 | C
Homopolymer | poly(3-aminoisobutyric acid) | P100643 | C4H7NO | Thermal property | Melting temperature | 297 | 0 | C
Homopolymer | poly(3-aminoisobutyric acid) | P100643 | C4H7NO | Polymer Information | SMILES | *CC(C(=O)N*)C
Homopolymer | poly[S-(benzylsulfanyl)cysteine] | P100644 | C10H11NOS2 | Polymer Information | SMILES | *NC(C(=O)*)CSSCc1ccccc1
Homopolymer | poly[N5-(4-hydroxybutyl)-glutamine] | P100645 | C9H16N2O3 | Physical property | Density | 1.21 | 0.0001333333 | g/cm3
Homopolymer | poly[N5-(4-hydroxybutyl)-glutamine] | P100645 | C9H16N2O3 | Physical property | Specific volume | 0.8265 | 5.633333e-05 | cm3/g
Homopolymer | poly[N5-(4-hydroxybutyl)-glutamine] | P100645 | C9H16N2O3 | Polymer Information | SMILES | OCCCCNC(=O)CCC(C(=O)*)N*
Homopolymer | poly[N5-(2-hydroxyethyl)-glutamine] | P100646 | C7H12N2O3 | Physical property | Density | 1.325 | 0.0008333333 | g/cm3
Homopolymer | poly[N5-(2-hydroxyethyl)-glutamine] | P100646 | C7H12N2O3 | Physical property | Specific volume | 0.755 | 0.0002613333 | cm3/g
Homopolymer | poly[N5-(2-hydroxyethyl)-glutamine] | P100646 | C7H12N2O3 | Polymer Information | SMILES | OCCNC(=O)CCC(C(=O)*)N*
Homopolymer | poly[N5-(3-hydroxypropyl)-glutamine] | P100647 | C8H14N2O3 | Physical property | Density | 1.19 | 0.002133333 | g/cm3
Homopolymer | poly[N5-(3-hydroxypropyl)-glutamine] | P100647 | C8H14N2O3 | Physical property | Specific volume | 0.8415 | 0.001083 | cm3/g
Homopolymer | poly[N5-(3-hydroxypropyl)-glutamine] | P100647 | C8H14N2O3 | Polymer Information | SMILES | OCCCNC(=O)CCC(C(=O)*)N*
Homopolymer | poly[6-(glycylamino)caproic acid] | P100648 | C8H14N2O2 | Polymer Information | SMILES | *CCCCCC(=O)NCC(=O)N*
Homopolymer | poly[3-(glycylamino)propionic acid] | P100649 | C5H8N2O2 | Physical property | Density | 1.435 | 3.333333e-05 | g/cm3
Homopolymer | poly[3-(glycylamino)propionic acid] | P100649 | C5H8N2O2 | Physical property | Specific volume | 0.6965 | 8.333333e-06 | cm3/g
Homopolymer | poly[3-(glycylamino)propionic acid] | P100649 | C5H8N2O2 | Dilute solution property | Intrinsic viscosity eta | 0.19 | 0 | dl/g
Homopolymer | poly[3-(glycylamino)propionic acid] | P100649 | C5H8N2O2 | Polymer Information | SMILES | *CCC(=O)NCC(=O)N*
Homopolymer | poly(glycyl-3-aminopropionic acid-3-aminopropionic acid) | P100650 | C8H13N3O3 | Physical property | Density | 1.42 | 0 | g/cm3
Homopolymer | poly(glycyl-3-aminopropionic acid-3-aminopropionic acid) | P100650 | C8H13N3O3 | Physical property | Specific volume | 0.704 | 0 | cm3/g
Homopolymer | poly(glycyl-3-aminopropionic acid-3-aminopropionic acid) | P100650 | C8H13N3O3 | Dilute solution property | Intrinsic viscosity eta | 0.19 | 0 | dl/g
Homopolymer | poly(glycyl-3-aminopropionic acid-3-aminopropionic acid) | P100650 | C8H13N3O3 | Polymer Information | SMILES | *CCC(=O)NCCC(=O)NCC(=O)N*
Homopolymer | poly(pentachlorophenyl 3-{[3-(glycylamino)propanoyl]amino}propanoate) | P100651 | C18H21N3O3 | Physical property | Density | 1.24 | 0.002133333 | g/cm3
Homopolymer | poly(pentachlorophenyl 3-{[3-(glycylamino)propanoyl]amino}propanoate) | P100651 | C18H21N3O3 | Physical property | Specific volume | 0.807 | 0.0009013333 | cm3/g
Homopolymer | poly(pentachlorophenyl 3-{[3-(glycylamino)propanoyl]amino}propanoate) | P100651 | C18H21N3O3 | Polymer Information | SMILES | O=C(C1CCCN1C(=O)C1CCCN1*)NC(c1ccccc1)C(=O)*
Homopolymer | poly(1-benzyl-histidine) | P100652 | C13H13N3O | Physical property | Density | 1.175 | 0.009633333 | g/cm3
Homopolymer | poly(1-benzyl-histidine) | P100652 | C13H13N3O | Physical property | Specific volume | 0.8555 | 0.005043 | cm3/g
Homopolymer | poly(1-benzyl-histidine) | P100652 | C13H13N3O | Polymer Information | SMILES | *NC(C(c1c[nH]cn1)Cc1ccccc1)C(=O)*
Homopolymer | poly(L-isoleucine) | P100653 | C6H11NO | Polymer Information | SMILES | *NC(C(CC)C)C(=O)*
Homopolymer | poly(leucine) | P100654 | C6H11NO | Physical property | Density | 1.07 | 0 | g/cm3
Homopolymer | poly(leucine) | P100654 | C6H11NO | Physical property | Specific volume | 0.935 | 0 | cm3/g
Homopolymer | poly(leucine) | P100654 | C6H11NO | Thermal property | Melting temperature | 300 | 0 | C
Homopolymer | poly(leucine) | P100654 | C6H11NO | Thermal property | Specific heat capacity cp | 0.2804 | 0 | cal/(g*C)
Homopolymer | poly(leucine) | P100654 | C6H11NO | Physicochemical property | Gas diffusion coefficient d | 1.55e-07 | 2.457143e-15 | cm2/s
Homopolymer | poly(leucine) | P100654 | C6H11NO | Physicochemical property | Gas permeability coefficient p | 6.46e-13 | 2.610522e-24 | cm3(STP)cm/(cm2*s*Pa)
Homopolymer | poly(leucine) | P100654 | C6H11NO | Physicochemical property | Surface tension | 25.5 | 0 | mN/m
Homopolymer | poly(leucine) | P100654 | C6H11NO | Dilute solution property | Intrinsic viscosity eta | 1.28 | 0 | dl/g
Homopolymer | poly(leucine) | P100654 | C6H11NO | Polymer Information | SMILES | *NC(C(=O)*)CC(C)C
Homopolymer | poly(lysyl-lysyl-valine) | P100655 | C17H33N5O3 | Polymer Information | SMILES | NCCCCC(C(=O)NC(C(=O)NC(C(=O)*)C(C)C)CCCCN)N*
Homopolymer | poly(di-benzyloxycarbonyl-lysyl-lysyl-valine) | P100656 | C33H45N5O7 | Polymer Information | SMILES | *NC(C(=O)NC(C(=O)NC(C(=O)*)C(C)C)CCCCNC(=O)OCc1ccccc1)CCCCNC(=O)OCc1ccccc1
Homopolymer | polymethionine | P100657 | C5H9NOS | Physical property | Density | 0.88 | 0 | g/cm3
Homopolymer | polymethionine | P100657 | C5H9NOS | Physical property | Specific volume | 1.1 | 0 | cm3/g
Homopolymer | polymethionine | P100657 | C5H9NOS | Thermal property | Specific heat capacity cp | 0.2563 | 0.00142572 | cal/(g*C)
Homopolymer | polymethionine | P100657 | C5H9NOS | Electric property | Dielectric constant ac | 5.4 | 0
Homopolymer | polymethionine | P100657 | C5H9NOS | Electric property | Dielectric loss factor | 0.1 | 0
Homopolymer | polymethionine | P100657 | C5H9NOS | Polymer Information | SMILES | CSCCC(C(=O)*)N*
Homopolymer | poly(O-acetyl-serine) | P100658 | C5H7NO3 | Polymer Information | SMILES | *NC(C(=O)*)COC(=O)C
Homopolymer | poly[4-{[(benzyloxy)carbonyl]oxy}benzyl)-2,5-dioxo-1,3-oxazolidine] | P100659 | C17H15NO4 | Physical property | Density | 1.205 | 0.0003 | g/cm3
Homopolymer | poly[4-{[(benzyloxy)carbonyl]oxy}benzyl)-2,5-dioxo-1,3-oxazolidine] | P100659 | C17H15NO4 | Physical property | Specific volume | 0.83 | 0.0001333333 | cm3/g
Homopolymer | poly[4-{[(benzyloxy)carbonyl]oxy}benzyl)-2,5-dioxo-1,3-oxazolidine] | P100659 | C17H15NO4 | Polymer Information | SMILES | *NC(C(=O)*)Cc1ccc(cc1)OC(=O)OCc1ccccc1
Homopolymer | poly(valine) | P100660 | C5H9NO | Physical property | Density | 1.135 | 0.0027 | g/cm3
Homopolymer | poly(valine) | P100660 | C5H9NO | Physical property | Specific volume | 0.882 | 0.001633333 | cm3/g
Homopolymer | poly(valine) | P100660 | C5H9NO | Thermal property | Specific heat capacity cp | 0.296 | 0 | cal/(g*C)
Homopolymer | poly(valine) | P100660 | C5H9NO | Physicochemical property | Surface tension | 27.8 | 0 | mN/m
Homopolymer | poly(valine) | P100660 | C5H9NO | Dilute solution property | Intrinsic viscosity eta | 0.23 | 0 | dl/g
Homopolymer | poly(valine) | P100660 | C5H9NO | Polymer Information | SMILES | *NC(C(=O)*)C(C)C
Homopolymer | poly(2-aminocyclopentylenecarboxylic acid) | P100661 | C6H9NO | Physical property | Density | 1.232 | 0.001121333 | g/cm3
Homopolymer | poly(2-aminocyclopentylenecarboxylic acid) | P100661 | C6H9NO | Physical property | Specific volume | 0.81215 | 0.0004889633 | cm3/g
Homopolymer | poly(2-aminocyclopentylenecarboxylic acid) | P100661 | C6H9NO | Polymer Information | SMILES | *NC1CCCC1C(=O)*
Homopolymer | poly(2-butyl-2-methyl-3-aminopropionic acid) | P100662 | C8H15NO | Physical property | Density | 1.039 | 0 | g/cm3
Homopolymer | poly(2-butyl-2-methyl-3-aminopropionic acid) | P100662 | C8H15NO | Physical property | Specific volume | 0.9625 | 0 | cm3/g
Homopolymer | poly(2-butyl-2-methyl-3-aminopropionic acid) | P100662 | C8H15NO | Thermal property | Melting temperature | 72 | 0 | C
Homopolymer | poly(2-butyl-2-methyl-3-aminopropionic acid) | P100662 | C8H15NO | Polymer Information | SMILES | CCCCC(C(=O)N*)(C*)C
Homopolymer | poly(2-ethyl-2-methyl-3-aminopropionic acid) | P100663 | C6H11NO | Physical property | Density | 1.133 | 0 | g/cm3
Homopolymer | poly(2-ethyl-2-methyl-3-aminopropionic acid) | P100663 | C6H11NO | Physical property | Specific volume | 0.8826 | 0 | cm3/g
Homopolymer | poly(2-ethyl-2-methyl-3-aminopropionic acid) | P100663 | C6H11NO | Thermal property | Melting temperature | 76 | 0 | C
Homopolymer | poly(2-ethyl-2-methyl-3-aminopropionic acid) | P100663 | C6H11NO | Polymer Information | SMILES | *NC(=O)C(CC)(C*)C
Homopolymer | poly(2-methyl-2-propyl-3-aminopropionic acid) | P100664 | C7H13NO | Physical property | Density | 1.067 | 0 | g/cm3
Homopolymer | poly(2-methyl-2-propyl-3-aminopropionic acid) | P100664 | C7H13NO | Physical property | Specific volume | 0.9372 | 0 | cm3/g
Homopolymer | poly(2-methyl-2-propyl-3-aminopropionic acid) | P100664 | C7H13NO | Thermal property | Melting temperature | 74 | 0 | C
Homopolymer | poly(2-methyl-2-propyl-3-aminopropionic acid) | P100664 | C7H13NO | Polymer Information | SMILES | CCCC(C(=O)N*)(C*)C
Homopolymer | poly(2-aminotetrahydropyran-6-carboxylic acid) | P100665 | C6H9NO2 | Physical property | Density | 1.26 | 0.0012 | g/cm3
Homopolymer | poly(2-aminotetrahydropyran-6-carboxylic acid) | P100665 | C6H9NO2 | Physical property | Specific volume | 0.794 | 0.0004813333 | cm3/g
Homopolymer | poly(2-aminotetrahydropyran-6-carboxylic acid) | P100665 | C6H9NO2 | Thermal property | Glass transition temperature | 145 | 300 | C
Homopolymer | poly(2-aminotetrahydropyran-6-carboxylic acid) | P100665 | C6H9NO2 | Thermal property | Thermal decomposition temperature | 322.5 | 75 | C
Homopolymer | poly(2-aminotetrahydropyran-6-carboxylic acid) | P100665 | C6H9NO2 | Thermal property | Melting temperature | 287.5 | 350 | C
Homopolymer | poly(2-aminotetrahydropyran-6-carboxylic acid) | P100665 | C6H9NO2 | Polymer Information | SMILES | *C(=O)NC1CCCC(O1)*
Homopolymer | poly{[cyclohexane-1,3-bis(methylamine)]-alt-(adipic acid)} | P100666 | C14H24N2O2 | Physical property | Density | 1.15 | 0.0003675227 | g/cm3
Homopolymer | poly{[cyclohexane-1,3-bis(methylamine)]-alt-(adipic acid)} | P100666 | C14H24N2O2 | Physical property | Specific volume | 0.87 | 0.0002178541 | cm3/g
Homopolymer | poly{[cyclohexane-1,3-bis(methylamine)]-alt-(adipic acid)} | P100666 | C14H24N2O2 | Thermal property | Crystallization temperature | 180 | 133.3333 | C
Homopolymer | poly{[cyclohexane-1,3-bis(methylamine)]-alt-(adipic acid)} | P100666 | C14H24N2O2 | Thermal property | Glass transition temperature | 97 | 106.4 | C
Homopolymer | poly{[cyclohexane-1,3-bis(methylamine)]-alt-(adipic acid)} | P100666 | C14H24N2O2 | Thermal property | Heat of crystallization | 1 | 0 | cal/g
Homopolymer | poly{[cyclohexane-1,3-bis(methylamine)]-alt-(adipic acid)} | P100666 | C14H24N2O2 | Thermal property | Heat of fusion | 0.001 | 0 | kcal/g
Homopolymer | poly{[cyclohexane-1,3-bis(methylamine)]-alt-(adipic acid)} | P100666 | C14H24N2O2 | Thermal property | Melting temperature | 240 | 225.3333 | C
Homopolymer | poly{[cyclohexane-1,3-bis(methylamine)]-alt-(adipic acid)} | P100666 | C14H24N2O2 | Polymer Information | SMILES | *CC1CCCC(C1)CNC(=O)CCCCC(=O)N*
Homopolymer | poly{[cyclohexane-1,3-bis(methylamine)]-alt-(dodecanedioic acid)} | P100667 | C20H36N2O2 | Physical property | Density | 1.095 | 0.0003 | g/cm3
Homopolymer | poly{[cyclohexane-1,3-bis(methylamine)]-alt-(dodecanedioic acid)} | P100667 | C20H36N2O2 | Physical property | Specific volume | 0.9135 | 0.0002083333 | cm3/g
Homopolymer | poly{[cyclohexane-1,3-bis(methylamine)]-alt-(dodecanedioic acid)} | P100667 | C20H36N2O2 | Polymer Information | SMILES | *CC1CCCC(C1)CNC(=O)CCCCCCCCCCC(=O)N*
Homopolymer | poly{[cyclohexane-1,3-bis(methylamine)]-alt-(octanedioic acid)} | P100668 | C16H28N2O2 | Physical property | Density | 1.12 | 0.0001333333 | g/cm3
Homopolymer | poly{[cyclohexane-1,3-bis(methylamine)]-alt-(octanedioic acid)} | P100668 | C16H28N2O2 | Physical property | Specific volume | 0.893 | 8.533333e-05 | cm3/g
Homopolymer | poly{[cyclohexane-1,3-bis(methylamine)]-alt-(octanedioic acid)} | P100668 | C16H28N2O2 | Polymer Information | SMILES | *CC1CCCC(C1)CNC(=O)CCCCCCC(=O)N*
Homopolymer | poly[(heptane-1,7-diamine)-alt-(octanedioic acid)] | P100669 | C15H28N2O2 | Physical property | Density | 1.112 | 0 | g/cm3
Homopolymer | poly[(heptane-1,7-diamine)-alt-(octanedioic acid)] | P100669 | C15H28N2O2 | Physical property | Specific volume | 0.8993 | 0 | cm3/g
Homopolymer | poly[(heptane-1,7-diamine)-alt-(octanedioic acid)] | P100669 | C15H28N2O2 | Thermal property | Melting temperature | 224 | 20.26667 | C
Homopolymer | poly[(heptane-1,7-diamine)-alt-(octanedioic acid)] | P100669 | C15H28N2O2 | Dilute solution property | Intrinsic viscosity eta | 0.9 | 0 | dl/g
Homopolymer | poly[(heptane-1,7-diamine)-alt-(octanedioic acid)] | P100669 | C15H28N2O2 | Polymer Information | SMILES | *CCCCCCCNC(=O)CCCCCCC(=O)N*
Homopolymer | poly{[4,4'-methylenebis(cyclohexylamine)]-alt-(nonanedioic acid)} | P100670 | C22H38N2O2 | Polymer Information | SMILES | *NC1CCC(CC1)CC1CCC(CC1)NC(=O)CCCCCCCC(=O)*
Homopolymer | poly{[4,4'-methylenebis(cyclohexylamine)]-alt-(heptanedioic acid)} | P100671 | C20H34N2O2 | Polymer Information | SMILES | *NC1CCC(CC1)CC1CCC(CC1)NC(=O)CCCCCC(=O)*
Homopolymer | poly{[4,4'-methylenebis(cyclohexylamine)]-alt-(octanedioic acid)} | P100672 | C21H36N2O2 | Polymer Information | SMILES | *NC1CCC(CC1)CC1CCC(CC1)NC(=O)CCCCCCC(=O)*
Homopolymer | poly{[4,4'-methylenebis(cyclohexylamine)]-alt-(tetradecanedioic acid)} | P100673 | C27H48N2O2 | Physical property | Density | 0.917 | 0 | g/cm3
Homopolymer | poly{[4,4'-methylenebis(cyclohexylamine)]-alt-(tetradecanedioic acid)} | P100673 | C27H48N2O2 | Physical property | Specific volume | 1.091 | 0 | cm3/g
Homopolymer | poly{[4,4'-methylenebis(cyclohexylamine)]-alt-(tetradecanedioic acid)} | P100673 | C27H48N2O2 | Thermal property | Crystallization temperature | 162 | 0 | C
Homopolymer | poly{[4,4'-methylenebis(cyclohexylamine)]-alt-(tetradecanedioic acid)} | P100673 | C27H48N2O2 | Thermal property | Glass transition temperature | 131 | 0 | C
Homopolymer | poly{[4,4'-methylenebis(cyclohexylamine)]-alt-(tetradecanedioic acid)} | P100673 | C27H48N2O2 | Thermal property | Heat of crystallization | 4.1 | 0 | cal/g
Homopolymer | poly{[4,4'-methylenebis(cyclohexylamine)]-alt-(tetradecanedioic acid)} | P100673 | C27H48N2O2 | Thermal property | Heat of fusion | 0.0062 | 0 | kcal/g
Homopolymer | poly{[4,4'-methylenebis(cyclohexylamine)]-alt-(tetradecanedioic acid)} | P100673 | C27H48N2O2 | Thermal property | Melting temperature | 246 | 0 | C
Homopolymer | poly{[4,4'-methylenebis(cyclohexylamine)]-alt-(tetradecanedioic acid)} | P100673 | C27H48N2O2 | Polymer Information | SMILES | *NC1CCC(CC1)CC1CCC(CC1)NC(=O)CCCCCCCCCCCCC(=O)*
Homopolymer | poly{[4,4'-methylenebis(cyclohexylamine)]-alt-(tridecanedioic acid)} | P100674 | C26H46N2O2 | Polymer Information | SMILES | *NC1CCC(CC1)CC1CCC(CC1)NC(=O)CCCCCCCCCCCC(=O)*
Homopolymer | poly{[4,4'-methylenebis(cyclohexylamine)]-alt-(undecanedioic acid)} | P100675 | C24H42N2O2 | Polymer Information | SMILES | *NC1CCC(CC1)CC1CCC(CC1)NC(=O)CCCCCCCCCC(=O)*
Homopolymer | poly[methylenediamine-alt-(propanedioyl dichloride)] | P100676 | C4H6N2O2 | Physical property | Density | 1.555 | 0.0008333333 | g/cm3
Homopolymer | poly[methylenediamine-alt-(propanedioyl dichloride)] | P100676 | C4H6N2O2 | Physical property | Specific volume | 0.6435 | 0.000147 | cm3/g
Homopolymer | poly[methylenediamine-alt-(propanedioyl dichloride)] | P100676 | C4H6N2O2 | Dilute solution property | Intrinsic viscosity eta | 0.2 | 0 | dl/g
Homopolymer | poly[methylenediamine-alt-(propanedioyl dichloride)] | P100676 | C4H6N2O2 | Polymer Information | SMILES | *CNC(=O)CC(=O)N*
Homopolymer | polyamide:[(4,4'-oxydianiline)-alt-(benzo[1,2-c:4,5-c']difuran-1,3,5,7-tetraone)] | P100677 | C22H14N2O7 | Thermal property | Thermal decomposition temperature | 277 | 0 | C
Homopolymer | polyamide:[(4,4'-oxydianiline)-alt-(benzo[1,2-c:4,5-c']difuran-1,3,5,7-tetraone)] | P100677 | C22H14N2O7 | Thermal property | Thermal decomposition weight loss | 25 | 0 | %
Homopolymer | polyamide:[(4,4'-oxydianiline)-alt-(benzo[1,2-c:4,5-c']difuran-1,3,5,7-tetraone)] | P100677 | C22H14N2O7 | Electric property | Dielectric constant ac | 2.2 | 0
Homopolymer | polyamide:[(4,4'-oxydianiline)-alt-(benzo[1,2-c:4,5-c']difuran-1,3,5,7-tetraone)] | P100677 | C22H14N2O7 | Electric property | Electric conductivity | 4e-14 | 0 | 1/(ohm*cm)
Homopolymer | polyamide:[(4,4'-oxydianiline)-alt-(benzo[1,2-c:4,5-c']difuran-1,3,5,7-tetraone)] | P100677 | C22H14N2O7 | Electric property | Volume resistivity | 25000000000000 | 0 | ohm*cm
Homopolymer | polyamide:[(4,4'-oxydianiline)-alt-(benzo[1,2-c:4,5-c']difuran-1,3,5,7-tetraone)] | P100677 | C22H14N2O7 | Physicochemical property | Water absorption | 4.9 | 0 | wt%
Homopolymer | polyamide:[(4,4'-oxydianiline)-alt-(benzo[1,2-c:4,5-c']difuran-1,3,5,7-tetraone)] | P100677 | C22H14N2O7 | Tensile property | Dynamic mechanical properties storage modulus | 0.9 | 0 | GPa
Homopolymer | polyamide:[(4,4'-oxydianiline)-alt-(benzo[1,2-c:4,5-c']difuran-1,3,5,7-tetraone)] | P100677 | C22H14N2O7 | Tensile property | Dynamic mechanical properties loss modulus | 0.027 | 0 | GPa
Homopolymer | polyamide:[(4,4'-oxydianiline)-alt-(benzo[1,2-c:4,5-c']difuran-1,3,5,7-tetraone)] | P100677 | C22H14N2O7 | Polymer Information | SMILES | *Oc1ccc(cc1)NC(=O)c1cc(C(=O)O)c(cc1C(=O)O)C(=O)Nc1ccc(cc1)*
Homopolymer | poly(beta-benzyl aspartate) | P100678 | C11H11NO3 | Physical property | Density | 1.3 | 0.001951077 | g/cm3
Homopolymer | poly(beta-benzyl aspartate) | P100678 | C11H11NO3 | Physical property | Specific volume | 0.77 | 0.0007026273 | cm3/g
Homopolymer | poly(beta-benzyl aspartate) | P100678 | C11H11NO3 | Thermal property | Thermal decomposition temperature | 220 | 0 | C
Homopolymer | poly(beta-benzyl aspartate) | P100678 | C11H11NO3 | Thermal property | Lc phase transition temperature | 135 | 0 | C
Homopolymer | poly(beta-benzyl aspartate) | P100678 | C11H11NO3 | Electric property | Dielectric loss factor | 0.084 | 0.0002786813
Homopolymer | poly(beta-benzyl aspartate) | P100678 | C11H11NO3 | Polymer Information | SMILES | *NC(C(=O)*)CC(=O)OCc1ccccc1
Homopolymer | poly[beta-(2-phenylethyl)aspartic acid] | P100679 | C12H13NO3 | Physical property | Density | 1.3 | 0.002815152 | g/cm3
Homopolymer | poly[beta-(2-phenylethyl)aspartic acid] | P100679 | C12H13NO3 | Physical property | Specific volume | 0.769 | 0.0009726061 | cm3/g
Homopolymer | poly[beta-(2-phenylethyl)aspartic acid] | P100679 | C12H13NO3 | Dilute solution property | Intrinsic viscosity eta | 0.4 | 0.08269167 | dl/g
Homopolymer | poly[beta-(2-phenylethyl)aspartic acid] | P100679 | C12H13NO3 | Polymer Information | SMILES | *NC(C(=O)*)CC(=O)OCCc1ccccc1
Homopolymer | poly(alpha-isobutylaspartic acid) | P100680 | C8H13NO3 | Thermal property | Thermal decomposition temperature | 310 | 0 | C
Homopolymer | poly(alpha-isobutylaspartic acid) | P100680 | C8H13NO3 | Thermal property | Melting temperature | 286 | 0 | C
Homopolymer | poly(alpha-isobutylaspartic acid) | P100680 | C8H13NO3 | Polymer Information | SMILES | *NC(C(=O)*)(CC(=O)O)CC(C)C
Homopolymer | poly(gamma-amylglutamic acid) | P100681 | C10H17NO3 | Physical property | Density | 1.12 | 0.0005155556 | g/cm3
Homopolymer | poly(gamma-amylglutamic acid) | P100681 | C10H17NO3 | Physical property | Specific volume | 0.893 | 0.0003487111 | cm3/g
Homopolymer | poly(gamma-amylglutamic acid) | P100681 | C10H17NO3 | Thermal property | Glass transition temperature | -20 | 0 | C
Homopolymer | poly(gamma-amylglutamic acid) | P100681 | C10H17NO3 | Dilute solution property | Intrinsic viscosity eta | 0.98 | 0 | dl/g
Homopolymer | poly(gamma-amylglutamic acid) | P100681 | C10H17NO3 | Polymer Information | SMILES | CCCCCOC(=O)CCC(C(=O)*)N*
Homopolymer | poly(gamma-butylglutamic acid) | P100682 | C9H15NO3 | Physical property | Density | 1.12 | 0.0001142857 | g/cm3
Homopolymer | poly(gamma-butylglutamic acid) | P100682 | C9H15NO3 | Physical property | Specific volume | 0.893 | 7.314286e-05 | cm3/g
Homopolymer | poly(gamma-butylglutamic acid) | P100682 | C9H15NO3 | Thermal property | Glass transition temperature | -49 | 360.2667 | C
Homopolymer | poly(gamma-butylglutamic acid) | P100682 | C9H15NO3 | Electric property | Dielectric loss tangent | 0.0501 | 0
Homopolymer | poly(gamma-butylglutamic acid) | P100682 | C9H15NO3 | Polymer Information | SMILES | CCCCOC(=O)CCC(C(=O)*)N*
Homopolymer | poly[gamma-(p-chlorobenzyl)glutamic acid] | P100683 | C12H12ClNO3 | Physical property | Density | 1.3665 | 2.7e-05 | g/cm3
Homopolymer | poly[gamma-(p-chlorobenzyl)glutamic acid] | P100683 | C12H12ClNO3 | Physical property | Specific volume | 0.7318 | 7.68e-06 | cm3/g
Homopolymer | poly[gamma-(p-chlorobenzyl)glutamic acid] | P100683 | C12H12ClNO3 | Electric property | Dielectric constant ac | 4.5 | 0
Homopolymer | poly[gamma-(p-chlorobenzyl)glutamic acid] | P100683 | C12H12ClNO3 | Electric property | Dielectric loss factor | 0.2065 | 0.000507
Homopolymer | poly[gamma-(p-chlorobenzyl)glutamic acid] | P100683 | C12H12ClNO3 | Polymer Information | SMILES | *NC(C(=O)*)CCC(=O)OCc1ccc(cc1)Cl
Homopolymer | poly[gamma-(m-chlorobenzyl)glutamic acid] | P100684 | C12H12ClNO3 | Physical property | Density | 1.3495 | 5.633333e-05 | g/cm3
Homopolymer | poly[gamma-(m-chlorobenzyl)glutamic acid] | P100684 | C12H12ClNO3 | Physical property | Specific volume | 0.74105 | 1.680333e-05 | cm3/g
Homopolymer | poly[gamma-(m-chlorobenzyl)glutamic acid] | P100684 | C12H12ClNO3 | Electric property | Dielectric constant ac | 9 | 0
Homopolymer | poly[gamma-(m-chlorobenzyl)glutamic acid] | P100684 | C12H12ClNO3 | Electric property | Dielectric loss factor | 1 | 0
Homopolymer | poly[gamma-(m-chlorobenzyl)glutamic acid] | P100684 | C12H12ClNO3 | Polymer Information | SMILES | *NC(C(=O)*)CCC(=O)OCc1cccc(c1)Cl
Homopolymer | poly[gamma-(o-chlorobenzyl)glutamic acid] | P100685 | C12H12ClNO3 | Physical property | Density | 1.3745 | 7.5e-05 | g/cm3
Homopolymer | poly[gamma-(o-chlorobenzyl)glutamic acid] | P100685 | C12H12ClNO3 | Physical property | Specific volume | 0.72755 | 2.080333e-05 | cm3/g
Homopolymer | poly[gamma-(o-chlorobenzyl)glutamic acid] | P100685 | C12H12ClNO3 | Electric property | Dielectric constant ac | 10 | 0
Homopolymer | poly[gamma-(o-chlorobenzyl)glutamic acid] | P100685 | C12H12ClNO3 | Electric property | Dielectric loss factor | 1.23 | 0
Homopolymer | poly[gamma-(o-chlorobenzyl)glutamic acid] | P100685 | C12H12ClNO3 | Polymer Information | SMILES | *NC(C(=O)*)CCC(=O)OCc1ccccc1Cl
Homopolymer | poly(gamma-hexylglutamic acid) | P100686 | C11H19NO3 | Physical property | Density | 1.09 | 0.00064 | g/cm3
Homopolymer | poly(gamma-hexylglutamic acid) | P100686 | C11H19NO3 | Physical property | Specific volume | 0.917 | 0.0004717333 | cm3/g
Homopolymer | poly(gamma-hexylglutamic acid) | P100686 | C11H19NO3 | Thermal property | Glass transition temperature | -59 | 327.4667 | C
Homopolymer | poly(gamma-hexylglutamic acid) | P100686 | C11H19NO3 | Electric property | Dielectric loss tangent | 0.0841 | 0
Homopolymer | poly(gamma-hexylglutamic acid) | P100686 | C11H19NO3 | Dilute solution property | Intrinsic viscosity eta | 0.96 | 0 | dl/g
Homopolymer | poly(gamma-hexylglutamic acid) | P100686 | C11H19NO3 | Polymer Information | SMILES | CCCCCCOC(=O)CCC(C(=O)*)N*
Homopolymer | poly[gamma-(2-phenylethyl)glutamic acid] | P100687 | C13H15NO3 | Physical property | Density | 1.2 | 0.00344 | g/cm3
Homopolymer | poly[gamma-(2-phenylethyl)glutamic acid] | P100687 | C13H15NO3 | Physical property | Specific volume | 0.833 | 0.0017784 | cm3/g
Homopolymer | poly[gamma-(2-phenylethyl)glutamic acid] | P100687 | C13H15NO3 | Dilute solution property | Intrinsic viscosity eta | 2.15 | 0 | dl/g
Homopolymer | poly[gamma-(2-phenylethyl)glutamic acid] | P100687 | C13H15NO3 | Polymer Information | SMILES | *NC(C(=O)*)CCC(=O)OCCc1ccccc1
Homopolymer | poly(gamma-ethylglutamic acid) | P100688 | C7H11NO3 | Physical property | Density | 1.23 | 0.0005818947 | g/cm3
Homopolymer | poly(gamma-ethylglutamic acid) | P100688 | C7H11NO3 | Physical property | Specific volume | 0.813 | 0.0002513541 | cm3/g
Homopolymer | poly(gamma-ethylglutamic acid) | P100688 | C7H11NO3 | Thermal property | Glass transition temperature | -39 | 451.4667 | C
Homopolymer | poly(gamma-ethylglutamic acid) | P100688 | C7H11NO3 | Electric property | Dielectric loss tangent | 0.0251 | 0
Homopolymer | poly(gamma-ethylglutamic acid) | P100688 | C7H11NO3 | Polymer Information | SMILES | CCOC(=O)CCC(C(=O)*)N*
Homopolymer | poly[gamma-(2-chloroethyl)glutamic acid] | P100689 | C7H10ClNO3 | Polymer Information | SMILES | ClCCOC(=O)CCC(C(=O)*)N*
Homopolymer | poly(gamma-octylglutamic acid) | P100690 | C13H23NO3 | Physical property | Density | 1.05 | 0 | g/cm3
Homopolymer | poly(gamma-octylglutamic acid) | P100690 | C13H23NO3 | Physical property | Specific volume | 0.952 | 0 | cm3/g
Homopolymer | poly(gamma-octylglutamic acid) | P100690 | C13H23NO3 | Thermal property | Glass transition temperature | -59.5 | 0.3333333 | C
Homopolymer | poly(gamma-octylglutamic acid) | P100690 | C13H23NO3 | Electric property | Dielectric loss tangent | 0.0631 | 0
Homopolymer | poly(gamma-octylglutamic acid) | P100690 | C13H23NO3 | Dilute solution property | Intrinsic viscosity eta | 0.94 | 0 | dl/g
Homopolymer | poly(gamma-octylglutamic acid) | P100690 | C13H23NO3 | Polymer Information | SMILES | CCCCCCCCOC(=O)CCC(C(=O)*)N*
Homopolymer | poly(gamma-propylglutamic acid) | P100691 | C8H13NO3 | Physical property | Density | 1.16 | 0.001028571 | g/cm3
Homopolymer | poly(gamma-propylglutamic acid) | P100691 | C8H13NO3 | Physical property | Specific volume | 0.8625 | 0.0005785714 | cm3/g
Homopolymer | poly(gamma-propylglutamic acid) | P100691 | C8H13NO3 | Thermal property | Glass transition temperature | -10 | 0 | C
Homopolymer | poly(gamma-propylglutamic acid) | P100691 | C8H13NO3 | Electric property | Dielectric constant ac | 4.71 | 0.0005333333
Homopolymer | poly(gamma-propylglutamic acid) | P100691 | C8H13NO3 | Electric property | Dielectric loss factor | 0.0995 | 0.003136333
Homopolymer | poly(gamma-propylglutamic acid) | P100691 | C8H13NO3 | Polymer Information | SMILES | CCCOC(=O)CCC(C(=O)*)N*
Homopolymer | poly[gamma-(3-phenylpropyl)glutamic acid] | P100692 | C14H17NO3 | Physical property | Density | 1.08 | 0 | g/cm3
Homopolymer | poly[gamma-(3-phenylpropyl)glutamic acid] | P100692 | C14H17NO3 | Physical property | Specific volume | 0.926 | 0 | cm3/g
Homopolymer | poly[gamma-(3-phenylpropyl)glutamic acid] | P100692 | C14H17NO3 | Polymer Information | SMILES | *NC(C(=O)*)CCC(=O)OCCCc1ccccc1
Homopolymer | poly{(decane-1,10-diamine)-alt-[3,3'-(methylphosphoryl)dipropanoic acid]} | P100693 | C17H33N2O3P | Thermal property | Crystallization temperature | 110 | 133.3333 | C
Homopolymer | poly{(decane-1,10-diamine)-alt-[3,3'-(methylphosphoryl)dipropanoic acid]} | P100693 | C17H33N2O3P | Thermal property | Glass transition temperature | 45.5 | 0.3333333 | C
Homopolymer | poly{(decane-1,10-diamine)-alt-[3,3'-(methylphosphoryl)dipropanoic acid]} | P100693 | C17H33N2O3P | Thermal property | Thermal decomposition temperature | 150 | 3333.333 | C
Homopolymer | poly{(decane-1,10-diamine)-alt-[3,3'-(methylphosphoryl)dipropanoic acid]} | P100693 | C17H33N2O3P | Thermal property | Thermal decomposition weight loss | 1.5 | 0.3333333 | %
Homopolymer | poly{(decane-1,10-diamine)-alt-[3,3'-(methylphosphoryl)dipropanoic acid]} | P100693 | C17H33N2O3P | Thermal property | Melting temperature | 173 | 0 | C
Homopolymer | poly{(decane-1,10-diamine)-alt-[3,3'-(methylphosphoryl)dipropanoic acid]} | P100693 | C17H33N2O3P | Physicochemical property | Water absorption | 2.8 | 0 | wt%
Homopolymer | poly{(decane-1,10-diamine)-alt-[3,3'-(methylphosphoryl)dipropanoic acid]} | P100693 | C17H33N2O3P | Polymer Information | SMILES | *CCCCCCCCCCNC(=O)CCP(=O)(CCC(=O)N*)C
Homopolymer | poly{(dodecane-1,12-diamine)-alt-[3,3'-(methylphosphoryl)dipropanoic acid]} | P100694 | C19H37N2O3P | Thermal property | Crystallization temperature | 71 | 12 | C
Homopolymer | poly{(dodecane-1,12-diamine)-alt-[3,3'-(methylphosphoryl)dipropanoic acid]} | P100694 | C19H37N2O3P | Thermal property | Glass transition temperature | 44 | 5.333333 | C
Homopolymer | poly{(dodecane-1,12-diamine)-alt-[3,3'-(methylphosphoryl)dipropanoic acid]} | P100694 | C19H37N2O3P | Thermal property | Heat of fusion | 0.0045 | 0 | kcal/g
Homopolymer | poly{(dodecane-1,12-diamine)-alt-[3,3'-(methylphosphoryl)dipropanoic acid]} | P100694 | C19H37N2O3P | Thermal property | Thermal decomposition temperature | 200 | 2142.857 | C
Homopolymer | poly{(dodecane-1,12-diamine)-alt-[3,3'-(methylphosphoryl)dipropanoic acid]} | P100694 | C19H37N2O3P | Thermal property | Thermal decomposition weight loss | 1.5 | 1.714286 | %
Homopolymer | poly{(dodecane-1,12-diamine)-alt-[3,3'-(methylphosphoryl)dipropanoic acid]} | P100694 | C19H37N2O3P | Thermal property | Melting temperature | 179 | 1.333333 | C
Homopolymer | poly{(dodecane-1,12-diamine)-alt-[3,3'-(methylphosphoryl)dipropanoic acid]} | P100694 | C19H37N2O3P | Physicochemical property | Water absorption | 3 | 0 | wt%
Homopolymer | poly{(dodecane-1,12-diamine)-alt-[3,3'-(methylphosphoryl)dipropanoic acid]} | P100694 | C19H37N2O3P | Polymer Information | SMILES | *CCCCCCCCCCCCNC(=O)CCP(=O)(CCC(=O)N*)C
Homopolymer | poly(6-aminoheptanoic acid) | P100695 | C7H13NO | Physical property | Density | 1.08 | 0 | g/cm3
Homopolymer | poly(6-aminoheptanoic acid) | P100695 | C7H13NO | Physical property | Specific volume | 0.926 | 0 | cm3/g
Homopolymer | poly(6-aminoheptanoic acid) | P100695 | C7H13NO | Shear property | Dynamic shear properties loss modulus | 0.000723 | 0 | GPa
Homopolymer | poly(6-aminoheptanoic acid) | P100695 | C7H13NO | Polymer Information | SMILES | *NC(CCCCC(=O)*)C
Homopolymer | poly(22-aminodocosanoic acid) | P100696 | C22H43NO | Thermal property | Melting temperature | 145 | 0 | C
Homopolymer | poly(22-aminodocosanoic acid) | P100696 | C22H43NO | Polymer Information | SMILES | *CCCCCCCCCCCCCCCCCCCCCC(=O)N*
Homopolymer | poly(phenyl isocyanate) | P100697 | C7H5NO | Thermal property | Melting temperature | 270 | 1514.167 | C
Homopolymer | poly(phenyl isocyanate) | P100697 | C7H5NO | Heat characteristics | Softening temperature | 148 | 0 | C
Homopolymer | poly(phenyl isocyanate) | P100697 | C7H5NO | Polymer Information | SMILES | *N(c1ccccc1)C(=O)*
Homopolymer | poly[p-(aminomethylene)-phenylenevaleric acid] | P100698 | C12H15NO | Polymer Information | SMILES | *NC(=O)CCCCc1ccc(cc1)C*
Homopolymer | poly(N-piperazinyl-11-aminoundecanoic acid) | P100699 | C15H29N3O | Polymer Information | SMILES | *N1CCN(CC1)NCCCCCCCCCCC(=O)*
Homopolymer | poly[nonanediohydrazide-alt-(oxalic acid)] | P100700 | C11H18N4O4 | Thermal property | Melting temperature | 297.5 | 614.1667 | C
Homopolymer | poly[nonanediohydrazide-alt-(oxalic acid)] | P100700 | C11H18N4O4 | Polymer Information | SMILES | *NNC(=O)C(=O)NNC(=O)CCCCCCCC(=O)*
Homopolymer | poly[(trans-cyclopropane-1,2-diamine)-alt-(cyclopropane-1,2-dicarbonyl dichloride)] | P100701 | C8H10N2O2 | Thermal property | Melting temperature | 285 | 0 | C
Homopolymer | poly[(trans-cyclopropane-1,2-diamine)-alt-(cyclopropane-1,2-dicarbonyl dichloride)] | P100701 | C8H10N2O2 | Polymer Information | SMILES | *NC1CC1NC(=O)C1CC1C(=O)*
Homopolymer | poly(decamethylene dodecylmalonamide) | P100702 | C25H48N2O2 | Physical property | Density | 0.975 | 0 | g/cm3
Homopolymer | poly(decamethylene dodecylmalonamide) | P100702 | C25H48N2O2 | Physical property | Specific volume | 1.03 | 0 | cm3/g
Homopolymer | poly(decamethylene dodecylmalonamide) | P100702 | C25H48N2O2 | Thermal property | Heat of fusion | 0.0054 | 0 | kcal/g
Homopolymer | poly(decamethylene dodecylmalonamide) | P100702 | C25H48N2O2 | Thermal property | Melting temperature | 123 | 0 | C
Homopolymer | poly(decamethylene dodecylmalonamide) | P100702 | C25H48N2O2 | Polymer Information | SMILES | *CCCCCCCCCCNC(=O)C(C(=O)N*)CCCCCCCCCCCC
Homopolymer | poly-decamethylene oxamide-alt-decamethylene sebacamide | P100703 | C32H60N4O4 | Thermal property | Thermal decomposition temperature | 382.5 | 12.5 | C
Homopolymer | poly-decamethylene oxamide-alt-decamethylene sebacamide | P100703 | C32H60N4O4 | Thermal property | Melting temperature | 231 | 0 | C
Homopolymer | poly-decamethylene oxamide-alt-decamethylene sebacamide | P100703 | C32H60N4O4 | Polymer Information | SMILES | *CCCCCCCCCCNC(=O)CCCCCCCCC(=O)NCCCCCCCCCCNC(=O)C(=O)N*
Homopolymer | poly(decamethylene phthalamide) | P100704 | C18H26N2O2 | Thermal property | Melting temperature | 115 | 0 | C
Homopolymer | poly(decamethylene phthalamide) | P100704 | C18H26N2O2 | Polymer Information | SMILES | *CCCCCCCCCCNC(=O)c1ccccc1C(=O)N*
Homopolymer | poly-dodecamethylene oxamide-alt-dodecamethylene sebacamide | P100705 | C35H68N4O3 | Polymer Information | SMILES | *CCCCCCCCCCCCNC(=O)CCCCCCCCC(=O)NCCCCCCCCCCCCNC(=O)N*
Homopolymer | poly-ethylene adipamide-alt-ethylene oxamide | P100706 | C12H20N4O4 | Thermal property | Thermal decomposition temperature | 365 | 33.33333 | C
Homopolymer | poly-ethylene adipamide-alt-ethylene oxamide | P100706 | C12H20N4O4 | Thermal property | Melting temperature | 359 | 0 | C
Homopolymer | poly-ethylene adipamide-alt-ethylene oxamide | P100706 | C12H20N4O4 | Polymer Information | SMILES | *CCNC(=O)CCCCC(=O)NCCNC(=O)C(=O)N*
Homopolymer | poly-ethylene azelamide-alt-ethylene oxamide | P100707 | C15H26N4O4 | Thermal property | Thermal decomposition temperature | 305 | 50 | C
Homopolymer | poly-ethylene azelamide-alt-ethylene oxamide | P100707 | C15H26N4O4 | Thermal property | Melting temperature | 343 | 0 | C
Homopolymer | poly-ethylene azelamide-alt-ethylene oxamide | P100707 | C15H26N4O4 | Polymer Information | SMILES | *CCNC(=O)CCCCCCCC(=O)NCCNC(=O)C(=O)N*
Homopolymer | poly-ethylene oxamide-alt-ethylene sebacamide | P100708 | C16H28N4O4 | Thermal property | Thermal decomposition temperature | 302 | 0 | C
Homopolymer | poly-ethylene oxamide-alt-ethylene sebacamide | P100708 | C16H28N4O4 | Thermal property | Melting temperature | 323 | 0 | C
Homopolymer | poly-ethylene oxamide-alt-ethylene sebacamide | P100708 | C16H28N4O4 | Polymer Information | SMILES | *CCNC(=O)CCCCCCCCC(=O)NCCNC(=O)C(=O)N*
Homopolymer | poly-ethylene oxamide-alt-ethylene suberamide | P100709 | C14H24N4O4 | Thermal property | Thermal decomposition temperature | 305 | 50 | C
Homopolymer | poly-ethylene oxamide-alt-ethylene suberamide | P100709 | C14H24N4O4 | Thermal property | Melting temperature | 348 | 0 | C
Homopolymer | poly-ethylene oxamide-alt-ethylene suberamide | P100709 | C14H24N4O4 | Polymer Information | SMILES | *CCNC(=O)CCCCCCC(=O)NCCNC(=O)C(=O)N*
Homopolymer | poly(ethylene phthalamide) | P100710 | C10H10N2O2 | Polymer Information | SMILES | *CCNC(=O)c1ccccc1C(=O)N*
Homopolymer | poly{[N,N'-bis(6-aminohexyl)oxamide]-alt-(adipoyl dichloride)} | P100711 | C20H36N4O4 | Thermal property | Thermal decomposition temperature | 365 | 50 | C
Homopolymer | poly{[N,N'-bis(6-aminohexyl)oxamide]-alt-(adipoyl dichloride)} | P100711 | C20H36N4O4 | Thermal property | Melting temperature | 268 | 0 | C
Homopolymer | poly{[N,N'-bis(6-aminohexyl)oxamide]-alt-(adipoyl dichloride)} | P100711 | C20H36N4O4 | Polymer Information | SMILES | *CCCCCCNC(=O)CCCCC(=O)NCCCCCCNC(=O)C(=O)N*
Homopolymer | poly{[N,N'-bis(6-aminohexyl)oxamide]-alt-(nonanedioyl dichloride)} | P100712 | C23H42N4O4 | Thermal property | Thermal decomposition temperature | 365 | 50 | C
Homopolymer | poly{[N,N'-bis(6-aminohexyl)oxamide]-alt-(nonanedioyl dichloride)} | P100712 | C23H42N4O4 | Thermal property | Melting temperature | 254 | 0 | C
Homopolymer | poly{[N,N'-bis(6-aminohexyl)oxamide]-alt-(nonanedioyl dichloride)} | P100712 | C23H42N4O4 | Polymer Information | SMILES | *CCCCCCNC(=O)CCCCCCCC(=O)NCCCCCCNC(=O)C(=O)N*
Homopolymer | poly[(hexane-1,6-diamine)-alt-(docosanedioic acid)] | P100713 | C28H54N2O2 | Physical property | Density | 1.032 | 0 | g/cm3
Homopolymer | poly[(hexane-1,6-diamine)-alt-(docosanedioic acid)] | P100713 | C28H54N2O2 | Physical property | Specific volume | 0.969 | 0 | cm3/g
Homopolymer | poly[(hexane-1,6-diamine)-alt-(docosanedioic acid)] | P100713 | C28H54N2O2 | Thermal property | Melting temperature | 180 | 0 | C
Homopolymer | poly[(hexane-1,6-diamine)-alt-(docosanedioic acid)] | P100713 | C28H54N2O2 | Dilute solution property | Intrinsic viscosity eta | 0.8 | 0 | dl/g
Homopolymer | poly[(hexane-1,6-diamine)-alt-(docosanedioic acid)] | P100713 | C28H54N2O2 | Polymer Information | SMILES | *CCCCCCNC(=O)CCCCCCCCCCCCCCCCCCCCC(=O)N*
Homopolymer | poly[(hexane-1,6-diamine)-alt-(icosanedioic acid)] | P100714 | C26H50N2O2 | Thermal property | Melting temperature | 185 | 21.33333 | C
Homopolymer | poly[(hexane-1,6-diamine)-alt-(icosanedioic acid)] | P100714 | C26H50N2O2 | Polymer Information | SMILES | *CCCCCCNC(=O)CCCCCCCCCCCCCCCCCCC(=O)N*
Homopolymer | poly[(hexane-1,6-diamine)-alt-(diphenyl butylmalonate)] | P100715 | C13H24N2O2 | Physical property | Density | 1.052 | 0 | g/cm3
Homopolymer | poly[(hexane-1,6-diamine)-alt-(diphenyl butylmalonate)] | P100715 | C13H24N2O2 | Physical property | Specific volume | 0.9506 | 0 | cm3/g
Homopolymer | poly[(hexane-1,6-diamine)-alt-(diphenyl butylmalonate)] | P100715 | C13H24N2O2 | Thermal property | Heat of fusion | 0.0065 | 0 | kcal/g
Homopolymer | poly[(hexane-1,6-diamine)-alt-(diphenyl butylmalonate)] | P100715 | C13H24N2O2 | Thermal property | Melting temperature | 160.5 | 0.3333333 | C
Homopolymer | poly[(hexane-1,6-diamine)-alt-(diphenyl butylmalonate)] | P100715 | C13H24N2O2 | Polymer Information | SMILES | *CCCCCCNC(=O)C(C(=O)N*)CCCC
Homopolymer | poly[(hexane-1,6-diamine)-alt-(diphenyl decylmalonate)] | P100716 | C19H36N2O2 | Physical property | Density | 1.0003 | 0 | g/cm3
Homopolymer | poly[(hexane-1,6-diamine)-alt-(diphenyl decylmalonate)] | P100716 | C19H36N2O2 | Physical property | Specific volume | 0.9997 | 0 | cm3/g
Homopolymer | poly[(hexane-1,6-diamine)-alt-(diphenyl decylmalonate)] | P100716 | C19H36N2O2 | Thermal property | Heat of fusion | 0.0044 | 0 | kcal/g
Homopolymer | poly[(hexane-1,6-diamine)-alt-(diphenyl decylmalonate)] | P100716 | C19H36N2O2 | Thermal property | Melting temperature | 133.5 | 0.3333333 | C
Homopolymer | poly[(hexane-1,6-diamine)-alt-(diphenyl decylmalonate)] | P100716 | C19H36N2O2 | Polymer Information | SMILES | *CCCCCCNC(=O)C(C(=O)N*)CCCCCCCCCC
Homopolymer | poly[(hexane-1,6-diamine)-alt-(dimethylmalonyl dichloride)] | P100717 | C11H20N2O2 | Polymer Information | SMILES | *CCCCCCNC(=O)C(C(=O)N*)(C)C
Homopolymer | poly[(hexane-1,6-diamine)-alt-(diphenyl dodecylmalonate)] | P100718 | C21H40N2O2 | Physical property | Density | 0.998 | 0 | g/cm3
Homopolymer | poly[(hexane-1,6-diamine)-alt-(diphenyl dodecylmalonate)] | P100718 | C21H40N2O2 | Physical property | Specific volume | 1 | 0 | cm3/g
Homopolymer | poly[(hexane-1,6-diamine)-alt-(diphenyl dodecylmalonate)] | P100718 | C21H40N2O2 | Thermal property | Heat of fusion | 0.0054 | 3.333333e-07 | kcal/g
Homopolymer | poly[(hexane-1,6-diamine)-alt-(diphenyl dodecylmalonate)] | P100718 | C21H40N2O2 | Thermal property | Melting temperature | 133 | 1.333333 | C
Homopolymer | poly[(hexane-1,6-diamine)-alt-(diphenyl dodecylmalonate)] | P100718 | C21H40N2O2 | Polymer Information | SMILES | *CCCCCCNC(=O)C(C(=O)N*)CCCCCCCCCCCC
Homopolymer | poly[(hexane-1,6-diamine)-alt-(diphenyl heptadecylmalonate)] | P100719 | C26H50N2O2 | Physical property | Density | 0.985 | 0 | g/cm3
Homopolymer | poly[(hexane-1,6-diamine)-alt-(diphenyl heptadecylmalonate)] | P100719 | C26H50N2O2 | Physical property | Specific volume | 1.02 | 0 | cm3/g
Homopolymer | poly[(hexane-1,6-diamine)-alt-(diphenyl heptadecylmalonate)] | P100719 | C26H50N2O2 | Thermal property | Heat of fusion | 0.0063 | 0 | kcal/g
Homopolymer | poly[(hexane-1,6-diamine)-alt-(diphenyl heptadecylmalonate)] | P100719 | C26H50N2O2 | Thermal property | Melting temperature | 166 | 0 | C
Homopolymer | poly[(hexane-1,6-diamine)-alt-(diphenyl heptadecylmalonate)] | P100719 | C26H50N2O2 | Polymer Information | SMILES | *CCCCCCNC(=O)C(C(=O)N*)CCCCCCCCCCCCCCCCC
Homopolymer | poly[(hexane-1,6-diamine)-alt-(diphenyl heptylmalonate)] | P100720 | C16H30N2O2 | Physical property | Density | 1.021 | 0 | g/cm3
Homopolymer | poly[(hexane-1,6-diamine)-alt-(diphenyl heptylmalonate)] | P100720 | C16H30N2O2 | Physical property | Specific volume | 0.9794 | 0 | cm3/g
Homopolymer | poly[(hexane-1,6-diamine)-alt-(diphenyl heptylmalonate)] | P100720 | C16H30N2O2 | Thermal property | Heat of fusion | 0.0027 | 0 | kcal/g
Homopolymer | poly[(hexane-1,6-diamine)-alt-(diphenyl heptylmalonate)] | P100720 | C16H30N2O2 | Thermal property | Melting temperature | 135 | 0 | C
Homopolymer | poly[(hexane-1,6-diamine)-alt-(diphenyl heptylmalonate)] | P100720 | C16H30N2O2 | Polymer Information | SMILES | *CCCCCCNC(=O)C(C(=O)N*)CCCCCCC
Homopolymer | poly[(hexane-1,6-diamine)-alt-(diphenyl hexadecylmalonate)] | P100721 | C25H48N2O2 | Physical property | Density | 0.99 | 0 | g/cm3
Homopolymer | poly[(hexane-1,6-diamine)-alt-(diphenyl hexadecylmalonate)] | P100721 | C25H48N2O2 | Physical property | Specific volume | 1.01 | 0 | cm3/g
Homopolymer | poly[(hexane-1,6-diamine)-alt-(diphenyl hexadecylmalonate)] | P100721 | C25H48N2O2 | Thermal property | Heat of fusion | 0.0049 | 0 | kcal/g
Homopolymer | poly[(hexane-1,6-diamine)-alt-(diphenyl hexadecylmalonate)] | P100721 | C25H48N2O2 | Thermal property | Melting temperature | 162 | 5.333333 | C
Homopolymer | poly[(hexane-1,6-diamine)-alt-(diphenyl hexadecylmalonate)] | P100721 | C25H48N2O2 | Polymer Information | SMILES | *CCCCCCNC(=O)C(C(=O)N*)CCCCCCCCCCCCCCCC
Homopolymer | poly[(hexane-1,6-diamine)-alt-(diphenyl hexylmalonate)] | P100722 | C15H28N2O2 | Physical property | Density | 1.026 | 0 | g/cm3
Homopolymer | poly[(hexane-1,6-diamine)-alt-(diphenyl hexylmalonate)] | P100722 | C15H28N2O2 | Physical property | Specific volume | 0.9747 | 0 | cm3/g
Homopolymer | poly[(hexane-1,6-diamine)-alt-(diphenyl hexylmalonate)] | P100722 | C15H28N2O2 | Thermal property | Heat of fusion | 0.0045 | 0 | kcal/g
Homopolymer | poly[(hexane-1,6-diamine)-alt-(diphenyl hexylmalonate)] | P100722 | C15H28N2O2 | Thermal property | Melting temperature | 144.5 | 0.3333333 | C
Homopolymer | poly[(hexane-1,6-diamine)-alt-(diphenyl hexylmalonate)] | P100722 | C15H28N2O2 | Polymer Information | SMILES | *CCCCCCNC(=O)C(C(=O)N*)CCCCCC
Homopolymer | poly[(hexane-1,6-diamine)-alt-(diphenyl nonylmalonate)] | P100723 | C18H34N2O2 | Physical property | Density | 1.008 | 0 | g/cm3
Homopolymer | poly[(hexane-1,6-diamine)-alt-(diphenyl nonylmalonate)] | P100723 | C18H34N2O2 | Physical property | Specific volume | 0.9921 | 0 | cm3/g
Homopolymer | poly[(hexane-1,6-diamine)-alt-(diphenyl nonylmalonate)] | P100723 | C18H34N2O2 | Thermal property | Heat of fusion | 0.0044 | 0 | kcal/g
Homopolymer | poly[(hexane-1,6-diamine)-alt-(diphenyl nonylmalonate)] | P100723 | C18H34N2O2 | Thermal property | Melting temperature | 137 | 0 | C
Homopolymer | poly[(hexane-1,6-diamine)-alt-(diphenyl nonylmalonate)] | P100723 | C18H34N2O2 | Polymer Information | SMILES | *CCCCCCNC(=O)C(C(=O)N*)CCCCCCCCC
Homopolymer | poly[(hexane-1,6-diamine)-alt-(diphenyl octadecylmalonate)] | P100724 | C27H52N2O2 | Physical property | Density | 0.975 | 0 | g/cm3
Homopolymer | poly[(hexane-1,6-diamine)-alt-(diphenyl octadecylmalonate)] | P100724 | C27H52N2O2 | Physical property | Specific volume | 1.03 | 0 | cm3/g
Homopolymer | poly[(hexane-1,6-diamine)-alt-(diphenyl octadecylmalonate)] | P100724 | C27H52N2O2 | Thermal property | Heat of fusion | 0.0058 | 0 | kcal/g
Homopolymer | poly[(hexane-1,6-diamine)-alt-(diphenyl octadecylmalonate)] | P100724 | C27H52N2O2 | Thermal property | Melting temperature | 165 | 5.333333 | C
Homopolymer | poly[(hexane-1,6-diamine)-alt-(diphenyl octadecylmalonate)] | P100724 | C27H52N2O2 | Polymer Information | SMILES | *CCCCCCNC(=O)C(C(=O)N*)CCCCCCCCCCCCCCCCCC
Homopolymer | poly[(hexane-1,6-diamine)-alt-(diphenyl octylmalonate)] | P100725 | C17H32N2O2 | Physical property | Density | 1.02 | 0 | g/cm3
Homopolymer | poly[(hexane-1,6-diamine)-alt-(diphenyl octylmalonate)] | P100725 | C17H32N2O2 | Physical property | Specific volume | 0.9804 | 0 | cm3/g
Homopolymer | poly[(hexane-1,6-diamine)-alt-(diphenyl octylmalonate)] | P100725 | C17H32N2O2 | Thermal property | Heat of fusion | 0.0048 | 0 | kcal/g
Homopolymer | poly[(hexane-1,6-diamine)-alt-(diphenyl octylmalonate)] | P100725 | C17H32N2O2 | Thermal property | Melting temperature | 132 | 1.333333 | C
Homopolymer | poly[(hexane-1,6-diamine)-alt-(diphenyl octylmalonate)] | P100725 | C17H32N2O2 | Polymer Information | SMILES | *CCCCCCNC(=O)C(C(=O)N*)CCCCCCCC
Homopolymer | poly[(hexane-1,6-diamine)-alt-(diphenyl pentadecylmalonate)] | P100726 | C24H46N2O2 | Physical property | Density | 0.995 | 0 | g/cm3
Homopolymer | poly[(hexane-1,6-diamine)-alt-(diphenyl pentadecylmalonate)] | P100726 | C24H46N2O2 | Physical property | Specific volume | 1.01 | 0 | cm3/g
Homopolymer | poly[(hexane-1,6-diamine)-alt-(diphenyl pentadecylmalonate)] | P100726 | C24H46N2O2 | Thermal property | Heat of fusion | 0.0057 | 0 | kcal/g
Homopolymer | poly[(hexane-1,6-diamine)-alt-(diphenyl pentadecylmalonate)] | P100726 | C24H46N2O2 | Thermal property | Melting temperature | 164 | 0 | C
Homopolymer | poly[(hexane-1,6-diamine)-alt-(diphenyl pentadecylmalonate)] | P100726 | C24H46N2O2 | Polymer Information | SMILES | *CCCCCCNC(=O)C(C(=O)N*)CCCCCCCCCCCCCCC
Homopolymer | poly[(hexane-1,6-diamine)-alt-(diphenyl pentylmalonate)] | P100727 | C14H26N2O2 | Physical property | Density | 1.039 | 0 | g/cm3
Homopolymer | poly[(hexane-1,6-diamine)-alt-(diphenyl pentylmalonate)] | P100727 | C14H26N2O2 | Physical property | Specific volume | 0.9625 | 0 | cm3/g
Homopolymer | poly[(hexane-1,6-diamine)-alt-(diphenyl pentylmalonate)] | P100727 | C14H26N2O2 | Thermal property | Heat of fusion | 0.0059 | 0 | kcal/g
Homopolymer | poly[(hexane-1,6-diamine)-alt-(diphenyl pentylmalonate)] | P100727 | C14H26N2O2 | Thermal property | Melting temperature | 151 | 0 | C
Homopolymer | poly[(hexane-1,6-diamine)-alt-(diphenyl pentylmalonate)] | P100727 | C14H26N2O2 | Polymer Information | SMILES | *CCCCCCNC(=O)C(C(=O)N*)CCCCC
Homopolymer | poly[(hexane-1,6-diamine)-alt-(diphenyl propylmalonate)] | P100728 | C12H22N2O2 | Physical property | Density | 1.061 | 0 | g/cm3
Homopolymer | poly[(hexane-1,6-diamine)-alt-(diphenyl propylmalonate)] | P100728 | C12H22N2O2 | Physical property | Specific volume | 0.9425 | 0 | cm3/g
Homopolymer | poly[(hexane-1,6-diamine)-alt-(diphenyl propylmalonate)] | P100728 | C12H22N2O2 | Thermal property | Heat of fusion | 0.0068 | 0 | kcal/g
Homopolymer | poly[(hexane-1,6-diamine)-alt-(diphenyl propylmalonate)] | P100728 | C12H22N2O2 | Thermal property | Melting temperature | 163 | 0 | C
Homopolymer | poly[(hexane-1,6-diamine)-alt-(diphenyl propylmalonate)] | P100728 | C12H22N2O2 | Polymer Information | SMILES | *CCCCCCNC(=O)C(C(=O)N*)CCC
Homopolymer | poly[(hexane-1,6-diamine)-alt-(diphenyl tetradecylmalonate)] | P100729 | C23H44N2O2 | Physical property | Density | 0.993 | 0 | g/cm3
Homopolymer | poly[(hexane-1,6-diamine)-alt-(diphenyl tetradecylmalonate)] | P100729 | C23H44N2O2 | Physical property | Specific volume | 1.01 | 0 | cm3/g
Homopolymer | poly[(hexane-1,6-diamine)-alt-(diphenyl tetradecylmalonate)] | P100729 | C23H44N2O2 | Thermal property | Heat of fusion | 0.0044 | 0 | kcal/g
Homopolymer | poly[(hexane-1,6-diamine)-alt-(diphenyl tetradecylmalonate)] | P100729 | C23H44N2O2 | Thermal property | Melting temperature | 150 | 5.333333 | C
Homopolymer | poly[(hexane-1,6-diamine)-alt-(diphenyl tetradecylmalonate)] | P100729 | C23H44N2O2 | Polymer Information | SMILES | *CCCCCCNC(=O)C(C(=O)N*)CCCCCCCCCCCCCC
Homopolymer | poly[(hexane-1,6-diamine)-alt-(diphenyl tridecylmalonate)] | P100730 | C22H42N2O2 | Physical property | Density | 0.993 | 0 | g/cm3
Homopolymer | poly[(hexane-1,6-diamine)-alt-(diphenyl tridecylmalonate)] | P100730 | C22H42N2O2 | Physical property | Specific volume | 1.01 | 0 | cm3/g
Homopolymer | poly[(hexane-1,6-diamine)-alt-(diphenyl tridecylmalonate)] | P100730 | C22H42N2O2 | Thermal property | Heat of fusion | 0.0051 | 0 | kcal/g
Homopolymer | poly[(hexane-1,6-diamine)-alt-(diphenyl tridecylmalonate)] | P100730 | C22H42N2O2 | Thermal property | Melting temperature | 133 | 0 | C
Homopolymer | poly[(hexane-1,6-diamine)-alt-(diphenyl tridecylmalonate)] | P100730 | C22H42N2O2 | Polymer Information | SMILES | *CCCCCCNC(=O)C(C(=O)N*)CCCCCCCCCCCCC
Homopolymer | poly[(hexane-1,6-diamine)-alt-(diphenyl undecylmalonate)] | P100731 | C20H38N2O2 | Physical property | Density | 1.004 | 0 | g/cm3
Homopolymer | poly[(hexane-1,6-diamine)-alt-(diphenyl undecylmalonate)] | P100731 | C20H38N2O2 | Physical property | Specific volume | 0.996 | 0 | cm3/g
Homopolymer | poly[(hexane-1,6-diamine)-alt-(diphenyl undecylmalonate)] | P100731 | C20H38N2O2 | Thermal property | Heat of fusion | 0.0051 | 0 | kcal/g
Homopolymer | poly[(hexane-1,6-diamine)-alt-(diphenyl undecylmalonate)] | P100731 | C20H38N2O2 | Thermal property | Melting temperature | 133 | 0 | C
Homopolymer | poly[(hexane-1,6-diamine)-alt-(diphenyl undecylmalonate)] | P100731 | C20H38N2O2 | Polymer Information | SMILES | *CCCCCCNC(=O)C(C(=O)N*)CCCCCCCCCCC
Homopolymer | poly{[N,N'-bis(6-aminohexyl)oxamide]-alt-(heptanedioyl dichloride)} | P100732 | C21H38N4O4 | Thermal property | Thermal decomposition temperature | 365 | 50 | C
Homopolymer | poly{[N,N'-bis(6-aminohexyl)oxamide]-alt-(heptanedioyl dichloride)} | P100732 | C21H38N4O4 | Thermal property | Melting temperature | 259 | 0 | C
Homopolymer | poly{[N,N'-bis(6-aminohexyl)oxamide]-alt-(heptanedioyl dichloride)} | P100732 | C21H38N4O4 | Polymer Information | SMILES | *CCCCCCNC(=O)CCCCCC(=O)NCCCCCCNC(=O)C(=O)N*
Homopolymer | poly{[N,N'-bis(6-aminohexyl)oxamide]-alt-(decanedioyl dichloride)} | P100733 | C24H44N4O4 | Thermal property | Thermal decomposition temperature | 365 | 33.33333 | C
Homopolymer | poly{[N,N'-bis(6-aminohexyl)oxamide]-alt-(decanedioyl dichloride)} | P100733 | C24H44N4O4 | Thermal property | Melting temperature | 257 | 0 | C
Homopolymer | poly{[N,N'-bis(6-aminohexyl)oxamide]-alt-(decanedioyl dichloride)} | P100733 | C24H44N4O4 | Polymer Information | SMILES | *CCCCCCNC(=O)CCCCCCCCC(=O)NCCCCCCNC(=O)C(=O)N*
Homopolymer | poly{[N,N'-bis(6-aminohexyl)oxamide]-alt-(octanedioyl dichloride)} | P100734 | C22H40N4O4 | Thermal property | Thermal decomposition temperature | 365 | 50 | C
Homopolymer | poly{[N,N'-bis(6-aminohexyl)oxamide]-alt-(octanedioyl dichloride)} | P100734 | C22H40N4O4 | Thermal property | Melting temperature | 260 | 0 | C
Homopolymer | poly{[N,N'-bis(6-aminohexyl)oxamide]-alt-(octanedioyl dichloride)} | P100734 | C22H40N4O4 | Polymer Information | SMILES | *CCCCCCNC(=O)CCCCCCC(=O)NCCCCCCNC(=O)C(=O)N*
Homopolymer | poly((hexane-1,6-diamine)-alt-{3-[4-(carboxymethyl)phenyl]propanoic acid}) | P100735 | C17H24N2O2 | Thermal property | Glass transition temperature | 87 | 0 | C
Homopolymer | poly((hexane-1,6-diamine)-alt-{3-[4-(carboxymethyl)phenyl]propanoic acid}) | P100735 | C17H24N2O2 | Thermal property | Melting temperature | 204 | 0 | C
Homopolymer | poly((hexane-1,6-diamine)-alt-{3-[4-(carboxymethyl)phenyl]propanoic acid}) | P100735 | C17H24N2O2 | Dilute solution property | Intrinsic viscosity eta | 1.12 | 0 | dl/g
Homopolymer | poly((hexane-1,6-diamine)-alt-{3-[4-(carboxymethyl)phenyl]propanoic acid}) | P100735 | C17H24N2O2 | Polymer Information | SMILES | *CCCCCCNC(=O)CCc1ccc(cc1)CC(=O)N*
Homopolymer | poly{(hexane-1,6-diamine)-alt-[3,3'-(2-methylbenzene-1,4-diyl)dipropanoyl dichloride]} | P100736 | C19H28N2O2 | Polymer Information | SMILES | *CCCCCCNC(=O)CCc1ccc(c(c1)C)CCC(=O)N*
Homopolymer | poly[(hexane-1,6-diamine)-alt-(phthalic acid)] | P100737 | C14H18N2O2 | Thermal property | Melting temperature | 150 | 0 | C
Homopolymer | poly[(hexane-1,6-diamine)-alt-(phthalic acid)] | P100737 | C14H18N2O2 | Polymer Information | SMILES | *CCCCCCNC(=O)c1ccccc1C(=O)N*
Homopolymer | poly{(hexane-1,6-diamine)-alt-[3,3'-(1,4-phenylene)bis(3-methylbutanoyl chloride)]} | P100738 | C22H34N2O2 | Thermal property | Glass transition temperature | 91 | 0 | C
Homopolymer | poly{(hexane-1,6-diamine)-alt-[3,3'-(1,4-phenylene)bis(3-methylbutanoyl chloride)]} | P100738 | C22H34N2O2 | Thermal property | Heat of fusion | 0.0017 | 0 | kcal/g
Homopolymer | poly{(hexane-1,6-diamine)-alt-[3,3'-(1,4-phenylene)bis(3-methylbutanoyl chloride)]} | P100738 | C22H34N2O2 | Thermal property | Melting temperature | 193 | 0 | C
Homopolymer | poly{(hexane-1,6-diamine)-alt-[3,3'-(1,4-phenylene)bis(3-methylbutanoyl chloride)]} | P100738 | C22H34N2O2 | Dilute solution property | Intrinsic viscosity eta | 0.5 | 0 | dl/g
Homopolymer | poly{(hexane-1,6-diamine)-alt-[3,3'-(1,4-phenylene)bis(3-methylbutanoyl chloride)]} | P100738 | C22H34N2O2 | Polymer Information | SMILES | *CCCCCCNC(=O)CC(c1ccc(cc1)C(CC(=O)N*)(C)C)(C)C
Homopolymer | poly{(hexane-1,6-diamine)-alt-[3,3'-(1,4-phenylene)dibutanoyl dichloride)]} | P100739 | C20H30N2O2 | Thermal property | Glass transition temperature | 88 | 0 | C
Homopolymer | poly{(hexane-1,6-diamine)-alt-[3,3'-(1,4-phenylene)dibutanoyl dichloride)]} | P100739 | C20H30N2O2 | Thermal property | Heat of fusion | 0.0045 | 0 | kcal/g
Homopolymer | poly{(hexane-1,6-diamine)-alt-[3,3'-(1,4-phenylene)dibutanoyl dichloride)]} | P100739 | C20H30N2O2 | Thermal property | Melting temperature | 196 | 0 | C
Homopolymer | poly{(hexane-1,6-diamine)-alt-[3,3'-(1,4-phenylene)dibutanoyl dichloride)]} | P100739 | C20H30N2O2 | Dilute solution property | Intrinsic viscosity eta | 0.62 | 0 | dl/g
Homopolymer | poly{(hexane-1,6-diamine)-alt-[3,3'-(1,4-phenylene)dibutanoyl dichloride)]} | P100739 | C20H30N2O2 | Polymer Information | SMILES | *CCCCCCNC(=O)CC(c1ccc(cc1)C(CC(=O)N*)C)C
Homopolymer | poly((hexane-1,6-diamine)-alt-{6,6'-[propane-1,3-diylbis(sulfonylimino)]dihexanoic acid}) | P100740 | C21H42N4O6S2 | Polymer Information | SMILES | *CCCS(=O)(=O)NCCCCCC(=O)NCCCCCCNC(=O)CCCCCNS(=O)(=O)*
Homopolymer | poly{[2,2'-(isophthaloyldiimino)dibenzoic acid]-alt-(terephthaloyl dichloride)} | P100741 | C30H18N2O8 | Thermal property | Melting temperature | 262 | 8 | C
Homopolymer | poly{[2,2'-(isophthaloyldiimino)dibenzoic acid]-alt-(terephthaloyl dichloride)} | P100741 | C30H18N2O8 | Polymer Information | SMILES | *OC(=O)c1ccccc1NC(=O)c1cccc(c1)C(=O)Nc1ccccc1C(=O)OC(=O)c1ccc(cc1)C(=O)*
Homopolymer | poly[isophthalohydrazide-alt-(diethyl thioisophthalate)] | P100742 | C16H12N4O2S2 | Thermal property | Melting temperature | 324 | 0 | C
Homopolymer | poly[isophthalohydrazide-alt-(diethyl thioisophthalate)] | P100742 | C16H12N4O2S2 | Polymer Information | SMILES | *NNC(=O)c1cccc(c1)C(=O)NNC(=S)c1cccc(c1)C(=S)*
Homopolymer | poly{[4,4'-(1-methylethane-1,1-diyl)dianiline]-alt-(isophthaloyl dichloride)} | P100743 | C23H20N2O2 | Thermal property | Glass transition temperature | 279 | 1.066667 | C
Homopolymer | poly{[4,4'-(1-methylethane-1,1-diyl)dianiline]-alt-(isophthaloyl dichloride)} | P100743 | C23H20N2O2 | Thermal property | Thermal decomposition temperature | 425 | 33.33333 | C
Homopolymer | poly{[4,4'-(1-methylethane-1,1-diyl)dianiline]-alt-(isophthaloyl dichloride)} | P100743 | C23H20N2O2 | Thermal property | Melting temperature | 424 | 0 | C
Homopolymer | poly{[4,4'-(1-methylethane-1,1-diyl)dianiline]-alt-(isophthaloyl dichloride)} | P100743 | C23H20N2O2 | Physicochemical property | Water absorption | 5.34 | 0 | wt%
Homopolymer | poly{[4,4'-(1-methylethane-1,1-diyl)dianiline]-alt-(isophthaloyl dichloride)} | P100743 | C23H20N2O2 | Tensile property | Tensile stress strength at break | 0.103 | 2.376267e-05 | GPa
Homopolymer | poly{[4,4'-(1-methylethane-1,1-diyl)dianiline]-alt-(isophthaloyl dichloride)} | P100743 | C23H20N2O2 | Polymer Information | SMILES | *Nc1ccc(cc1)C(c1ccc(cc1)NC(=O)c1cccc(c1)C(=O)*)(C)C
Homopolymer | poly[(N,N'-diethyl-4,4'-methylenedianiline)-alt-(decanedioyl dichloride)] | P100744 | C27H36N2O2 | Polymer Information | SMILES | CCN(c1ccc(cc1)Cc1ccc(cc1)N(CC)*)C(=O)CCCCCCCCC(=O)*
Homopolymer | poly[(N,N'-dimethyl-4,4'-methylenedianiline)-alt-(decanedioyl dichloride)] | P100745 | C25H32N2O2 | Polymer Information | SMILES | *C(=O)CCCCCCCCC(=O)N(c1ccc(cc1)Cc1ccc(cc1)N(C)*)C
Homopolymer | poly[(nonane-1,9-diamine)-alt-(diphenyl dodecylmalonate)] | P100746 | C24H46N2O2 | Physical property | Density | 0.977 | 0 | g/cm3
Homopolymer | poly[(nonane-1,9-diamine)-alt-(diphenyl dodecylmalonate)] | P100746 | C24H46N2O2 | Physical property | Specific volume | 1.02 | 0 | cm3/g
Homopolymer | poly[(nonane-1,9-diamine)-alt-(diphenyl dodecylmalonate)] | P100746 | C24H46N2O2 | Thermal property | Heat of fusion | 0.0032 | 0 | kcal/g
Homopolymer | poly[(nonane-1,9-diamine)-alt-(diphenyl dodecylmalonate)] | P100746 | C24H46N2O2 | Thermal property | Melting temperature | 127 | 0 | C
Homopolymer | poly[(nonane-1,9-diamine)-alt-(diphenyl dodecylmalonate)] | P100746 | C24H46N2O2 | Polymer Information | SMILES | *CCCCCCCCCNC(=O)C(C(=O)N*)CCCCCCCCCCCC
Homopolymer | poly{[N,N'-bis(9-aminononyl)oxamide]-alt-(decanedioyl dichloride)} | P100747 | C30H56N4O4 | Thermal property | Thermal decomposition temperature | 325 | 1250 | C
Homopolymer | poly{[N,N'-bis(9-aminononyl)oxamide]-alt-(decanedioyl dichloride)} | P100747 | C30H56N4O4 | Thermal property | Melting temperature | 234 | 0 | C
Homopolymer | poly{[N,N'-bis(9-aminononyl)oxamide]-alt-(decanedioyl dichloride)} | P100747 | C30H56N4O4 | Polymer Information | SMILES | *CCCCCCCCCNC(=O)CCCCCCCCC(=O)NCCCCCCCCCNC(=O)C(=O)N*
Homopolymer | poly[iminooxalyliminooctane-1,8-diylimino(1,2,11-trioxoundecane-1,11-diyl)iminooctane-1,8-diyl] | P100748 | C29H52N4O5 | Polymer Information | SMILES | *CCCCCCCCNC(=O)CCCCCCCCC(=O)C(=O)NCCCCCCCCNC(=O)C(=O)N*
Homopolymer | poly{[N,N'-bis(5-aminopentyl)oxamide]-alt-(adipoyl dichloride)} | P100749 | C18H32N4O4 | Thermal property | Thermal decomposition temperature | 325 | 1250 | C
Homopolymer | poly{[N,N'-bis(5-aminopentyl)oxamide]-alt-(adipoyl dichloride)} | P100749 | C18H32N4O4 | Thermal property | Melting temperature | 281 | 0 | C
Homopolymer | poly{[N,N'-bis(5-aminopentyl)oxamide]-alt-(adipoyl dichloride)} | P100749 | C18H32N4O4 | Polymer Information | SMILES | *CCCCCNC(=O)CCCCC(=O)NCCCCCNC(=O)C(=O)N*
Homopolymer | poly{[N,N'-bis(5-aminopentyl)oxamide]-alt-(nonanedioyl dichloride)} | P100750 | C21H38N4O4 | Thermal property | Thermal decomposition temperature | 325 | 1250 | C
Homopolymer | poly{[N,N'-bis(5-aminopentyl)oxamide]-alt-(nonanedioyl dichloride)} | P100750 | C21H38N4O4 | Thermal property | Melting temperature | 268 | 0 | C
Homopolymer | poly{[N,N'-bis(5-aminopentyl)oxamide]-alt-(nonanedioyl dichloride)} | P100750 | C21H38N4O4 | Polymer Information | SMILES | *CCCCCNC(=O)CCCCCCCC(=O)NCCCCCNC(=O)C(=O)N*
Homopolymer | poly{[2,2'-(isophthaloyldiimino)dibenzoic acid]-alt-(isophthaloyl dichloride)} | P100751 | C30H18N2O8 | Thermal property | Melting temperature | 257.5 | 4.5 | C
Homopolymer | poly{[2,2'-(isophthaloyldiimino)dibenzoic acid]-alt-(isophthaloyl dichloride)} | P100751 | C30H18N2O8 | Polymer Information | SMILES | *OC(=O)c1ccccc1NC(=O)c1cccc(c1)C(=O)Nc1ccccc1C(=O)OC(=O)c1cccc(c1)C(=O)*
Homopolymer | poly[(octane-1,8-diamine)-alt-(diphenyl dodecylmalonate)] | P100752 | C23H44N2O2 | Physical property | Density | 0.996 | 0 | g/cm3
Homopolymer | poly[(octane-1,8-diamine)-alt-(diphenyl dodecylmalonate)] | P100752 | C23H44N2O2 | Physical property | Specific volume | 1 | 0 | cm3/g
Homopolymer | poly[(octane-1,8-diamine)-alt-(diphenyl dodecylmalonate)] | P100752 | C23H44N2O2 | Thermal property | Heat of fusion | 0.0028 | 0 | kcal/g
Homopolymer | poly[(octane-1,8-diamine)-alt-(diphenyl dodecylmalonate)] | P100752 | C23H44N2O2 | Thermal property | Melting temperature | 125 | 0 | C
Homopolymer | poly[(octane-1,8-diamine)-alt-(diphenyl dodecylmalonate)] | P100752 | C23H44N2O2 | Polymer Information | SMILES | *CCCCCCCCNC(=O)C(C(=O)N*)CCCCCCCCCCCC
Homopolymer | poly[(pentane-1,5-diamine)-alt-(diphenyl dodecylmalonate)] | P100753 | C20H38N2O2 | Physical property | Density | 0.996 | 0 | g/cm3
Homopolymer | poly[(pentane-1,5-diamine)-alt-(diphenyl dodecylmalonate)] | P100753 | C20H38N2O2 | Physical property | Specific volume | 1 | 0 | cm3/g
Homopolymer | poly[(pentane-1,5-diamine)-alt-(diphenyl dodecylmalonate)] | P100753 | C20H38N2O2 | Thermal property | Heat of fusion | 0.0028 | 0 | kcal/g
Homopolymer | poly[(pentane-1,5-diamine)-alt-(diphenyl dodecylmalonate)] | P100753 | C20H38N2O2 | Thermal property | Melting temperature | 208 | 0 | C
Homopolymer | poly[(pentane-1,5-diamine)-alt-(diphenyl dodecylmalonate)] | P100753 | C20H38N2O2 | Polymer Information | SMILES | *CCCCCNC(=O)C(C(=O)N*)CCCCCCCCCCCC
Homopolymer | poly[(pentane-1,5-diamine)-alt-(octadecanedioic acid)] | P100754 | C23H44N2O2 | Thermal property | Melting temperature | 167 | 0 | C
Homopolymer | poly[(pentane-1,5-diamine)-alt-(octadecanedioic acid)] | P100754 | C23H44N2O2 | Polymer Information | SMILES | *CCCCCNC(=O)CCCCCCCCCCCCCCCCC(=O)N*
Homopolymer | poly[(pentamethylene oxamide)-alt-(pentamethylene pimelamide)] | P100755 | C19H34N4O4 | Thermal property | Thermal decomposition temperature | 325 | 1250 | C
Homopolymer | poly[(pentamethylene oxamide)-alt-(pentamethylene pimelamide)] | P100755 | C19H34N4O4 | Thermal property | Melting temperature | 273 | 0 | C
Homopolymer | poly[(pentamethylene oxamide)-alt-(pentamethylene pimelamide)] | P100755 | C19H34N4O4 | Polymer Information | SMILES | *CCCCCNC(=O)CCCCCC(=O)NCCCCCNC(=O)C(=O)N*
Homopolymer | poly[(pentamethylene oxamide)-alt-(pentamethylene sebacamide)] | P100756 | C22H40N4O4 | Thermal property | Thermal decomposition temperature | 325 | 1250 | C
Homopolymer | poly[(pentamethylene oxamide)-alt-(pentamethylene sebacamide)] | P100756 | C22H40N4O4 | Thermal property | Melting temperature | 258 | 0 | C
Homopolymer | poly[(pentamethylene oxamide)-alt-(pentamethylene sebacamide)] | P100756 | C22H40N4O4 | Polymer Information | SMILES | *CCCCCNC(=O)CCCCCCCCC(=O)NCCCCCNC(=O)C(=O)N*
Homopolymer | poly[(pentamethylene oxamide)-alt-(pentamethylene suberamide)] | P100757 | C20H36N4O4 | Thermal property | Thermal decomposition temperature | 325 | 1250 | C
Homopolymer | poly[(pentamethylene oxamide)-alt-(pentamethylene suberamide)] | P100757 | C20H36N4O4 | Thermal property | Melting temperature | 273 | 0 | C
Homopolymer | poly[(pentamethylene oxamide)-alt-(pentamethylene suberamide)] | P100757 | C20H36N4O4 | Polymer Information | SMILES | *CCCCCNC(=O)CCCCCCC(=O)NCCCCCNC(=O)C(=O)N*
Homopolymer | poly(pentamethylene tridecanediamide) | P100758 | C18H34N2O2 | Thermal property | Melting temperature | 176 | 0 | C
Homopolymer | poly(pentamethylene tridecanediamide) | P100758 | C18H34N2O2 | Polymer Information | SMILES | *CCCCCNC(=O)CCCCCCCCCCCC(=O)N*
Homopolymer | poly(p-phenylene azelamide) | P100759 | C15H20N2O2 | Thermal property | Glass transition temperature | 130 | 0 | C
Homopolymer | poly(p-phenylene azelamide) | P100759 | C15H20N2O2 | Thermal property | Melting temperature | 346.5 | 3 | C
Homopolymer | poly(p-phenylene azelamide) | P100759 | C15H20N2O2 | Heat characteristics | Softening temperature | 330 | 0 | C
Homopolymer | poly(p-phenylene azelamide) | P100759 | C15H20N2O2 | Polymer Information | SMILES | *Nc1ccc(cc1)NC(=O)CCCCCCCC(=O)*
Homopolymer | poly(p-phenylenediethylene heptadecanediamide) | P100760 | C27H44N2O2 | Physical property | Density | 1.067 | 0 | g/cm3
Homopolymer | poly(p-phenylenediethylene heptadecanediamide) | P100760 | C27H44N2O2 | Physical property | Specific volume | 0.9372 | 0 | cm3/g
Homopolymer | poly(p-phenylenediethylene heptadecanediamide) | P100760 | C27H44N2O2 | Thermal property | Melting temperature | 249 | 0 | C
Homopolymer | poly(p-phenylenediethylene heptadecanediamide) | P100760 | C27H44N2O2 | Polymer Information | SMILES | *CCc1ccc(cc1)CCNC(=O)CCCCCCCCCCCCCCCC(=O)N*
Homopolymer | poly(p-phenylenediethylene pentadecanediamide) | P100761 | C25H40N2O2 | Physical property | Density | 1.075 | 0 | g/cm3
Homopolymer | poly(p-phenylenediethylene pentadecanediamide) | P100761 | C25H40N2O2 | Physical property | Specific volume | 0.9302 | 0 | cm3/g
Homopolymer | poly(p-phenylenediethylene pentadecanediamide) | P100761 | C25H40N2O2 | Thermal property | Melting temperature | 248 | 0 | C
Homopolymer | poly(p-phenylenediethylene pentadecanediamide) | P100761 | C25H40N2O2 | Polymer Information | SMILES | *CCc1ccc(cc1)CCNC(=O)CCCCCCCCCCCCCC(=O)N*
Homopolymer | poly[p-phenylene-(1,1-dimethyl)ethylene adipamide] | P100762 | C16H22N2O2 | Polymer Information | SMILES | *Nc1ccc(cc1)C(CNC(=O)CCCCC(=O)*)(C)C
Homopolymer | poly[p-phenylene-(1,1-dimethyl)ethylene sebacamide] | P100763 | C20H30N2O2 | Polymer Information | SMILES | *Nc1ccc(cc1)C(CNC(=O)CCCCCCCCC(=O)*)(C)C
Homopolymer | poly[p-phenylene-(1,1-dimethyl)ethylene succinamide] | P100764 | C14H18N2O2 | Polymer Information | SMILES | *Nc1ccc(cc1)C(CNC(=O)CCC(=O)*)(C)C
Homopolymer | poly[p-phenylene-(1,1-dimethyl)ethylene terephthalamide] | P100765 | C18H18N2O2 | Polymer Information | SMILES | *Nc1ccc(cc1)C(CNC(=O)c1ccc(cc1)C(=O)*)(C)C
Homopolymer | poly(p-phenylene glutaramide) | P100766 | C11H12N2O2 | Thermal property | Glass transition temperature | 135 | 0 | C
Homopolymer | poly(p-phenylene glutaramide) | P100766 | C11H12N2O2 | Thermal property | Melting temperature | 404 | 48 | C
Homopolymer | poly(p-phenylene glutaramide) | P100766 | C11H12N2O2 | Polymer Information | SMILES | *Nc1ccc(cc1)NC(=O)CCCC(=O)*
Homopolymer | poly(piperazine phthalamide) | P100767 | C12H12N2O2 | Polymer Information | SMILES | *N1CCN(CC1)C(=O)c1ccccc1C(=O)*
Homopolymer | poly[(2-methylpiperazine)-alt-(phthaloyl dichloride)] | P100768 | C13H14N2O2 | Polymer Information | SMILES | *N1CCN(CC1C)C(=O)c1ccccc1C(=O)*
Homopolymer | poly(sebacoyl dithionisophthalohydrazide) | P100769 | C18H24N4O2S2 | Thermal property | Melting temperature | 294 | 0 | C
Homopolymer | poly(sebacoyl dithionisophthalohydrazide) | P100769 | C18H24N4O2S2 | Polymer Information | SMILES | *NNC(=O)CCCCCCCCC(=O)NNC(=S)c1cccc(c1)C(=S)*
Homopolymer | poly(p-sulfonylphenylene sebacamide) | P100770 | C16H22N2O4S | Thermal property | Melting temperature | 117 | 0 | C
Homopolymer | poly(p-sulfonylphenylene sebacamide) | P100770 | C16H22N2O4S | Polymer Information | SMILES | O=C(Nc1ccc(cc1)*)CCCCCCCCC(=O)NS(=O)(=O)*
Homopolymer | poly(terephthaloyl dithionisophthaloyldihydrazide) | P100771 | C16H12N4O2S2 | Thermal property | Melting temperature | 309 | 0 | C
Homopolymer | poly(terephthaloyl dithionisophthaloyldihydrazide) | P100771 | C16H12N4O2S2 | Polymer Information | SMILES | *NNC(=O)c1ccc(cc1)C(=O)NNC(=S)c1cccc(c1)C(=S)*
Homopolymer | poly[(tetramethylene adipamide)-alt-(tetramethylene oxamide)] | P100772 | C16H28N4O4 | Thermal property | Thermal decomposition temperature | 325 | 1250 | C
Homopolymer | poly[(tetramethylene adipamide)-alt-(tetramethylene oxamide)] | P100772 | C16H28N4O4 | Thermal property | Melting temperature | 325 | 0 | C
Homopolymer | poly[(tetramethylene adipamide)-alt-(tetramethylene oxamide)] | P100772 | C16H28N4O4 | Polymer Information | SMILES | *CCCCNC(=O)CCCCC(=O)NCCCCNC(=O)C(=O)N*
Homopolymer | poly[(tetramethylene azelamide)-alt-(tetramethylene oxamide)] | P100773 | C19H34N4O4 | Thermal property | Thermal decomposition temperature | 325 | 1250 | C
Homopolymer | poly[(tetramethylene azelamide)-alt-(tetramethylene oxamide)] | P100773 | C19H34N4O4 | Thermal property | Melting temperature | 300 | 0 | C
Homopolymer | poly[(tetramethylene azelamide)-alt-(tetramethylene oxamide)] | P100773 | C19H34N4O4 | Polymer Information | SMILES | *CCCCNC(=O)CCCCCCCC(=O)NCCCCNC(=O)C(=O)N*
Homopolymer | poly[(butane-1,4-diol)-alt-(cyclopropane-1,2-diyldicarbonyl diisocyanate)] | P100774 | C11H14N2O6 | Thermal property | Melting temperature | 226 | 0 | C
Homopolymer | poly[(butane-1,4-diol)-alt-(cyclopropane-1,2-diyldicarbonyl diisocyanate)] | P100774 | C11H14N2O6 | Polymer Information | SMILES | *CCCCOC(=O)NC(=O)C1CC1C(=O)NC(=O)O*
Homopolymer | poly(tetramethylene isophthalamide) | P100775 | C12H14N2O2 | Thermal property | Glass transition temperature | 141 | 0 | C
Homopolymer | poly(tetramethylene isophthalamide) | P100775 | C12H14N2O2 | Thermal property | Melting temperature | 253.5 | 96.33333 | C
Homopolymer | poly(tetramethylene isophthalamide) | P100775 | C12H14N2O2 | Physicochemical property | Cohesive energy density | 149 | 0 | cal/cm3
Homopolymer | poly(tetramethylene isophthalamide) | P100775 | C12H14N2O2 | Physicochemical property | Solubility parameter | 25 | 0 | (J/cm3)1/2
Homopolymer | poly(tetramethylene isophthalamide) | P100775 | C12H14N2O2 | Heat characteristics | Softening temperature | 230 | 0 | C
Homopolymer | poly(tetramethylene isophthalamide) | P100775 | C12H14N2O2 | Polymer Information | SMILES | *CCCCNC(=O)c1cccc(c1)C(=O)N*
Homopolymer | poly(tetramethylene dodecylmalonamide) | P100776 | C19H36N2O2 | Physical property | Density | 1.005 | 0 | g/cm3
Homopolymer | poly(tetramethylene dodecylmalonamide) | P100776 | C19H36N2O2 | Physical property | Specific volume | 0.995 | 0 | cm3/g
Homopolymer | poly(tetramethylene dodecylmalonamide) | P100776 | C19H36N2O2 | Thermal property | Heat of fusion | 0.0048 | 0 | kcal/g
Homopolymer | poly(tetramethylene dodecylmalonamide) | P100776 | C19H36N2O2 | Thermal property | Melting temperature | 201 | 0 | C
Homopolymer | poly(tetramethylene dodecylmalonamide) | P100776 | C19H36N2O2 | Polymer Information | SMILES | *CCCCNC(=O)C(C(=O)N*)CCCCCCCCCCCC
Homopolymer | poly[(tetramethylene oxamide)-alt-(tetramethylene pimelamide)] | P100777 | C17H30N4O4 | Thermal property | Thermal decomposition temperature | 325 | 1250 | C
Homopolymer | poly[(tetramethylene oxamide)-alt-(tetramethylene pimelamide)] | P100777 | C17H30N4O4 | Thermal property | Melting temperature | 301 | 0 | C
Homopolymer | poly[(tetramethylene oxamide)-alt-(tetramethylene pimelamide)] | P100777 | C17H30N4O4 | Polymer Information | SMILES | *CCCCNC(=O)CCCCCC(=O)NCCCCNC(=O)C(=O)N*
Homopolymer | poly[(tetramethylene oxamide)-alt-(tetramethylene sebacamide)] | P100778 | C20H36N4O4 | Thermal property | Thermal decomposition temperature | 325 | 1250 | C
Homopolymer | poly[(tetramethylene oxamide)-alt-(tetramethylene sebacamide)] | P100778 | C20H36N4O4 | Thermal property | Melting temperature | 290.5 | 0.5 | C
Homopolymer | poly[(tetramethylene oxamide)-alt-(tetramethylene sebacamide)] | P100778 | C20H36N4O4 | Polymer Information | SMILES | *CCCCNC(=O)CCCCCCCCC(=O)NCCCCNC(=O)C(=O)N*
Homopolymer | poly[(tetramethylene oxamide)-alt-(tetramethylene suberamide)] | P100779 | C18H32N4O4 | Thermal property | Thermal decomposition temperature | 325 | 1250 | C
Homopolymer | poly[(tetramethylene oxamide)-alt-(tetramethylene suberamide)] | P100779 | C18H32N4O4 | Thermal property | Melting temperature | 310 | 0 | C
Homopolymer | poly[(tetramethylene oxamide)-alt-(tetramethylene suberamide)] | P100779 | C18H32N4O4 | Polymer Information | SMILES | *CCCCNC(=O)CCCCCCC(=O)NCCCCNC(=O)C(=O)N*
Homopolymer | poly(tetramethylene N,N'-dimethylterephthalamide) | P100780 | C14H18N2O2 | Thermal property | Melting temperature | 272 | 0 | C
Homopolymer | poly(tetramethylene N,N'-dimethylterephthalamide) | P100780 | C14H18N2O2 | Polymer Information | SMILES | *CCCCN(C(=O)c1ccc(cc1)C(=O)N(C)*)C
Homopolymer | poly[(trimethylene adipamide)-alt-(trimethylene oxamide)] | P100781 | C14H24N4O4 | Thermal property | Thermal decomposition temperature | 325 | 1250 | C
Homopolymer | poly[(trimethylene adipamide)-alt-(trimethylene oxamide)] | P100781 | C14H24N4O4 | Thermal property | Melting temperature | 303 | 0 | C
Homopolymer | poly[(trimethylene adipamide)-alt-(trimethylene oxamide)] | P100781 | C14H24N4O4 | Polymer Information | SMILES | *CCCNC(=O)CCCCC(=O)NCCCNC(=O)C(=O)N*
Homopolymer | poly[(2-hydroxypropane-1,3-diol)-alt-(butane-1,4-diyldicarbonyl diisocyanate)] | P100782 | C11H16N2O7 | Polymer Information | SMILES | *CC(COC(=O)NC(=O)CCCCC(=O)NC(=O)O*)O
Homopolymer | poly{[N,N'-bis(3-aminopropyl)oxamide]-alt-(nonanedioyl dichloride)} | P100783 | C17H30N4O4 | Thermal property | Thermal decomposition temperature | 325 | 1250 | C
Homopolymer | poly{[N,N'-bis(3-aminopropyl)oxamide]-alt-(nonanedioyl dichloride)} | P100783 | C17H30N4O4 | Thermal property | Melting temperature | 290 | 0 | C
Homopolymer | poly{[N,N'-bis(3-aminopropyl)oxamide]-alt-(nonanedioyl dichloride)} | P100783 | C17H30N4O4 | Polymer Information | SMILES | *CCCNC(=O)CCCCCCCC(=O)NCCCNC(=O)C(=O)N*
Homopolymer | poly[(trimethylene oxamide)-alt-(trimethylene sebacamide)] | P100784 | C18H32N4O4 | Thermal property | Thermal decomposition temperature | 325 | 1250 | C
Homopolymer | poly[(trimethylene oxamide)-alt-(trimethylene sebacamide)] | P100784 | C18H32N4O4 | Thermal property | Melting temperature | 276 | 0 | C
Homopolymer | poly[(trimethylene oxamide)-alt-(trimethylene sebacamide)] | P100784 | C18H32N4O4 | Polymer Information | SMILES | *CCCNC(=O)CCCCCCCCC(=O)NCCCNC(=O)C(=O)N*
Homopolymer | poly{[N,N'-bis(3-aminopropyl)oxamide]-alt-(octanedioyl dichloride)} | P100785 | C16H28N4O4 | Thermal property | Thermal decomposition temperature | 325 | 1250 | C
Homopolymer | poly{[N,N'-bis(3-aminopropyl)oxamide]-alt-(octanedioyl dichloride)} | P100785 | C16H28N4O4 | Thermal property | Melting temperature | 295 | 0 | C
Homopolymer | poly{[N,N'-bis(3-aminopropyl)oxamide]-alt-(octanedioyl dichloride)} | P100785 | C16H28N4O4 | Polymer Information | SMILES | *CCCNC(=O)CCCCCCC(=O)NCCCNC(=O)C(=O)N*
Homopolymer | poly[(2-hydroxypropane-1,3-diol)-alt-(octane-1,8-diyldicarbonyl diisocyanate)] | P100786 | C15H24N2O7 | Polymer Information | SMILES | *CC(COC(=O)NC(=O)CCCCCCCCC(=O)NC(=O)O*)O
Homopolymer | poly[(N,N'-dimethylpropane-1,3-diamine)-alt-(terephthaloyl dichloride)] | P100787 | C13H16N2O2 | Thermal property | Melting temperature | 220 | 0 | C
Homopolymer | poly[(N,N'-dimethylpropane-1,3-diamine)-alt-(terephthaloyl dichloride)] | P100787 | C13H16N2O2 | Polymer Information | SMILES | *CCCN(C(=O)c1ccc(cc1)C(=O)N(C)*)C
Homopolymer | poly{[N,N'-bis(11-aminoundecyl)oxamide]-alt-(decanedioyl dichloride)} | P100788 | C34H64N4O4 | Thermal property | Thermal decomposition temperature | 382.5 | 12.5 | C
Homopolymer | poly{[N,N'-bis(11-aminoundecyl)oxamide]-alt-(decanedioyl dichloride)} | P100788 | C34H64N4O4 | Thermal property | Melting temperature | 221 | 0 | C
Homopolymer | poly{[N,N'-bis(11-aminoundecyl)oxamide]-alt-(decanedioyl dichloride)} | P100788 | C34H64N4O4 | Polymer Information | SMILES | *CCCCCCCCCCCNC(=O)CCCCCCCCC(=O)NCCCCCCCCCCCNC(=O)C(=O)N*
Homopolymer | poly{[benzene-1,4-bis(methylamine)]-alt-(docosanedioic acid)} | P100789 | C30H50N2O2 | Physical property | Density | 1.056 | 0 | g/cm3
Homopolymer | poly{[benzene-1,4-bis(methylamine)]-alt-(docosanedioic acid)} | P100789 | C30H50N2O2 | Physical property | Specific volume | 0.947 | 0 | cm3/g
Homopolymer | poly{[benzene-1,4-bis(methylamine)]-alt-(docosanedioic acid)} | P100789 | C30H50N2O2 | Thermal property | Melting temperature | 225 | 0 | C
Homopolymer | poly{[benzene-1,4-bis(methylamine)]-alt-(docosanedioic acid)} | P100789 | C30H50N2O2 | Polymer Information | SMILES | *NC(=O)CCCCCCCCCCCCCCCCCCCCC(=O)NCc1ccc(cc1)C*
Homopolymer | poly{[1,4-phenylenebis(methyl isocyanate)]-alt-(heptadecanedioic acid]} | P100790 | C25H40N2O2 | Physical property | Density | 1.08 | 0 | g/cm3
Homopolymer | poly{[1,4-phenylenebis(methyl isocyanate)]-alt-(heptadecanedioic acid]} | P100790 | C25H40N2O2 | Physical property | Specific volume | 0.9259 | 0 | cm3/g
Homopolymer | poly{[1,4-phenylenebis(methyl isocyanate)]-alt-(heptadecanedioic acid]} | P100790 | C25H40N2O2 | Thermal property | Melting temperature | 239 | 0 | C
Homopolymer | poly{[1,4-phenylenebis(methyl isocyanate)]-alt-(heptadecanedioic acid]} | P100790 | C25H40N2O2 | Polymer Information | SMILES | *NC(=O)CCCCCCCCCCCCCCCC(=O)NCc1ccc(cc1)C*
Homopolymer | poly{[1,4-phenylenebis(methyl isocyanate)]-alt-(hexadecanedioic acid)} | P100791 | C24H38N2O2 | Physical property | Density | 1.092 | 0 | g/cm3
Homopolymer | poly{[1,4-phenylenebis(methyl isocyanate)]-alt-(hexadecanedioic acid)} | P100791 | C24H38N2O2 | Physical property | Specific volume | 0.9158 | 0 | cm3/g
Homopolymer | poly{[1,4-phenylenebis(methyl isocyanate)]-alt-(hexadecanedioic acid)} | P100791 | C24H38N2O2 | Thermal property | Melting temperature | 248 | 0 | C
Homopolymer | poly{[1,4-phenylenebis(methyl isocyanate)]-alt-(hexadecanedioic acid)} | P100791 | C24H38N2O2 | Polymer Information | SMILES | *NC(=O)CCCCCCCCCCCCCCC(=O)NCc1ccc(cc1)C*
Homopolymer | poly{[1,4-phenylenebis(methyl isocyanate)]-alt-(phthalic acid)} | P100792 | C16H14N2O2 | Polymer Information | SMILES | *NC(=O)c1ccccc1C(=O)NCc1ccc(cc1)C*
Homopolymer | poly[(hexane-1,6-diamine)-alt-(2,3,5,6-tetrachloroterephthaloyl chloride)] | P100793 | C14H14Cl4N2O2 | Thermal property | Glass transition temperature | 279 | 769.6061 | C
Homopolymer | poly[(hexane-1,6-diamine)-alt-(2,3,5,6-tetrachloroterephthaloyl chloride)] | P100793 | C14H14Cl4N2O2 | Thermal property | Thermal decomposition temperature | 364 | 0 | C
Homopolymer | poly[(hexane-1,6-diamine)-alt-(2,3,5,6-tetrachloroterephthaloyl chloride)] | P100793 | C14H14Cl4N2O2 | Thermal property | Thermal decomposition weight loss | 5 | 0 | %
Homopolymer | poly[(hexane-1,6-diamine)-alt-(2,3,5,6-tetrachloroterephthaloyl chloride)] | P100793 | C14H14Cl4N2O2 | Thermal property | Melting temperature | 362 | 0 | C
Homopolymer | poly[(hexane-1,6-diamine)-alt-(2,3,5,6-tetrachloroterephthaloyl chloride)] | P100793 | C14H14Cl4N2O2 | Dilute solution property | Intrinsic viscosity eta | 0.47 | 0.03493333 | dl/g
Homopolymer | poly[(hexane-1,6-diamine)-alt-(2,3,5,6-tetrachloroterephthaloyl chloride)] | P100793 | C14H14Cl4N2O2 | Polymer Information | SMILES | *CCCCCCNC(=O)c1c(Cl)c(Cl)c(c(c1Cl)Cl)C(=O)N*
Homopolymer | poly(benzoxazole-2,5-diyliminoadipoyliminobenzoxazole-5,2-diyloctane-1,8-diyl) | P100794 | C28H32N4O4 | Thermal property | Crystallization temperature | 160 | 0 | C
Homopolymer | poly(benzoxazole-2,5-diyliminoadipoyliminobenzoxazole-5,2-diyloctane-1,8-diyl) | P100794 | C28H32N4O4 | Thermal property | Glass transition temperature | 91 | 67.73333 | C
Homopolymer | poly(benzoxazole-2,5-diyliminoadipoyliminobenzoxazole-5,2-diyloctane-1,8-diyl) | P100794 | C28H32N4O4 | Thermal property | Thermal decomposition temperature | 367.5 | 75 | C
Homopolymer | poly(benzoxazole-2,5-diyliminoadipoyliminobenzoxazole-5,2-diyloctane-1,8-diyl) | P100794 | C28H32N4O4 | Thermal property | Melting temperature | 233 | 49.95556 | C
Homopolymer | poly(benzoxazole-2,5-diyliminoadipoyliminobenzoxazole-5,2-diyloctane-1,8-diyl) | P100794 | C28H32N4O4 | Tensile property | Elongation at break | 6.8 | 0 | %
Homopolymer | poly(benzoxazole-2,5-diyliminoadipoyliminobenzoxazole-5,2-diyloctane-1,8-diyl) | P100794 | C28H32N4O4 | Tensile property | Fiber tensile stress strength at break | 2.61 | 0 | g/denier
Homopolymer | poly(benzoxazole-2,5-diyliminoadipoyliminobenzoxazole-5,2-diyloctane-1,8-diyl) | P100794 | C28H32N4O4 | Heat characteristics | Softening temperature | 232.5 | 12.5 | C
Homopolymer | poly(benzoxazole-2,5-diyliminoadipoyliminobenzoxazole-5,2-diyloctane-1,8-diyl) | P100794 | C28H32N4O4 | Polymer Information | SMILES | *CCCCCCCCc1oc2c(n1)cc(cc2)NC(=O)CCCCC(=O)Nc1ccc2c(c1)nc(o2)*
Homopolymer | poly{[2,2'-hexamethylenebis(5-benzoxazolamine)]-alt-(decanedioic acid)} | P100795 | C30H36N4O4 | Thermal property | Glass transition temperature | 86 | 0 | C
Homopolymer | poly{[2,2'-hexamethylenebis(5-benzoxazolamine)]-alt-(decanedioic acid)} | P100795 | C30H36N4O4 | Thermal property | Thermal decomposition temperature | 450 | 0 | C
Homopolymer | poly{[2,2'-hexamethylenebis(5-benzoxazolamine)]-alt-(decanedioic acid)} | P100795 | C30H36N4O4 | Thermal property | Melting temperature | 175 | 0 | C
Homopolymer | poly{[2,2'-hexamethylenebis(5-benzoxazolamine)]-alt-(decanedioic acid)} | P100795 | C30H36N4O4 | Tensile property | Elongation at break | 7.2 | 0 | %
Homopolymer | poly{[2,2'-hexamethylenebis(5-benzoxazolamine)]-alt-(decanedioic acid)} | P100795 | C30H36N4O4 | Tensile property | Fiber tensile stress strength at break | 2.47 | 0 | g/denier
Homopolymer | poly{[2,2'-hexamethylenebis(5-benzoxazolamine)]-alt-(decanedioic acid)} | P100795 | C30H36N4O4 | Heat characteristics | Softening temperature | 175 | 50 | C
Homopolymer | poly{[2,2'-hexamethylenebis(5-benzoxazolamine)]-alt-(decanedioic acid)} | P100795 | C30H36N4O4 | Polymer Information | SMILES | *CCCCCCc1oc2c(n1)cc(cc2)NC(=O)CCCCCCCCC(=O)Nc1ccc2c(c1)nc(o2)*
Homopolymer | poly{[2,2'-octamethylenebis(5-benzoxazolamine)]-alt-(decanedioic acid)} | P100796 | C32H40N4O4 | Thermal property | Crystallization temperature | 150 | 0 | C
Homopolymer | poly{[2,2'-octamethylenebis(5-benzoxazolamine)]-alt-(decanedioic acid)} | P100796 | C32H40N4O4 | Thermal property | Glass transition temperature | 92.5 | 97.45 | C
Homopolymer | poly{[2,2'-octamethylenebis(5-benzoxazolamine)]-alt-(decanedioic acid)} | P100796 | C32H40N4O4 | Thermal property | Thermal decomposition temperature | 450 | 0 | C
Homopolymer | poly{[2,2'-octamethylenebis(5-benzoxazolamine)]-alt-(decanedioic acid)} | P100796 | C32H40N4O4 | Thermal property | Melting temperature | 183.5 | 12.56818 | C
Homopolymer | poly{[2,2'-octamethylenebis(5-benzoxazolamine)]-alt-(decanedioic acid)} | P100796 | C32H40N4O4 | Tensile property | Elongation at break | 8.05 | 32.67 | %
Homopolymer | poly{[2,2'-octamethylenebis(5-benzoxazolamine)]-alt-(decanedioic acid)} | P100796 | C32H40N4O4 | Tensile property | Fiber tensile stress strength at break | 2.76 | 0 | g/denier
Homopolymer | poly{[2,2'-octamethylenebis(5-benzoxazolamine)]-alt-(decanedioic acid)} | P100796 | C32H40N4O4 | Heat characteristics | Softening temperature | 173 | 18.66667 | C
Homopolymer | poly{[2,2'-octamethylenebis(5-benzoxazolamine)]-alt-(decanedioic acid)} | P100796 | C32H40N4O4 | Polymer Information | SMILES | *CCCCCCCCc1oc2c(n1)cc(cc2)NC(=O)CCCCCCCCC(=O)Nc1ccc2c(c1)nc(o2)*
Homopolymer | poly{[2,2'-hexamethylenebis(5-benzoxazolamine)]-alt-(octanedioic acid)} | P100797 | C28H32N4O4 | Thermal property | Glass transition temperature | 77 | 0 | C
Homopolymer | poly{[2,2'-hexamethylenebis(5-benzoxazolamine)]-alt-(octanedioic acid)} | P100797 | C28H32N4O4 | Thermal property | Melting temperature | 230 | 0 | C
Homopolymer | poly{[2,2'-hexamethylenebis(5-benzoxazolamine)]-alt-(octanedioic acid)} | P100797 | C28H32N4O4 | Heat characteristics | Softening temperature | 230 | 0 | C
Homopolymer | poly{[2,2'-hexamethylenebis(5-benzoxazolamine)]-alt-(octanedioic acid)} | P100797 | C28H32N4O4 | Polymer Information | SMILES | *CCCCCCc1oc2c(n1)cc(cc2)NC(=O)CCCCCCC(=O)Nc1ccc2c(c1)nc(o2)*
Homopolymer | poly{[2,2'-(m-phenylene)bis(benzoxazol-5-amine)]-alt-(decanedioic acid)} | P100798 | C30H28N4O4 | Polymer Information | SMILES | O=C(Nc1ccc2c(c1)nc(o2)c1cccc(c1)*)CCCCCCCCC(=O)Nc1ccc2c(c1)nc(o2)*
Homopolymer | poly{epsilon-[(benzyloxy)carbonyl]lysine} | P100799 | C14H18N2O3 | Physical property | Density | 1.26 | 0.001364286 | g/cm3
Homopolymer | poly{epsilon-[(benzyloxy)carbonyl]lysine} | P100799 | C14H18N2O3 | Physical property | Specific volume | 0.795 | 0.0005885714 | cm3/g
Homopolymer | poly{epsilon-[(benzyloxy)carbonyl]lysine} | P100799 | C14H18N2O3 | Electric property | Dielectric constant ac | 3.5 | 0
Homopolymer | poly{epsilon-[(benzyloxy)carbonyl]lysine} | P100799 | C14H18N2O3 | Electric property | Dielectric loss factor | 0.055 | 0
Homopolymer | poly{epsilon-[(benzyloxy)carbonyl]lysine} | P100799 | C14H18N2O3 | Physicochemical property | Gas diffusion coefficient d | 1.02e-09 | 2.627071e-19 | cm2/s
Homopolymer | poly{epsilon-[(benzyloxy)carbonyl]lysine} | P100799 | C14H18N2O3 | Physicochemical property | Gas permeability coefficient p | 2e-15 | 1.608178e-28 | cm3(STP)cm/(cm2*s*Pa)
Homopolymer | poly{epsilon-[(benzyloxy)carbonyl]lysine} | P100799 | C14H18N2O3 | Polymer Information | SMILES | *NC(C(=O)*)CCCCNC(=O)OCc1ccccc1
Homopolymer | poly[(p-phenylenediamine)-alt-(heptanedioyl dichloride)] | P100800 | C13H16N2O2 | Thermal property | Glass transition temperature | 133 | 0 | C
Homopolymer | poly[(p-phenylenediamine)-alt-(heptanedioyl dichloride)] | P100800 | C13H16N2O2 | Thermal property | Melting temperature | 372.5 | 0.3333333 | C
Homopolymer | poly[(p-phenylenediamine)-alt-(heptanedioyl dichloride)] | P100800 | C13H16N2O2 | Heat characteristics | Softening temperature | 360 | 0 | C
Homopolymer | poly[(p-phenylenediamine)-alt-(heptanedioyl dichloride)] | P100800 | C13H16N2O2 | Polymer Information | SMILES | *Nc1ccc(cc1)NC(=O)CCCCCC(=O)*
Homopolymer | poly[piperazine-alt-(2,4-diphenylcyclobutane-1,3-dicarboxylic acid)] | P100801 | C22H22N2O2 | Physical property | Density | 1.2085 | 5.633333e-05 | g/cm3
Homopolymer | poly[piperazine-alt-(2,4-diphenylcyclobutane-1,3-dicarboxylic acid)] | P100801 | C22H22N2O2 | Physical property | Specific volume | 0.82745 | 2.640333e-05 | cm3/g
Homopolymer | poly[piperazine-alt-(2,4-diphenylcyclobutane-1,3-dicarboxylic acid)] | P100801 | C22H22N2O2 | Polymer Information | SMILES | *N1CCN(CC1)C(=O)C1C(c2ccccc2)C(C1c1ccccc1)C(=O)*
Homopolymer | poly[(4-aminobenzohydrazide)-alt-(terephthaloyl dichloride)] | P100802 | C30H22N6O6 | Physical property | Density | 1.51 | 0 | g/cm3
Homopolymer | poly[(4-aminobenzohydrazide)-alt-(terephthaloyl dichloride)] | P100802 | C30H22N6O6 | Physical property | Specific volume | 0.662 | 0 | cm3/g
Homopolymer | poly[(4-aminobenzohydrazide)-alt-(terephthaloyl dichloride)] | P100802 | C30H22N6O6 | Polymer Information | SMILES | *NNC(=O)c1ccc(cc1)NC(=O)c1ccc(cc1)C(=O)Nc1ccc(cc1)C(=O)NNC(=O)c1ccc(cc1)C(=O)*
Homopolymer | poly(5-methyl-7-aminoenanthic acid) | P100803 | C8H15NO | Thermal property | Melting temperature | 181.5 | 0.5 | C
Homopolymer | poly(5-methyl-7-aminoenanthic acid) | P100803 | C8H15NO | Dilute solution property | Intrinsic viscosity eta | 1.43 | 0 | dl/g
Homopolymer | poly(5-methyl-7-aminoenanthic acid) | P100803 | C8H15NO | Polymer Information | SMILES | *CCC(CCCC(=O)N*)C
Homopolymer | poly(18-aminostearic acid) | P100804 | C18H35NO | Physical property | Density | 1.006 | 5.226667e-05 | g/cm3
Homopolymer | poly(18-aminostearic acid) | P100804 | C18H35NO | Physical property | Specific volume | 0.994 | 5.226667e-05 | cm3/g
Homopolymer | poly(18-aminostearic acid) | P100804 | C18H35NO | Thermal property | Melting temperature | 158 | 0 | C
Homopolymer | poly(18-aminostearic acid) | P100804 | C18H35NO | Dilute solution property | Intrinsic viscosity eta | 0.736 | 0 | dl/g
Homopolymer | poly(18-aminostearic acid) | P100804 | C18H35NO | Polymer Information | SMILES | *CCCCCCCCCCCCCCCCCC(=O)N*
Homopolymer | poly{[(1R,2R)-cyclopropane-1,2-dimethanol]-alt-(cyclopropane-1,2-diyldicarbonyl diisocyanate)} | P100805 | C12H14N2O6 | Thermal property | Melting temperature | 225 | 533.3333 | C
Homopolymer | poly{[(1R,2R)-cyclopropane-1,2-dimethanol]-alt-(cyclopropane-1,2-diyldicarbonyl diisocyanate)} | P100805 | C12H14N2O6 | Polymer Information | SMILES | *CC1CC1COC(=O)NC(=O)C1CC1C(=O)NC(=O)O*
Homopolymer | poly[(ethylene glycol)-alt-(octane-1,8-diyldicarbonyl diisocyanate)] | P100806 | C14H22N2O6 | Polymer Information | SMILES | *CCOC(=O)NC(=O)CCCCCCCCC(=O)NC(=O)O*
Homopolymer | poly[(N,N'-dimethylethylenediamine)-alt-(terephthaloyl dichloride)] | P100807 | C12H14N2O2 | Thermal property | Melting temperature | 379 | 0 | C
Homopolymer | poly[(N,N'-dimethylethylenediamine)-alt-(terephthaloyl dichloride)] | P100807 | C12H14N2O2 | Polymer Information | SMILES | *CCN(C(=O)c1ccc(cc1)C(=O)N(C)*)C
Homopolymer | poly[(heptane-1,7-diamine)-alt-(diphenyl dodecylmalonate)] | P100808 | C22H42N2O2 | Physical property | Density | 0.987 | 0 | g/cm3
Homopolymer | poly[(heptane-1,7-diamine)-alt-(diphenyl dodecylmalonate)] | P100808 | C22H42N2O2 | Physical property | Specific volume | 1.01 | 0 | cm3/g
Homopolymer | poly[(heptane-1,7-diamine)-alt-(diphenyl dodecylmalonate)] | P100808 | C22H42N2O2 | Thermal property | Heat of fusion | 0.0029 | 0 | kcal/g
Homopolymer | poly[(heptane-1,7-diamine)-alt-(diphenyl dodecylmalonate)] | P100808 | C22H42N2O2 | Thermal property | Melting temperature | 147 | 0 | C
Homopolymer | poly[(heptane-1,7-diamine)-alt-(diphenyl dodecylmalonate)] | P100808 | C22H42N2O2 | Polymer Information | SMILES | *CCCCCCCNC(=O)C(C(=O)N*)CCCCCCCCCCCC
Homopolymer | poly{[N,N'-bis(7-aminoheptyl)oxamide]-alt-(decanedioyl dichloride)} | P100809 | C26H48N4O4 | Thermal property | Thermal decomposition temperature | 325 | 1250 | C
Homopolymer | poly{[N,N'-bis(7-aminoheptyl)oxamide]-alt-(decanedioyl dichloride)} | P100809 | C26H48N4O4 | Thermal property | Melting temperature | 248 | 0 | C
Homopolymer | poly{[N,N'-bis(7-aminoheptyl)oxamide]-alt-(decanedioyl dichloride)} | P100809 | C26H48N4O4 | Polymer Information | SMILES | *CCCCCCCNC(=O)CCCCCCCCC(=O)NCCCCCCCNC(=O)C(=O)N*
Homopolymer | poly[(octane-1,8-diamine)-alt-(phthalic acid)] | P100810 | C16H22N2O2 | Thermal property | Melting temperature | 123 | 0 | C
Homopolymer | poly[(octane-1,8-diamine)-alt-(phthalic acid)] | P100810 | C16H22N2O2 | Polymer Information | SMILES | *CCCCCCCCNC(=O)c1ccccc1C(=O)N*
Homopolymer | poly(phenylalanine) | P100811 | C9H9NO | Physical property | Density | 1.254 | 0.01298027 | g/cm3
Homopolymer | poly(phenylalanine) | P100811 | C9H9NO | Physical property | Specific volume | 0.7974 | 0.006960139 | cm3/g
Homopolymer | poly(phenylalanine) | P100811 | C9H9NO | Thermal property | Specific heat capacity cp | 0.1981 | 0 | cal/(g*C)
Homopolymer | poly(phenylalanine) | P100811 | C9H9NO | Polymer Information | SMILES | *NC(C(=O)*)Cc1ccccc1
Homopolymer | poly{[3,3'-(3-oxopent-1,4-diene-1,4-diyl)dianiline]-alt-(adipic acid)} | P100812 | C23H22N2O3 | Physical property | Density | 1.19 | 0 | g/cm3
Homopolymer | poly{[3,3'-(3-oxopent-1,4-diene-1,4-diyl)dianiline]-alt-(adipic acid)} | P100812 | C23H22N2O3 | Physical property | Specific volume | 0.84 | 0 | cm3/g
Homopolymer | poly{[3,3'-(3-oxopent-1,4-diene-1,4-diyl)dianiline]-alt-(adipic acid)} | P100812 | C23H22N2O3 | Thermal property | Thermal decomposition temperature | 395 | 20033.93 | C
Homopolymer | poly{[3,3'-(3-oxopent-1,4-diene-1,4-diyl)dianiline]-alt-(adipic acid)} | P100812 | C23H22N2O3 | Thermal property | Thermal decomposition weight loss | 10 | 0 | %
Homopolymer | poly{[3,3'-(3-oxopent-1,4-diene-1,4-diyl)dianiline]-alt-(adipic acid)} | P100812 | C23H22N2O3 | Thermal property | Melting temperature | 220 | 0 | C
Homopolymer | poly{[3,3'-(3-oxopent-1,4-diene-1,4-diyl)dianiline]-alt-(adipic acid)} | P100812 | C23H22N2O3 | Electric property | Dielectric constant ac | 5.25 | 0.27
Homopolymer | poly{[3,3'-(3-oxopent-1,4-diene-1,4-diyl)dianiline]-alt-(adipic acid)} | P100812 | C23H22N2O3 | Electric property | Dielectric loss tangent | 0.0585 | 2.7e-05
Homopolymer | poly{[3,3'-(3-oxopent-1,4-diene-1,4-diyl)dianiline]-alt-(adipic acid)} | P100812 | C23H22N2O3 | Electric property | Electric conductivity | 1.73e-10 | 9.013333e-22 | 1/(ohm*cm)
Homopolymer | poly{[3,3'-(3-oxopent-1,4-diene-1,4-diyl)dianiline]-alt-(adipic acid)} | P100812 | C23H22N2O3 | Electric property | Volume resistivity | 5915000000 | 1.0443e+18 | ohm*cm
Homopolymer | poly{[3,3'-(3-oxopent-1,4-diene-1,4-diyl)dianiline]-alt-(adipic acid)} | P100812 | C23H22N2O3 | Physicochemical property | Cohesive energy density | 121 | 0 | cal/cm3
Homopolymer | poly{[3,3'-(3-oxopent-1,4-diene-1,4-diyl)dianiline]-alt-(adipic acid)} | P100812 | C23H22N2O3 | Physicochemical property | Solubility parameter | 22.51 | 0 | (J/cm3)1/2
Homopolymer | poly{[3,3'-(3-oxopent-1,4-diene-1,4-diyl)dianiline]-alt-(adipic acid)} | P100812 | C23H22N2O3 | Polymer Information | SMILES | *Nc1cccc(c1)C=CC(=O)C=Cc1cccc(c1)NC(=O)CCCCC(=O)*
Homopolymer | poly(thioamide 8,8) | P100813 | C16H30N2S2 | Polymer Information | SMILES | *CCCCCCCCNC(=S)CCCCCCC(=S)N*
Homopolymer | poly{[4-(2-aminoethyl)aniline]-alt-(adipoyl dichloride)} | P100814 | C14H18N2O2 | Thermal property | Crystallization temperature | 148 | 0 | C
Homopolymer | poly{[4-(2-aminoethyl)aniline]-alt-(adipoyl dichloride)} | P100814 | C14H18N2O2 | Thermal property | Glass transition temperature | 115 | 0 | C
Homopolymer | poly{[4-(2-aminoethyl)aniline]-alt-(adipoyl dichloride)} | P100814 | C14H18N2O2 | Thermal property | Melting temperature | 312 | 0 | C
Homopolymer | poly{[4-(2-aminoethyl)aniline]-alt-(adipoyl dichloride)} | P100814 | C14H18N2O2 | Polymer Information | SMILES | *Nc1ccc(cc1)CCNC(=O)CCCCC(=O)*
Homopolymer | poly{(m-phenylenediamine)-alt-[5-(phenylsulfonyl)isophthaloyl dichloride]} | P100815 | C20H14N2O4S | Thermal property | Glass transition temperature | 277 | 0 | C
Homopolymer | poly{(m-phenylenediamine)-alt-[5-(phenylsulfonyl)isophthaloyl dichloride]} | P100815 | C20H14N2O4S | Thermal property | Thermal decomposition temperature | 447.5 | 408.3333 | C
Homopolymer | poly{(m-phenylenediamine)-alt-[5-(phenylsulfonyl)isophthaloyl dichloride]} | P100815 | C20H14N2O4S | Thermal property | Thermal decomposition weight loss | 10 | 0 | %
Homopolymer | poly{(m-phenylenediamine)-alt-[5-(phenylsulfonyl)isophthaloyl dichloride]} | P100815 | C20H14N2O4S | Physicochemical property | Water absorption | 6 | 0 | wt%
Homopolymer | poly{(m-phenylenediamine)-alt-[5-(phenylsulfonyl)isophthaloyl dichloride]} | P100815 | C20H14N2O4S | Tensile property | Tensile stress strength at break | 0.092 | 0 | GPa
Homopolymer | poly{(m-phenylenediamine)-alt-[5-(phenylsulfonyl)isophthaloyl dichloride]} | P100815 | C20H14N2O4S | Polymer Information | SMILES | *Nc1cccc(c1)NC(=O)c1cc(cc(c1)S(=O)(=O)c1ccccc1)C(=O)*
Homopolymer | poly{(p-phenylenediamine)-alt-[5-(phenylsulfonyl)isophthaloyl dichloride]} | P100816 | C20H14N2O4S | Thermal property | Glass transition temperature | 308 | 0 | C
Homopolymer | poly{(p-phenylenediamine)-alt-[5-(phenylsulfonyl)isophthaloyl dichloride]} | P100816 | C20H14N2O4S | Thermal property | Thermal decomposition temperature | 460 | 533.3333 | C
Homopolymer | poly{(p-phenylenediamine)-alt-[5-(phenylsulfonyl)isophthaloyl dichloride]} | P100816 | C20H14N2O4S | Thermal property | Thermal decomposition weight loss | 10 | 0 | %
Homopolymer | poly{(p-phenylenediamine)-alt-[5-(phenylsulfonyl)isophthaloyl dichloride]} | P100816 | C20H14N2O4S | Physicochemical property | Water absorption | 6.5 | 0 | wt%
Homopolymer | poly{(p-phenylenediamine)-alt-[5-(phenylsulfonyl)isophthaloyl dichloride]} | P100816 | C20H14N2O4S | Tensile property | Tensile stress strength at break | 0.096 | 0 | GPa
Homopolymer | poly{(p-phenylenediamine)-alt-[5-(phenylsulfonyl)isophthaloyl dichloride]} | P100816 | C20H14N2O4S | Polymer Information | SMILES | *Nc1ccc(cc1)NC(=O)c1cc(cc(c1)S(=O)(=O)c1ccccc1)C(=O)*
Homopolymer | poly{[5-(phenylsulfonyl)isophthaloyl dichloride]-alt-(biphenyl-4,4'-diamine)} | P100817 | C26H18N2O4S | Thermal property | Glass transition temperature | 319 | 0 | C
Homopolymer | poly{[5-(phenylsulfonyl)isophthaloyl dichloride]-alt-(biphenyl-4,4'-diamine)} | P100817 | C26H18N2O4S | Thermal property | Thermal decomposition temperature | 465 | 133.3333 | C
Homopolymer | poly{[5-(phenylsulfonyl)isophthaloyl dichloride]-alt-(biphenyl-4,4'-diamine)} | P100817 | C26H18N2O4S | Thermal property | Thermal decomposition weight loss | 10 | 0 | %
Homopolymer | poly{[5-(phenylsulfonyl)isophthaloyl dichloride]-alt-(biphenyl-4,4'-diamine)} | P100817 | C26H18N2O4S | Physicochemical property | Water absorption | 5.5 | 0 | wt%
Homopolymer | poly{[5-(phenylsulfonyl)isophthaloyl dichloride]-alt-(biphenyl-4,4'-diamine)} | P100817 | C26H18N2O4S | Tensile property | Tensile stress strength at break | 0.112 | 0 | GPa
Homopolymer | poly{[5-(phenylsulfonyl)isophthaloyl dichloride]-alt-(biphenyl-4,4'-diamine)} | P100817 | C26H18N2O4S | Polymer Information | SMILES | *Nc1ccc(cc1)c1ccc(cc1)NC(=O)c1cc(cc(c1)S(=O)(=O)c1ccccc1)C(=O)*
Homopolymer | poly{(4,4'-oxydianiline)-alt-[5-(phenylsulfonyl)isophthaloyl dichloride]} | P100818 | C26H18N2O5S | Thermal property | Glass transition temperature | 279 | 0 | C
Homopolymer | poly{(4,4'-oxydianiline)-alt-[5-(phenylsulfonyl)isophthaloyl dichloride]} | P100818 | C26H18N2O5S | Thermal property | Thermal decomposition temperature | 462.5 | 208.3333 | C
Homopolymer | poly{(4,4'-oxydianiline)-alt-[5-(phenylsulfonyl)isophthaloyl dichloride]} | P100818 | C26H18N2O5S | Thermal property | Thermal decomposition weight loss | 10 | 0 | %
Homopolymer | poly{(4,4'-oxydianiline)-alt-[5-(phenylsulfonyl)isophthaloyl dichloride]} | P100818 | C26H18N2O5S | Physicochemical property | Water absorption | 4.5 | 0 | wt%
Homopolymer | poly{(4,4'-oxydianiline)-alt-[5-(phenylsulfonyl)isophthaloyl dichloride]} | P100818 | C26H18N2O5S | Tensile property | Tensile stress strength at break | 0.084 | 0 | GPa
Homopolymer | poly{(4,4'-oxydianiline)-alt-[5-(phenylsulfonyl)isophthaloyl dichloride]} | P100818 | C26H18N2O5S | Polymer Information | SMILES | *Oc1ccc(cc1)NC(=O)c1cc(cc(c1)S(=O)(=O)c1ccccc1)C(=O)Nc1ccc(cc1)*
Homopolymer | poly{(4,4'-methylenedianiline)-alt-[5-(phenylsulfonyl)isophthaloyl dichloride]} | P100819 | C27H20N2O4S | Thermal property | Glass transition temperature | 270 | 0 | C
Homopolymer | poly{(4,4'-methylenedianiline)-alt-[5-(phenylsulfonyl)isophthaloyl dichloride]} | P100819 | C27H20N2O4S | Thermal property | Thermal decomposition temperature | 460 | 300 | C
Homopolymer | poly{(4,4'-methylenedianiline)-alt-[5-(phenylsulfonyl)isophthaloyl dichloride]} | P100819 | C27H20N2O4S | Thermal property | Thermal decomposition weight loss | 10 | 0 | %
Homopolymer | poly{(4,4'-methylenedianiline)-alt-[5-(phenylsulfonyl)isophthaloyl dichloride]} | P100819 | C27H20N2O4S | Physicochemical property | Water absorption | 4.5 | 0 | wt%
Homopolymer | poly{(4,4'-methylenedianiline)-alt-[5-(phenylsulfonyl)isophthaloyl dichloride]} | P100819 | C27H20N2O4S | Tensile property | Tensile stress strength at break | 0.082 | 0 | GPa
Homopolymer | poly{(4,4'-methylenedianiline)-alt-[5-(phenylsulfonyl)isophthaloyl dichloride]} | P100819 | C27H20N2O4S | Polymer Information | SMILES | *Nc1ccc(cc1)Cc1ccc(cc1)NC(=O)c1cc(cc(c1)S(=O)(=O)c1ccccc1)C(=O)*
Homopolymer | poly{[4,4'-(1-methylethane-1,1-diyl)dianiline]-alt-[5-(phenylsulfonyl)isophthaloyl dichloride]} | P100820 | C29H24N2O4S | Thermal property | Glass transition temperature | 287 | 0 | C
Homopolymer | poly{[4,4'-(1-methylethane-1,1-diyl)dianiline]-alt-[5-(phenylsulfonyl)isophthaloyl dichloride]} | P100820 | C29H24N2O4S | Thermal property | Thermal decomposition temperature | 442.5 | 208.3333 | C
Homopolymer | poly{[4,4'-(1-methylethane-1,1-diyl)dianiline]-alt-[5-(phenylsulfonyl)isophthaloyl dichloride]} | P100820 | C29H24N2O4S | Thermal property | Thermal decomposition weight loss | 10 | 0 | %
Homopolymer | poly{[4,4'-(1-methylethane-1,1-diyl)dianiline]-alt-[5-(phenylsulfonyl)isophthaloyl dichloride]} | P100820 | C29H24N2O4S | Physicochemical property | Water absorption | 4.4 | 0 | wt%
Homopolymer | poly{[4,4'-(1-methylethane-1,1-diyl)dianiline]-alt-[5-(phenylsulfonyl)isophthaloyl dichloride]} | P100820 | C29H24N2O4S | Tensile property | Tensile stress strength at break | 0.084 | 0 | GPa
Homopolymer | poly{[4,4'-(1-methylethane-1,1-diyl)dianiline]-alt-[5-(phenylsulfonyl)isophthaloyl dichloride]} | P100820 | C29H24N2O4S | Polymer Information | SMILES | *Nc1ccc(cc1)C(c1ccc(cc1)NC(=O)c1cc(cc(c1)S(=O)(=O)c1ccccc1)C(=O)*)(C)C
Homopolymer | poly{[4,4'-sulfonyldianiline]-alt-[5-(phenylsulfonyl)isophthaloyl dichloride]} | P100821 | C26H18N2O6S2 | Thermal property | Glass transition temperature | 307 | 0 | C
Homopolymer | poly{[4,4'-sulfonyldianiline]-alt-[5-(phenylsulfonyl)isophthaloyl dichloride]} | P100821 | C26H18N2O6S2 | Thermal property | Thermal decomposition temperature | 450 | 533.3333 | C
Homopolymer | poly{[4,4'-sulfonyldianiline]-alt-[5-(phenylsulfonyl)isophthaloyl dichloride]} | P100821 | C26H18N2O6S2 | Thermal property | Thermal decomposition weight loss | 10 | 0 | %
Homopolymer | poly{[4,4'-sulfonyldianiline]-alt-[5-(phenylsulfonyl)isophthaloyl dichloride]} | P100821 | C26H18N2O6S2 | Physicochemical property | Water absorption | 5.3 | 0 | wt%
Homopolymer | poly{[4,4'-sulfonyldianiline]-alt-[5-(phenylsulfonyl)isophthaloyl dichloride]} | P100821 | C26H18N2O6S2 | Polymer Information | SMILES | *c1ccc(cc1)NC(=O)c1cc(cc(c1)S(=O)(=O)c1ccccc1)C(=O)Nc1ccc(cc1)S(=O)(=O)*
Homopolymer | poly[(N-glycyl-1,6-diaminohexane)-alt-(adipoyl dichloride)] | P100822 | C14H25N3O3 | Thermal property | Glass transition temperature | 53.4 | 0 | C
Homopolymer | poly[(N-glycyl-1,6-diaminohexane)-alt-(adipoyl dichloride)] | P100822 | C14H25N3O3 | Thermal property | Heat of fusion | 0.0149 | 0 | kcal/g
Homopolymer | poly[(N-glycyl-1,6-diaminohexane)-alt-(adipoyl dichloride)] | P100822 | C14H25N3O3 | Thermal property | Thermal decomposition temperature | 341 | 0 | C
Homopolymer | poly[(N-glycyl-1,6-diaminohexane)-alt-(adipoyl dichloride)] | P100822 | C14H25N3O3 | Thermal property | Thermal decomposition weight loss | 0 | 0 | %
Homopolymer | poly[(N-glycyl-1,6-diaminohexane)-alt-(adipoyl dichloride)] | P100822 | C14H25N3O3 | Thermal property | Melting temperature | 232.6 | 0 | C
Homopolymer | poly[(N-glycyl-1,6-diaminohexane)-alt-(adipoyl dichloride)] | P100822 | C14H25N3O3 | Dilute solution property | Intrinsic viscosity eta | 0.59 | 0 | dl/g
Homopolymer | poly[(N-glycyl-1,6-diaminohexane)-alt-(adipoyl dichloride)] | P100822 | C14H25N3O3 | Polymer Information | SMILES | *CCCCCCNC(=O)CCCCC(=O)NCC(=O)N*
Homopolymer | poly(1,4-phenylene-3,4'-benzophenonedicarboxamide) | P104291 | C21H14N2O3 | Physical property | Density | 1.31 | 0 | g/cm3
Homopolymer | poly(1,4-phenylene-3,4'-benzophenonedicarboxamide) | P104291 | C21H14N2O3 | Physical property | Specific volume | 0.763 | 0 | cm3/g
Homopolymer | poly(1,4-phenylene-3,4'-benzophenonedicarboxamide) | P104291 | C21H14N2O3 | Thermal property | Glass transition temperature | 257.5 | 0.3333333 | C
Homopolymer | poly(1,4-phenylene-3,4'-benzophenonedicarboxamide) | P104291 | C21H14N2O3 | Thermal property | Thermal decomposition temperature | 457 | 192 | C
Homopolymer | poly(1,4-phenylene-3,4'-benzophenonedicarboxamide) | P104291 | C21H14N2O3 | Thermal property | Thermal decomposition weight loss | 5 | 0 | %
Homopolymer | poly(1,4-phenylene-3,4'-benzophenonedicarboxamide) | P104291 | C21H14N2O3 | Polymer Information | SMILES | *Nc1ccc(cc1)NC(=O)c1cccc(c1)C(=O)c1ccc(cc1)C(=O)*
Homopolymer | poly{[3,4'-bis(trimethylsilylamino)benzophenone]-alt-[3,4'-carbonylbis(benzoyl chloride)]} | P104293 | C28H18N2O4 | Thermal property | Glass transition temperature | 215 | 0 | C
Homopolymer | poly{[3,4'-bis(trimethylsilylamino)benzophenone]-alt-[3,4'-carbonylbis(benzoyl chloride)]} | P104293 | C28H18N2O4 | Thermal property | Thermal decomposition temperature | 388 | 0 | C
Homopolymer | poly{[3,4'-bis(trimethylsilylamino)benzophenone]-alt-[3,4'-carbonylbis(benzoyl chloride)]} | P104293 | C28H18N2O4 | Thermal property | Thermal decomposition weight loss | 5 | 0 | %
Homopolymer | poly{[3,4'-bis(trimethylsilylamino)benzophenone]-alt-[3,4'-carbonylbis(benzoyl chloride)]} | P104293 | C28H18N2O4 | Polymer Information | SMILES | *Nc1cccc(c1)C(=O)c1ccc(cc1)NC(=O)c1cccc(c1)C(=O)c1ccc(cc1)C(=O)*
Homopolymer | poly{[3,3'-(p-phenylene)bis(acryloyl chloride)]-alt-(4,4'-methylenedianiline)} | P104306 | C25H20N2O2 | Thermal property | Glass transition temperature | 230 | 0 | C
Homopolymer | poly{[3,3'-(p-phenylene)bis(acryloyl chloride)]-alt-(4,4'-methylenedianiline)} | P104306 | C25H20N2O2 | Thermal property | Thermal decomposition temperature | 362 | 33.33333 | C
Homopolymer | poly{[3,3'-(p-phenylene)bis(acryloyl chloride)]-alt-(4,4'-methylenedianiline)} | P104306 | C25H20N2O2 | Thermal property | Thermal decomposition weight loss | 0.5 | 0 | %
Homopolymer | poly{[3,3'-(p-phenylene)bis(acryloyl chloride)]-alt-(4,4'-methylenedianiline)} | P104306 | C25H20N2O2 | Thermal property | Isothermal weight loss temperature | 300 | 0 | C
Homopolymer | poly{[3,3'-(p-phenylene)bis(acryloyl chloride)]-alt-(4,4'-methylenedianiline)} | P104306 | C25H20N2O2 | Thermal property | Isothermal weight loss time | 20 | 0 | hour
Homopolymer | poly{[3,3'-(p-phenylene)bis(acryloyl chloride)]-alt-(4,4'-methylenedianiline)} | P104306 | C25H20N2O2 | Polymer Information | SMILES | *Nc1ccc(cc1)Cc1ccc(cc1)NC(=O)/C=C/c1ccc(cc1)/C=C/C(=O)*
Homopolymer | poly[(5,5''''-diphenyl-1,1':3',1'':4'',1''':3''',1''''-quinquephenyl-6,4''''-diamine)-alt-(terephthalic acid)] | P104342 | C50H34N2O2 | Thermal property | Glass transition temperature | 135 | 0 | C
Homopolymer | poly[(5,5''''-diphenyl-1,1':3',1'':4'',1''':3''',1''''-quinquephenyl-6,4''''-diamine)-alt-(terephthalic acid)] | P104342 | C50H34N2O2 | Thermal property | Thermal decomposition temperature | 417.5 | 3244 | C
Homopolymer | poly[(5,5''''-diphenyl-1,1':3',1'':4'',1''':3''',1''''-quinquephenyl-6,4''''-diamine)-alt-(terephthalic acid)] | P104342 | C50H34N2O2 | Thermal property | Thermal decomposition weight loss | 0.5 | 0 | %
Homopolymer | poly[(5,5''''-diphenyl-1,1':3',1'':4'',1''':3''',1''''-quinquephenyl-6,4''''-diamine)-alt-(terephthalic acid)] | P104342 | C50H34N2O2 | Thermal property | Isothermal weight loss temperature | 300 | 0 | C
Homopolymer | poly[(5,5''''-diphenyl-1,1':3',1'':4'',1''':3''',1''''-quinquephenyl-6,4''''-diamine)-alt-(terephthalic acid)] | P104342 | C50H34N2O2 | Thermal property | Isothermal weight loss time | 20 | 0 | hour
Homopolymer | poly[(5,5''''-diphenyl-1,1':3',1'':4'',1''':3''',1''''-quinquephenyl-6,4''''-diamine)-alt-(terephthalic acid)] | P104342 | C50H34N2O2 | Physicochemical property | Water absorption | 1.34 | 0 | wt%
Homopolymer | poly[(5,5''''-diphenyl-1,1':3',1'':4'',1''':3''',1''''-quinquephenyl-6,4''''-diamine)-alt-(terephthalic acid)] | P104342 | C50H34N2O2 | Heat characteristics | Softening temperature | 155 | 0 | C
Homopolymer | poly[(5,5''''-diphenyl-1,1':3',1'':4'',1''':3''',1''''-quinquephenyl-6,4''''-diamine)-alt-(terephthalic acid)] | P104342 | C50H34N2O2 | Polymer Information | SMILES | *Nc1c(cc(cc1c1ccccc1)c1ccc(cc1)c1cc(c2ccccc2)c(c(c1)c1ccccc1)NC(=O)c1ccc(cc1)C(=O)*)c1ccccc1
Homopolymer | poly[(2,3,5,6-tetramethyl-4,4'-carbonyldianiline)-alt-(terephthaloyl dichloride)] | P104376 | C25H22N2O3 | Thermal property | Glass transition temperature | 366 | 0 | C
Homopolymer | poly[(2,3,5,6-tetramethyl-4,4'-carbonyldianiline)-alt-(terephthaloyl dichloride)] | P104376 | C25H22N2O3 | Thermal property | Thermal decomposition temperature | 468.5 | 675 | C
Homopolymer | poly[(2,3,5,6-tetramethyl-4,4'-carbonyldianiline)-alt-(terephthaloyl dichloride)] | P104376 | C25H22N2O3 | Thermal property | Thermal decomposition weight loss | 10 | 0 | %
Homopolymer | poly[(2,3,5,6-tetramethyl-4,4'-carbonyldianiline)-alt-(terephthaloyl dichloride)] | P104376 | C25H22N2O3 | Polymer Information | SMILES | *Nc1c(C)c(C)c(c(c1C)C)C(=O)c1ccc(cc1)NC(=O)c1ccc(cc1)C(=O)*
Homopolymer | poly({4,4'-[(2,3,5,6-tetramethyl-p-phenylene)dicarbonyl]dianiline}-alt-(terephthalic acid)) | P104378 | C32H26N2O4 | Thermal property | Glass transition temperature | 345 | 0 | C
Homopolymer | poly({4,4'-[(2,3,5,6-tetramethyl-p-phenylene)dicarbonyl]dianiline}-alt-(terephthalic acid)) | P104378 | C32H26N2O4 | Thermal property | Thermal decomposition temperature | 474.5 | 736.3333 | C
Homopolymer | poly({4,4'-[(2,3,5,6-tetramethyl-p-phenylene)dicarbonyl]dianiline}-alt-(terephthalic acid)) | P104378 | C32H26N2O4 | Thermal property | Thermal decomposition weight loss | 10 | 0 | %
Homopolymer | poly({4,4'-[(2,3,5,6-tetramethyl-p-phenylene)dicarbonyl]dianiline}-alt-(terephthalic acid)) | P104378 | C32H26N2O4 | Polymer Information | SMILES | *Nc1ccc(cc1)C(=O)c1c(C)c(C)c(c(c1C)C)C(=O)c1ccc(cc1)NC(=O)c1ccc(cc1)C(=O)*
Homopolymer | poly[{2-[(4-cyanophenyl)(methyl)amino]ethyl 3,5-diaminobenzoate}-alt-(5-{2-[(4-cyanophenyl)(methyl)amino]ethoxy}isophthaloyl dichloride)] | P104388 | C35H30N6O5 | Thermal property | Glass transition temperature | 167 | 0 | C
Homopolymer | poly[{2-[(4-cyanophenyl)(methyl)amino]ethyl 3,5-diaminobenzoate}-alt-(5-{2-[(4-cyanophenyl)(methyl)amino]ethoxy}isophthaloyl dichloride)] | P104388 | C35H30N6O5 | Polymer Information | SMILES | N#Cc1ccc(cc1)N(CCOc1cc(cc(c1)C(=O)*)C(=O)Nc1cc(N*)cc(c1)C(=O)OCCN(c1ccc(cc1)C#N)C)C
Homopolymer | poly{[5-(benzimidazol-2-yl)-1,3-phenylenediamine]-alt-(terephthalic acid)} | P104420 | C21H14N4O2 | Thermal property | Glass transition temperature | 267.5 | 9075 | C
Homopolymer | poly{[5-(benzimidazol-2-yl)-1,3-phenylenediamine]-alt-(terephthalic acid)} | P104420 | C21H14N4O2 | Thermal property | Thermal decomposition temperature | 450 | 5259.516 | C
Homopolymer | poly{[5-(benzimidazol-2-yl)-1,3-phenylenediamine]-alt-(terephthalic acid)} | P104420 | C21H14N4O2 | Thermal property | Thermal decomposition weight loss | 5.25 | 25.78571 | %
Homopolymer | poly{[5-(benzimidazol-2-yl)-1,3-phenylenediamine]-alt-(terephthalic acid)} | P104420 | C21H14N4O2 | Thermal property | Isothermal weight loss temperature | 320 | 0 | C
Homopolymer | poly{[5-(benzimidazol-2-yl)-1,3-phenylenediamine]-alt-(terephthalic acid)} | P104420 | C21H14N4O2 | Thermal property | Isothermal weight loss time | 20 | 0 | hour
Homopolymer | poly{[5-(benzimidazol-2-yl)-1,3-phenylenediamine]-alt-(terephthalic acid)} | P104420 | C21H14N4O2 | Physicochemical property | Water absorption | 11.29 | 0.0001333333 | wt%
Homopolymer | poly{[5-(benzimidazol-2-yl)-1,3-phenylenediamine]-alt-(terephthalic acid)} | P104420 | C21H14N4O2 | Polymer Information | SMILES | *Nc1cc(NC(=O)c2ccc(cc2)C(=O)*)cc(c1)c1nc2c([nH]1)cccc2
Homopolymer | poly[{2-[(4-cyanophenyl)(methyl)amino]ethyl 3,5-diaminobenzoate}-alt-(5-{2-[(methyl){4-[(perfluorooctyl)sulfonyl]phenyl}amino]ethoxy}isophthaloyl dichloride)] | P104434 | C42H30F17N5O7S | Thermal property | Glass transition temperature | 157 | 0 | C
Homopolymer | poly[{2-[(4-cyanophenyl)(methyl)amino]ethyl 3,5-diaminobenzoate}-alt-(5-{2-[(methyl){4-[(perfluorooctyl)sulfonyl]phenyl}amino]ethoxy}isophthaloyl dichloride)] | P104434 | C42H30F17N5O7S | Polymer Information | SMILES | *Nc1cc(cc(c1)C(=O)OCCN(c1ccc(cc1)C#N)C)NC(=O)c1cc(OCCN(c2ccc(cc2)S(=O)(=O)C(C(C(C(C(C(C(C(F)(F)F)(F)F)(F)F)(F)F)(F)F)(F)F)(F)F)(F)F)C)cc(c1)C(=O)*
Homopolymer | poly{[2-((methyl){4-[(1,1,2,2,3,3,4,4,5,5,6,6,7,7,8,8,8-pentadecafluorooctyl)sulfonyl]phenyl}amino)ethyl 3,5-diaminobenzoate]-alt-(5-{2-[(4-cyanophenyl)(methyl)amino]ethoxy}isophthaloyl dichloride)} | P104435 | C42H30F17N5O7S | Thermal property | Glass transition temperature | 165 | 0 | C
Homopolymer | poly{[2-((methyl){4-[(1,1,2,2,3,3,4,4,5,5,6,6,7,7,8,8,8-pentadecafluorooctyl)sulfonyl]phenyl}amino)ethyl 3,5-diaminobenzoate]-alt-(5-{2-[(4-cyanophenyl)(methyl)amino]ethoxy}isophthaloyl dichloride)} | P104435 | C42H30F17N5O7S | Polymer Information | SMILES | *Nc1cc(cc(c1)C(=O)OCCN(c1ccc(cc1)S(=O)(=O)C(C(C(C(C(C(C(C(F)(F)F)(F)F)(F)F)(F)F)(F)F)(F)F)(F)F)(F)F)C)NC(=O)c1cc(OCCN(c2ccc(cc2)C#N)C)cc(c1)C(=O)*
Homopolymer | poly[(N,N'-dimethylethylenediamine)-alt-(terephthalic acid)] | P104465 | C14H26N2O2 | Physical property | Density | 1.278 | 0 | g/cm3
Homopolymer | poly[(N,N'-dimethylethylenediamine)-alt-(terephthalic acid)] | P104465 | C14H26N2O2 | Physical property | Specific volume | 0.7825 | 0 | cm3/g
Homopolymer | poly[(N,N'-dimethylethylenediamine)-alt-(terephthalic acid)] | P104465 | C14H26N2O2 | Thermal property | Glass transition temperature | 0 | 0 | C
Homopolymer | poly[(N,N'-dimethylethylenediamine)-alt-(terephthalic acid)] | P104465 | C14H26N2O2 | Thermal property | Melting temperature | 75 | 0 | C
Homopolymer | poly[(N,N'-dimethylethylenediamine)-alt-(terephthalic acid)] | P104465 | C14H26N2O2 | Polymer Information | SMILES | *CCN(C(=O)CCCCCCCCC(=O)N(C)*)C
Homopolymer | poly{(4,4'-diaminobenzanilide)-alt-[4,4'-(phenylphosphoryl)dibenzoic acid]} | P104472 | C33H24N3O4P | Thermal property | Glass transition temperature | 243 | 0 | C
Homopolymer | poly{(4,4'-diaminobenzanilide)-alt-[4,4'-(phenylphosphoryl)dibenzoic acid]} | P104472 | C33H24N3O4P | Thermal property | Thermal decomposition temperature | 425 | 33.33333 | C
Homopolymer | poly{(4,4'-diaminobenzanilide)-alt-[4,4'-(phenylphosphoryl)dibenzoic acid]} | P104472 | C33H24N3O4P | Thermal property | Thermal decomposition weight loss | 5 | 0 | %
Homopolymer | poly{(4,4'-diaminobenzanilide)-alt-[4,4'-(phenylphosphoryl)dibenzoic acid]} | P104472 | C33H24N3O4P | Dilute solution property | Intrinsic viscosity eta | 0.332 | 0 | dl/g
Homopolymer | poly{(4,4'-diaminobenzanilide)-alt-[4,4'-(phenylphosphoryl)dibenzoic acid]} | P104472 | C33H24N3O4P | Polymer Information | SMILES | *Nc1ccc(cc1)NC(=O)c1ccc(cc1)NC(=O)c1ccc(cc1)P(=O)(c1ccc(cc1)C(=O)*)c1ccccc1
Homopolymer | poly{hydrazine-alt-[benzene-1,4-bis(thiocarbonyl chloride)]} | P104533 | C8H6N2S2 | Thermal property | Thermal decomposition temperature | 388.5 | 12878.92 | C
Homopolymer | poly{hydrazine-alt-[benzene-1,4-bis(thiocarbonyl chloride)]} | P104533 | C8H6N2S2 | Polymer Information | SMILES | *NNC(=S)c1ccc(cc1)C(=S)*
Homopolymer | poly{[3-(4-carboxyphenyl)-1,1,3-trimethylindane-5-carboxylic acid]-alt-(hexane-1,6-diamine)} | P104576 | C26H32N2O2 | Physical property | Density | 1.121 | 0 | g/cm3
Homopolymer | poly{[3-(4-carboxyphenyl)-1,1,3-trimethylindane-5-carboxylic acid]-alt-(hexane-1,6-diamine)} | P104576 | C26H32N2O2 | Physical property | Specific volume | 0.8921 | 0 | cm3/g
Homopolymer | poly{[3-(4-carboxyphenyl)-1,1,3-trimethylindane-5-carboxylic acid]-alt-(hexane-1,6-diamine)} | P104576 | C26H32N2O2 | Thermal property | Glass transition temperature | 155 | 1633.333 | C
Homopolymer | poly{[3-(4-carboxyphenyl)-1,1,3-trimethylindane-5-carboxylic acid]-alt-(hexane-1,6-diamine)} | P104576 | C26H32N2O2 | Thermal property | Melting temperature | 221 | 0 | C
Homopolymer | poly{[3-(4-carboxyphenyl)-1,1,3-trimethylindane-5-carboxylic acid]-alt-(hexane-1,6-diamine)} | P104576 | C26H32N2O2 | Physicochemical property | Water absorption | 3.1 | 0 | wt%
Homopolymer | poly{[3-(4-carboxyphenyl)-1,1,3-trimethylindane-5-carboxylic acid]-alt-(hexane-1,6-diamine)} | P104576 | C26H32N2O2 | Dilute solution property | Intrinsic viscosity eta | 0.57 | 0 | dl/g
Homopolymer | poly{[3-(4-carboxyphenyl)-1,1,3-trimethylindane-5-carboxylic acid]-alt-(hexane-1,6-diamine)} | P104576 | C26H32N2O2 | Tensile property | Fiber tensile elongation at break | 53 | 0 | %
Homopolymer | poly{[3-(4-carboxyphenyl)-1,1,3-trimethylindane-5-carboxylic acid]-alt-(hexane-1,6-diamine)} | P104576 | C26H32N2O2 | Tensile property | Fiber tensile modulus | 4 | 0 | g/denier
Homopolymer | poly{[3-(4-carboxyphenyl)-1,1,3-trimethylindane-5-carboxylic acid]-alt-(hexane-1,6-diamine)} | P104576 | C26H32N2O2 | Tensile property | Fiber tensile stress strength at break | 0.167 | 0 | g/denier
Homopolymer | poly{[3-(4-carboxyphenyl)-1,1,3-trimethylindane-5-carboxylic acid]-alt-(hexane-1,6-diamine)} | P104576 | C26H32N2O2 | Polymer Information | SMILES | *CCCCCCNC(=O)c1ccc(cc1)C1(C)CC(c2c1cc(cc2)C(=O)N*)(C)C
Homopolymer | poly{iminocarbonyl[4,6-bis(sulfooxy)1,3-phenylene]carbonylimino(4,4'-diaminobiphenyl-3,3'-diyl)} | P104600 | C20H16N4O8S2 | Thermal property | Thermal decomposition temperature | 398 | 2380.25 | C
Homopolymer | poly{iminocarbonyl[4,6-bis(sulfooxy)1,3-phenylene]carbonylimino(4,4'-diaminobiphenyl-3,3'-diyl)} | P104600 | C20H16N4O8S2 | Thermal property | Melting temperature | 155 | 8 | C
Homopolymer | poly{iminocarbonyl[4,6-bis(sulfooxy)1,3-phenylene]carbonylimino(4,4'-diaminobiphenyl-3,3'-diyl)} | P104600 | C20H16N4O8S2 | Polymer Information | SMILES | *Nc1cc(ccc1N)c1ccc(c(c1)NC(=O)c1cc(C(=O)*)c(cc1OS(=O)=O)OS(=O)=O)N
Homopolymer | poly{[5-(2H-benzo-1,4-oxazin-2-on-3-yl)-1,3-phenylenediamine]-alt-(terephthaloyl dichloride)} | P109023 | C22H13N3O4 | Thermal property | Glass transition temperature | 103 | 0 | C
Homopolymer | poly{[5-(2H-benzo-1,4-oxazin-2-on-3-yl)-1,3-phenylenediamine]-alt-(terephthaloyl dichloride)} | P109023 | C22H13N3O4 | Thermal property | Thermal decomposition temperature | 363 | 1169.606 | C
Homopolymer | poly{[5-(2H-benzo-1,4-oxazin-2-on-3-yl)-1,3-phenylenediamine]-alt-(terephthaloyl dichloride)} | P109023 | C22H13N3O4 | Thermal property | Thermal decomposition weight loss | 5.25 | 25.78571 | %
Homopolymer | poly{[5-(2H-benzo-1,4-oxazin-2-on-3-yl)-1,3-phenylenediamine]-alt-(terephthaloyl dichloride)} | P109023 | C22H13N3O4 | Physicochemical property | Water absorption | 1.96 | 0 | wt%
Homopolymer | poly{[5-(2H-benzo-1,4-oxazin-2-on-3-yl)-1,3-phenylenediamine]-alt-(terephthaloyl dichloride)} | P109023 | C22H13N3O4 | Heat characteristics | Softening temperature | 140 | 0 | C
Homopolymer | poly{[5-(2H-benzo-1,4-oxazin-2-on-3-yl)-1,3-phenylenediamine]-alt-(terephthaloyl dichloride)} | P109023 | C22H13N3O4 | Polymer Information | SMILES | *Nc1cc(NC(=O)c2ccc(cc2)C(=O)*)cc(c1)c1nc2ccccc2oc1=O
Homopolymer | poly(phenylene phthalamide) | P109042 | C14H10N2O2 | Thermal property | Glass transition temperature | 270 | 288 | C
Homopolymer | poly(phenylene phthalamide) | P109042 | C14H10N2O2 | Thermal property | Thermal decomposition temperature | 425 | 0 | C
Homopolymer | poly{5-[(chloroformyl)oxy]pentylammonium 4-toluenesulfonate} | P110001 | C6H11NO2 | Thermal property | Heat of fusion | 0.0625 | 0 | kcal/g
Homopolymer | poly{5-[(chloroformyl)oxy]pentylammonium 4-toluenesulfonate} | P110001 | C6H11NO2 | Thermal property | Melting temperature | 172.2 | 394.4533 | C
Homopolymer | poly{5-[(chloroformyl)oxy]pentylammonium 4-toluenesulfonate} | P110001 | C6H11NO2 | Polymer Information | SMILES | *CCCCCNC(=O)O*
Homopolymer | poly{4-[(chloroformyl)oxy]piperidinium 4-toluenesulfonate} | P110002 | C6H9NO2 | Thermal property | Melting temperature | 270 | 0 | C
Homopolymer | poly{4-[(chloroformyl)oxy]piperidinium 4-toluenesulfonate} | P110002 | C6H9NO2 | Polymer Information | SMILES | *N1CCC(CC1)OC(=O)*
Homopolymer | poly{4-[(chloroformyl)oxy]cyclohexylammonium 4-toluenesulfonate} | P110003 | C7H11NO2 | Thermal property | Melting temperature | 335 | 0 | C
Homopolymer | poly{4-[(chloroformyl)oxy]cyclohexylammonium 4-toluenesulfonate} | P110003 | C7H11NO2 | Polymer Information | SMILES | *OC1CCC(CC1)NC(=O)*
Homopolymer | poly[(ethylene glycol)-alt-(hexamethylene diisocyanate)] | P110004 | C10H18N2O4 | Physical property | Density | 1.265 | 0.001507143 | g/cm3
Homopolymer | poly[(ethylene glycol)-alt-(hexamethylene diisocyanate)] | P110004 | C10H18N2O4 | Physical property | Specific volume | 0.7905 | 0.0005568571 | cm3/g
Homopolymer | poly[(ethylene glycol)-alt-(hexamethylene diisocyanate)] | P110004 | C10H18N2O4 | Thermal property | Glass transition temperature | 56 | 0 | C
Homopolymer | poly[(ethylene glycol)-alt-(hexamethylene diisocyanate)] | P110004 | C10H18N2O4 | Thermal property | Heat of fusion | 0.043 | 0.0003335261 | kcal/g
Homopolymer | poly[(ethylene glycol)-alt-(hexamethylene diisocyanate)] | P110004 | C10H18N2O4 | Thermal property | Melting temperature | 170 | 27.37778 | C
Homopolymer | poly[(ethylene glycol)-alt-(hexamethylene diisocyanate)] | P110004 | C10H18N2O4 | Polymer Information | SMILES | *CCOC(=O)NCCCCCCNC(=O)O*
Homopolymer | poly{(nonane-1,9-diamine)-alt-[ethylene bis(chloroformate)]} | P110006 | C13H24N2O4 | Physical property | Density | 1.175 | 0 | g/cm3
Homopolymer | poly{(nonane-1,9-diamine)-alt-[ethylene bis(chloroformate)]} | P110006 | C13H24N2O4 | Physical property | Specific volume | 0.85106 | 0 | cm3/g
Homopolymer | poly{(nonane-1,9-diamine)-alt-[ethylene bis(chloroformate)]} | P110006 | C13H24N2O4 | Thermal property | Glass transition temperature | 44 | 0 | C
Homopolymer | poly{(nonane-1,9-diamine)-alt-[ethylene bis(chloroformate)]} | P110006 | C13H24N2O4 | Thermal property | Melting temperature | 168 | 0 | C
Homopolymer | poly{(nonane-1,9-diamine)-alt-[ethylene bis(chloroformate)]} | P110006 | C13H24N2O4 | Polymer Information | SMILES | *CCOC(=O)NCCCCCCCCCNC(=O)O*
Homopolymer | poly{(decane-1,10-diamine)-alt-[ethylene bis(chloroformate)]} | P110007 | C14H26N2O4 | Physical property | Density | 1.175 | 0 | g/cm3
Homopolymer | poly{(decane-1,10-diamine)-alt-[ethylene bis(chloroformate)]} | P110007 | C14H26N2O4 | Physical property | Specific volume | 0.85106 | 0 | cm3/g
Homopolymer | poly{(decane-1,10-diamine)-alt-[ethylene bis(chloroformate)]} | P110007 | C14H26N2O4 | Thermal property | Glass transition temperature | 60.8 | 0 | C
Homopolymer | poly{(decane-1,10-diamine)-alt-[ethylene bis(chloroformate)]} | P110007 | C14H26N2O4 | Thermal property | Melting temperature | 174 | 0 | C
Homopolymer | poly{(decane-1,10-diamine)-alt-[ethylene bis(chloroformate)]} | P110007 | C14H26N2O4 | Polymer Information | SMILES | *CCOC(=O)NCCCCCCCCCCNC(=O)O*
Homopolymer | poly[(propane-1,3-diol)-alt-(1,6-diisocyanatohexane)] | P110008 | C11H20N2O4 | Physical property | Density | 1.265 | 0.005633333 | g/cm3
Homopolymer | poly[(propane-1,3-diol)-alt-(1,6-diisocyanatohexane)] | P110008 | C11H20N2O4 | Physical property | Specific volume | 0.7925 | 0.002187 | cm3/g
Homopolymer | poly[(propane-1,3-diol)-alt-(1,6-diisocyanatohexane)] | P110008 | C11H20N2O4 | Thermal property | Glass transition temperature | 55 | 0 | C
Homopolymer | poly[(propane-1,3-diol)-alt-(1,6-diisocyanatohexane)] | P110008 | C11H20N2O4 | Thermal property | Heat of fusion | 0.02586 | 0.0003473328 | kcal/g
Homopolymer | poly[(propane-1,3-diol)-alt-(1,6-diisocyanatohexane)] | P110008 | C11H20N2O4 | Thermal property | Melting temperature | 163 | 10.4 | C
Homopolymer | poly[(propane-1,3-diol)-alt-(1,6-diisocyanatohexane)] | P110008 | C11H20N2O4 | Polymer Information | SMILES | *CCCOC(=O)NCCCCCCNC(=O)O*
Homopolymer | poly[(propane-1,3-diol)-alt-(tarns-cyclopropane-1,2-diyl diisocyanate)] | P110009 | C8H12N2O4 | Thermal property | Melting temperature | 170 | 0 | C
Homopolymer | poly[(propane-1,3-diol)-alt-(tarns-cyclopropane-1,2-diyl diisocyanate)] | P110009 | C8H12N2O4 | Polymer Information | SMILES | *CCCOC(=O)NC1CC1NC(=O)O*
Homopolymer | poly[(butane-1,4-diol)-alt-(propane-1,3-diyl diisocyanate)] | P110010 | C9H16N2O4 | Physical property | Density | 1.285 | 0.0008333333 | g/cm3
Homopolymer | poly[(butane-1,4-diol)-alt-(propane-1,3-diyl diisocyanate)] | P110010 | C9H16N2O4 | Physical property | Specific volume | 0.7785 | 0.0003203333 | cm3/g
Homopolymer | poly[(butane-1,4-diol)-alt-(propane-1,3-diyl diisocyanate)] | P110010 | C9H16N2O4 | Thermal property | Melting temperature | 162 | 0 | C
Homopolymer | poly[(butane-1,4-diol)-alt-(propane-1,3-diyl diisocyanate)] | P110010 | C9H16N2O4 | Polymer Information | SMILES | *CCCCOC(=O)NCCCNC(=O)O*
Homopolymer | poly[(butane-1,4-diol)-alt-(hexane-1,6-diyl diisocyanate)] | P110013 | C12H22N2O4 | Physical property | Density | 1.23 | 0.0005333333 | g/cm3
Homopolymer | poly[(butane-1,4-diol)-alt-(hexane-1,6-diyl diisocyanate)] | P110013 | C12H22N2O4 | Physical property | Specific volume | 0.813 | 0.0002253333 | cm3/g
Homopolymer | poly[(butane-1,4-diol)-alt-(hexane-1,6-diyl diisocyanate)] | P110013 | C12H22N2O4 | Thermal property | Crystallization temperature | 156 | 0 | C
Homopolymer | poly[(butane-1,4-diol)-alt-(hexane-1,6-diyl diisocyanate)] | P110013 | C12H22N2O4 | Thermal property | Glass transition temperature | 26 | 10115.05 | C
Homopolymer | poly[(butane-1,4-diol)-alt-(hexane-1,6-diyl diisocyanate)] | P110013 | C12H22N2O4 | Thermal property | Heat of fusion | 0.03285 | 0.0002020591305 | kcal/g
Homopolymer | poly[(butane-1,4-diol)-alt-(hexane-1,6-diyl diisocyanate)] | P110013 | C12H22N2O4 | Thermal property | Thermal decomposition temperature | 267.5 | 7008.333 | C
Homopolymer | poly[(butane-1,4-diol)-alt-(hexane-1,6-diyl diisocyanate)] | P110013 | C12H22N2O4 | Thermal property | Thermal decomposition weight loss | 10 | 0 | %
Homopolymer | poly[(butane-1,4-diol)-alt-(hexane-1,6-diyl diisocyanate)] | P110013 | C12H22N2O4 | Thermal property | Melting temperature | 180 | 6000.6 | C
Homopolymer | poly[(butane-1,4-diol)-alt-(hexane-1,6-diyl diisocyanate)] | P110013 | C12H22N2O4 | Thermal property | Specific heat capacity cp | 0.495 | 0.01243707 | cal/(g*C)
Homopolymer | poly[(butane-1,4-diol)-alt-(hexane-1,6-diyl diisocyanate)] | P110013 | C12H22N2O4 | Dilute solution property | Intrinsic viscosity eta | 0.31 | 0.09918349 | dl/g
Homopolymer | poly[(butane-1,4-diol)-alt-(hexane-1,6-diyl diisocyanate)] | P110013 | C12H22N2O4 | Dilute solution property | Second virial coefficient | 0.00148 | 5.819355e-08 | cm3*mol/g2
Homopolymer | poly[(butane-1,4-diol)-alt-(hexane-1,6-diyl diisocyanate)] | P110013 | C12H22N2O4 | Heat characteristics | Softening temperature | 140 | 0 | C
Homopolymer | poly[(butane-1,4-diol)-alt-(hexane-1,6-diyl diisocyanate)] | P110013 | C12H22N2O4 | Polymer Information | SMILES | *CCCCOC(=O)NCCCCCCNC(=O)O*
Homopolymer | poly[(butane-1,4-diol)-alt-(tarns-cyclopropane-1,2-diyl diisocyanate)] | P110015 | C9H14N2O4 | Thermal property | Melting temperature | 180 | 0 | C
Homopolymer | poly[(butane-1,4-diol)-alt-(tarns-cyclopropane-1,2-diyl diisocyanate)] | P110015 | C9H14N2O4 | Polymer Information | SMILES | *CCCCOC(=O)NC1CC1NC(=O)O*
Homopolymer | poly[(butane-1,4-diol)-alt-(cyclopropane-1,4-diyl diisocyanate)] | P110016 | C12H20N2O4 | Polymer Information | SMILES | *CCCCOC(=O)NC1CCC(CC1)NC(=O)O*
Homopolymer | poly[(butane-1,4-diol)-alt-(2,2,3,3,4,4,5,5-octafluorohexane-1,6-diyl diisocyanate)] | P110017 | C12H14F8N2O4 | Thermal property | Crystallization temperature | 63 | 0 | C
Homopolymer | poly[(butane-1,4-diol)-alt-(2,2,3,3,4,4,5,5-octafluorohexane-1,6-diyl diisocyanate)] | P110017 | C12H14F8N2O4 | Thermal property | Glass transition temperature | 33 | 0 | C
Homopolymer | poly[(butane-1,4-diol)-alt-(2,2,3,3,4,4,5,5-octafluorohexane-1,6-diyl diisocyanate)] | P110017 | C12H14F8N2O4 | Thermal property | Melting temperature | 140 | 0 | C
Homopolymer | poly[(butane-1,4-diol)-alt-(2,2,3,3,4,4,5,5-octafluorohexane-1,6-diyl diisocyanate)] | P110017 | C12H14F8N2O4 | Dilute solution property | Intrinsic viscosity eta | 0.32 | 0 | dl/g
Homopolymer | poly[(butane-1,4-diol)-alt-(2,2,3,3,4,4,5,5-octafluorohexane-1,6-diyl diisocyanate)] | P110017 | C12H14F8N2O4 | Polymer Information | SMILES | *CCCCOC(=O)NCC(C(C(C(CNC(=O)O*)(F)F)(F)F)(F)F)(F)F
Homopolymer | poly[(pentane-1,5-diol)-alt-(hexane-1,6-diyl diisocyanate)] | P110020 | C13H24N2O4 | Physical property | Density | 1.245 | 0.0075 | g/cm3
Homopolymer | poly[(pentane-1,5-diol)-alt-(hexane-1,6-diyl diisocyanate)] | P110020 | C13H24N2O4 | Physical property | Specific volume | 0.8065 | 0.003136333 | cm3/g
Homopolymer | poly[(pentane-1,5-diol)-alt-(hexane-1,6-diyl diisocyanate)] | P110020 | C13H24N2O4 | Thermal property | Crystallization temperature | 34 | 0 | C
Homopolymer | poly[(pentane-1,5-diol)-alt-(hexane-1,6-diyl diisocyanate)] | P110020 | C13H24N2O4 | Thermal property | Glass transition temperature | 33 | 833.3333 | C
Homopolymer | poly[(pentane-1,5-diol)-alt-(hexane-1,6-diyl diisocyanate)] | P110020 | C13H24N2O4 | Thermal property | Heat of fusion | 0.036 | 0.0001834667 | kcal/g
Homopolymer | poly[(pentane-1,5-diol)-alt-(hexane-1,6-diyl diisocyanate)] | P110020 | C13H24N2O4 | Thermal property | Melting temperature | 157.5 | 3.714286 | C
Homopolymer | poly[(pentane-1,5-diol)-alt-(hexane-1,6-diyl diisocyanate)] | P110020 | C13H24N2O4 | Dilute solution property | Intrinsic viscosity eta | 0.4 | 0 | dl/g
Homopolymer | poly[(pentane-1,5-diol)-alt-(hexane-1,6-diyl diisocyanate)] | P110020 | C13H24N2O4 | Polymer Information | SMILES | *CCCCCOC(=O)NCCCCCCNC(=O)O*
Homopolymer | poly[(pentane-1,5-diol)-alt-(tarns-cyclopropane-1,2-diyl diisocyanate)] | P110022 | C10H16N2O4 | Thermal property | Melting temperature | 152.5 | 408.3333 | C
Homopolymer | poly[(pentane-1,5-diol)-alt-(tarns-cyclopropane-1,2-diyl diisocyanate)] | P110022 | C10H16N2O4 | Polymer Information | SMILES | *CCCCCOC(=O)NC1CC1NC(=O)O*
Homopolymer | poly{(2,2,3,3,4,4,5,5-octafluorohexane-1,6-diamine)-alt-[pentane-1,5-diyl bis(chloroformate)]} | P110023 | C13H16F8N2O4 | Thermal property | Crystallization temperature | 74 | 0 | C
Homopolymer | poly{(2,2,3,3,4,4,5,5-octafluorohexane-1,6-diamine)-alt-[pentane-1,5-diyl bis(chloroformate)]} | P110023 | C13H16F8N2O4 | Thermal property | Glass transition temperature | 33 | 0 | C
Homopolymer | poly{(2,2,3,3,4,4,5,5-octafluorohexane-1,6-diamine)-alt-[pentane-1,5-diyl bis(chloroformate)]} | P110023 | C13H16F8N2O4 | Thermal property | Melting temperature | 149.5 | 4.5 | C
Homopolymer | poly{(2,2,3,3,4,4,5,5-octafluorohexane-1,6-diamine)-alt-[pentane-1,5-diyl bis(chloroformate)]} | P110023 | C13H16F8N2O4 | Dilute solution property | Intrinsic viscosity eta | 0.36 | 0 | dl/g
Homopolymer | poly{(2,2,3,3,4,4,5,5-octafluorohexane-1,6-diamine)-alt-[pentane-1,5-diyl bis(chloroformate)]} | P110023 | C13H16F8N2O4 | Polymer Information | SMILES | *CCCCCOC(=O)NCC(C(C(C(CNC(=O)O*)(F)F)(F)F)(F)F)(F)F
Homopolymer | poly{(hexane-1,6-diamine)-alt-[2,2-dimethylpropane-1,3-diyl bis(chloroformate)]} | P110024 | C13H24N2O4 | Thermal property | Melting temperature | 175 | 0 | C
Homopolymer | poly{(hexane-1,6-diamine)-alt-[2,2-dimethylpropane-1,3-diyl bis(chloroformate)]} | P110024 | C13H24N2O4 | Polymer Information | SMILES | *OC(=O)NCCCCCCNC(=O)OCC(C*)(C)C
Homopolymer | poly[(hexane-1,6-diol)-alt-(propane-1,3-diyl diisocyanate)] | P110025 | C11H20N2O4 | Physical property | Density | 1.23 | 0.0005333333 | g/cm3
Homopolymer | poly[(hexane-1,6-diol)-alt-(propane-1,3-diyl diisocyanate)] | P110025 | C11H20N2O4 | Physical property | Specific volume | 0.813 | 0.0002253333 | cm3/g
Homopolymer | poly[(hexane-1,6-diol)-alt-(propane-1,3-diyl diisocyanate)] | P110025 | C11H20N2O4 | Thermal property | Melting temperature | 142 | 0 | C
Homopolymer | poly[(hexane-1,6-diol)-alt-(propane-1,3-diyl diisocyanate)] | P110025 | C11H20N2O4 | Polymer Information | SMILES | *CCCCCCOC(=O)NCCCNC(=O)O*
Homopolymer | poly[(hexane-1,6-diol)-alt-2,2,3,3,4,4,5,5-octafluoro-1,6-diisocyanatohexane)] | P110026 | C14H18F8N2O4 | Thermal property | Glass transition temperature | 5 | 0 | C
Homopolymer | poly[(hexane-1,6-diol)-alt-2,2,3,3,4,4,5,5-octafluoro-1,6-diisocyanatohexane)] | P110026 | C14H18F8N2O4 | Thermal property | Melting temperature | 184 | 0 | C
Homopolymer | poly[(hexane-1,6-diol)-alt-2,2,3,3,4,4,5,5-octafluoro-1,6-diisocyanatohexane)] | P110026 | C14H18F8N2O4 | Dilute solution property | Intrinsic viscosity eta | 0.7 | 0 | dl/g
Homopolymer | poly[(hexane-1,6-diol)-alt-2,2,3,3,4,4,5,5-octafluoro-1,6-diisocyanatohexane)] | P110026 | C14H18F8N2O4 | Polymer Information | SMILES | *CCCCCCOC(=O)NCC(C(C(C(CNC(=O)O*)(F)F)(F)F)(F)F)(F)F
Homopolymer | poly{(hexane-1,6-diamine)-alt-[hexane-1,6-diyl bis(chloroformate)]} | P110027 | C14H26N2O4 | Physical property | Density | 1.195 | 0.001633333 | g/cm3
Homopolymer | poly{(hexane-1,6-diamine)-alt-[hexane-1,6-diyl bis(chloroformate)]} | P110027 | C14H26N2O4 | Physical property | Specific volume | 0.8375 | 0.0008003333 | cm3/g
Homopolymer | poly{(hexane-1,6-diamine)-alt-[hexane-1,6-diyl bis(chloroformate)]} | P110027 | C14H26N2O4 | Thermal property | Glass transition temperature | 168 | 15841.33 | C
Homopolymer | poly{(hexane-1,6-diamine)-alt-[hexane-1,6-diyl bis(chloroformate)]} | P110027 | C14H26N2O4 | Thermal property | Heat of fusion | 0.043 | 0.0001918644 | kcal/g
Homopolymer | poly{(hexane-1,6-diamine)-alt-[hexane-1,6-diyl bis(chloroformate)]} | P110027 | C14H26N2O4 | Thermal property | Thermal decomposition temperature | 700 | 0 | C
Homopolymer | poly{(hexane-1,6-diamine)-alt-[hexane-1,6-diyl bis(chloroformate)]} | P110027 | C14H26N2O4 | Thermal property | Thermal decomposition weight loss | 95 | 0 | %
Homopolymer | poly{(hexane-1,6-diamine)-alt-[hexane-1,6-diyl bis(chloroformate)]} | P110027 | C14H26N2O4 | Thermal property | Melting temperature | 167.5 | 11382.79 | C
Homopolymer | poly{(hexane-1,6-diamine)-alt-[hexane-1,6-diyl bis(chloroformate)]} | P110027 | C14H26N2O4 | Dilute solution property | Intrinsic viscosity eta | 1.9 | 0 | dl/g
Homopolymer | poly{(hexane-1,6-diamine)-alt-[hexane-1,6-diyl bis(chloroformate)]} | P110027 | C14H26N2O4 | Polymer Information | SMILES | *CCCCCCOC(=O)NCCCCCCNC(=O)O*
Homopolymer | poly[(heptane-1,7-diol)-alt-(hexane-1,6-diyl diisocyanate)] | P110029 | C15H28N2O4 | Thermal property | Glass transition temperature | 55 | 0 | C
Homopolymer | poly[(heptane-1,7-diol)-alt-(hexane-1,6-diyl diisocyanate)] | P110029 | C15H28N2O4 | Thermal property | Heat of fusion | 0.0265 | 0.0002083333 | kcal/g
Homopolymer | poly[(heptane-1,7-diol)-alt-(hexane-1,6-diyl diisocyanate)] | P110029 | C15H28N2O4 | Thermal property | Melting temperature | 148.5 | 8.333333 | C
Homopolymer | poly[(heptane-1,7-diol)-alt-(hexane-1,6-diyl diisocyanate)] | P110029 | C15H28N2O4 | Polymer Information | SMILES | *CCCCCCCOC(=O)NCCCCCCNC(=O)O*
Homopolymer | poly[(octane-1,8-diol)-alt-(1,6-diisocyanatohexane)] | P110030 | C16H30N2O4 | Thermal property | Glass transition temperature | 58 | 0 | C
Homopolymer | poly[(octane-1,8-diol)-alt-(1,6-diisocyanatohexane)] | P110030 | C16H30N2O4 | Thermal property | Heat of fusion | 0.0282 | 0.00025392 | kcal/g
Homopolymer | poly[(octane-1,8-diol)-alt-(1,6-diisocyanatohexane)] | P110030 | C16H30N2O4 | Thermal property | Melting temperature | 157 | 20 | C
Homopolymer | poly[(octane-1,8-diol)-alt-(1,6-diisocyanatohexane)] | P110030 | C16H30N2O4 | Polymer Information | SMILES | *CCCCCCCCOC(=O)NCCCCCCNC(=O)O*
Homopolymer | poly[(octane-1,8-diol)-alt-(decane-1,10-diyl diisocyanate)] | P110032 | C20H38N2O4 | Thermal property | Melting temperature | 137 | 0 | C
Homopolymer | poly[(octane-1,8-diol)-alt-(decane-1,10-diyl diisocyanate)] | P110032 | C20H38N2O4 | Polymer Information | SMILES | *CCCCCCCCOC(=O)NCCCCCCCCCCNC(=O)O*
Homopolymer | poly[(nonane-1,9-diol)-alt-(hexane-1,6-diyl diisocyanate)] | P110033 | C17H32N2O4 | Thermal property | Glass transition temperature | 58 | 0 | C
Homopolymer | poly[(nonane-1,9-diol)-alt-(hexane-1,6-diyl diisocyanate)] | P110033 | C17H32N2O4 | Thermal property | Heat of fusion | 0.02625 | 0.0001840833 | kcal/g
Homopolymer | poly[(nonane-1,9-diol)-alt-(hexane-1,6-diyl diisocyanate)] | P110033 | C17H32N2O4 | Thermal property | Melting temperature | 150.5 | 16.33333 | C
Homopolymer | poly[(nonane-1,9-diol)-alt-(hexane-1,6-diyl diisocyanate)] | P110033 | C17H32N2O4 | Polymer Information | SMILES | *CCCCCCCCCOC(=O)NCCCCCCNC(=O)O*
Homopolymer | poly[(decane-1,10-diol)-alt-(butane-1,4-diyl diisocyanate)] | P110035 | C16H30N2O4 | Polymer Information | SMILES | *CCCCCCCCCCOC(=O)NCCCCNC(=O)O*
Homopolymer | poly[(decane-1,10-diol)-alt-(hexane-1,6-diyl diisocyanate)] | P110036 | C18H34N2O4 | Thermal property | Glass transition temperature | 55 | 0 | C
Homopolymer | poly[(decane-1,10-diol)-alt-(hexane-1,6-diyl diisocyanate)] | P110036 | C18H34N2O4 | Thermal property | Heat of fusion | 0.04 | 0.000213864 | kcal/g
Homopolymer | poly[(decane-1,10-diol)-alt-(hexane-1,6-diyl diisocyanate)] | P110036 | C18H34N2O4 | Thermal property | Melting temperature | 154 | 33.86667 | C
Homopolymer | poly[(decane-1,10-diol)-alt-(hexane-1,6-diyl diisocyanate)] | P110036 | C18H34N2O4 | Polymer Information | SMILES | *CCCCCCCCCCOC(=O)NCCCCCCNC(=O)O*
Homopolymer | poly[(decane-1,10-diol)-alt-(decane-1,10-diyl diisocyanate)] | P110038 | C22H42N2O4 | Thermal property | Melting temperature | 142 | 0 | C
Homopolymer | poly[(decane-1,10-diol)-alt-(decane-1,10-diyl diisocyanate)] | P110038 | C22H42N2O4 | Polymer Information | SMILES | *CCCCCCCCCCOC(=O)NCCCCCCCCCCNC(=O)O*
Homopolymer | poly[(dodecane-1,12-diol)-alt-(hexane-1,6-diyl diisocyanate)] | P110039 | C20H38N2O4 | Thermal property | Glass transition temperature | 36 | 0 | C
Homopolymer | poly[(dodecane-1,12-diol)-alt-(hexane-1,6-diyl diisocyanate)] | P110039 | C20H38N2O4 | Thermal property | Melting temperature | 139 | 0 | C
Homopolymer | poly[(dodecane-1,12-diol)-alt-(hexane-1,6-diyl diisocyanate)] | P110039 | C20H38N2O4 | Polymer Information | SMILES | *CCCCCCCCCCCCOC(=O)NCCCCCCNC(=O)O*
Homopolymer | poly[(dodecane-1,12-diol)-alt-(decane-1,10-diyl diisocyanate)] | P110040 | C24H46N2O4 | Thermal property | Glass transition temperature | 34 | 0 | C
Homopolymer | poly[(dodecane-1,12-diol)-alt-(decane-1,10-diyl diisocyanate)] | P110040 | C24H46N2O4 | Thermal property | Melting temperature | 133 | 0 | C
Homopolymer | poly[(dodecane-1,12-diol)-alt-(decane-1,10-diyl diisocyanate)] | P110040 | C24H46N2O4 | Polymer Information | SMILES | *CCCCCCCCCCCCOC(=O)NCCCCCCCCCCNC(=O)O*
Homopolymer | poly[(hexadecane-1,16-diol)-alt-(1,6-diisocyanatohexane)] | P110042 | C24H46N2O4 | Thermal property | Glass transition temperature | 39 | 0 | C
Homopolymer | poly[(hexadecane-1,16-diol)-alt-(1,6-diisocyanatohexane)] | P110042 | C24H46N2O4 | Thermal property | Melting temperature | 134 | 0 | C
Homopolymer | poly[(hexadecane-1,16-diol)-alt-(1,6-diisocyanatohexane)] | P110042 | C24H46N2O4 | Polymer Information | SMILES | *CCCCCCCCCCCCCCCCOC(=O)NCCCCCCNC(=O)O*
Homopolymer | poly[(hexadecane-1,16-diol)-alt-(decane-1,10-diyl diisocyanate)] | P110043 | C28H54N2O4 | Thermal property | Glass transition temperature | 34 | 0 | C
Homopolymer | poly[(hexadecane-1,16-diol)-alt-(decane-1,10-diyl diisocyanate)] | P110043 | C28H54N2O4 | Thermal property | Melting temperature | 128 | 0 | C
Homopolymer | poly[(hexadecane-1,16-diol)-alt-(decane-1,10-diyl diisocyanate)] | P110043 | C28H54N2O4 | Polymer Information | SMILES | *CCCCCCCCCCCCCCCCOC(=O)NCCCCCCCCCCNC(=O)O*
Homopolymer | poly[(hexane-1,6-diamine)-alt-(cis-1,2-bis{[(chloroformyl)oxy]methyl}cyclopropane)] | P110045 | C13H22N2O4 | Thermal property | Melting temperature | 125 | 819.6429 | C
Homopolymer | poly[(hexane-1,6-diamine)-alt-(cis-1,2-bis{[(chloroformyl)oxy]methyl}cyclopropane)] | P110045 | C13H22N2O4 | Dilute solution property | Intrinsic viscosity eta | 0.205 | 0.01317143 | dl/g
Homopolymer | poly[(hexane-1,6-diamine)-alt-(cis-1,2-bis{[(chloroformyl)oxy]methyl}cyclopropane)] | P110045 | C13H22N2O4 | Polymer Information | SMILES | *CC1CC1COC(=O)NCCCCCCNC(=O)O*
Homopolymer | poly[(trans-cyclopropane-1,2-dimethanol)-alt-(tarns-cyclopropane-1,2-diyl diisocyanate)] | P110046 | C10H14N2O4 | Thermal property | Melting temperature | 175 | 1460 | C
Homopolymer | poly[(trans-cyclopropane-1,2-dimethanol)-alt-(tarns-cyclopropane-1,2-diyl diisocyanate)] | P110046 | C10H14N2O4 | Polymer Information | SMILES | *CC1CC1COC(=O)NC1CC1NC(=O)O*
Homopolymer | poly{[(1R,2R)-cyclopropane-1,2-dimethanol]-alt-(dimethyl piperazine-1,4-dicarboxylate)} | P110047 | C11H16N2O4 | Thermal property | Melting temperature | 85 | 300 | C
Homopolymer | poly{[(1R,2R)-cyclopropane-1,2-dimethanol]-alt-(dimethyl piperazine-1,4-dicarboxylate)} | P110047 | C11H16N2O4 | Dilute solution property | Intrinsic viscosity eta | 0.045 | 3.333333e-05 | dl/g
Homopolymer | poly{[(1R,2R)-cyclopropane-1,2-dimethanol]-alt-(dimethyl piperazine-1,4-dicarboxylate)} | P110047 | C11H16N2O4 | Polymer Information | SMILES | *N1CCN(CC1)C(=O)OCC1CC1COC(=O)*
Homopolymer | poly[(but-2-yne-1,4-diol)-alt-(hexane-1,6-diyl diisocyanate)] | P110052 | C12H18N2O4 | Thermal property | Glass transition temperature | -45 | 0 | C
Homopolymer | poly[(but-2-yne-1,4-diol)-alt-(hexane-1,6-diyl diisocyanate)] | P110052 | C12H18N2O4 | Thermal property | Melting temperature | 149.5 | 3.583333 | C
Homopolymer | poly[(but-2-yne-1,4-diol)-alt-(hexane-1,6-diyl diisocyanate)] | P110052 | C12H18N2O4 | Dilute solution property | Intrinsic viscosity eta | 0.2 | 0.0018 | dl/g
Homopolymer | poly[(but-2-yne-1,4-diol)-alt-(hexane-1,6-diyl diisocyanate)] | P110052 | C12H18N2O4 | Polymer Information | SMILES | *CC#CCOC(=O)NCCCCCCNC(=O)O*
Homopolymer | poly[(2,2,3,3-tetrafluorobutane-1,4-diol)-alt-(hexane-1,6-diyl diisocyanate)] | P110053 | C12H18F4N2O4 | Thermal property | Crystallization kinetics k | 0.0381 | 0.007117589
Homopolymer | poly[(2,2,3,3-tetrafluorobutane-1,4-diol)-alt-(hexane-1,6-diyl diisocyanate)] | P110053 | C12H18F4N2O4 | Thermal property | Crystallization kinetics n | 2.52 | 0.03368
Homopolymer | poly[(2,2,3,3-tetrafluorobutane-1,4-diol)-alt-(hexane-1,6-diyl diisocyanate)] | P110053 | C12H18F4N2O4 | Thermal property | Crystallization kinetics half time of crystallization | 242.1 | 27994.68 | second
Homopolymer | poly[(2,2,3,3-tetrafluorobutane-1,4-diol)-alt-(hexane-1,6-diyl diisocyanate)] | P110053 | C12H18F4N2O4 | Thermal property | Crystallization temperature | 78.5 | 1496.333 | C
Homopolymer | poly[(2,2,3,3-tetrafluorobutane-1,4-diol)-alt-(hexane-1,6-diyl diisocyanate)] | P110053 | C12H18F4N2O4 | Thermal property | Glass transition temperature | 9 | 0 | C
Homopolymer | poly[(2,2,3,3-tetrafluorobutane-1,4-diol)-alt-(hexane-1,6-diyl diisocyanate)] | P110053 | C12H18F4N2O4 | Thermal property | Heat of fusion | 0.012 | 0 | kcal/g
Homopolymer | poly[(2,2,3,3-tetrafluorobutane-1,4-diol)-alt-(hexane-1,6-diyl diisocyanate)] | P110053 | C12H18F4N2O4 | Thermal property | Melting temperature | 154 | 192 | C
Homopolymer | poly[(2,2,3,3-tetrafluorobutane-1,4-diol)-alt-(hexane-1,6-diyl diisocyanate)] | P110053 | C12H18F4N2O4 | Dilute solution property | Intrinsic viscosity eta | 0.64 | 0 | dl/g
Homopolymer | poly[(2,2,3,3-tetrafluorobutane-1,4-diol)-alt-(hexane-1,6-diyl diisocyanate)] | P110053 | C12H18F4N2O4 | Polymer Information | SMILES | *OC(=O)NCCCCCCNC(=O)OCC(C(C*)(F)F)(F)F
Homopolymer | poly[(2,2,3,3-tetrafluorobutane-1,4-diol)-alt-(2,2,3,3,4,4,5,5-octafluorohexane-1,6-diyl diisocyanate)] | P110054 | C12H10F12N2O4 | Thermal property | Crystallization temperature | 65 | 0 | C
Homopolymer | poly[(2,2,3,3-tetrafluorobutane-1,4-diol)-alt-(2,2,3,3,4,4,5,5-octafluorohexane-1,6-diyl diisocyanate)] | P110054 | C12H10F12N2O4 | Thermal property | Glass transition temperature | 38 | 0 | C
Homopolymer | poly[(2,2,3,3-tetrafluorobutane-1,4-diol)-alt-(2,2,3,3,4,4,5,5-octafluorohexane-1,6-diyl diisocyanate)] | P110054 | C12H10F12N2O4 | Thermal property | Melting temperature | 180 | 0 | C
Homopolymer | poly[(2,2,3,3-tetrafluorobutane-1,4-diol)-alt-(2,2,3,3,4,4,5,5-octafluorohexane-1,6-diyl diisocyanate)] | P110054 | C12H10F12N2O4 | Dilute solution property | Intrinsic viscosity eta | 0.28 | 0 | dl/g
Homopolymer | poly[(2,2,3,3-tetrafluorobutane-1,4-diol)-alt-(2,2,3,3,4,4,5,5-octafluorohexane-1,6-diyl diisocyanate)] | P110054 | C12H10F12N2O4 | Polymer Information | SMILES | *OC(=O)NCC(C(C(C(CNC(=O)OCC(C(C*)(F)F)(F)F)(F)F)(F)F)(F)F)(F)F
Homopolymer | poly{(hexane-1,6-diamine)-alt-[2,2,3,3,4,4-hexafluoropentamethylene bis(chloroformate)]} | P110055 | C13H18F6N2O4 | Thermal property | Crystallization temperature | 59 | 0 | C
Homopolymer | poly{(hexane-1,6-diamine)-alt-[2,2,3,3,4,4-hexafluoropentamethylene bis(chloroformate)]} | P110055 | C13H18F6N2O4 | Thermal property | Glass transition temperature | 16 | 0 | C
Homopolymer | poly{(hexane-1,6-diamine)-alt-[2,2,3,3,4,4-hexafluoropentamethylene bis(chloroformate)]} | P110055 | C13H18F6N2O4 | Thermal property | Melting temperature | 111.5 | 40.5 | C
Homopolymer | poly{(hexane-1,6-diamine)-alt-[2,2,3,3,4,4-hexafluoropentamethylene bis(chloroformate)]} | P110055 | C13H18F6N2O4 | Dilute solution property | Intrinsic viscosity eta | 0.28 | 0 | dl/g
Homopolymer | poly{(hexane-1,6-diamine)-alt-[2,2,3,3,4,4-hexafluoropentamethylene bis(chloroformate)]} | P110055 | C13H18F6N2O4 | Polymer Information | SMILES | *OC(=O)NCCCCCCNC(=O)OCC(C(C(C*)(F)F)(F)F)(F)F
Homopolymer | poly{(2,2,3,3,4,4,5,5-octafluoro-1,6-hexanediamine)-alt-[2,2,3,3,4,4-hexafluoropentamethylene bis(chloroformate)]} | P110056 | C13H10F14N2O4 | Thermal property | Crystallization temperature | 76 | 0 | C
Homopolymer | poly{(2,2,3,3,4,4,5,5-octafluoro-1,6-hexanediamine)-alt-[2,2,3,3,4,4-hexafluoropentamethylene bis(chloroformate)]} | P110056 | C13H10F14N2O4 | Thermal property | Glass transition temperature | 25 | 0 | C
Homopolymer | poly{(2,2,3,3,4,4,5,5-octafluoro-1,6-hexanediamine)-alt-[2,2,3,3,4,4-hexafluoropentamethylene bis(chloroformate)]} | P110056 | C13H10F14N2O4 | Thermal property | Melting temperature | 156 | 0 | C
Homopolymer | poly{(2,2,3,3,4,4,5,5-octafluoro-1,6-hexanediamine)-alt-[2,2,3,3,4,4-hexafluoropentamethylene bis(chloroformate)]} | P110056 | C13H10F14N2O4 | Dilute solution property | Intrinsic viscosity eta | 0.31 | 0 | dl/g
Homopolymer | poly{(2,2,3,3,4,4,5,5-octafluoro-1,6-hexanediamine)-alt-[2,2,3,3,4,4-hexafluoropentamethylene bis(chloroformate)]} | P110056 | C13H10F14N2O4 | Polymer Information | SMILES | *OC(=O)NCC(C(C(C(CNC(=O)OCC(C(C(C*)(F)F)(F)F)(F)F)(F)F)(F)F)(F)F)(F)F
Homopolymer | poly{(2,2,3,3,4,4,5,5-octafluorohexane-1,6-diol)-alt-[diphenyl N,N'-(hexane-1,6-diyl)dicarbamate]} | P110057 | C14H18F8N2O4 | Thermal property | Glass transition temperature | -2 | 0 | C
Homopolymer | poly{(2,2,3,3,4,4,5,5-octafluorohexane-1,6-diol)-alt-[diphenyl N,N'-(hexane-1,6-diyl)dicarbamate]} | P110057 | C14H18F8N2O4 | Thermal property | Melting temperature | 126 | 0 | C
Homopolymer | poly{(2,2,3,3,4,4,5,5-octafluorohexane-1,6-diol)-alt-[diphenyl N,N'-(hexane-1,6-diyl)dicarbamate]} | P110057 | C14H18F8N2O4 | Dilute solution property | Intrinsic viscosity eta | 0.3 | 0 | dl/g
Homopolymer | poly{(2,2,3,3,4,4,5,5-octafluorohexane-1,6-diol)-alt-[diphenyl N,N'-(hexane-1,6-diyl)dicarbamate]} | P110057 | C14H18F8N2O4 | Polymer Information | SMILES | *OC(=O)NCCCCCCNC(=O)OCC(C(C(C(C*)(F)F)(F)F)(F)F)(F)F
Homopolymer | poly{(2,2,3,3,4,4,5,5-octafluoro-1,6-hexanediamine)-alt-[2,2,3,3,4,4,5,5-octafluorohexamethylene 1,6-bis(chloroformate)]} | P110058 | C14H10F16N2O4 | Thermal property | Crystallization temperature | 69 | 0 | C
Homopolymer | poly{(2,2,3,3,4,4,5,5-octafluoro-1,6-hexanediamine)-alt-[2,2,3,3,4,4,5,5-octafluorohexamethylene 1,6-bis(chloroformate)]} | P110058 | C14H10F16N2O4 | Thermal property | Glass transition temperature | 20 | 0 | C
Homopolymer | poly{(2,2,3,3,4,4,5,5-octafluoro-1,6-hexanediamine)-alt-[2,2,3,3,4,4,5,5-octafluorohexamethylene 1,6-bis(chloroformate)]} | P110058 | C14H10F16N2O4 | Thermal property | Melting temperature | 150 | 0 | C
Homopolymer | poly{(2,2,3,3,4,4,5,5-octafluoro-1,6-hexanediamine)-alt-[2,2,3,3,4,4,5,5-octafluorohexamethylene 1,6-bis(chloroformate)]} | P110058 | C14H10F16N2O4 | Dilute solution property | Intrinsic viscosity eta | 0.22 | 0 | dl/g
Homopolymer | poly{(2,2,3,3,4,4,5,5-octafluoro-1,6-hexanediamine)-alt-[2,2,3,3,4,4,5,5-octafluorohexamethylene 1,6-bis(chloroformate)]} | P110058 | C14H10F16N2O4 | Polymer Information | SMILES | *OC(=O)NCC(C(C(C(CNC(=O)OCC(C(C(C(C*)(F)F)(F)F)(F)F)(F)F)(F)F)(F)F)(F)F)(F)F
Homopolymer | poly[(ethylene glycol)-alt-(2-methyl-1,3-phenylene diisocyanate)] | P110063 | C11H12N2O4 | Polymer Information | SMILES | *CCOC(=O)Nc1cccc(c1C)NC(=O)O*
Homopolymer | poly[(ethylene glycol)-alt-(4-methyl-1,3-phenylene diisocyanate)] | P110064 | C11H12N2O4 | Thermal property | Glass transition temperature | 52 | 0 | C
Homopolymer | poly[(ethylene glycol)-alt-(4-methyl-1,3-phenylene diisocyanate)] | P110064 | C11H12N2O4 | Thermal property | Melting temperature | 187.5 | 75 | C
Homopolymer | poly[(ethylene glycol)-alt-(4-methyl-1,3-phenylene diisocyanate)] | P110064 | C11H12N2O4 | Heat characteristics | Softening temperature | 167 | 0 | C
Homopolymer | poly[(ethylene glycol)-alt-(4-methyl-1,3-phenylene diisocyanate)] | P110064 | C11H12N2O4 | Polymer Information | SMILES | *CCOC(=O)Nc1cc(ccc1C)NC(=O)O*
Homopolymer | poly[(propane-1,3-diol)-alt-(4-methyl-1,3-phenylene diisocyanate)] | P110065 | C12H14N2O4 | Thermal property | Glass transition temperature | 6 | 5808 | C
Homopolymer | poly[(propane-1,3-diol)-alt-(4-methyl-1,3-phenylene diisocyanate)] | P110065 | C12H14N2O4 | Polymer Information | SMILES | *CCCOC(=O)Nc1cc(ccc1C)NC(=O)O*
Homopolymer | poly[(butane-1,4-diol)-alt-(4-methyl-1,3-phenylene diisocyanate)] | P110066 | C13H16N2O4 | Thermal property | Glass transition temperature | 42 | 0 | C
Homopolymer | poly[(butane-1,4-diol)-alt-(4-methyl-1,3-phenylene diisocyanate)] | P110066 | C13H16N2O4 | Polymer Information | SMILES | *CCCCOC(=O)Nc1ccc(c(c1)NC(=O)O*)C
Homopolymer | poly[(pentane-1,5-diol)-alt-(4-methyl-1,3-phenylene diisocyanate)] | P110068 | C14H18N2O4 | Thermal property | Glass transition temperature | 52 | 0 | C
Homopolymer | poly[(pentane-1,5-diol)-alt-(4-methyl-1,3-phenylene diisocyanate)] | P110068 | C14H18N2O4 | Polymer Information | SMILES | *CCCCCOC(=O)Nc1ccc(c(c1)NC(=O)O*)C
Homopolymer | poly[(trans-cyclopropane-1,2-dimethanol)-alt-(4-methyl-1,3-phenylene diisocyanate)] | P110069 | C14H16N2O4 | Thermal property | Melting temperature | 185 | 300 | C
Homopolymer | poly[(trans-cyclopropane-1,2-dimethanol)-alt-(4-methyl-1,3-phenylene diisocyanate)] | P110069 | C14H16N2O4 | Dilute solution property | Intrinsic viscosity eta | 0.345 | 3.333333e-05 | dl/g
Homopolymer | poly[(trans-cyclopropane-1,2-dimethanol)-alt-(4-methyl-1,3-phenylene diisocyanate)] | P110069 | C14H16N2O4 | Polymer Information | SMILES | *CC1CC1COC(=O)Nc1ccc(c(c1)NC(=O)O*)C
Homopolymer | poly[(hexane-1,6-diol)-alt-(4-methyl-1,3-phenylene diisocyanate)] | P110071 | C15H20N2O4 | Thermal property | Glass transition temperature | 32 | 0 | C
Homopolymer | poly[(hexane-1,6-diol)-alt-(4-methyl-1,3-phenylene diisocyanate)] | P110071 | C15H20N2O4 | Thermal property | Thermal decomposition temperature | 485 | 55371.43 | C
Homopolymer | poly[(hexane-1,6-diol)-alt-(4-methyl-1,3-phenylene diisocyanate)] | P110071 | C15H20N2O4 | Thermal property | Thermal decomposition weight loss | 49 | 2717.357 | %
Homopolymer | poly[(hexane-1,6-diol)-alt-(4-methyl-1,3-phenylene diisocyanate)] | P110071 | C15H20N2O4 | Heat resistance and combustion | Oxygen index | 23 | 0 | %
Homopolymer | poly[(hexane-1,6-diol)-alt-(4-methyl-1,3-phenylene diisocyanate)] | P110071 | C15H20N2O4 | Polymer Information | SMILES | *CCCCCCOC(=O)Nc1ccc(c(c1)NC(=O)O*)C
Homopolymer | poly[(heptane-1,7-diol)-alt-(4-methyl-1,3-phenylene diisocyanate)] | P110072 | C16H22N2O4 | Thermal property | Glass transition temperature | 61 | 0 | C
Homopolymer | poly[(heptane-1,7-diol)-alt-(4-methyl-1,3-phenylene diisocyanate)] | P110072 | C16H22N2O4 | Polymer Information | SMILES | *CCCCCCCOC(=O)Nc1ccc(c(c1)NC(=O)O*)C
Homopolymer | poly[(2,2-diethylpropane-1,3-diol)-alt-(4-methyl-1,3-phenylene diisocyanate)] | P110073 | C16H22N2O4 | Thermal property | Glass transition temperature | -60 | 0 | C
Homopolymer | poly[(2,2-diethylpropane-1,3-diol)-alt-(4-methyl-1,3-phenylene diisocyanate)] | P110073 | C16H22N2O4 | Polymer Information | SMILES | *OC(=O)Nc1cc(ccc1C)NC(=O)OCC(CC)(CC)C*
Homopolymer | poly[(octane-1,8-diol)-alt-(4-methyl-1,3-phenylene diisocyanate)] | P110074 | C17H24N2O4 | Thermal property | Glass transition temperature | 64 | 0 | C
Homopolymer | poly[(octane-1,8-diol)-alt-(4-methyl-1,3-phenylene diisocyanate)] | P110074 | C17H24N2O4 | Polymer Information | SMILES | *CCCCCCCCOC(=O)Nc1ccc(c(c1)NC(=O)O*)C
Homopolymer | poly[(nonane-1,9-diol)-alt-(4-methyl-1,3-phenylene diisocyanate)] | P110075 | C18H26N2O4 | Thermal property | Glass transition temperature | 62 | 0 | C
Homopolymer | poly[(nonane-1,9-diol)-alt-(4-methyl-1,3-phenylene diisocyanate)] | P110075 | C18H26N2O4 | Polymer Information | SMILES | *CCCCCCCCCOC(=O)Nc1ccc(c(c1)NC(=O)O*)C
Homopolymer | poly[(decane-1,10-diol)-alt-(4-methyl-1,3-phenylene diisocyanate)] | P110076 | C19H28N2O4 | Thermal property | Glass transition temperature | 18 | 0 | C
Homopolymer | poly[(decane-1,10-diol)-alt-(4-methyl-1,3-phenylene diisocyanate)] | P110076 | C19H28N2O4 | Polymer Information | SMILES | *CCCCCCCCCCOC(=O)Nc1ccc(c(c1)NC(=O)O*)C
Homopolymer | poly{(butane-1,4-diol)-alt-[1,4-phenylenebis(methyl isocyanate)]} | P110077 | C14H18N2O4 | Thermal property | Melting temperature | 227 | 0 | C
Homopolymer | poly{(butane-1,4-diol)-alt-[1,4-phenylenebis(methyl isocyanate)]} | P110077 | C14H18N2O4 | Polymer Information | SMILES | *CCCCOC(=O)NCc1ccc(cc1)CNC(=O)O*
Homopolymer | poly{(hexane-1,6-diol)-alt-[1,4-phenylenebis(methyl isocyanate)]} | P110078 | C16H22N2O4 | Thermal property | Glass transition temperature | 56 | 0 | C
Homopolymer | poly{(hexane-1,6-diol)-alt-[1,4-phenylenebis(methyl isocyanate)]} | P110078 | C16H22N2O4 | Thermal property | Melting temperature | 209 | 0 | C
Homopolymer | poly{(hexane-1,6-diol)-alt-[1,4-phenylenebis(methyl isocyanate)]} | P110078 | C16H22N2O4 | Polymer Information | SMILES | *CCCCCCOC(=O)NCc1ccc(cc1)CNC(=O)O*
Homopolymer | poly{(octane-1,8-diol)-alt-[1,4-phenylenebis(methyl isocyanate)]} | P110079 | C18H26N2O4 | Thermal property | Melting temperature | 196 | 0 | C
Homopolymer | poly{(octane-1,8-diol)-alt-[1,4-phenylenebis(methyl isocyanate)]} | P110079 | C18H26N2O4 | Polymer Information | SMILES | *CCCCCCCCOC(=O)NCc1ccc(cc1)CNC(=O)O*
Homopolymer | poly[(decane-1,10-diol)-alt-(p-xylylene diisocyanate)] | P110080 | C20H30N2O4 | Thermal property | Glass transition temperature | 49 | 0 | C
Homopolymer | poly[(decane-1,10-diol)-alt-(p-xylylene diisocyanate)] | P110080 | C20H30N2O4 | Thermal property | Melting temperature | 184 | 0 | C
Homopolymer | poly[(decane-1,10-diol)-alt-(p-xylylene diisocyanate)] | P110080 | C20H30N2O4 | Polymer Information | SMILES | *CCCCCCCCCCOC(=O)NCc1ccc(cc1)CNC(=O)O*
Homopolymer | poly{(dodecane-1,12-diol)-alt-[1,4-phenylenebis(methyl isocyanate)]} | P110081 | C22H34N2O4 | Thermal property | Glass transition temperature | 45 | 0 | C
Homopolymer | poly{(dodecane-1,12-diol)-alt-[1,4-phenylenebis(methyl isocyanate)]} | P110081 | C22H34N2O4 | Thermal property | Melting temperature | 178 | 0 | C
Homopolymer | poly{(dodecane-1,12-diol)-alt-[1,4-phenylenebis(methyl isocyanate)]} | P110081 | C22H34N2O4 | Polymer Information | SMILES | *CCCCCCCCCCCCOC(=O)NCc1ccc(cc1)CNC(=O)O*
Homopolymer | poly{(hexadecane-1,16-diol)-alt-[1,4-phenylenebis(methyl isocyanate)]} | P110082 | C26H42N2O4 | Thermal property | Glass transition temperature | 47 | 0 | C
Homopolymer | poly{(hexadecane-1,16-diol)-alt-[1,4-phenylenebis(methyl isocyanate)]} | P110082 | C26H42N2O4 | Thermal property | Melting temperature | 168 | 0 | C
Homopolymer | poly{(hexadecane-1,16-diol)-alt-[1,4-phenylenebis(methyl isocyanate)]} | P110082 | C26H42N2O4 | Polymer Information | SMILES | *CCCCCCCCCCCCCCCCOC(=O)NCc1ccc(cc1)CNC(=O)O*
Homopolymer | poly{(ethane-1,2-diol)-alt-[4,4'-methylenebis(phenyl isocyanate)]} | P110085 | C17H16N2O4 | Physical property | Density | 1.3233 | 0 | g/cm3
Homopolymer | poly{(ethane-1,2-diol)-alt-[4,4'-methylenebis(phenyl isocyanate)]} | P110085 | C17H16N2O4 | Physical property | Specific volume | 0.75569 | 0 | cm3/g
Homopolymer | poly{(ethane-1,2-diol)-alt-[4,4'-methylenebis(phenyl isocyanate)]} | P110085 | C17H16N2O4 | Thermal property | Glass transition temperature | 92.7 | 606.9307 | C
Homopolymer | poly{(ethane-1,2-diol)-alt-[4,4'-methylenebis(phenyl isocyanate)]} | P110085 | C17H16N2O4 | Thermal property | Heat of fusion | 0.037 | 0 | kcal/g
Homopolymer | poly{(ethane-1,2-diol)-alt-[4,4'-methylenebis(phenyl isocyanate)]} | P110085 | C17H16N2O4 | Thermal property | Melting temperature | 239 | 77.86667 | C
Homopolymer | poly{(ethane-1,2-diol)-alt-[4,4'-methylenebis(phenyl isocyanate)]} | P110085 | C17H16N2O4 | Physicochemical property | Water absorption | 2.5 | 0 | wt%
Homopolymer | poly{(ethane-1,2-diol)-alt-[4,4'-methylenebis(phenyl isocyanate)]} | P110085 | C17H16N2O4 | Dilute solution property | Intrinsic viscosity eta | 0.62 | 0.1561956 | dl/g
Homopolymer | poly{(ethane-1,2-diol)-alt-[4,4'-methylenebis(phenyl isocyanate)]} | P110085 | C17H16N2O4 | Tensile property | Elongation at break | 10 | 0 | %
Homopolymer | poly{(ethane-1,2-diol)-alt-[4,4'-methylenebis(phenyl isocyanate)]} | P110085 | C17H16N2O4 | Tensile property | Fiber tensile elongation at break | 36 | 0 | %
Homopolymer | poly{(ethane-1,2-diol)-alt-[4,4'-methylenebis(phenyl isocyanate)]} | P110085 | C17H16N2O4 | Tensile property | Fiber tensile modulus | 46 | 0 | g/denier
Homopolymer | poly{(ethane-1,2-diol)-alt-[4,4'-methylenebis(phenyl isocyanate)]} | P110085 | C17H16N2O4 | Tensile property | Fiber tensile stress strength at break | 3.9 | 0 | g/denier
Homopolymer | poly{(ethane-1,2-diol)-alt-[4,4'-methylenebis(phenyl isocyanate)]} | P110085 | C17H16N2O4 | Tensile property | Tensile modulus | 3.53 | 0 | GPa
Homopolymer | poly{(ethane-1,2-diol)-alt-[4,4'-methylenebis(phenyl isocyanate)]} | P110085 | C17H16N2O4 | Tensile property | Tensile stress strength at break | 0.11 | 0 | GPa
Homopolymer | poly{(ethane-1,2-diol)-alt-[4,4'-methylenebis(phenyl isocyanate)]} | P110085 | C17H16N2O4 | Polymer Information | SMILES | *CCOC(=O)Nc1ccc(cc1)Cc1ccc(cc1)NC(=O)O*
Homopolymer | poly{(propane-1,3-diol)-alt-[4,4'-methylenebis(phenyl isocyanate)]} | P110086 | C18H18N2O4 | Thermal property | Glass transition temperature | 119 | 0 | C
Homopolymer | poly{(propane-1,3-diol)-alt-[4,4'-methylenebis(phenyl isocyanate)]} | P110086 | C18H18N2O4 | Thermal property | Heat of fusion | 0.0226 | 0.00017328 | kcal/g
Homopolymer | poly{(propane-1,3-diol)-alt-[4,4'-methylenebis(phenyl isocyanate)]} | P110086 | C18H18N2O4 | Thermal property | Melting temperature | 234 | 65.33333 | C
Homopolymer | poly{(propane-1,3-diol)-alt-[4,4'-methylenebis(phenyl isocyanate)]} | P110086 | C18H18N2O4 | Polymer Information | SMILES | *CCCOC(=O)Nc1ccc(cc1)Cc1ccc(cc1)NC(=O)O*
Homopolymer | poly{(butane-1,4-diol)-alt-[4,4'-methylenebis(phenyl isocyanate)]} | P110087 | C19H20N2O4 | Physical property | Density | 1.3226 | 0.014122144 | g/cm3
Homopolymer | poly{(butane-1,4-diol)-alt-[4,4'-methylenebis(phenyl isocyanate)]} | P110087 | C19H20N2O4 | Physical property | Specific volume | 0.75609 | 0.003534506 | cm3/g
Homopolymer | poly{(butane-1,4-diol)-alt-[4,4'-methylenebis(phenyl isocyanate)]} | P110087 | C19H20N2O4 | Thermal property | Glass transition temperature | 107 | 7752.622 | C
Homopolymer | poly{(butane-1,4-diol)-alt-[4,4'-methylenebis(phenyl isocyanate)]} | P110087 | C19H20N2O4 | Thermal property | Heat of fusion | 0.0246 | 0.00017328 | kcal/g
Homopolymer | poly{(butane-1,4-diol)-alt-[4,4'-methylenebis(phenyl isocyanate)]} | P110087 | C19H20N2O4 | Thermal property | Melting temperature | 228.5 | 659.9625 | C
Homopolymer | poly{(butane-1,4-diol)-alt-[4,4'-methylenebis(phenyl isocyanate)]} | P110087 | C19H20N2O4 | Dilute solution property | Intrinsic viscosity eta | 0.4 | 0 | dl/g
Homopolymer | poly{(butane-1,4-diol)-alt-[4,4'-methylenebis(phenyl isocyanate)]} | P110087 | C19H20N2O4 | Polymer Information | SMILES | *CCCCOC(=O)Nc1ccc(cc1)Cc1ccc(cc1)NC(=O)O*
Homopolymer | poly{(pentane-1,5-diol)-alt-[4,4'-methylenebis(phenyl isocyanate)]} | P110088 | C20H22N2O4 | Thermal property | Glass transition temperature | 95 | 0 | C
Homopolymer | poly{(pentane-1,5-diol)-alt-[4,4'-methylenebis(phenyl isocyanate)]} | P110088 | C20H22N2O4 | Thermal property | Heat of fusion | 0.034 | 0.0002042007 | kcal/g
Homopolymer | poly{(pentane-1,5-diol)-alt-[4,4'-methylenebis(phenyl isocyanate)]} | P110088 | C20H22N2O4 | Thermal property | Melting temperature | 190.5 | 3 | C
Homopolymer | poly{(pentane-1,5-diol)-alt-[4,4'-methylenebis(phenyl isocyanate)]} | P110088 | C20H22N2O4 | Polymer Information | SMILES | *CCCCCOC(=O)Nc1ccc(cc1)Cc1ccc(cc1)NC(=O)O*
Homopolymer | poly{(2,2-dimethylpropane-1,3-diol)-alt-[4,4'-methylenebis(phenyl isocyanate)]} | P110089 | C20H22N2O4 | Thermal property | Glass transition temperature | 94 | 0 | C
Homopolymer | poly{(2,2-dimethylpropane-1,3-diol)-alt-[4,4'-methylenebis(phenyl isocyanate)]} | P110089 | C20H22N2O4 | Thermal property | Melting temperature | 240 | 0 | C
Homopolymer | poly{(2,2-dimethylpropane-1,3-diol)-alt-[4,4'-methylenebis(phenyl isocyanate)]} | P110089 | C20H22N2O4 | Polymer Information | SMILES | *OC(=O)Nc1ccc(cc1)Cc1ccc(cc1)NC(=O)OCC(C*)(C)C
Homopolymer | poly{(trans-cyclopropane-1,2-dimethanol)-alt-[4,4'-methylenebis(phenyl isocyanate)]} | P110090 | C20H20N2O4 | Thermal property | Melting temperature | 260 | 1200 | C
Homopolymer | poly{(trans-cyclopropane-1,2-dimethanol)-alt-[4,4'-methylenebis(phenyl isocyanate)]} | P110090 | C20H20N2O4 | Dilute solution property | Intrinsic viscosity eta | 1.105 | 0.02083333 | dl/g
Homopolymer | poly{(trans-cyclopropane-1,2-dimethanol)-alt-[4,4'-methylenebis(phenyl isocyanate)]} | P110090 | C20H20N2O4 | Polymer Information | SMILES | *CC1CC1COC(=O)Nc1ccc(cc1)Cc1ccc(cc1)NC(=O)O*
Homopolymer | poly{(hexane-1,6-diol)-alt-[4,4'-methylenebis(phenyl isocyanate)]} | P110092 | C21H24N2O4 | Physical property | Density | 1.423 | 0 | g/cm3
Homopolymer | poly{(hexane-1,6-diol)-alt-[4,4'-methylenebis(phenyl isocyanate)]} | P110092 | C21H24N2O4 | Physical property | Specific volume | 0.7027 | 0 | cm3/g
Homopolymer | poly{(hexane-1,6-diol)-alt-[4,4'-methylenebis(phenyl isocyanate)]} | P110092 | C21H24N2O4 | Thermal property | Glass transition temperature | 71 | 533.3333 | C
Homopolymer | poly{(hexane-1,6-diol)-alt-[4,4'-methylenebis(phenyl isocyanate)]} | P110092 | C21H24N2O4 | Thermal property | Heat of fusion | 0.021615 | 0.0002045176 | kcal/g
Homopolymer | poly{(hexane-1,6-diol)-alt-[4,4'-methylenebis(phenyl isocyanate)]} | P110092 | C21H24N2O4 | Thermal property | Melting temperature | 197 | 103.2 | C
Homopolymer | poly{(hexane-1,6-diol)-alt-[4,4'-methylenebis(phenyl isocyanate)]} | P110092 | C21H24N2O4 | Polymer Information | SMILES | *CCCCCCOC(=O)Nc1ccc(cc1)Cc1ccc(cc1)NC(=O)O*
Homopolymer | poly{(heptane-1,7-diol)-alt-[4,4'-methylenebis(phenyl isocyanate)]} | P110093 | C22H26N2O4 | Thermal property | Glass transition temperature | 84 | 0 | C
Homopolymer | poly{(heptane-1,7-diol)-alt-[4,4'-methylenebis(phenyl isocyanate)]} | P110093 | C22H26N2O4 | Thermal property | Heat of fusion | 0.01896 | 0.0001932821 | kcal/g
Homopolymer | poly{(heptane-1,7-diol)-alt-[4,4'-methylenebis(phenyl isocyanate)]} | P110093 | C22H26N2O4 | Thermal property | Melting temperature | 194.5 | 16.33333 | C
Homopolymer | poly{(heptane-1,7-diol)-alt-[4,4'-methylenebis(phenyl isocyanate)]} | P110093 | C22H26N2O4 | Polymer Information | SMILES | *CCCCCCCOC(=O)Nc1ccc(cc1)Cc1ccc(cc1)NC(=O)O*
Homopolymer | poly{(octane-1,8-diol)-alt-[4,4'-methylenebis(phenyl isocyanate)]} | P110094 | C23H28N2O4 | Thermal property | Glass transition temperature | 79 | 0 | C
Homopolymer | poly{(octane-1,8-diol)-alt-[4,4'-methylenebis(phenyl isocyanate)]} | P110094 | C23H28N2O4 | Thermal property | Heat of fusion | 0.0238 | 0.0001984533 | kcal/g
Homopolymer | poly{(octane-1,8-diol)-alt-[4,4'-methylenebis(phenyl isocyanate)]} | P110094 | C23H28N2O4 | Thermal property | Melting temperature | 196 | 192.2667 | C
Homopolymer | poly{(octane-1,8-diol)-alt-[4,4'-methylenebis(phenyl isocyanate)]} | P110094 | C23H28N2O4 | Polymer Information | SMILES | *CCCCCCCCOC(=O)Nc1ccc(cc1)Cc1ccc(cc1)NC(=O)O*
Homopolymer | poly{(nonane-1,9-diol)-alt-[4,4'-methylenebis(phenyl isocyanate)]} | P110095 | C24H30N2O4 | Thermal property | Glass transition temperature | 72 | 0 | C
Homopolymer | poly{(nonane-1,9-diol)-alt-[4,4'-methylenebis(phenyl isocyanate)]} | P110095 | C24H30N2O4 | Thermal property | Heat of fusion | 0.0221 | 0.0001888133 | kcal/g
Homopolymer | poly{(nonane-1,9-diol)-alt-[4,4'-methylenebis(phenyl isocyanate)]} | P110095 | C24H30N2O4 | Thermal property | Melting temperature | 192 | 5.333333 | C
Homopolymer | poly{(nonane-1,9-diol)-alt-[4,4'-methylenebis(phenyl isocyanate)]} | P110095 | C24H30N2O4 | Polymer Information | SMILES | *CCCCCCCCCOC(=O)Nc1ccc(cc1)Cc1ccc(cc1)NC(=O)O*
Homopolymer | poly{(decane-1,10-diol)-alt-[4,4'-methylenebis(phenyl isocyanate)]} | P110096 | C25H32N2O4 | Thermal property | Glass transition temperature | 60 | 192 | C
Homopolymer | poly{(decane-1,10-diol)-alt-[4,4'-methylenebis(phenyl isocyanate)]} | P110096 | C25H32N2O4 | Thermal property | Heat of fusion | 0.039 | 0.00026631416 | kcal/g
Homopolymer | poly{(decane-1,10-diol)-alt-[4,4'-methylenebis(phenyl isocyanate)]} | P110096 | C25H32N2O4 | Thermal property | Melting temperature | 189.5 | 140.5536 | C
Homopolymer | poly{(decane-1,10-diol)-alt-[4,4'-methylenebis(phenyl isocyanate)]} | P110096 | C25H32N2O4 | Dilute solution property | Intrinsic viscosity eta | 0.42 | 0 | dl/g
Homopolymer | poly{(decane-1,10-diol)-alt-[4,4'-methylenebis(phenyl isocyanate)]} | P110096 | C25H32N2O4 | Polymer Information | SMILES | *CCCCCCCCCCOC(=O)Nc1ccc(cc1)Cc1ccc(cc1)NC(=O)O*
Homopolymer | poly{(dodecane-1,12-diol)-alt-[4,4'-methylenebis(phenyl isocyanate)]} | P110097 | C27H36N2O4 | Thermal property | Glass transition temperature | 43 | 0 | C
Homopolymer | poly{(dodecane-1,12-diol)-alt-[4,4'-methylenebis(phenyl isocyanate)]} | P110097 | C27H36N2O4 | Thermal property | Melting temperature | 164 | 0 | C
Homopolymer | poly{(dodecane-1,12-diol)-alt-[4,4'-methylenebis(phenyl isocyanate)]} | P110097 | C27H36N2O4 | Polymer Information | SMILES | *CCCCCCCCCCCCOC(=O)Nc1ccc(cc1)Cc1ccc(cc1)NC(=O)O*
Homopolymer | poly{(hexadecane-1,16-diol)-alt-[4,4'-methylenebis(phenyl isocyanate)]} | P110098 | C31H44N2O4 | Thermal property | Glass transition temperature | 40 | 0 | C
Homopolymer | poly{(hexadecane-1,16-diol)-alt-[4,4'-methylenebis(phenyl isocyanate)]} | P110098 | C31H44N2O4 | Thermal property | Melting temperature | 152 | 0 | C
Homopolymer | poly{(hexadecane-1,16-diol)-alt-[4,4'-methylenebis(phenyl isocyanate)]} | P110098 | C31H44N2O4 | Polymer Information | SMILES | *CCCCCCCCCCCCCCCCOC(=O)Nc1ccc(cc1)Cc1ccc(cc1)NC(=O)O*
Homopolymer | poly{(benzene-1,3-dimethanol)-alt-[4,4'-methylenebis(phenyl isocyanate)]} | P110100 | C23H20N2O4 | Thermal property | Glass transition temperature | 106 | 0 | C
Homopolymer | poly{(benzene-1,3-dimethanol)-alt-[4,4'-methylenebis(phenyl isocyanate)]} | P110100 | C23H20N2O4 | Polymer Information | SMILES | *OC(=O)Nc1ccc(cc1)Cc1ccc(cc1)NC(=O)OCc1cccc(c1)C*
Homopolymer | poly{(5-tert-butylbenzene-1,3-dimethanol)-alt-[4,4'-methylenebis(phenyl isocyanate)]} | P110101 | C27H28N2O4 | Thermal property | Glass transition temperature | 114 | 0 | C
Homopolymer | poly{(5-tert-butylbenzene-1,3-dimethanol)-alt-[4,4'-methylenebis(phenyl isocyanate)]} | P110101 | C27H28N2O4 | Thermal property | Melting temperature | 157 | 0 | C
Homopolymer | poly{(5-tert-butylbenzene-1,3-dimethanol)-alt-[4,4'-methylenebis(phenyl isocyanate)]} | P110101 | C27H28N2O4 | Polymer Information | SMILES | *OC(=O)Nc1ccc(cc1)Cc1ccc(cc1)NC(=O)OCc1cc(C*)cc(c1)C(C)(C)C
Homopolymer | poly{(4,4'-ethylenedianiline)-alt-[ethylene bis(chloroformate)]} | P110102 | C18H18N2O4 | Physical property | Density | 1.3055 | 0 | g/cm3
Homopolymer | poly{(4,4'-ethylenedianiline)-alt-[ethylene bis(chloroformate)]} | P110102 | C18H18N2O4 | Physical property | Specific volume | 0.76599 | 0 | cm3/g
Homopolymer | poly{(4,4'-ethylenedianiline)-alt-[ethylene bis(chloroformate)]} | P110102 | C18H18N2O4 | Thermal property | Glass transition temperature | 116.9 | 0 | C
Homopolymer | poly{(4,4'-ethylenedianiline)-alt-[ethylene bis(chloroformate)]} | P110102 | C18H18N2O4 | Thermal property | Melting temperature | 312 | 0 | C
Homopolymer | poly{(4,4'-ethylenedianiline)-alt-[ethylene bis(chloroformate)]} | P110102 | C18H18N2O4 | Polymer Information | SMILES | *CCOC(=O)Nc1ccc(cc1)CCc1ccc(cc1)NC(=O)O*
Homopolymer | poly{(ethylene glycol)-alt-[4,4'-trimethylenebis(1-isocyanatobenzene)]} | P110103 | C19H20N2O4 | Thermal property | Glass transition temperature | 74.1 | 0 | C
Homopolymer | poly{(ethylene glycol)-alt-[4,4'-trimethylenebis(1-isocyanatobenzene)]} | P110103 | C19H20N2O4 | Thermal property | Melting temperature | 207 | 0 | C
Homopolymer | poly{(ethylene glycol)-alt-[4,4'-trimethylenebis(1-isocyanatobenzene)]} | P110103 | C19H20N2O4 | Polymer Information | SMILES | *CCOC(=O)Nc1ccc(cc1)CCCc1ccc(cc1)NC(=O)O*
Homopolymer | poly{(ethylene glycol)-alt-[4,4'-(butane-1,4-diyl)bis(phenyl isocyanate)]} | P110104 | C20H22N2O4 | Thermal property | Glass transition temperature | 105.7 | 0 | C
Homopolymer | poly{(ethylene glycol)-alt-[4,4'-(butane-1,4-diyl)bis(phenyl isocyanate)]} | P110104 | C20H22N2O4 | Thermal property | Melting temperature | 274 | 0 | C
Homopolymer | poly{(ethylene glycol)-alt-[4,4'-(butane-1,4-diyl)bis(phenyl isocyanate)]} | P110104 | C20H22N2O4 | Polymer Information | SMILES | *CCOC(=O)Nc1ccc(cc1)CCCCc1ccc(cc1)NC(=O)O*
Homopolymer | poly{ethylenediamine-alt-[ethylene bis(chloroformate)]} | P110105 | C6H10N2O4 | Thermal property | Melting temperature | 225 | 0 | C
Homopolymer | poly{ethylenediamine-alt-[ethylene bis(chloroformate)]} | P110105 | C6H10N2O4 | Polymer Information | SMILES | *CCOC(=O)NCCNC(=O)O*
Homopolymer | poly{(butane-1,3-diamine)-alt-[ethylene bis(chloroformate)]} | P110106 | C8H14N2O4 | Thermal property | Melting temperature | 155 | 0 | C
Homopolymer | poly{(butane-1,3-diamine)-alt-[ethylene bis(chloroformate)]} | P110106 | C8H14N2O4 | Polymer Information | SMILES | *CCOC(=O)NCCC(NC(=O)O*)C
Homopolymer | poly{ethylenediamine-alt-[2,2-dimethyl-1,3-propanediyl bis(chloroformate)]} | P110107 | C9H16N2O4 | Thermal property | Melting temperature | 258 | 0 | C
Homopolymer | poly{ethylenediamine-alt-[2,2-dimethyl-1,3-propanediyl bis(chloroformate)]} | P110107 | C9H16N2O4 | Polymer Information | SMILES | *OC(=O)NCCNC(=O)OCC(C*)(C)C
Homopolymer | poly[ethylenediamine-alt-(butane-1,4-diol bischloroformate)] | P110108 | C8H14N2O4 | Thermal property | Melting temperature | 215 | 0 | C
Homopolymer | poly[ethylenediamine-alt-(butane-1,4-diol bischloroformate)] | P110108 | C8H14N2O4 | Polymer Information | SMILES | *CCCCOC(=O)NCCNC(=O)O*
Homopolymer | poly{(3-methoxy-1,6-hexanediamine)-alt-[ethylene bis(chloroformate)]} | P110110 | C11H20N2O5 | Thermal property | Melting temperature | 170 | 0 | C
Homopolymer | poly{(3-methoxy-1,6-hexanediamine)-alt-[ethylene bis(chloroformate)]} | P110110 | C11H20N2O5 | Polymer Information | SMILES | *CCOC(=O)NCCCC(CCNC(=O)O*)OC
Homopolymer | poly{(3-methoxyhexane-1,6-diamine)-alt-[2,2-dimethylpropane-1,3-diyl bis(chloroformate)]} | P110115 | C14H26N2O5 | Thermal property | Melting temperature | 130 | 0 | C
Homopolymer | poly{(3-methoxyhexane-1,6-diamine)-alt-[2,2-dimethylpropane-1,3-diyl bis(chloroformate)]} | P110115 | C14H26N2O5 | Polymer Information | SMILES | COC(CCNC(=O)O*)CCCNC(=O)OCC(C*)(C)C
Homopolymer | poly{[(E)-2-butene-1,4-diol]-alt-(hexane-1,6-diyl diisocyanate)} | P110123 | C12H20N2O4 | Thermal property | Glass transition temperature | -44 | 0 | C
Homopolymer | poly{[(E)-2-butene-1,4-diol]-alt-(hexane-1,6-diyl diisocyanate)} | P110123 | C12H20N2O4 | Thermal property | Melting temperature | 176 | 2 | C
Homopolymer | poly{[(E)-2-butene-1,4-diol]-alt-(hexane-1,6-diyl diisocyanate)} | P110123 | C12H20N2O4 | Polymer Information | SMILES | *C/C=C/COC(=O)NCCCCCCNC(=O)O*
Homopolymer | poly{[(E)-2-butene-1,4-diol]-alt-(hexane-1,6-diyl diisocyanate)} | P110124 | C12H20N2O4 | Thermal property | Glass transition temperature | -39 | 0 | C
Homopolymer | poly{[(E)-2-butene-1,4-diol]-alt-(hexane-1,6-diyl diisocyanate)} | P110124 | C12H20N2O4 | Thermal property | Melting temperature | 135 | 2 | C
Homopolymer | poly{[(E)-2-butene-1,4-diol]-alt-(hexane-1,6-diyl diisocyanate)} | P110124 | C12H20N2O4 | Polymer Information | SMILES | *C/C=C\COC(=O)NCCCCCCNC(=O)O*
Homopolymer | poly{(1,6-diisocyanatohexane)-alt-(butane-1,4-dithiol)} | P110130 | C12H22N2O2S2 | Thermal property | Melting temperature | 184 | 19.66667 | C
Homopolymer | poly{(1,6-diisocyanatohexane)-alt-(butane-1,4-dithiol)} | P110130 | C12H22N2O2S2 | Polymer Information | SMILES | *CCCCSC(=O)NCCCCCCNC(=O)S*
Homopolymer | poly[(1,6-diisocyanatohexane)-alt-(hexane-1,6-dithiol)] | P110131 | C14H26N2O2S2 | Thermal property | Melting temperature | 190.5 | 32.25 | C
Homopolymer | poly[(1,6-diisocyanatohexane)-alt-(hexane-1,6-dithiol)] | P110131 | C14H26N2O2S2 | Polymer Information | SMILES | *CCCCCCSC(=O)NCCCCCCNC(=O)S*
Homopolymer | poly{(hexane-1,6-diamine)-alt-[2,2-dimethylpropane-1,3-diyl bis(chlorothiolformate)]} | P110132 | C13H24N2O2S2 | Thermal property | Melting temperature | 212 | 2 | C
Homopolymer | poly{(hexane-1,6-diamine)-alt-[2,2-dimethylpropane-1,3-diyl bis(chlorothiolformate)]} | P110132 | C13H24N2O2S2 | Polymer Information | SMILES | *SC(=O)NCCCCCCNC(=O)SCC(C*)(C)C
Homopolymer | poly{ethylenediamine-alt-[cyclohexane-1,4-diyl bis(chloroformate)]} | P110133 | C10H16N2O4 | Thermal property | Melting temperature | 245 | 0 | C
Homopolymer | poly{ethylenediamine-alt-[cyclohexane-1,4-diyl bis(chloroformate)]} | P110133 | C10H16N2O4 | Polymer Information | SMILES | *OC1CCC(CC1)OC(=O)NCCNC(=O)*
Homopolymer | poly{(cyclohexane-1,4-diamine)-alt-[ethylene bis(chloroformate)]} | P110134 | C10H16N2O4 | Thermal property | Melting temperature | 250 | 0 | C
Homopolymer | poly{(cyclohexane-1,4-diamine)-alt-[ethylene bis(chloroformate)]} | P110134 | C10H16N2O4 | Polymer Information | SMILES | *CCOC(=O)NC1CCC(CC1)NC(=O)O*
Homopolymer | poly{(cyclohexane-1,3-diamine)-alt-[ethylene bis(chloroformate)]} | P110135 | C10H16N2O4 | Thermal property | Melting temperature | 200 | 0 | C
Homopolymer | poly{(cyclohexane-1,3-diamine)-alt-[ethylene bis(chloroformate)]} | P110135 | C10H16N2O4 | Polymer Information | SMILES | *CCOC(=O)NC1CCCC(C1)NC(=O)O*
Homopolymer | poly{piperazine-alt-[ethylene bis(chloroformate)]} | P110136 | C8H12N2O4 | Physical property | Density | 1.35 | 0 | g/cm3
Homopolymer | poly{piperazine-alt-[ethylene bis(chloroformate)]} | P110136 | C8H12N2O4 | Physical property | Specific volume | 0.741 | 0 | cm3/g
Homopolymer | poly{piperazine-alt-[ethylene bis(chloroformate)]} | P110136 | C8H12N2O4 | Thermal property | Glass transition temperature | 60 | 0 | C
Homopolymer | poly{piperazine-alt-[ethylene bis(chloroformate)]} | P110136 | C8H12N2O4 | Thermal property | Melting temperature | 245 | 0 | C
Homopolymer | poly{piperazine-alt-[ethylene bis(chloroformate)]} | P110136 | C8H12N2O4 | Physicochemical property | Water absorption | 12.5 | 0 | wt%
Homopolymer | poly{piperazine-alt-[ethylene bis(chloroformate)]} | P110136 | C8H12N2O4 | Tensile property | Fiber tensile modulus | 28 | 2 | g/denier
Homopolymer | poly{piperazine-alt-[ethylene bis(chloroformate)]} | P110136 | C8H12N2O4 | Polymer Information | SMILES | *N1CCN(CC1)C(=O)OCCOC(=O)*
Homopolymer | poly[(ethylene glycol)-alt-(1,4-phenylene diisocyanate)] | P110137 | C10H10N2O4 | Thermal property | Melting temperature | 340 | 0 | C
Homopolymer | poly[(ethylene glycol)-alt-(1,4-phenylene diisocyanate)] | P110137 | C10H10N2O4 | Polymer Information | SMILES | *CCOC(=O)Nc1ccc(cc1)NC(=O)O*
Homopolymer | poly[(ethylene glycol)-alt-(1,3-phenylene diisocyanate)] | P110138 | C10H10N2O4 | Thermal property | Melting temperature | 185 | 0 | C
Homopolymer | poly[(ethylene glycol)-alt-(1,3-phenylene diisocyanate)] | P110138 | C10H10N2O4 | Tensile property | Fiber tensile elongation at break | 64 | 0 | %
Homopolymer | poly[(ethylene glycol)-alt-(1,3-phenylene diisocyanate)] | P110138 | C10H10N2O4 | Tensile property | Fiber tensile modulus | 20 | 0 | g/denier
Homopolymer | poly[(ethylene glycol)-alt-(1,3-phenylene diisocyanate)] | P110138 | C10H10N2O4 | Tensile property | Fiber tensile stress strength at break | 0.7 | 0 | g/denier
Homopolymer | poly[(ethylene glycol)-alt-(1,3-phenylene diisocyanate)] | P110138 | C10H10N2O4 | Polymer Information | SMILES | *CCOC(=O)Nc1cccc(c1)NC(=O)O*
Homopolymer | poly{(2,5-dimethylpiperazine)-alt-[ethylene bis(chloroformate)]} | P110139 | C10H16N2O4 | Thermal property | Melting temperature | 180 | 0 | C
Homopolymer | poly{(2,5-dimethylpiperazine)-alt-[ethylene bis(chloroformate)]} | P110139 | C10H16N2O4 | Polymer Information | SMILES | *C(=O)OCCOC(=O)N1CC(C)N(CC1C)*
Homopolymer | poly[(hexane-1,6-diol)-alt-(1,4-diisocyanatobenzene)] | P110140 | C14H18N2O4 | Polymer Information | SMILES | *CCCCCCOC(=O)Nc1ccc(cc1)NC(=O)O*
Homopolymer | poly[(ethylene glycol)-alt-(4-methyl-1,3-phenylene diisocyanate)] | P110142 | C13H16N2O4 | Thermal property | Melting temperature | 121 | 0 | C
Homopolymer | poly[(ethylene glycol)-alt-(4-methyl-1,3-phenylene diisocyanate)] | P110142 | C13H16N2O4 | Heat characteristics | Softening temperature | 101 | 0 | C
Homopolymer | poly[(ethylene glycol)-alt-(4-methyl-1,3-phenylene diisocyanate)] | P110142 | C13H16N2O4 | Polymer Information | SMILES | *CCOC(=O)N(c1ccc(c(c1)N(C(=O)O*)C)C)C
Homopolymer | poly[(2,2-dimethylpropane-1,3-diol)-alt-(piperazine-1,4-dicarbonyl dichloride)] | P110143 | C11H18N2O4 | Thermal property | Glass transition temperature | 70 | 0 | C
Homopolymer | poly[(2,2-dimethylpropane-1,3-diol)-alt-(piperazine-1,4-dicarbonyl dichloride)] | P110143 | C11H18N2O4 | Thermal property | Melting temperature | 225 | 33.33333 | C
Homopolymer | poly[(2,2-dimethylpropane-1,3-diol)-alt-(piperazine-1,4-dicarbonyl dichloride)] | P110143 | C11H18N2O4 | Polymer Information | SMILES | *N1CCN(CC1)C(=O)OCC(COC(=O)*)(C)C
Homopolymer | poly{(2-methylpiperazine)-alt-[2,2-dimethylpropane-1,3-diyl bis(chloroformate)]} | P110144 | C12H20N2O4 | Thermal property | Melting temperature | 200 | 0 | C
Homopolymer | poly{(2-methylpiperazine)-alt-[2,2-dimethylpropane-1,3-diyl bis(chloroformate)]} | P110144 | C12H20N2O4 | Polymer Information | SMILES | *C(=O)OCC(COC(=O)N1CCN(C(C1)C)*)(C)C
Homopolymer | poly{(2,5-dimethylpiperazine)-alt-[2,2-dimethylpropane-1,3-diyl bis(chloroformate)]} | P110145 | C13H22N2O4 | Thermal property | Melting temperature | 230 | 0 | C
Homopolymer | poly{(2,5-dimethylpiperazine)-alt-[2,2-dimethylpropane-1,3-diyl bis(chloroformate)]} | P110145 | C13H22N2O4 | Polymer Information | SMILES | *C(=O)OCC(COC(=O)N1CC(C)N(CC1C)*)(C)C
Homopolymer | poly{(p-phenylenediamine)-alt-[2,2-dimethylpropane-1,3-diyl bis(chloroformate)]} | P110146 | C13H16N2O4 | Thermal property | Melting temperature | 230 | 0 | C
Homopolymer | poly{(p-phenylenediamine)-alt-[2,2-dimethylpropane-1,3-diyl bis(chloroformate)]} | P110146 | C13H16N2O4 | Polymer Information | SMILES | *OC(=O)Nc1ccc(cc1)NC(=O)OCC(C*)(C)C
Homopolymer | poly[(2,2-dimethylpropane-1,3-diol)-alt-(4-methyl-1,3-phenylene diisocyanate)] | P110147 | C14H18N2O4 | Thermal property | Glass transition temperature | -32 | 0 | C
Homopolymer | poly[(2,2-dimethylpropane-1,3-diol)-alt-(4-methyl-1,3-phenylene diisocyanate)] | P110147 | C14H18N2O4 | Thermal property | Melting temperature | 210 | 0 | C
Homopolymer | poly[(2,2-dimethylpropane-1,3-diol)-alt-(4-methyl-1,3-phenylene diisocyanate)] | P110147 | C14H18N2O4 | Polymer Information | SMILES | *OC(=O)Nc1cc(ccc1C)NC(=O)OCC(C*)(C)C
Homopolymer | poly[(butane-1,4-diol)-alt-(2,6-diisocyanatotoluene)] | P110149 | C13H16N2O4 | Polymer Information | SMILES | *CCCCOC(=O)Nc1cccc(c1C)NC(=O)O*
Homopolymer | poly[piperazine-alt-(butane-1,4-diol bischloroformate)] | P110151 | C10H16N2O4 | Thermal property | Melting temperature | 185 | 0 | C
Homopolymer | poly[piperazine-alt-(butane-1,4-diol bischloroformate)] | P110151 | C10H16N2O4 | Polymer Information | SMILES | *N1CCN(CC1)C(=O)OCCCCOC(=O)*
Homopolymer | poly{(hexane-1,6-diamine)-alt-[cyclohexane-1,4-diyl bis(chloroformate)]} | P110152 | C14H24N2O4 | Thermal property | Melting temperature | 215 | 0 | C
Homopolymer | poly{(hexane-1,6-diamine)-alt-[cyclohexane-1,4-diyl bis(chloroformate)]} | P110152 | C14H24N2O4 | Polymer Information | SMILES | *OC1CCC(CC1)OC(=O)NCCCCCCNC(=O)*
Homopolymer | poly{piperazine-alt-[hexane-1,6-diyl bis(chloroformate)]} | P110153 | C12H20N2O4 | Thermal property | Melting temperature | 115 | 0 | C
Homopolymer | poly{piperazine-alt-[hexane-1,6-diyl bis(chloroformate)]} | P110153 | C12H20N2O4 | Polymer Information | SMILES | *N1CCN(CC1)C(=O)OCCCCCCOC(=O)*
Homopolymer | poly[(ethylene glycol)-alt-(biphenyl-4,4'-diyl diisocyanate)] | P110159 | C16H14N2O4 | Thermal property | Melting temperature | 388 | 0 | C
Homopolymer | poly[(ethylene glycol)-alt-(biphenyl-4,4'-diyl diisocyanate)] | P110159 | C16H14N2O4 | Polymer Information | SMILES | *CCOC(=O)Nc1ccc(cc1)c1ccc(cc1)NC(=O)O*
Homopolymer | poly[(ethylene glycol)-alt-(3,3'-dimethylbiphenyl-4,4'-diyl diisocyanate)] | P110160 | C18H18N2O4 | Thermal property | Melting temperature | 260 | 0 | C
Homopolymer | poly[(ethylene glycol)-alt-(3,3'-dimethylbiphenyl-4,4'-diyl diisocyanate)] | P110160 | C18H18N2O4 | Polymer Information | SMILES | *CCOC(=O)Nc1ccc(cc1C)c1ccc(c(c1)C)NC(=O)O*
Homopolymer | poly[(ethylene glycol)-alt-(naphthalene-1,5-diyl diisocyanate)] | P110161 | C14H12N2O4 | Thermal property | Melting temperature | 304 | 0 | C
Homopolymer | poly[(ethylene glycol)-alt-(naphthalene-1,5-diyl diisocyanate)] | P110161 | C14H12N2O4 | Polymer Information | SMILES | *CCOC(=O)Nc1cccc2c1cccc2NC(=O)O*
Homopolymer | poly{(2,2'-dimethyl-4,4'-methylenedianiline)-alt-[ethylene bis(chloroformate)]} | P110163 | C19H20N2O4 | Thermal property | Melting temperature | 215 | 0 | C
Homopolymer | poly{(2,2'-dimethyl-4,4'-methylenedianiline)-alt-[ethylene bis(chloroformate)]} | P110163 | C19H20N2O4 | Polymer Information | SMILES | *CCOC(=O)Nc1ccc(cc1C)Cc1ccc(c(c1)C)NC(=O)O*
Homopolymer | poly{(ethylene glycol)-alt-[(1-methylethane-1,1-diyl)bis(4,1-phenylene) diisocyanate]} | P110164 | C19H20N2O4 | Thermal property | Melting temperature | 210 | 0 | C
Homopolymer | poly{(ethylene glycol)-alt-[(1-methylethane-1,1-diyl)bis(4,1-phenylene) diisocyanate]} | P110164 | C19H20N2O4 | Tensile property | Fiber tensile elongation at break | 40 | 0 | %
Homopolymer | poly{(ethylene glycol)-alt-[(1-methylethane-1,1-diyl)bis(4,1-phenylene) diisocyanate]} | P110164 | C19H20N2O4 | Tensile property | Fiber tensile modulus | 30 | 0 | g/denier
Homopolymer | poly{(ethylene glycol)-alt-[(1-methylethane-1,1-diyl)bis(4,1-phenylene) diisocyanate]} | P110164 | C19H20N2O4 | Tensile property | Fiber tensile stress strength at break | 3.1 | 0 | g/denier
Homopolymer | poly{(ethylene glycol)-alt-[(1-methylethane-1,1-diyl)bis(4,1-phenylene) diisocyanate]} | P110164 | C19H20N2O4 | Polymer Information | SMILES | *CCOC(=O)Nc1ccc(cc1)C(c1ccc(cc1)NC(=O)O*)(C)C
Homopolymer | poly{(2,2'-dimethyl-4,4'-methylenedianiline)-alt-[2,2-dimethylpropane-1,3-diyl bis(chloroformate)]} | P110168 | C22H26N2O4 | Thermal property | Melting temperature | 225 | 0 | C
Homopolymer | poly{(2,2'-dimethyl-4,4'-methylenedianiline)-alt-[2,2-dimethylpropane-1,3-diyl bis(chloroformate)]} | P110168 | C22H26N2O4 | Polymer Information | SMILES | *OC(=O)Nc1ccc(cc1C)Cc1ccc(c(c1)C)NC(=O)OCC(C*)(C)C
Homopolymer | poly{piperazine-alt-[1,4-phenylene bis(chloroformate)]} | P110176 | C12H12N2O4 | Thermal property | Melting temperature | 375 | 0 | C
Homopolymer | poly{piperazine-alt-[1,4-phenylene bis(chloroformate)]} | P110176 | C12H12N2O4 | Polymer Information | SMILES | *N1CCN(CC1)C(=O)Oc1ccc(cc1)OC(=O)*
Homopolymer | poly{piperazine-alt-[cyclohexane-1,4-diyl bis(chloroformate)]} | P110177 | C12H18N2O4 | Thermal property | Melting temperature | 275 | 3750 | C
Homopolymer | poly{piperazine-alt-[cyclohexane-1,4-diyl bis(chloroformate)]} | P110177 | C12H18N2O4 | Polymer Information | SMILES | *N1CCN(CC1)C(=O)OC1CCC(CC1)OC(=O)*
Homopolymer | poly{(2,5-dimethylpiperazine)-alt-[cyclohexane-1,4-diyl bis(chloroformate)]} | P110178 | C14H22N2O4 | Thermal property | Melting temperature | 260 | 0 | C
Homopolymer | poly{(2,5-dimethylpiperazine)-alt-[cyclohexane-1,4-diyl bis(chloroformate)]} | P110178 | C14H22N2O4 | Polymer Information | SMILES | *C(=O)OC1CCC(CC1)OC(=O)N1CC(C)N(CC1C)*
Homopolymer | poly{(2,5-dimethylpiperazine)-alt-[1,4-phenylene bis(chloroformate)]} | P110179 | C14H16N2O4 | Thermal property | Melting temperature | 350 | 0 | C
Homopolymer | poly{(2,5-dimethylpiperazine)-alt-[1,4-phenylene bis(chloroformate)]} | P110179 | C14H16N2O4 | Polymer Information | SMILES | *C(=O)Oc1ccc(cc1)OC(=O)N1CC(C)N(CC1C)*
Homopolymer | poly{(2,5-dimethylpiperazine)-alt-[(1-methylethane-1,1-diyl)bis(4,1-phenylene) bis(chloroformate)]} | P110183 | C21H22N2O4 | Thermal property | Melting temperature | 250 | 0 | C
Homopolymer | poly{(2,5-dimethylpiperazine)-alt-[(1-methylethane-1,1-diyl)bis(4,1-phenylene) bis(chloroformate)]} | P110183 | C21H22N2O4 | Polymer Information | SMILES | *N1CCN(CC1)C(=O)Oc1ccc(cc1)C(c1ccc(cc1)OC(=O)*)(C)C
Homopolymer | poly{(cyclohexane-1,4-diol)-alt-[4,4'-methylenebis(phenyl isocyanate)]} | P110184 | C21H22N2O4 | Physical property | Density | 1.1111 | 0.01264901 | g/cm3
Homopolymer | poly{(cyclohexane-1,4-diol)-alt-[4,4'-methylenebis(phenyl isocyanate)]} | P110184 | C21H22N2O4 | Physical property | Specific volume | 0.90698 | 0.00842912 | cm3/g
Homopolymer | poly{(cyclohexane-1,4-diol)-alt-[4,4'-methylenebis(phenyl isocyanate)]} | P110184 | C21H22N2O4 | Thermal property | Melting temperature | 269 | 2028 | C
Homopolymer | poly{(cyclohexane-1,4-diol)-alt-[4,4'-methylenebis(phenyl isocyanate)]} | P110184 | C21H22N2O4 | Physicochemical property | Water absorption | 11.785 | 48.2403 | wt%
Homopolymer | poly{(cyclohexane-1,4-diol)-alt-[4,4'-methylenebis(phenyl isocyanate)]} | P110184 | C21H22N2O4 | Tensile property | Fiber tensile elongation at break | 18 | 1.333333 | %
Homopolymer | poly{(cyclohexane-1,4-diol)-alt-[4,4'-methylenebis(phenyl isocyanate)]} | P110184 | C21H22N2O4 | Tensile property | Fiber tensile modulus | 29 | 108 | g/denier
Homopolymer | poly{(cyclohexane-1,4-diol)-alt-[4,4'-methylenebis(phenyl isocyanate)]} | P110184 | C21H22N2O4 | Tensile property | Fiber tensile stress strength at break | 2.55 | 0.75 | g/denier
Homopolymer | poly{(cyclohexane-1,4-diol)-alt-[4,4'-methylenebis(phenyl isocyanate)]} | P110184 | C21H22N2O4 | Polymer Information | SMILES | *OC1CCC(CC1)OC(=O)Nc1ccc(cc1)Cc1ccc(cc1)NC(=O)*
Homopolymer | poly(oxymethylenecyclohexane-1,4-diylmethyleneoxycarbonylimino-1,4-phenylenemethylene-1,4-phenyleneiminocarbonyl) | P110185 | C23H26N2O4 | Physical property | Density | 1.18735 | 0.0004440833 | g/cm3
Homopolymer | poly(oxymethylenecyclohexane-1,4-diylmethyleneoxycarbonylimino-1,4-phenylenemethylene-1,4-phenyleneiminocarbonyl) | P110185 | C23H26N2O4 | Physical property | Specific volume | 0.84241 | 0.0002236033 | cm3/g
Homopolymer | poly(oxymethylenecyclohexane-1,4-diylmethyleneoxycarbonylimino-1,4-phenylenemethylene-1,4-phenyleneiminocarbonyl) | P110185 | C23H26N2O4 | Thermal property | Glass transition temperature | 134 | 0 | C
Homopolymer | poly(oxymethylenecyclohexane-1,4-diylmethyleneoxycarbonylimino-1,4-phenylenemethylene-1,4-phenyleneiminocarbonyl) | P110185 | C23H26N2O4 | Thermal property | Melting temperature | 220 | 309.0667 | C
Homopolymer | poly(oxymethylenecyclohexane-1,4-diylmethyleneoxycarbonylimino-1,4-phenylenemethylene-1,4-phenyleneiminocarbonyl) | P110185 | C23H26N2O4 | Physicochemical property | Water absorption | 6.8 | 1.856533 | wt%
Homopolymer | poly(oxymethylenecyclohexane-1,4-diylmethyleneoxycarbonylimino-1,4-phenylenemethylene-1,4-phenyleneiminocarbonyl) | P110185 | C23H26N2O4 | Tensile property | Fiber tensile elongation at break | 64 | 261.3333 | %
Homopolymer | poly(oxymethylenecyclohexane-1,4-diylmethyleneoxycarbonylimino-1,4-phenylenemethylene-1,4-phenyleneiminocarbonyl) | P110185 | C23H26N2O4 | Tensile property | Fiber tensile modulus | 12.5 | 16.33333 | g/denier
Homopolymer | poly(oxymethylenecyclohexane-1,4-diylmethyleneoxycarbonylimino-1,4-phenylenemethylene-1,4-phenyleneiminocarbonyl) | P110185 | C23H26N2O4 | Tensile property | Fiber tensile stress strength at break | 0.75 | 0.03 | g/denier
Homopolymer | poly(oxymethylenecyclohexane-1,4-diylmethyleneoxycarbonylimino-1,4-phenylenemethylene-1,4-phenyleneiminocarbonyl) | P110185 | C23H26N2O4 | Polymer Information | SMILES | *CC1CCC(CC1)COC(=O)Nc1ccc(cc1)Cc1ccc(cc1)NC(=O)O*
Homopolymer | poly({N-[4-(phenyldiazenyl)phenyl]-2-[bis(2-hydroxyethyl)amino]acetoamide}-alt-(1,6-diisocyanatohexane)) | P110192 | C26H34N6O5 | Thermal property | Lc phase transition temperature | 206 | 588 | C
Homopolymer | poly({N-[4-(phenyldiazenyl)phenyl]-2-[bis(2-hydroxyethyl)amino]acetoamide}-alt-(1,6-diisocyanatohexane)) | P110192 | C26H34N6O5 | Dilute solution property | Intrinsic viscosity eta | 0.19 | 0 | dl/g
Homopolymer | poly({N-[4-(phenyldiazenyl)phenyl]-2-[bis(2-hydroxyethyl)amino]acetoamide}-alt-(1,6-diisocyanatohexane)) | P110192 | C26H34N6O5 | Polymer Information | SMILES | *CCN(CC(=O)Nc1ccc(cc1)N=Nc1ccccc1)CCOC(=O)NCCCCCCNC(=O)O*
Homopolymer | poly({N-[4-(phenyldiazenyl)phenyl]-2-[bis(2-hydroxyethyl)amino]propanamide}-alt-(1,6-diisocyanatohexane)) | P110193 | C27H36N6O5 | Thermal property | Lc phase transition temperature | 160 | 2700 | C
Homopolymer | poly({N-[4-(phenyldiazenyl)phenyl]-2-[bis(2-hydroxyethyl)amino]propanamide}-alt-(1,6-diisocyanatohexane)) | P110193 | C27H36N6O5 | Dilute solution property | Intrinsic viscosity eta | 0.15 | 0 | dl/g
Homopolymer | poly({N-[4-(phenyldiazenyl)phenyl]-2-[bis(2-hydroxyethyl)amino]propanamide}-alt-(1,6-diisocyanatohexane)) | P110193 | C27H36N6O5 | Polymer Information | SMILES | *CCN(CCC(=O)Nc1ccc(cc1)N=Nc1ccccc1)CCOC(=O)NCCCCCCNC(=O)O*
Homopolymer | poly({N-[4-(phenyldiazenyl)phenyl]-4-[bis(2-hydroxyethyl)amino]butanamide}-alt-(1,6-diisocyanatohexane)) | P110194 | C28H38N6O5 | Thermal property | Lc phase transition temperature | 152 | 867 | C
Homopolymer | poly({N-[4-(phenyldiazenyl)phenyl]-4-[bis(2-hydroxyethyl)amino]butanamide}-alt-(1,6-diisocyanatohexane)) | P110194 | C28H38N6O5 | Dilute solution property | Intrinsic viscosity eta | 0.19 | 0 | dl/g
Homopolymer | poly({N-[4-(phenyldiazenyl)phenyl]-4-[bis(2-hydroxyethyl)amino]butanamide}-alt-(1,6-diisocyanatohexane)) | P110194 | C28H38N6O5 | Polymer Information | SMILES | *CCN(CCOC(=O)NCCCCCCNC(=O)O*)CCCC(=O)Nc1ccc(cc1)N=Nc1ccccc1
Homopolymer | poly({N-[4-(phenyldiazenyl)phenyl]-3-[bis(2-hydroxyethyl)amino]propanamide}-alt-[4,4'-methylenebis(phenyl isocyanate)]) | P110195 | C34H34N6O5 | Thermal property | Melting temperature | 250 | 0 | C
Homopolymer | poly({N-[4-(phenyldiazenyl)phenyl]-3-[bis(2-hydroxyethyl)amino]propanamide}-alt-[4,4'-methylenebis(phenyl isocyanate)]) | P110195 | C34H34N6O5 | Dilute solution property | Intrinsic viscosity eta | 0.19 | 0 | dl/g
Homopolymer | poly({N-[4-(phenyldiazenyl)phenyl]-3-[bis(2-hydroxyethyl)amino]propanamide}-alt-[4,4'-methylenebis(phenyl isocyanate)]) | P110195 | C34H34N6O5 | Polymer Information | SMILES | *CCN(CCC(=O)Nc1ccc(cc1)N=Nc1ccccc1)CCOC(=O)Nc1ccc(cc1)Cc1ccc(cc1)NC(=O)O*
Homopolymer | poly({N-[4-(phenyldiazenyl)phenyl]-4-[bis(2-hydroxyethyl)amino]butanamide}-alt-[4,4'-methylenebis(phenyl isocyanate)]) | P110196 | C35H36N6O5 | Thermal property | Melting temperature | 250 | 0 | C
Homopolymer | poly({N-[4-(phenyldiazenyl)phenyl]-4-[bis(2-hydroxyethyl)amino]butanamide}-alt-[4,4'-methylenebis(phenyl isocyanate)]) | P110196 | C35H36N6O5 | Dilute solution property | Intrinsic viscosity eta | 0.19 | 0 | dl/g
Homopolymer | poly({N-[4-(phenyldiazenyl)phenyl]-4-[bis(2-hydroxyethyl)amino]butanamide}-alt-[4,4'-methylenebis(phenyl isocyanate)]) | P110196 | C35H36N6O5 | Polymer Information | SMILES | *CCN(CCCC(=O)Nc1ccc(cc1)N=Nc1ccccc1)CCOC(=O)Nc1ccc(cc1)Cc1ccc(cc1)NC(=O)O*
Homopolymer | poly{(1,6-diisocyanatohexane)-alt-[benzene-1,4-bis(methanethiol)]} | P110197 | C16H22N2O2S2 | Thermal property | Melting temperature | 193 | 780.9167 | C
Homopolymer | poly{(1,6-diisocyanatohexane)-alt-[benzene-1,4-bis(methanethiol)]} | P110197 | C16H22N2O2S2 | Polymer Information | SMILES | *SC(=O)NCCCCCCNC(=O)SCc1ccc(cc1)C*
Homopolymer | poly{(ethylene glycol)-alt-[sulfonylbis(4,1-phenylene) diisocyanate]} | P110198 | C16H14N2O6S | Thermal property | Melting temperature | 224 | 0 | C
Homopolymer | poly{(ethylene glycol)-alt-[sulfonylbis(4,1-phenylene) diisocyanate]} | P110198 | C16H14N2O6S | Tensile property | Fiber tensile elongation at break | 21 | 0 | %
Homopolymer | poly{(ethylene glycol)-alt-[sulfonylbis(4,1-phenylene) diisocyanate]} | P110198 | C16H14N2O6S | Tensile property | Fiber tensile modulus | 44 | 0 | g/denier
Homopolymer | poly{(ethylene glycol)-alt-[sulfonylbis(4,1-phenylene) diisocyanate]} | P110198 | C16H14N2O6S | Tensile property | Fiber tensile stress strength at break | 3.5 | 0 | g/denier
Homopolymer | poly{(ethylene glycol)-alt-[sulfonylbis(4,1-phenylene) diisocyanate]} | P110198 | C16H14N2O6S | Polymer Information | SMILES | *CCOC(=O)Nc1ccc(cc1)S(=O)(=O)c1ccc(cc1)NC(=O)O*
Homopolymer | poly{(2,2-dimethylpropane-1,3-dithiol)-alt-[4,4'-methylenebis(phenyl isocyanate)]} | P110199 | C20H22N2O2S2 | Thermal property | Melting temperature | 200 | 8 | C
Homopolymer | poly{(2,2-dimethylpropane-1,3-dithiol)-alt-[4,4'-methylenebis(phenyl isocyanate)]} | P110199 | C20H22N2O2S2 | Dilute solution property | Intrinsic viscosity eta | 0.13 | 0 | dl/g
Homopolymer | poly{(2,2-dimethylpropane-1,3-dithiol)-alt-[4,4'-methylenebis(phenyl isocyanate)]} | P110199 | C20H22N2O2S2 | Polymer Information | SMILES | *SC(=O)Nc1ccc(cc1)Cc1ccc(cc1)NC(=O)SCC(C*)(C)C
Homopolymer | poly{[4,4'-methylenebis(phenyl isocyanate)]-alt-(butane-1,4-dithiol)} | P110200 | C19H20N2O2S2 | Thermal property | Melting temperature | 239.5 | 4.5 | C
Homopolymer | poly{[4,4'-methylenebis(phenyl isocyanate)]-alt-(butane-1,4-dithiol)} | P110200 | C19H20N2O2S2 | Dilute solution property | Intrinsic viscosity eta | 0.25 | 0 | dl/g
Homopolymer | poly{[4,4'-methylenebis(phenyl isocyanate)]-alt-(butane-1,4-dithiol)} | P110200 | C19H20N2O2S2 | Polymer Information | SMILES | *CCCCSC(=O)Nc1ccc(cc1)Cc1ccc(cc1)NC(=O)S*
Homopolymer | poly{[4,4'-methylenebis(phenyl isocyanate)]-alt-(hexane-1,6-dithiol)} | P110202 | C21H24N2O2S2 | Thermal property | Melting temperature | 229 | 1.333333 | C
Homopolymer | poly{[4,4'-methylenebis(phenyl isocyanate)]-alt-(hexane-1,6-dithiol)} | P110202 | C21H24N2O2S2 | Dilute solution property | Intrinsic viscosity eta | 0.23 | 0.007566667 | dl/g
Homopolymer | poly{[4,4'-methylenebis(phenyl isocyanate)]-alt-(hexane-1,6-dithiol)} | P110202 | C21H24N2O2S2 | Polymer Information | SMILES | *CCCCCCSC(=O)Nc1ccc(cc1)Cc1ccc(cc1)NC(=O)S*
Homopolymer | poly{[4,4'-methylenebis(phenyl isocyanate)]-alt-(decane-1,10-dithiol)} | P110203 | C25H32N2O2S2 | Thermal property | Melting temperature | 207.5 | 0.5 | C
Homopolymer | poly{[4,4'-methylenebis(phenyl isocyanate)]-alt-(decane-1,10-dithiol)} | P110203 | C25H32N2O2S2 | Dilute solution property | Intrinsic viscosity eta | 0.18 | 0 | dl/g
Homopolymer | poly{[4,4'-methylenebis(phenyl isocyanate)]-alt-(decane-1,10-dithiol)} | P110203 | C25H32N2O2S2 | Polymer Information | SMILES | *CCCCCCCCCCSC(=O)Nc1ccc(cc1)Cc1ccc(cc1)NC(=O)S*
Homopolymer | poly{[4,4'-methylenebis(phenyl isocyanate)]-alt-[1,4-bis(mercaptomethyl)benzene]} | P110204 | C23H20N2O2S2 | Thermal property | Melting temperature | 254.5 | 4.5 | C
Homopolymer | poly{[4,4'-methylenebis(phenyl isocyanate)]-alt-[1,4-bis(mercaptomethyl)benzene]} | P110204 | C23H20N2O2S2 | Dilute solution property | Intrinsic viscosity eta | 0.11 | 0 | dl/g
Homopolymer | poly{[4,4'-methylenebis(phenyl isocyanate)]-alt-[1,4-bis(mercaptomethyl)benzene]} | P110204 | C23H20N2O2S2 | Polymer Information | SMILES | *SC(=O)Nc1ccc(cc1)Cc1ccc(cc1)NC(=O)SCc1ccc(cc1)C*
Homopolymer | poly[(hexane-1,6-diol)-alt-(butane-1,4-diyl diisocyanate)] | P110206 | C12H22N2O4 | Physical property | Density | 1.225 | 0.001194857 | g/cm3
Homopolymer | poly[(hexane-1,6-diol)-alt-(butane-1,4-diyl diisocyanate)] | P110206 | C12H22N2O4 | Physical property | Specific volume | 0.8163 | 0.0005793507 | cm3/g
Homopolymer | poly[(hexane-1,6-diol)-alt-(butane-1,4-diyl diisocyanate)] | P110206 | C12H22N2O4 | Thermal property | Crystallization kinetics k | 0.000225 | 0
Homopolymer | poly[(hexane-1,6-diol)-alt-(butane-1,4-diyl diisocyanate)] | P110206 | C12H22N2O4 | Thermal property | Crystallization kinetics n | 2.1 | 0
Homopolymer | poly[(hexane-1,6-diol)-alt-(butane-1,4-diyl diisocyanate)] | P110206 | C12H22N2O4 | Thermal property | Crystallization kinetics half time of crystallization | 3540 | 0 | second
Homopolymer | poly[(hexane-1,6-diol)-alt-(butane-1,4-diyl diisocyanate)] | P110206 | C12H22N2O4 | Thermal property | Glass transition temperature | 16 | 48 | C
Homopolymer | poly[(hexane-1,6-diol)-alt-(butane-1,4-diyl diisocyanate)] | P110206 | C12H22N2O4 | Thermal property | Melting temperature | 195 | 192 | C
Homopolymer | poly[(hexane-1,6-diol)-alt-(butane-1,4-diyl diisocyanate)] | P110206 | C12H22N2O4 | Electric property | Dielectric constant ac | 9 | 5.333333
Homopolymer | poly[(hexane-1,6-diol)-alt-(butane-1,4-diyl diisocyanate)] | P110206 | C12H22N2O4 | Electric property | Dielectric loss factor | 0.2589 | 0.04717548
Homopolymer | poly[(hexane-1,6-diol)-alt-(butane-1,4-diyl diisocyanate)] | P110206 | C12H22N2O4 | Electric property | Electric conductivity | 7.5315e-13 | 7.4371323e-25 | 1/(ohm*cm)
Homopolymer | poly[(hexane-1,6-diol)-alt-(butane-1,4-diyl diisocyanate)] | P110206 | C12H22N2O4 | Electric property | Volume resistivity | 80335000000000 | 8.462e+27 | ohm*cm
Homopolymer | poly[(hexane-1,6-diol)-alt-(butane-1,4-diyl diisocyanate)] | P110206 | C12H22N2O4 | Polymer Information | SMILES | *CCCCCCOC(=O)NCCCCNC(=O)O*
Homopolymer | poly{[4,4'-methylenebis(cyclohexylamine)]-alt-[2,2-dimethylpropane-1,3-diyl bis(chloroformate)]} | P110209 | C20H34N2O4 | Thermal property | Melting temperature | 225 | 0 | C
Homopolymer | poly{[4,4'-methylenebis(cyclohexylamine)]-alt-[2,2-dimethylpropane-1,3-diyl bis(chloroformate)]} | P110209 | C20H34N2O4 | Polymer Information | SMILES | *OC(=O)NC1CCC(CC1)CC1CCC(CC1)NC(=O)OCC(C*)(C)C
Homopolymer | poly[(tridecane-1,13-diamine)-alt-(tridecanedioic acid)] | P110210 | C26H50N2O2 | Physical property | Density | 1.03 | 0.0002058222 | g/cm3
Homopolymer | poly[(tridecane-1,13-diamine)-alt-(tridecanedioic acid)] | P110210 | C26H50N2O2 | Physical property | Specific volume | 0.971 | 0.0001835223 | cm3/g
Homopolymer | poly[(tridecane-1,13-diamine)-alt-(tridecanedioic acid)] | P110210 | C26H50N2O2 | Optical property | Refractive index | 1.536 | 0
Homopolymer | poly[(tridecane-1,13-diamine)-alt-(tridecanedioic acid)] | P110210 | C26H50N2O2 | Thermal property | Crystallization temperature | 140 | 0 | C
Homopolymer | poly[(tridecane-1,13-diamine)-alt-(tridecanedioic acid)] | P110210 | C26H50N2O2 | Thermal property | Glass transition temperature | 56.5 | 0.3333333 | C
Homopolymer | poly[(tridecane-1,13-diamine)-alt-(tridecanedioic acid)] | P110210 | C26H50N2O2 | Thermal property | Heat of fusion | 0.0171 | 0 | kcal/g
Homopolymer | poly[(tridecane-1,13-diamine)-alt-(tridecanedioic acid)] | P110210 | C26H50N2O2 | Thermal property | Melting temperature | 170 | 9.5 | C
Homopolymer | poly[(tridecane-1,13-diamine)-alt-(tridecanedioic acid)] | P110210 | C26H50N2O2 | Dilute solution property | Intrinsic viscosity eta | 0.44 | 0 | dl/g
Homopolymer | poly[(tridecane-1,13-diamine)-alt-(tridecanedioic acid)] | P110210 | C26H50N2O2 | Polymer Information | SMILES | *CCCCCCCCCCCCCNC(=O)CCCCCCCCCCCC(=O)N*
Homopolymer | poly[(decane-1,10-diol)-alt-(butane-1,4-diyldicarbonyl diisocyanate)] | P110215 | C18H30N2O6 | Polymer Information | SMILES | *CCCCCCCCCCOC(=O)NC(=O)CCCCC(=O)NC(=O)O*
Homopolymer | poly[(decane-1,10-diol)-alt-(octane-1,8-diyldicarbonyl diisocyanate)] | P110216 | C22H38N2O6 | Polymer Information | SMILES | *CCCCCCCCCCOC(=O)NC(=O)CCCCCCCCC(=O)NC(=O)O*
Homopolymer | poly(ethylene adipyldiurethane) | P110217 | C10H14N2O6 | Polymer Information | SMILES | *CCOC(=O)NC(=O)CCCCC(=O)NC(=O)O*
Homopolymer | poly[(hexane-1,6-diol)-alt-(butane-1,4-diyldicarbonyl diisocyanate)] | P110218 | C14H22N2O6 | Polymer Information | SMILES | *CCCCCCOC(=O)NC(=O)CCCCC(=O)NC(=O)O*
Homopolymer | poly[(hexane-1,6-diol)-alt-(decane-1,10-diyl diisocyanate)] | P110219 | C18H34N2O4 | Thermal property | Melting temperature | 144 | 0 | C
Homopolymer | poly[(hexane-1,6-diol)-alt-(decane-1,10-diyl diisocyanate)] | P110219 | C18H34N2O4 | Polymer Information | SMILES | *CCCCCCOC(=O)NCCCCCCCCCCNC(=O)O*
Homopolymer | poly[(hexa-2,4-diyne-2,5-diol)-alt-(hexane-1,6-diyl diisocyanate)] | P110220 | C14H20N2O4 | Polymer Information | SMILES | *OC(=C=C=C(OC(=O)NCCCCCCNC(=O)*)C)C
Homopolymer | poly{(hexa-2,4-diyne-2,5-diol)-alt-[(4,4'-methylenebis(phenyl isocyanate)]} | P110221 | C21H18N2O4 | Polymer Information | SMILES | *OC(=C=C=C(OC(=O)Nc1ccc(cc1)Cc1ccc(cc1)NC(=O)*)C)C
Homopolymer | poly[(hexane-1,6-diol)-alt-(octane-1,8-diyldicarbonyl diisocyanate)] | P110222 | C18H30N2O6 | Polymer Information | SMILES | *CCCCCCOC(=O)NC(=O)CCCCCCCCC(=O)NC(=O)O*
Homopolymer | poly[(4,4'-(1-methylethane-1,1-diyl)diphenol)-alt-(hexane-1,6-diyldicarbonyl diisocyanate)] | P110223 | C23H28N2O4 | Polymer Information | SMILES | *Oc1ccc(cc1)C(c1ccc(cc1)OC(=O)NCCCCCCNC(=O)*)(C)C
Homopolymer | poly[(pentane-1,5-diol)-alt-(cyclopropane-1,2-diyldicarbonyl diisocyanate)] | P110224 | C12H16N2O6 | Thermal property | Melting temperature | 232.5 | 408.3333 | C
Homopolymer | poly[(pentane-1,5-diol)-alt-(cyclopropane-1,2-diyldicarbonyl diisocyanate)] | P110224 | C12H16N2O6 | Polymer Information | SMILES | *CCCCCOC(=O)NC(=O)C1CC1C(=O)NC(=O)O*
Homopolymer | poly[(hexane-2,5-diol)-alt-(hexane-1,6-diyl diisocyanate)] | P110225 | C14H26N2O4 | Polymer Information | SMILES | *OC(CCC(OC(=O)NCCCCCCNC(=O)*)C)C
Homopolymer | poly[tetramethylene 4,4'-(methylenediphenylene)diaminodithiodicarboxylate] | P110226 | C19H20N2S4 | Polymer Information | SMILES | *CCCCSC(=S)Nc1ccc(cc1)Cc1ccc(cc1)NC(=S)S*
Homopolymer | poly[(butane-1,4-diol)-alt-(nonane-1,9-diyl diisocyanate)] | P110227 | C15H28N2O4 | Polymer Information | SMILES | *CCCCOC(=O)NCCCCCCCCCNC(=O)O*
Homopolymer | poly[(butane-1,4-diol)-alt-(octane-1,8-diyl diisocyanate)] | P110228 | C14H26N2O4 | Polymer Information | SMILES | *CCCCOC(=O)NCCCCCCCCNC(=O)O*
Homopolymer | poly[(2-butyl-2-ethylpropane-1,3-diol)-alt-[4,4'-methylene bis(phenyl isocyanate)] | P110229 | C24H30N2O4 | Polymer Information | SMILES | CCCCC(COC(=O)Nc1ccc(cc1)Cc1ccc(cc1)NC(=O)O*)(CC)C*
Homopolymer | poly[(2,2-diethylpropane-1,3-diol)-alt-[4,4'-methylene bis(phenyl isocyanate)] | P110230 | C22H26N2O4 | Polymer Information | SMILES | *OC(=O)Nc1ccc(cc1)Cc1ccc(cc1)NC(=O)OCC(CC)(CC)C*
Homopolymer | poly[(2-propylpentane-1,3-diol)-alt-[4,4'-methylene bis(phenyl isocyanate)] | P110231 | C23H28N2O4 | Polymer Information | SMILES | CCCC(C(CC)O*)COC(=O)Nc1ccc(cc1)Cc1ccc(cc1)NC(=O)*
Homopolymer | poly[(2,2,2',2'-tetramethyl-3,3'-sulfonyldipropanol)-alt-(hexane-1,6-diyl diisocyanate)] | P110232 | C18H34N2O6S | Thermal property | Glass transition temperature | 30 | 0 | C
Homopolymer | poly[(2,2,2',2'-tetramethyl-3,3'-sulfonyldipropanol)-alt-(hexane-1,6-diyl diisocyanate)] | P110232 | C18H34N2O6S | Polymer Information | SMILES | *OC(=O)NCCCCCCNC(=O)OCC(CS(=O)(=O)CC(C*)(C)C)(C)C
Homopolymer | poly{[bis(3-hydroxy-2,2-dimethylpropyl) sulfone]-alt-(trans-2,5-dimethylpiperazine-1,4-dicarbonyl dichloride)} | P110233 | C18H32N2O6S | Thermal property | Glass transition temperature | 85 | 0 | C
Homopolymer | poly{[bis(3-hydroxy-2,2-dimethylpropyl) sulfone]-alt-(trans-2,5-dimethylpiperazine-1,4-dicarbonyl dichloride)} | P110233 | C18H32N2O6S | Polymer Information | SMILES | *C(=O)OCC(CS(=O)(=O)CC(COC(=O)N1CC(C)N(CC1C)*)(C)C)(C)C
Homopolymer | poly{dibutyl [dodeca-5,7-diynebis(oxycarbonylimino)]diacetate} | P110234 | C26H40N2O8 | Optical property | Refractive index | 1.51525 | 0.016066305
Homopolymer | poly{dibutyl [dodeca-5,7-diynebis(oxycarbonylimino)]diacetate} | P110234 | C26H40N2O8 | Thermal property | Thermal conductivity | 0.42 | 1.074007 | W/(m*K)
Homopolymer | poly{dibutyl [dodeca-5,7-diynebis(oxycarbonylimino)]diacetate} | P110234 | C26H40N2O8 | Electric property | Electric conductivity | 1.69e-13 | 2.6508e-26 | 1/(ohm*cm)
Homopolymer | poly{dibutyl [dodeca-5,7-diynebis(oxycarbonylimino)]diacetate} | P110234 | C26H40N2O8 | Electric property | Volume resistivity | 19600000000000 | 3.5861e+26 | ohm*cm
Homopolymer | poly{dibutyl [dodeca-5,7-diynebis(oxycarbonylimino)]diacetate} | P110234 | C26H40N2O8 | Polymer Information | SMILES | CCCCOC(=O)CNC(=O)OCCCCC(=C=C=*)C(=*)CCCCOC(=O)NCC(=O)OCCCC
Homopolymer | poly(4-methyl-1,3-phenylene diisocyanate-alt-tripropylene glycol) | P110235 | C18H26N2O6 | Physicochemical property | Surface tension | 35.75 | 0.4033333 | mN/m
Homopolymer | poly(4-methyl-1,3-phenylene diisocyanate-alt-tripropylene glycol) | P110235 | C18H26N2O6 | Polymer Information | SMILES | *OC(COC(COC(COC(=O)Nc1cc(ccc1C)NC(=O)*)C)C)C
Homopolymer | poly{[methylenebis(1,4-phenylene) diisocyanate]-alt-[1-(2-furyl)ethylene glycol]} | P110236 | C21H18N2O5 | Thermal property | Glass transition temperature | 40 | 0 | C
Homopolymer | poly{[methylenebis(1,4-phenylene) diisocyanate]-alt-[1-(2-furyl)ethylene glycol]} | P110236 | C21H18N2O5 | Thermal property | Thermal decomposition temperature | 700 | 0 | C
Homopolymer | poly{[methylenebis(1,4-phenylene) diisocyanate]-alt-[1-(2-furyl)ethylene glycol]} | P110236 | C21H18N2O5 | Thermal property | Thermal decomposition weight loss | 61 | 0 | %
Homopolymer | poly{[methylenebis(1,4-phenylene) diisocyanate]-alt-[1-(2-furyl)ethylene glycol]} | P110236 | C21H18N2O5 | Thermal property | Melting temperature | 185 | 0 | C
Homopolymer | poly{[methylenebis(1,4-phenylene) diisocyanate]-alt-[1-(2-furyl)ethylene glycol]} | P110236 | C21H18N2O5 | Polymer Information | SMILES | *OC(c1ccco1)COC(=O)Nc1ccc(cc1)Cc1ccc(cc1)NC(=O)*
Homopolymer | poly{[methylenebis(1,4-phenylene) diisocyanate]-alt-[1,2-di(2-furyl)ethylene glycol]} | P110237 | C25H20N2O6 | Thermal property | Glass transition temperature | 74 | 0 | C
Homopolymer | poly{[methylenebis(1,4-phenylene) diisocyanate]-alt-[1,2-di(2-furyl)ethylene glycol]} | P110237 | C25H20N2O6 | Thermal property | Thermal decomposition temperature | 700 | 0 | C
Homopolymer | poly{[methylenebis(1,4-phenylene) diisocyanate]-alt-[1,2-di(2-furyl)ethylene glycol]} | P110237 | C25H20N2O6 | Thermal property | Thermal decomposition weight loss | 60 | 0 | %
Homopolymer | poly{[methylenebis(1,4-phenylene) diisocyanate]-alt-[1,2-di(2-furyl)ethylene glycol]} | P110237 | C25H20N2O6 | Thermal property | Melting temperature | 168 | 0 | C
Homopolymer | poly{[methylenebis(1,4-phenylene) diisocyanate]-alt-[1,2-di(2-furyl)ethylene glycol]} | P110237 | C25H20N2O6 | Polymer Information | SMILES | *OC(C(c1ccco1)OC(=O)Nc1ccc(cc1)Cc1ccc(cc1)NC(=O)*)c1ccco1
Homopolymer | poly{[methylenebis(1,4-phenylene) diisocyanate]-alt-(tetrahydrofuran-3,4-dimethanol)} | P110238 | C21H18N2O5 | Thermal property | Glass transition temperature | 45 | 0 | C
Homopolymer | poly{[methylenebis(1,4-phenylene) diisocyanate]-alt-(tetrahydrofuran-3,4-dimethanol)} | P110238 | C21H18N2O5 | Thermal property | Melting temperature | 175 | 0 | C
Homopolymer | poly{[methylenebis(1,4-phenylene) diisocyanate]-alt-(tetrahydrofuran-3,4-dimethanol)} | P110238 | C21H18N2O5 | Polymer Information | SMILES | *COC(=O)Nc1ccc(cc1)Cc1ccc(cc1)NC(=O)OCc1cocc1*
Homopolymer | poly[(hexamethylene diisocyanate)-alt-[1-(2-furyl)ethylene glycol]} | P110239 | C14H20N2O5 | Thermal property | Glass transition temperature | 17 | 0 | C
Homopolymer | poly[(hexamethylene diisocyanate)-alt-[1-(2-furyl)ethylene glycol]} | P110239 | C14H20N2O5 | Thermal property | Melting temperature | 175 | 0 | C
Homopolymer | poly[(hexamethylene diisocyanate)-alt-[1-(2-furyl)ethylene glycol]} | P110239 | C14H20N2O5 | Polymer Information | SMILES | *OC(c1ccco1)COC(=O)NCCCCCCNC(=O)*
Homopolymer | poly({4,4'-[2,2,2-trifluoro-1-(trifluoromethyl)ethane-1,1-diyl]diphenol}-alt-[4,4'-methylenebis(phenyl isocyanate)]) | P114382 | C30H20F6N2O4 | Thermal property | Glass transition temperature | 81 | 0 | C
Homopolymer | poly({4,4'-[2,2,2-trifluoro-1-(trifluoromethyl)ethane-1,1-diyl]diphenol}-alt-[4,4'-methylenebis(phenyl isocyanate)]) | P114382 | C30H20F6N2O4 | Thermal property | Thermal decomposition temperature | 258 | 58512.8 | C
Homopolymer | poly({4,4'-[2,2,2-trifluoro-1-(trifluoromethyl)ethane-1,1-diyl]diphenol}-alt-[4,4'-methylenebis(phenyl isocyanate)]) | P114382 | C30H20F6N2O4 | Thermal property | Thermal decomposition weight loss | 10 | 1821.824 | %
Homopolymer | poly({4,4'-[2,2,2-trifluoro-1-(trifluoromethyl)ethane-1,1-diyl]diphenol}-alt-[4,4'-methylenebis(phenyl isocyanate)]) | P114382 | C30H20F6N2O4 | Heat resistance and combustion | Oxygen index | 26.2 | 0 | %
Homopolymer | poly({4,4'-[2,2,2-trifluoro-1-(trifluoromethyl)ethane-1,1-diyl]diphenol}-alt-[4,4'-methylenebis(phenyl isocyanate)]) | P114382 | C30H20F6N2O4 | Polymer Information | SMILES | *Oc1ccc(cc1)C(C(F)(F)F)(C(F)(F)F)c1ccc(cc1)OC(=O)Nc1ccc(cc1)Cc1ccc(cc1)NC(=O)*
Homopolymer | poly{[bis(3-hydroxy-2,2-dimethylpropyl) sulfone]-alt-[4,4'-methylenebis(phenyl isocyanate)]} | P114563 | C25H32N2O6S | Thermal property | Glass transition temperature | 90 | 0 | C
Homopolymer | poly{[bis(3-hydroxy-2,2-dimethylpropyl) sulfone]-alt-[4,4'-methylenebis(phenyl isocyanate)]} | P114563 | C25H32N2O6S | Polymer Information | SMILES | *OC(=O)Nc1ccc(cc1)Cc1ccc(cc1)NC(=O)OCC(CS(=O)(=O)CC(C*)(C)C)(C)C
Homopolymer | poly{[bis(3-hydroxy-2,2-dimethylpropyl) sulfone]-alt-(piperazine-1,4-dicarbonyl dichloride)} | P114564 | C16H28N2O6S | Thermal property | Melting temperature | 272 | 0 | C
Homopolymer | poly{[bis(3-hydroxy-2,2-dimethylpropyl) sulfone]-alt-(piperazine-1,4-dicarbonyl dichloride)} | P114564 | C16H28N2O6S | Polymer Information | SMILES | *N1CCN(CC1)C(=O)OCC(CS(=O)(=O)CC(COC(=O)*)(C)C)(C)C
Homopolymer | poly(ethyleneurea) | P120001 | C3H6N2O | Polymer Information | SMILES | *CCNC(=O)N*
Homopolymer | poly(tetramethyleneurea) | P120002 | C5H10N2O | Polymer Information | SMILES | *CCCCNC(=O)N*
Homopolymer | poly(tetramethylenethiourea) | P120003 | C5H10N2S | Polymer Information | SMILES | *CCCCNC(=S)N*
Homopolymer | poly[(hexane-1,6-diamine)-alt-urea] | P120004 | C7H14N2O | Thermal property | Crystallization temperature | 237 | 138 | C
Homopolymer | poly[(hexane-1,6-diamine)-alt-urea] | P120004 | C7H14N2O | Thermal property | Heat of fusion | 0.0233 | 0 | kcal/g
Homopolymer | poly[(hexane-1,6-diamine)-alt-urea] | P120004 | C7H14N2O | Thermal property | Thermal decomposition temperature | 290 | 8533.333 | C
Homopolymer | poly[(hexane-1,6-diamine)-alt-urea] | P120004 | C7H14N2O | Thermal property | Thermal decomposition weight loss | 5 | 0 | %
Homopolymer | poly[(hexane-1,6-diamine)-alt-urea] | P120004 | C7H14N2O | Thermal property | Melting temperature | 279.5 | 338.7474 | C
Homopolymer | poly[(hexane-1,6-diamine)-alt-urea] | P120004 | C7H14N2O | Dilute solution property | Intrinsic viscosity eta | 0.263 | 0.01298993 | dl/g
Homopolymer | poly[(hexane-1,6-diamine)-alt-urea] | P120004 | C7H14N2O | Polymer Information | SMILES | *CCCCCCNC(=O)N*
Homopolymer | poly(hexamethylenethiourea) | P120005 | C7H14N2S | Polymer Information | SMILES | *CCCCCCNC(=S)N*
Homopolymer | poly[(heptane-1,7-diamine)-alt-urea] | P120006 | C8H16N2O | Optical property | Refractive index | 1.52975 | 0.0001476051
Homopolymer | poly[(heptane-1,7-diamine)-alt-urea] | P120006 | C8H16N2O | Thermal property | Crystallization temperature | 105 | 0 | C
Homopolymer | poly[(heptane-1,7-diamine)-alt-urea] | P120006 | C8H16N2O | Thermal property | Glass transition temperature | 62 | 0 | C
Homopolymer | poly[(heptane-1,7-diamine)-alt-urea] | P120006 | C8H16N2O | Thermal property | Heat of fusion | 0.0163 | 0 | kcal/g
Homopolymer | poly[(heptane-1,7-diamine)-alt-urea] | P120006 | C8H16N2O | Thermal property | Melting temperature | 250.5 | 8720.125 | C
Homopolymer | poly[(heptane-1,7-diamine)-alt-urea] | P120006 | C8H16N2O | Dilute solution property | Intrinsic viscosity eta | 0.52 | 0.03 | dl/g
Homopolymer | poly[(heptane-1,7-diamine)-alt-urea] | P120006 | C8H16N2O | Polymer Information | SMILES | *CCCCCCCNC(=O)N*
Homopolymer | poly(octamethyleneurea) | P120007 | C9H18N2O | Polymer Information | SMILES | *CCCCCCCCNC(=O)N*
Homopolymer | poly(nonamethyleneurea) | P120008 | C10H20N2O | Thermal property | Glass transition temperature | 130 | 314.2857 | C
Homopolymer | poly(nonamethyleneurea) | P120008 | C10H20N2O | Electric property | Dielectric constant ac | 3 | 0.06104
Homopolymer | poly(nonamethyleneurea) | P120008 | C10H20N2O | Electric property | Dielectric loss factor | 0.1 | 0.0007410667
Homopolymer | poly(nonamethyleneurea) | P120008 | C10H20N2O | Tensile property | Dynamic mechanical properties storage modulus | 2.2 | 0.2746667 | GPa
Homopolymer | poly(nonamethyleneurea) | P120008 | C10H20N2O | Tensile property | Dynamic mechanical properties loss modulus | 0.04 | 0.0001866667 | GPa
Homopolymer | poly(nonamethyleneurea) | P120008 | C10H20N2O | Polymer Information | SMILES | *CCCCCCCCCNC(=O)N*
Homopolymer | poly(decamethyleneurea) | P120009 | C11H22N2O | Thermal property | Melting temperature | 197 | 0 | C
Homopolymer | poly(decamethyleneurea) | P120009 | C11H22N2O | Polymer Information | SMILES | *CCCCCCCCCCNC(=O)N*
Homopolymer | poly(maleimide-alt-styrene) | P120010 | C6H7NO2 | Polymer Information | SMILES | *C1C(CC*)C(=O)NC1=O
Homopolymer | poly(ethylene hexamethylenediurea) | P120011 | C10H20N4O2 | Thermal property | Melting temperature | 263 | 702.9 | C
Homopolymer | poly(ethylene hexamethylenediurea) | P120011 | C10H20N4O2 | Dilute solution property | Intrinsic viscosity eta | 0.293 | 0.009099111 | dl/g
Homopolymer | poly(ethylene hexamethylenediurea) | P120011 | C10H20N4O2 | Polymer Information | SMILES | *CCCCCCNC(=O)NCCNC(=O)N*
Homopolymer | poly(adipyl pentamethylenediurea) | P120012 | C13H22N4O4 | Polymer Information | SMILES | *CCCCCNC(=O)NC(=O)CCCCC(=O)NC(=O)N*
Homopolymer | poly(hexamethylene trimethylenediurea) | P120013 | C11H22N4O2 | Thermal property | Melting temperature | 251 | 459.6429 | C
Homopolymer | poly(hexamethylene trimethylenediurea) | P120013 | C11H22N4O2 | Dilute solution property | Intrinsic viscosity eta | 0.295 | 0.007080214 | dl/g
Homopolymer | poly(hexamethylene trimethylenediurea) | P120013 | C11H22N4O2 | Polymer Information | SMILES | *CCCCCCNC(=O)NCCCNC(=O)N*
Homopolymer | poly(ethylene sebacyldiurea) | P120014 | C14H24N4O4 | Polymer Information | SMILES | *CCNC(=O)NC(=O)CCCCCCCCC(=O)NC(=O)N*
Homopolymer | poly(hexamethylene tetramethylenediurea) | P120015 | C12H24N4O2 | Thermal property | Melting temperature | 281.5 | 205.1429 | C
Homopolymer | poly(hexamethylene tetramethylenediurea) | P120015 | C12H24N4O2 | Dilute solution property | Intrinsic viscosity eta | 0.3675 | 0.0207505 | dl/g
Homopolymer | poly(hexamethylene tetramethylenediurea) | P120015 | C12H24N4O2 | Polymer Information | SMILES | *CCCCCCNC(=O)NCCCCNC(=O)N*
Homopolymer | poly(hexamethylene pentamethylenediurea) | P120016 | C13H26N4O2 | Thermal property | Melting temperature | 244.5 | 329.3571 | C
Homopolymer | poly(hexamethylene pentamethylenediurea) | P120016 | C13H26N4O2 | Dilute solution property | Intrinsic viscosity eta | 0.287 | 0.005353929 | dl/g
Homopolymer | poly(hexamethylene pentamethylenediurea) | P120016 | C13H26N4O2 | Polymer Information | SMILES | *CCCCCCNC(=O)NCCCCCNC(=O)N*
Homopolymer | poly(octamethylene tetramethylenedithiourea) | P120017 | C14H28N4O2 | Polymer Information | SMILES | *CCCCCCCCNC(=O)NCCCCNC(=O)N*
Homopolymer | poly(pentamethylene sebacyldiurea) | P120018 | C17H30N4O4 | Polymer Information | SMILES | *CCCCCNC(=O)NC(=O)CCCCCCCCC(=O)NC(=O)N*
Homopolymer | poly(heptamethylene hexamethylenediurea) | P120019 | C15H30N4O2 | Thermal property | Melting temperature | 238 | 267.4286 | C
Homopolymer | poly(heptamethylene hexamethylenediurea) | P120019 | C15H30N4O2 | Dilute solution property | Intrinsic viscosity eta | 0.307 | 0.01000343 | dl/g
Homopolymer | poly(heptamethylene hexamethylenediurea) | P120019 | C15H30N4O2 | Polymer Information | SMILES | *CCCCCCCNC(=O)NCCCCCCNC(=O)N*
Homopolymer | poly(hexamethylene octamethylenediurea) | P120020 | C16H32N4O2 | Thermal property | Melting temperature | 248 | 72.62222 | C
Homopolymer | poly(hexamethylene octamethylenediurea) | P120020 | C16H32N4O2 | Dilute solution property | Intrinsic viscosity eta | 0.3075 | 0.004776214 | dl/g
Homopolymer | poly(hexamethylene octamethylenediurea) | P120020 | C16H32N4O2 | Polymer Information | SMILES | *CCCCCCCCNC(=O)NCCCCCCNC(=O)N*
Homopolymer | poly(hexamethylene nonamethylenediurea) | P120021 | C17H34N4O2 | Thermal property | Melting temperature | 239 | 80.26667 | C
Homopolymer | poly(hexamethylene nonamethylenediurea) | P120021 | C17H34N4O2 | Dilute solution property | Intrinsic viscosity eta | 0.392 | 0.01406907 | dl/g
Homopolymer | poly(hexamethylene nonamethylenediurea) | P120021 | C17H34N4O2 | Polymer Information | SMILES | *CCCCCCCCCNC(=O)NCCCCCCNC(=O)N*
Homopolymer | poly(decamethylene hexamethylenediurea) | P120022 | C18H36N4O2 | Thermal property | Melting temperature | 214 | 5.333333 | C
Homopolymer | poly(decamethylene hexamethylenediurea) | P120022 | C18H36N4O2 | Polymer Information | SMILES | *CCCCCCCCCCNC(=O)NCCCCCCNC(=O)N*
Homopolymer | poly[(dodecane-1,12-diamine)-alt-(hexane-1,6-diyl diisocyanate)] | P120023 | C20H40N4O2 | Thermal property | Glass transition temperature | 49 | 0 | C
Homopolymer | poly[(dodecane-1,12-diamine)-alt-(hexane-1,6-diyl diisocyanate)] | P120023 | C20H40N4O2 | Thermal property | Melting temperature | 236 | 235.7143 | C
Homopolymer | poly[(dodecane-1,12-diamine)-alt-(hexane-1,6-diyl diisocyanate)] | P120023 | C20H40N4O2 | Dilute solution property | Intrinsic viscosity eta | 0.43 | 0.0019296 | dl/g
Homopolymer | poly[(dodecane-1,12-diamine)-alt-(hexane-1,6-diyl diisocyanate)] | P120023 | C20H40N4O2 | Polymer Information | SMILES | *CCCCCCCCCCCCNC(=O)NCCCCCCNC(=O)N*
Homopolymer | poly[(tetradecane-1,14-diamine)-alt-(hexane-1,6-diyl diisocyanate)] | P120024 | C22H44N4O2 | Thermal property | Glass transition temperature | 47 | 0 | C
Homopolymer | poly[(tetradecane-1,14-diamine)-alt-(hexane-1,6-diyl diisocyanate)] | P120024 | C22H44N4O2 | Thermal property | Melting temperature | 198 | 0 | C
Homopolymer | poly[(tetradecane-1,14-diamine)-alt-(hexane-1,6-diyl diisocyanate)] | P120024 | C22H44N4O2 | Polymer Information | SMILES | *CCCCCCCCCCCCCCNC(=O)NCCCCCCNC(=O)N*
Homopolymer | poly(decamethylene dodecamethylenediurea) | P120025 | C24H48N4O2 | Thermal property | Melting temperature | 190 | 0 | C
Homopolymer | poly(decamethylene dodecamethylenediurea) | P120025 | C24H48N4O2 | Polymer Information | SMILES | *CCCCCCCCCCCCNC(=O)NCCCCCCCCCCNC(=O)N*
Homopolymer | poly(hexamethylene octadecamethylenediurea) | P120026 | C26H52N4O2 | Thermal property | Melting temperature | 192 | 0 | C
Homopolymer | poly(hexamethylene octadecamethylenediurea) | P120026 | C26H52N4O2 | Polymer Information | SMILES | *CCCCCCCCCCCCCCCCCCNC(=O)NCCCCCCNC(=O)N*
Homopolymer | poly[(tetradecane-1,14-diamine)-alt-(decane-1,10-diyl diisocyanate)] | P120027 | C26H52N4O2 | Thermal property | Glass transition temperature | 40 | 0 | C
Homopolymer | poly[(tetradecane-1,14-diamine)-alt-(decane-1,10-diyl diisocyanate)] | P120027 | C26H52N4O2 | Thermal property | Melting temperature | 180 | 0 | C
Homopolymer | poly[(tetradecane-1,14-diamine)-alt-(decane-1,10-diyl diisocyanate)] | P120027 | C26H52N4O2 | Polymer Information | SMILES | *CCCCCCCCCCCCCCNC(=O)NCCCCCCCCCCNC(=O)N*
Homopolymer | poly(decamethylene octadecamethylenediurea) | P120028 | C30H60N4O2 | Thermal property | Melting temperature | 172 | 0 | C
Homopolymer | poly(decamethylene octadecamethylenediurea) | P120028 | C30H60N4O2 | Polymer Information | SMILES | *CCCCCCCCCCCCCCCCCCNC(=O)NCCCCCCCCCCNC(=O)N*
Homopolymer | poly[(hexane-1,6-diamine)-alt-(tarns-cyclopropane-1,2-diyl diisocyanate)] | P120029 | C11H20N4O2 | Thermal property | Melting temperature | 180 | 0 | C
Homopolymer | poly[(hexane-1,6-diamine)-alt-(tarns-cyclopropane-1,2-diyl diisocyanate)] | P120029 | C11H20N4O2 | Polymer Information | SMILES | *NC1CC1NC(=O)NCCCCCCNC(=O)*
Homopolymer | poly[(2,4-diisocyanatotoluene)-alt-(2,4-diaminotoluene)] | P120030 | C8H8N2O | Polymer Information | SMILES | *Nc1cc(ccc1C)NC(=O)*
Homopolymer | poly{(hexane-1,6-diamine)-alt-[1,4-phenylenebis(methyl isocyanate)]} | P120031 | C16H24N4O2 | Thermal property | Glass transition temperature | 72 | 0 | C
Homopolymer | poly{(hexane-1,6-diamine)-alt-[1,4-phenylenebis(methyl isocyanate)]} | P120031 | C16H24N4O2 | Thermal property | Melting temperature | 306 | 0 | C
Homopolymer | poly{(hexane-1,6-diamine)-alt-[1,4-phenylenebis(methyl isocyanate)]} | P120031 | C16H24N4O2 | Polymer Information | SMILES | *CCCCCCNC(=O)NCc1ccc(cc1)CNC(=O)N*
Homopolymer | poly{(octane-1,8-diamine)-alt-[1,4-phenylenebis(methyl isocyanate)]} | P120032 | C18H28N4O2 | Thermal property | Glass transition temperature | 68 | 0 | C
Homopolymer | poly{(octane-1,8-diamine)-alt-[1,4-phenylenebis(methyl isocyanate)]} | P120032 | C18H28N4O2 | Thermal property | Melting temperature | 278 | 0 | C
Homopolymer | poly{(octane-1,8-diamine)-alt-[1,4-phenylenebis(methyl isocyanate)]} | P120032 | C18H28N4O2 | Polymer Information | SMILES | *CCCCCCCCNC(=O)NCc1ccc(cc1)CNC(=O)N*
Homopolymer | poly{(decane-1,10-diamine)-alt-[1,4-phenylenebis(methyl isocyanate)]} | P120033 | C20H32N4O2 | Thermal property | Glass transition temperature | 55 | 0 | C
Homopolymer | poly{(decane-1,10-diamine)-alt-[1,4-phenylenebis(methyl isocyanate)]} | P120033 | C20H32N4O2 | Thermal property | Melting temperature | 260 | 0 | C
Homopolymer | poly{(decane-1,10-diamine)-alt-[1,4-phenylenebis(methyl isocyanate)]} | P120033 | C20H32N4O2 | Polymer Information | SMILES | *CCCCCCCCCCNC(=O)NCc1ccc(cc1)CNC(=O)N*
Homopolymer | poly{(dodecane-1,12-diamine)-alt-[1,4-phenylenebis(methyl isocyanate)]} | P120034 | C22H36N4O2 | Thermal property | Melting temperature | 258 | 0 | C
Homopolymer | poly{(dodecane-1,12-diamine)-alt-[1,4-phenylenebis(methyl isocyanate)]} | P120034 | C22H36N4O2 | Polymer Information | SMILES | *CCCCCCCCCCCCNC(=O)NCc1ccc(cc1)CNC(=O)N*
Homopolymer | poly{(tetradecane-1,14-diamine)-alt-[1,4-phenylenebis(methyl isocyanate)]} | P120035 | C24H40N4O2 | Thermal property | Glass transition temperature | 54 | 0 | C
Homopolymer | poly{(tetradecane-1,14-diamine)-alt-[1,4-phenylenebis(methyl isocyanate)]} | P120035 | C24H40N4O2 | Thermal property | Melting temperature | 248 | 0 | C
Homopolymer | poly{(tetradecane-1,14-diamine)-alt-[1,4-phenylenebis(methyl isocyanate)]} | P120035 | C24H40N4O2 | Polymer Information | SMILES | *CCCCCCCCCCCCCCNC(=O)NCc1ccc(cc1)CNC(=O)N*
Homopolymer | poly{(octadecane-1,18-diamine)-alt-[1,4-phenylenebis(methyl isocyanate)]} | P120036 | C28H48N4O2 | Thermal property | Glass transition temperature | 52 | 0 | C
Homopolymer | poly{(octadecane-1,18-diamine)-alt-[1,4-phenylenebis(methyl isocyanate)]} | P120036 | C28H48N4O2 | Thermal property | Melting temperature | 226 | 0 | C
Homopolymer | poly{(octadecane-1,18-diamine)-alt-[1,4-phenylenebis(methyl isocyanate)]} | P120036 | C28H48N4O2 | Polymer Information | SMILES | *CCCCCCCCCCCCCCCCCCNC(=O)NCc1ccc(cc1)CNC(=O)N*
Homopolymer | poly[(4,4'-methylenedianiline)-alt-(hexane-1,6-diyl diisocyanate)] | P120037 | C21H26N4O2 | Thermal property | Glass transition temperature | 78 | 705.3333 | C
Homopolymer | poly[(4,4'-methylenedianiline)-alt-(hexane-1,6-diyl diisocyanate)] | P120037 | C21H26N4O2 | Thermal property | Thermal decomposition temperature | 330 | 445.0667 | C
Homopolymer | poly[(4,4'-methylenedianiline)-alt-(hexane-1,6-diyl diisocyanate)] | P120037 | C21H26N4O2 | Thermal property | Thermal decomposition weight loss | 5 | 0 | %
Homopolymer | poly[(4,4'-methylenedianiline)-alt-(hexane-1,6-diyl diisocyanate)] | P120037 | C21H26N4O2 | Thermal property | Melting temperature | 274 | 0 | C
Homopolymer | poly[(4,4'-methylenedianiline)-alt-(hexane-1,6-diyl diisocyanate)] | P120037 | C21H26N4O2 | Dilute solution property | Intrinsic viscosity eta | 0.23 | 0 | dl/g
Homopolymer | poly[(4,4'-methylenedianiline)-alt-(hexane-1,6-diyl diisocyanate)] | P120037 | C21H26N4O2 | Tensile property | Elongation at break | 2.9 | 0 | %
Homopolymer | poly[(4,4'-methylenedianiline)-alt-(hexane-1,6-diyl diisocyanate)] | P120037 | C21H26N4O2 | Tensile property | Tensile modulus | 0.371 | 0 | GPa
Homopolymer | poly[(4,4'-methylenedianiline)-alt-(hexane-1,6-diyl diisocyanate)] | P120037 | C21H26N4O2 | Tensile property | Tensile stress strength at break | 0.012 | 0 | GPa
Homopolymer | poly[(4,4'-methylenedianiline)-alt-(hexane-1,6-diyl diisocyanate)] | P120037 | C21H26N4O2 | Polymer Information | SMILES | *Nc1ccc(cc1)Cc1ccc(cc1)NC(=O)NCCCCCCNC(=O)*
Homopolymer | poly{(octane-1,8-diamine)-alt-[4,4'-methylenebis(phenyl isocyanate)]} | P120038 | C23H30N4O2 | Thermal property | Glass transition temperature | 50 | 0 | C
Homopolymer | poly{(octane-1,8-diamine)-alt-[4,4'-methylenebis(phenyl isocyanate)]} | P120038 | C23H30N4O2 | Thermal property | Melting temperature | 263 | 0 | C
Homopolymer | poly{(octane-1,8-diamine)-alt-[4,4'-methylenebis(phenyl isocyanate)]} | P120038 | C23H30N4O2 | Polymer Information | SMILES | *Nc1ccc(cc1)Cc1ccc(cc1)NC(=O)NCCCCCCCCNC(=O)*
Homopolymer | poly{(decane-1,10-diamine)-alt-[4,4'-methylenebis(phenyl isocyanate)]} | P120039 | C25H34N4O2 | Thermal property | Glass transition temperature | 46 | 0 | C
Homopolymer | poly{(decane-1,10-diamine)-alt-[4,4'-methylenebis(phenyl isocyanate)]} | P120039 | C25H34N4O2 | Thermal property | Melting temperature | 246 | 0 | C
Homopolymer | poly{(decane-1,10-diamine)-alt-[4,4'-methylenebis(phenyl isocyanate)]} | P120039 | C25H34N4O2 | Polymer Information | SMILES | *Nc1ccc(cc1)Cc1ccc(cc1)NC(=O)NCCCCCCCCCCNC(=O)*
Homopolymer | poly{(dodecane-1,12-diamine)-alt-[4,4'-methylenebis(phenyl isocyanate)]} | P120040 | C27H38N4O2 | Thermal property | Glass transition temperature | 51 | 0 | C
Homopolymer | poly{(dodecane-1,12-diamine)-alt-[4,4'-methylenebis(phenyl isocyanate)]} | P120040 | C27H38N4O2 | Thermal property | Melting temperature | 240 | 0 | C
Homopolymer | poly{(dodecane-1,12-diamine)-alt-[4,4'-methylenebis(phenyl isocyanate)]} | P120040 | C27H38N4O2 | Polymer Information | SMILES | *Nc1ccc(cc1)Cc1ccc(cc1)NC(=O)NCCCCCCCCCCCCNC(=O)*
Homopolymer | poly(4,4'-methylenediphenylene tetradecamethylenediurea) | P120041 | C29H42N4O2 | Thermal property | Melting temperature | 229 | 0 | C
Homopolymer | poly(4,4'-methylenediphenylene tetradecamethylenediurea) | P120041 | C29H42N4O2 | Polymer Information | SMILES | *Nc1ccc(cc1)Cc1ccc(cc1)NC(=O)NCCCCCCCCCCCCCCNC(=O)*
Homopolymer | poly{(octadecane-1,18-diamine)-alt-[4,4'-methylenebis(phenyl isocyanate)]} | P120042 | C33H50N4O2 | Thermal property | Glass transition temperature | 48 | 0 | C
Homopolymer | poly{(octadecane-1,18-diamine)-alt-[4,4'-methylenebis(phenyl isocyanate)]} | P120042 | C33H50N4O2 | Thermal property | Melting temperature | 225 | 0 | C
Homopolymer | poly{(octadecane-1,18-diamine)-alt-[4,4'-methylenebis(phenyl isocyanate)]} | P120042 | C33H50N4O2 | Polymer Information | SMILES | *Nc1ccc(cc1)Cc1ccc(cc1)NC(=O)NCCCCCCCCCCCCCCCCCCNC(=O)*
Homopolymer | poly(hexamethylene piperazinediurea) | P120043 | C12H22N4O2 | Thermal property | Melting temperature | 265 | 0 | C
Homopolymer | poly(hexamethylene piperazinediurea) | P120043 | C12H22N4O2 | Polymer Information | SMILES | *N1CCN(CC1)C(=O)NCCCCCCNC(=O)*
Homopolymer | poly[piperazine-alt-(tarns-cyclopropane-1,2-diyl diisocyanate)] | P120044 | C9H14N4O2 | Thermal property | Melting temperature | 270 | 133.3333 | C
Homopolymer | poly[piperazine-alt-(tarns-cyclopropane-1,2-diyl diisocyanate)] | P120044 | C9H14N4O2 | Polymer Information | SMILES | *N1CCN(CC1)C(=O)NC1CC1NC(=O)*
Homopolymer | poly(4,4'-methylenedicyclohexylenethiourea) | P120045 | C14H24N2S | Polymer Information | SMILES | *NC1CCC(CC1)CC1CCC(CC1)NC(=S)*
Homopolymer | poly(4,4'-methylenedicyclohexyleneurea) | P120046 | C14H24N2O | Polymer Information | SMILES | *NC1CCC(CC1)CC1CCC(CC1)NC(=O)*
Homopolymer | poly(4,4'-methylenediphenyleneurea) | P120047 | C14H12N2O | Physical property | Density | 1.29 | 0.002133333 | g/cm3
Homopolymer | poly(4,4'-methylenediphenyleneurea) | P120047 | C14H12N2O | Physical property | Specific volume | 0.776 | 0.000768 | cm3/g
Homopolymer | poly(4,4'-methylenediphenyleneurea) | P120047 | C14H12N2O | Thermal property | Thermal decomposition temperature | 300 | 0 | C
Homopolymer | poly(4,4'-methylenediphenyleneurea) | P120047 | C14H12N2O | Thermal property | Thermal decomposition weight loss | 10 | 0 | %
Homopolymer | poly(4,4'-methylenediphenyleneurea) | P120047 | C14H12N2O | Thermal property | Isothermal weight loss temperature | 280 | 0 | C
Homopolymer | poly(4,4'-methylenediphenyleneurea) | P120047 | C14H12N2O | Thermal property | Isothermal weight loss time | 0.5 | 0 | hour
Homopolymer | poly(4,4'-methylenediphenyleneurea) | P120047 | C14H12N2O | Thermal property | Melting temperature | 370 | 0 | C
Homopolymer | poly(4,4'-methylenediphenyleneurea) | P120047 | C14H12N2O | Electric property | Dielectric constant ac | 4.1 | 0
Homopolymer | poly(4,4'-methylenediphenyleneurea) | P120047 | C14H12N2O | Electric property | Dielectric loss tangent | 0.87 | 0
Homopolymer | poly(4,4'-methylenediphenyleneurea) | P120047 | C14H12N2O | Polymer Information | SMILES | *Nc1ccc(cc1)Cc1ccc(cc1)NC(=O)*
Homopolymer | poly(decamethylene octamethylenediurea) | P120048 | C20H40N4O2 | Thermal property | Melting temperature | 201 | 0 | C
Homopolymer | poly(decamethylene octamethylenediurea) | P120048 | C20H40N4O2 | Polymer Information | SMILES | *CCCCCCCCCCNC(=O)NCCCCCCCCNC(=O)N*
Homopolymer | poly[(methyl 2,6-diisocyanatohexanoate)-alt-ethylenediamine] | P120049 | C11H20N4O4 | Thermal property | Melting temperature | 155 | 50 | C
Homopolymer | poly[(methyl 2,6-diisocyanatohexanoate)-alt-ethylenediamine] | P120049 | C11H20N4O4 | Dilute solution property | Intrinsic viscosity eta | 0.23 | 0 | dl/g
Homopolymer | poly[(methyl 2,6-diisocyanatohexanoate)-alt-ethylenediamine] | P120049 | C11H20N4O4 | Polymer Information | SMILES | *NC(C(=O)OC)CCCCNC(=O)NCCNC(=O)*
Homopolymer | poly[hexamethylene 4,4'-(3,3'-dimethylmethylenediphenylene)diurea] | P120050 | C23H30N4O2 | Polymer Information | SMILES | *Nc1ccc(cc1C)Cc1ccc(c(c1)C)NC(=O)NCCCCCCNC(=O)*
Homopolymer | poly(hexamethylene octamethylenedithiourea) | P120051 | C16H32N4S2 | Polymer Information | SMILES | *CCCCCCCCNC(=S)NCCCCCCNC(=S)N*
Homopolymer | poly[(methyl 2,6-diisocyanatohexanoate)-alt-(hexane-1,6-diamine)] | P120052 | C15H28N4O4 | Thermal property | Melting temperature | 175 | 50 | C
Homopolymer | poly[(methyl 2,6-diisocyanatohexanoate)-alt-(hexane-1,6-diamine)] | P120052 | C15H28N4O4 | Dilute solution property | Intrinsic viscosity eta | 0.51 | 0 | dl/g
Homopolymer | poly[(methyl 2,6-diisocyanatohexanoate)-alt-(hexane-1,6-diamine)] | P120052 | C15H28N4O4 | Polymer Information | SMILES | COC(=O)C(CCCCNC(=O)NCCCCCCNC(=O)*)N*
Homopolymer | poly(hexamethylene propylenediurea) | P120053 | C11H22N4O2 | Thermal property | Melting temperature | 224.5 | 12.5 | C
Homopolymer | poly(hexamethylene propylenediurea) | P120053 | C11H22N4O2 | Dilute solution property | Intrinsic viscosity eta | 0.08 | 0 | dl/g
Homopolymer | poly(hexamethylene propylenediurea) | P120053 | C11H22N4O2 | Polymer Information | SMILES | *NC(CNC(=O)NCCCCCCNC(=O)*)C
Homopolymer | poly[(methyl 2,6-diisocyanatohexanoate)-alt-(nonane-1,9-diamine)] | P120054 | C18H34N4O4 | Thermal property | Melting temperature | 180 | 50 | C
Homopolymer | poly[(methyl 2,6-diisocyanatohexanoate)-alt-(nonane-1,9-diamine)] | P120054 | C18H34N4O4 | Dilute solution property | Intrinsic viscosity eta | 0.7 | 0 | dl/g
Homopolymer | poly[(methyl 2,6-diisocyanatohexanoate)-alt-(nonane-1,9-diamine)] | P120054 | C18H34N4O4 | Polymer Information | SMILES | COC(=O)C(CCCCNC(=O)NCCCCCCCCCNC(=O)*)N*
Homopolymer | poly[(methyl 2,6-diisocyanatohexanoate)-alt-(pentane-1,5-diamine)] | P120055 | C14H26N4O4 | Thermal property | Melting temperature | 172.5 | 12.5 | C
Homopolymer | poly[(methyl 2,6-diisocyanatohexanoate)-alt-(pentane-1,5-diamine)] | P120055 | C14H26N4O4 | Dilute solution property | Intrinsic viscosity eta | 0.52 | 0 | dl/g
Homopolymer | poly[(methyl 2,6-diisocyanatohexanoate)-alt-(pentane-1,5-diamine)] | P120055 | C14H26N4O4 | Polymer Information | SMILES | *NC(C(=O)OC)CCCCNC(=O)NCCCCCNC(=O)*
Homopolymer | poly[(methyl 2,6-diisocyanatohexanoate)-alt-(butane-1,4-diamine)] | P120056 | C13H24N4O4 | Thermal property | Melting temperature | 180 | 50 | C
Homopolymer | poly[(methyl 2,6-diisocyanatohexanoate)-alt-(butane-1,4-diamine)] | P120056 | C13H24N4O4 | Dilute solution property | Intrinsic viscosity eta | 0.49 | 0 | dl/g
Homopolymer | poly[(methyl 2,6-diisocyanatohexanoate)-alt-(butane-1,4-diamine)] | P120056 | C13H24N4O4 | Polymer Information | SMILES | COC(=O)C(CCCCNC(=O)NCCCCNC(=O)*)N*
Homopolymer | poly[(methyl 2,6-diisocyanatohexanoate)-alt-(1,3-propanediamine)] | P120057 | C12H22N4O4 | Thermal property | Melting temperature | 197.5 | 112.5 | C
Homopolymer | poly[(methyl 2,6-diisocyanatohexanoate)-alt-(1,3-propanediamine)] | P120057 | C12H22N4O4 | Dilute solution property | Intrinsic viscosity eta | 0.24 | 0 | dl/g
Homopolymer | poly[(methyl 2,6-diisocyanatohexanoate)-alt-(1,3-propanediamine)] | P120057 | C12H22N4O4 | Polymer Information | SMILES | *NC(C(=O)OC)CCCCNC(=O)NCCCNC(=O)*
Homopolymer | poly(N,N'-lysyl propylenediurea methyl ester) | P120058 | C12H22N4O4 | Thermal property | Melting temperature | 170 | 50 | C
Homopolymer | poly(N,N'-lysyl propylenediurea methyl ester) | P120058 | C12H22N4O4 | Dilute solution property | Intrinsic viscosity eta | 0.33 | 0 | dl/g
Homopolymer | poly(N,N'-lysyl propylenediurea methyl ester) | P120058 | C12H22N4O4 | Polymer Information | SMILES | *NC(CNC(=O)NC(C(=O)OC)CCCCNC(=O)*)C
Homopolymer | poly(N,N'-lysylurea methyl ester) | P120059 | C8H14N2O3 | Thermal property | Melting temperature | 170 | 50 | C
Homopolymer | poly(N,N'-lysylurea methyl ester) | P120059 | C8H14N2O3 | Dilute solution property | Intrinsic viscosity eta | 0.43 | 0 | dl/g
Homopolymer | poly(N,N'-lysylurea methyl ester) | P120059 | C8H14N2O3 | Polymer Information | SMILES | *NC(C(=O)OC)CCCCNC(=O)*
Homopolymer | poly(octamethylene octamethylenedithiourea) | P120060 | C9H18N2S | Polymer Information | SMILES | *CCCCCCCCNC(=S)N*
Homopolymer | poly(octamethylene sebacoyldiurea) | P120061 | C20H36N4O4 | Polymer Information | SMILES | *CCCCCCCCNC(=O)NC(=O)CCCCCCCCC(=O)NC(=O)N*
Homopolymer | poly({4,4'-[2-(4-nitrophenyl)imidazole-4,5-diyl]dianiline}-alt-(1,4-phenylene diisocyanate)) | P124411 | C29H21N7O4 | Thermal property | Glass transition temperature | 292 | 0 | C
Homopolymer | poly({4,4'-[2-(4-nitrophenyl)imidazole-4,5-diyl]dianiline}-alt-(1,4-phenylene diisocyanate)) | P124411 | C29H21N7O4 | Polymer Information | SMILES | O=C(Nc1ccc(cc1)NC(=O)Nc1ccc(cc1)*)Nc1ccc(cc1)c1nc([nH]c1*)c1ccc(cc1)[N+](=O)[O-]
Homopolymer | poly(beta-carboxymethylcaprolactam) | P130001 | C8H11NO2 | Physical property | Density | 1.3 | 0.0002164502 | g/cm3
Homopolymer | poly(beta-carboxymethylcaprolactam) | P130001 | C8H11NO2 | Physical property | Specific volume | 0.769 | 8.320346e-05 | cm3/g
Homopolymer | poly(beta-carboxymethylcaprolactam) | P130001 | C8H11NO2 | Thermal property | Crystallization temperature | 230 | 0 | C
Homopolymer | poly(beta-carboxymethylcaprolactam) | P130001 | C8H11NO2 | Thermal property | Glass transition temperature | 90 | 1.136364 | C
Homopolymer | poly(beta-carboxymethylcaprolactam) | P130001 | C8H11NO2 | Thermal property | Melting temperature | 280 | 0.8 | C
Homopolymer | poly(beta-carboxymethylcaprolactam) | P130001 | C8H11NO2 | Dilute solution property | Intrinsic viscosity eta | 1.04 | 0.0645037 | dl/g
Homopolymer | poly(beta-carboxymethylcaprolactam) | P130001 | C8H11NO2 | Polymer Information | SMILES | *CCCC1CC(=O)N(C(=O)C1)*
Homopolymer | poly[(diaminodiphenylether)-alt-(pyromellitic anhydride)] | P130002 | C22H10N2O5 | Physical property | Density | 1.42 | 0.00250122 | g/cm3
Homopolymer | poly[(diaminodiphenylether)-alt-(pyromellitic anhydride)] | P130002 | C22H10N2O5 | Physical property | Specific volume | 0.7042 | 0.0005260614 | cm3/g
Homopolymer | poly[(diaminodiphenylether)-alt-(pyromellitic anhydride)] | P130002 | C22H10N2O5 | Optical property | Refractive index | 1.691 | 0.001955371
Homopolymer | poly[(diaminodiphenylether)-alt-(pyromellitic anhydride)] | P130002 | C22H10N2O5 | Thermal property | Glass transition temperature | 388 | 2779.611 | C
Homopolymer | poly[(diaminodiphenylether)-alt-(pyromellitic anhydride)] | P130002 | C22H10N2O5 | Thermal property | Thermal decomposition temperature | 557.7 | 16252.7 | C
Homopolymer | poly[(diaminodiphenylether)-alt-(pyromellitic anhydride)] | P130002 | C22H10N2O5 | Thermal property | Thermal decomposition weight loss | 10 | 59.79668 | %
Homopolymer | poly[(diaminodiphenylether)-alt-(pyromellitic anhydride)] | P130002 | C22H10N2O5 | Thermal property | Isothermal weight loss temperature | 400 | 378.7879 | C
Homopolymer | poly[(diaminodiphenylether)-alt-(pyromellitic anhydride)] | P130002 | C22H10N2O5 | Thermal property | Isothermal weight loss time | 1.875 | 123.8277 | hour
Homopolymer | poly[(diaminodiphenylether)-alt-(pyromellitic anhydride)] | P130002 | C22H10N2O5 | Thermal property | Specific heat capacity cp | 0.264 | 0.0006963307 | cal/(g*C)
Homopolymer | poly[(diaminodiphenylether)-alt-(pyromellitic anhydride)] | P130002 | C22H10N2O5 | Thermal property | Thermal conductivity | 0.266 | 0.2844816 | W/(m*K)
Homopolymer | poly[(diaminodiphenylether)-alt-(pyromellitic anhydride)] | P130002 | C22H10N2O5 | Thermal property | Thermal diffusivity | 1.25e-07 | 7.81658e-14 | m2/s
Homopolymer | poly[(diaminodiphenylether)-alt-(pyromellitic anhydride)] | P130002 | C22H10N2O5 | Electric property | Dielectric constant ac | 3.375 | 8907.361
Homopolymer | poly[(diaminodiphenylether)-alt-(pyromellitic anhydride)] | P130002 | C22H10N2O5 | Electric property | Dielectric loss factor | 0.0022 | 0.002406272
Homopolymer | poly[(diaminodiphenylether)-alt-(pyromellitic anhydride)] | P130002 | C22H10N2O5 | Electric property | Dielectric loss tangent | 0.009 | 0.06270763
Homopolymer | poly[(diaminodiphenylether)-alt-(pyromellitic anhydride)] | P130002 | C22H10N2O5 | Electric property | Electric conductivity | 2e-14 | 296.7729 | 1/(ohm*cm)
Homopolymer | poly[(diaminodiphenylether)-alt-(pyromellitic anhydride)] | P130002 | C22H10N2O5 | Electric property | Surface resistivity | 200000000 | 4.721e+32 | ohm
Homopolymer | poly[(diaminodiphenylether)-alt-(pyromellitic anhydride)] | P130002 | C22H10N2O5 | Electric property | Volume resistivity | 60000000000000 | 1.1825e+36 | ohm*cm
Homopolymer | poly[(diaminodiphenylether)-alt-(pyromellitic anhydride)] | P130002 | C22H10N2O5 | Physicochemical property | Cohesive energy density | 286 | 0 | cal/cm3
Homopolymer | poly[(diaminodiphenylether)-alt-(pyromellitic anhydride)] | P130002 | C22H10N2O5 | Physicochemical property | Gas diffusion coefficient d | 1.99e-09 | 1.215033e-14 | cm2/s
Homopolymer | poly[(diaminodiphenylether)-alt-(pyromellitic anhydride)] | P130002 | C22H10N2O5 | Physicochemical property | Gas permeability coefficient p | 3e-14 | 1.299692e-22 | cm3(STP)cm/(cm2*s*Pa)
Homopolymer | poly[(diaminodiphenylether)-alt-(pyromellitic anhydride)] | P130002 | C22H10N2O5 | Physicochemical property | Gas solubility coefficient s | 8.95e-06 | 2.766477e-05 | cm3(STP)/(cm3*Pa)
Homopolymer | poly[(diaminodiphenylether)-alt-(pyromellitic anhydride)] | P130002 | C22H10N2O5 | Physicochemical property | Solubility parameter | 34.6 | 0 | (J/cm3)1/2
Homopolymer | poly[(diaminodiphenylether)-alt-(pyromellitic anhydride)] | P130002 | C22H10N2O5 | Physicochemical property | Surface tension | 36.8 | 0 | mN/m
Homopolymer | poly[(diaminodiphenylether)-alt-(pyromellitic anhydride)] | P130002 | C22H10N2O5 | Physicochemical property | Water absorption | 2.32 | 1.012122 | wt%
Homopolymer | poly[(diaminodiphenylether)-alt-(pyromellitic anhydride)] | P130002 | C22H10N2O5 | Physicochemical property | Water vapor transmission | 0.01709 | 0.0003857868 | g*mil/(cm2*24h)
Homopolymer | poly[(diaminodiphenylether)-alt-(pyromellitic anhydride)] | P130002 | C22H10N2O5 | Physicochemical property | Contact angle | 54 | 0 | degree
Homopolymer | poly[(diaminodiphenylether)-alt-(pyromellitic anhydride)] | P130002 | C22H10N2O5 | Dilute solution property | Intrinsic viscosity eta | 0.22 | 0 | dl/g
Homopolymer | poly[(diaminodiphenylether)-alt-(pyromellitic anhydride)] | P130002 | C22H10N2O5 | Dilute solution property | Second virial coefficient | 0.0026 | 0 | cm3*mol/g2
Homopolymer | poly[(diaminodiphenylether)-alt-(pyromellitic anhydride)] | P130002 | C22H10N2O5 | Tensile property | Dynamic mechanical properties storage modulus | 1.805 | 0.6162836 | GPa
Homopolymer | poly[(diaminodiphenylether)-alt-(pyromellitic anhydride)] | P130002 | C22H10N2O5 | Tensile property | Dynamic mechanical properties loss modulus | 0.029 | 0.001105593 | GPa
Homopolymer | poly[(diaminodiphenylether)-alt-(pyromellitic anhydride)] | P130002 | C22H10N2O5 | Tensile property | Dynamic mechanical properties loss tangent | 0.2215 | 0.01577664
Homopolymer | poly[(diaminodiphenylether)-alt-(pyromellitic anhydride)] | P130002 | C22H10N2O5 | Tensile property | Elongation at break | 31.1 | 1419.233 | %
Homopolymer | poly[(diaminodiphenylether)-alt-(pyromellitic anhydride)] | P130002 | C22H10N2O5 | Tensile property | Elongation at yield | 5 | 21.03883 | %
Homopolymer | poly[(diaminodiphenylether)-alt-(pyromellitic anhydride)] | P130002 | C22H10N2O5 | Tensile property | Tensile modulus | 2.15 | 2.450803 | GPa
Homopolymer | poly[(diaminodiphenylether)-alt-(pyromellitic anhydride)] | P130002 | C22H10N2O5 | Tensile property | Tensile stress strength at break | 0.129 | 0.009055605 | GPa
Homopolymer | poly[(diaminodiphenylether)-alt-(pyromellitic anhydride)] | P130002 | C22H10N2O5 | Tensile property | Tensile stress strength at yield | 0.0308 | 0 | GPa
Homopolymer | poly[(diaminodiphenylether)-alt-(pyromellitic anhydride)] | P130002 | C22H10N2O5 | Shear property | Dynamic shear properties storage modulus | 2.4 | 0 | GPa
Homopolymer | poly[(diaminodiphenylether)-alt-(pyromellitic anhydride)] | P130002 | C22H10N2O5 | Shear property | Dynamic shear properties loss tangent | 0.0014 | 0
Homopolymer | poly[(diaminodiphenylether)-alt-(pyromellitic anhydride)] | P130002 | C22H10N2O5 | Flexural property | Dynamic flexural properties loss modulus | 0.135 | 0.0003 | GPa
Homopolymer | poly[(diaminodiphenylether)-alt-(pyromellitic anhydride)] | P130002 | C22H10N2O5 | Heat characteristics | Deflection temperature under load hdt | 332 | 1176.786 | C
Homopolymer | poly[(diaminodiphenylether)-alt-(pyromellitic anhydride)] | P130002 | C22H10N2O5 | Heat characteristics | Softening temperature | 257.5 | 16875 | C
Homopolymer | poly[(diaminodiphenylether)-alt-(pyromellitic anhydride)] | P130002 | C22H10N2O5 | Heat resistance and combustion | Oxygen index | 46 | 276.2143 | %
Homopolymer | poly[(diaminodiphenylether)-alt-(pyromellitic anhydride)] | P130002 | C22H10N2O5 | Other physical property | Radiation resistance | 5000 | 57656666.7 | Mrad
Homopolymer | poly[(diaminodiphenylether)-alt-(pyromellitic anhydride)] | P130002 | C22H10N2O5 | Polymer Information | SMILES | *c1ccc(cc1)Oc1ccc(cc1)n1c(=O)c2c(c1=O)cc1c(c2)c(=O)n(c1=O)*
Homopolymer | poly{[4,4'-(1,4-phenylenedioxy)dianiline]-alt-(pyromellitic anhydride)} | P130003 | C28H14N2O6 | Physical property | Density | 1.48 | 0.005195604 | g/cm3
Homopolymer | poly{[4,4'-(1,4-phenylenedioxy)dianiline]-alt-(pyromellitic anhydride)} | P130003 | C28H14N2O6 | Physical property | Specific volume | 0.676 | 0.001101461 | cm3/g
Homopolymer | poly{[4,4'-(1,4-phenylenedioxy)dianiline]-alt-(pyromellitic anhydride)} | P130003 | C28H14N2O6 | Thermal property | Glass transition temperature | 312 | 0 | C
Homopolymer | poly{[4,4'-(1,4-phenylenedioxy)dianiline]-alt-(pyromellitic anhydride)} | P130003 | C28H14N2O6 | Thermal property | Thermal decomposition temperature | 592.5 | 9886.286 | C
Homopolymer | poly{[4,4'-(1,4-phenylenedioxy)dianiline]-alt-(pyromellitic anhydride)} | P130003 | C28H14N2O6 | Thermal property | Thermal decomposition weight loss | 10 | 345.6 | %
Homopolymer | poly{[4,4'-(1,4-phenylenedioxy)dianiline]-alt-(pyromellitic anhydride)} | P130003 | C28H14N2O6 | Dilute solution property | Intrinsic viscosity eta | 0.2 | 0 | dl/g
Homopolymer | poly{[4,4'-(1,4-phenylenedioxy)dianiline]-alt-(pyromellitic anhydride)} | P130003 | C28H14N2O6 | Tensile property | Elongation at break | 7 | 4.916667 | %
Homopolymer | poly{[4,4'-(1,4-phenylenedioxy)dianiline]-alt-(pyromellitic anhydride)} | P130003 | C28H14N2O6 | Tensile property | Tensile modulus | 22.6 | 0 | GPa
Homopolymer | poly{[4,4'-(1,4-phenylenedioxy)dianiline]-alt-(pyromellitic anhydride)} | P130003 | C28H14N2O6 | Tensile property | Tensile stress strength at break | 0.825 | 3.333333e-05 | GPa
Homopolymer | poly{[4,4'-(1,4-phenylenedioxy)dianiline]-alt-(pyromellitic anhydride)} | P130003 | C28H14N2O6 | Polymer Information | SMILES | *c1ccc(cc1)Oc1ccc(cc1)Oc1ccc(cc1)n1c(=O)c2c(c1=O)cc1c(c2)c(=O)n(c1=O)*
Homopolymer | polyesterimide:((4,4'-oxydianiline)-alt-{4,4'-[1,4-phenylenebis(oxycarbonyl)]di(phthalic anhydride)}) | P130006 | C36H18N2O9 | Physical property | Density | 1.44 | 0.0053 | g/cm3
Homopolymer | polyesterimide:((4,4'-oxydianiline)-alt-{4,4'-[1,4-phenylenebis(oxycarbonyl)]di(phthalic anhydride)}) | P130006 | C36H18N2O9 | Physical property | Specific volume | 0.694 | 0.001006867 | cm3/g
Homopolymer | polyesterimide:((4,4'-oxydianiline)-alt-{4,4'-[1,4-phenylenebis(oxycarbonyl)]di(phthalic anhydride)}) | P130006 | C36H18N2O9 | Thermal property | Glass transition temperature | 270 | 3691.667 | C
Homopolymer | polyesterimide:((4,4'-oxydianiline)-alt-{4,4'-[1,4-phenylenebis(oxycarbonyl)]di(phthalic anhydride)}) | P130006 | C36H18N2O9 | Thermal property | Thermal decomposition temperature | 447.85 | 274.5633 | C
Homopolymer | polyesterimide:((4,4'-oxydianiline)-alt-{4,4'-[1,4-phenylenebis(oxycarbonyl)]di(phthalic anhydride)}) | P130006 | C36H18N2O9 | Thermal property | Thermal decomposition weight loss | 5 | 0 | %
Homopolymer | polyesterimide:((4,4'-oxydianiline)-alt-{4,4'-[1,4-phenylenebis(oxycarbonyl)]di(phthalic anhydride)}) | P130006 | C36H18N2O9 | Electric property | Dielectric constant ac | 3.16 | 0
Homopolymer | polyesterimide:((4,4'-oxydianiline)-alt-{4,4'-[1,4-phenylenebis(oxycarbonyl)]di(phthalic anhydride)}) | P130006 | C36H18N2O9 | Physicochemical property | Water absorption | 0.6 | 0 | wt%
Homopolymer | polyesterimide:((4,4'-oxydianiline)-alt-{4,4'-[1,4-phenylenebis(oxycarbonyl)]di(phthalic anhydride)}) | P130006 | C36H18N2O9 | Tensile property | Elongation at break | 37.6 | 1208.68 | %
Homopolymer | polyesterimide:((4,4'-oxydianiline)-alt-{4,4'-[1,4-phenylenebis(oxycarbonyl)]di(phthalic anhydride)}) | P130006 | C36H18N2O9 | Tensile property | Tensile modulus | 2.94 | 0 | GPa
Homopolymer | polyesterimide:((4,4'-oxydianiline)-alt-{4,4'-[1,4-phenylenebis(oxycarbonyl)]di(phthalic anhydride)}) | P130006 | C36H18N2O9 | Tensile property | Tensile stress strength at break | 1.018 | 0.8153653 | GPa
Homopolymer | polyesterimide:((4,4'-oxydianiline)-alt-{4,4'-[1,4-phenylenebis(oxycarbonyl)]di(phthalic anhydride)}) | P130006 | C36H18N2O9 | Polymer Information | SMILES | *C(=O)Oc1ccc(cc1)OC(=O)c1ccc2c(c1)C(=O)N(C2=O)c1ccc(cc1)Oc1ccc(cc1)N1C(=O)c2c(C1=O)cc(cc2)*
Homopolymer | polyesterimide:(hydroquinone-alt-{p-phenylenebis[oxy-p-phenylene(1,3-dioxoisoindoline-2,5-diyl)]dicarbonyl dichloride}) | P130007 | C42H22N2O10 | Physical property | Density | 1.46 | 0.0004363636 | g/cm3
Homopolymer | polyesterimide:(hydroquinone-alt-{p-phenylenebis[oxy-p-phenylene(1,3-dioxoisoindoline-2,5-diyl)]dicarbonyl dichloride}) | P130007 | C42H22N2O10 | Physical property | Specific volume | 0.685 | 8.836364e-05 | cm3/g
Homopolymer | polyesterimide:(hydroquinone-alt-{p-phenylenebis[oxy-p-phenylene(1,3-dioxoisoindoline-2,5-diyl)]dicarbonyl dichloride}) | P130007 | C42H22N2O10 | Thermal property | Glass transition temperature | 230 | 0 | C
Homopolymer | polyesterimide:(hydroquinone-alt-{p-phenylenebis[oxy-p-phenylene(1,3-dioxoisoindoline-2,5-diyl)]dicarbonyl dichloride}) | P130007 | C42H22N2O10 | Tensile property | Elongation at break | 8 | 2 | %
Homopolymer | polyesterimide:(hydroquinone-alt-{p-phenylenebis[oxy-p-phenylene(1,3-dioxoisoindoline-2,5-diyl)]dicarbonyl dichloride}) | P130007 | C42H22N2O10 | Tensile property | Tensile stress strength at break | 1.3 | 0 | GPa
Homopolymer | polyesterimide:(hydroquinone-alt-{p-phenylenebis[oxy-p-phenylene(1,3-dioxoisoindoline-2,5-diyl)]dicarbonyl dichloride}) | P130007 | C42H22N2O10 | Polymer Information | SMILES | *C(=O)Oc1ccc(cc1)OC(=O)c1ccc2c(c1)C(=O)N(C2=O)c1ccc(cc1)Oc1ccc(cc1)Oc1ccc(cc1)N1C(=O)c2c(C1=O)cc(cc2)*
Homopolymer | poly[(diaminodiphenylsulfide)-alt-(pyromellitic anhydride)] | P130008 | C22H10N2O4S | Physical property | Density | 1.415 | 0.003660824 | g/cm3
Homopolymer | poly[(diaminodiphenylsulfide)-alt-(pyromellitic anhydride)] | P130008 | C22H10N2O4S | Physical property | Specific volume | 0.7065 | 0.0007392473 | cm3/g
Homopolymer | poly[(diaminodiphenylsulfide)-alt-(pyromellitic anhydride)] | P130008 | C22H10N2O4S | Thermal property | Glass transition temperature | 400 | 0 | C
Homopolymer | poly[(diaminodiphenylsulfide)-alt-(pyromellitic anhydride)] | P130008 | C22H10N2O4S | Electric property | Dielectric constant ac | 3.1 | 0.09866667
Homopolymer | poly[(diaminodiphenylsulfide)-alt-(pyromellitic anhydride)] | P130008 | C22H10N2O4S | Electric property | Dielectric loss factor | 0.00115 | 3.106667e-07
Homopolymer | poly[(diaminodiphenylsulfide)-alt-(pyromellitic anhydride)] | P130008 | C22H10N2O4S | Electric property | Electric conductivity | 5.05e-16 | 2.356465801e-29 | 1/(ohm*cm)
Homopolymer | poly[(diaminodiphenylsulfide)-alt-(pyromellitic anhydride)] | P130008 | C22H10N2O4S | Electric property | Volume resistivity | 1000000000000000 | 4.9509e+36 | ohm*cm
Homopolymer | poly[(diaminodiphenylsulfide)-alt-(pyromellitic anhydride)] | P130008 | C22H10N2O4S | Physicochemical property | Water vapor transmission | 0.0341 | 0 | g*mil/(cm2*24h)
Homopolymer | poly[(diaminodiphenylsulfide)-alt-(pyromellitic anhydride)] | P130008 | C22H10N2O4S | Tensile property | Dynamic mechanical properties storage modulus | 2.4 | 0 | GPa
Homopolymer | poly[(diaminodiphenylsulfide)-alt-(pyromellitic anhydride)] | P130008 | C22H10N2O4S | Tensile property | Elongation at break | 36 | 240 | %
Homopolymer | poly[(diaminodiphenylsulfide)-alt-(pyromellitic anhydride)] | P130008 | C22H10N2O4S | Tensile property | Tensile modulus | 4.04 | 4.749227 | GPa
Homopolymer | poly[(diaminodiphenylsulfide)-alt-(pyromellitic anhydride)] | P130008 | C22H10N2O4S | Tensile property | Tensile stress strength at break | 0.3 | 0.003226667 | GPa
Homopolymer | poly[(diaminodiphenylsulfide)-alt-(pyromellitic anhydride)] | P130008 | C22H10N2O4S | Polymer Information | SMILES | *c1ccc(cc1)Sc1ccc(cc1)n1c(=O)c2c(c1=O)cc1c(c2)c(=O)n(c1=O)*
Homopolymer | poly{[4,4'-(4,4-dimethylheptane-1,7-diyl)dianiline]-alt-(pyromellitic anhydride)} | P130009 | C19H20N2O4 | Thermal property | Glass transition temperature | 135 | 0 | C
Homopolymer | poly{[4,4'-(4,4-dimethylheptane-1,7-diyl)dianiline]-alt-(pyromellitic anhydride)} | P130009 | C19H20N2O4 | Thermal property | Melting temperature | 320 | 0 | C
Homopolymer | poly{[4,4'-(4,4-dimethylheptane-1,7-diyl)dianiline]-alt-(pyromellitic anhydride)} | P130009 | C19H20N2O4 | Polymer Information | SMILES | *CCCC(CCCn1c(=O)c2c(c1=O)cc1c(c2)c(=O)n(c1=O)*)(C)C
Homopolymer | poly{[4,4'-(3-methylheptane-1,7-diyl)dianiline]-alt-(pyromellitic anhydride)} | P130010 | C18H18N2O4 | Thermal property | Glass transition temperature | 135 | 0 | C
Homopolymer | poly{[4,4'-(3-methylheptane-1,7-diyl)dianiline]-alt-(pyromellitic anhydride)} | P130010 | C18H18N2O4 | Polymer Information | SMILES | *CCCCC(CCn1c(=O)c2c(c1=O)cc1c(c2)c(=O)n(c1=O)*)C
Homopolymer | poly[(nonane-1,9-diamine)-alt-(pyromellitic anhydride)] | P130011 | C19H20N2O4 | Thermal property | Glass transition temperature | 110 | 0 | C
Homopolymer | poly[(nonane-1,9-diamine)-alt-(pyromellitic anhydride)] | P130011 | C19H20N2O4 | Thermal property | Melting temperature | 303 | 736.3333 | C
Homopolymer | poly[(nonane-1,9-diamine)-alt-(pyromellitic anhydride)] | P130011 | C19H20N2O4 | Polymer Information | SMILES | *CCCCCCCCCn1c(=O)c2c(c1=O)cc1c(c2)c(=O)n(c1=O)*
Homopolymer | poly[(9H-fluorene-2,7-diamine)-alt-(pyromellitic anhydride)] | P130012 | C23H10N2O4 | Physical property | Density | 1.46373 | 0 | g/cm3
Homopolymer | poly[(9H-fluorene-2,7-diamine)-alt-(pyromellitic anhydride)] | P130012 | C23H10N2O4 | Physical property | Specific volume | 0.683186 | 0 | cm3/g
Homopolymer | poly[(9H-fluorene-2,7-diamine)-alt-(pyromellitic anhydride)] | P130012 | C23H10N2O4 | Thermal property | Glass transition temperature | 322 | 0 | C
Homopolymer | poly[(9H-fluorene-2,7-diamine)-alt-(pyromellitic anhydride)] | P130012 | C23H10N2O4 | Physicochemical property | Water vapor transmission | 0.00178 | 0 | g*mil/(cm2*24h)
Homopolymer | poly[(9H-fluorene-2,7-diamine)-alt-(pyromellitic anhydride)] | P130012 | C23H10N2O4 | Polymer Information | SMILES | *c1ccc2-c3c(Cc2c1)cc(cc3)n1c(=O)c2c(c1=O)cc1c(c2)c(=O)n(c1=O)*
Homopolymer | polyimidequinoxaline:{(3,3',4,4'-tetraaminobenzophenone)-alt-[N,N'-bis(benzil-4-yl)pyromellitimide]} | P130013 | C51H26N6O5 | Thermal property | Glass transition temperature | 240 | 0 | C
Homopolymer | polyimidequinoxaline:{(3,3',4,4'-tetraaminobenzophenone)-alt-[N,N'-bis(benzil-4-yl)pyromellitimide]} | P130013 | C51H26N6O5 | Thermal property | Thermal decomposition temperature | 530 | 0 | C
Homopolymer | polyimidequinoxaline:{(3,3',4,4'-tetraaminobenzophenone)-alt-[N,N'-bis(benzil-4-yl)pyromellitimide]} | P130013 | C51H26N6O5 | Thermal property | Isothermal weight loss temperature | 400 | 0 | C
Homopolymer | polyimidequinoxaline:{(3,3',4,4'-tetraaminobenzophenone)-alt-[N,N'-bis(benzil-4-yl)pyromellitimide]} | P130013 | C51H26N6O5 | Thermal property | Isothermal weight loss time | 100 | 0 | hour
Homopolymer | polyimidequinoxaline:{(3,3',4,4'-tetraaminobenzophenone)-alt-[N,N'-bis(benzil-4-yl)pyromellitimide]} | P130013 | C51H26N6O5 | Polymer Information | SMILES | *c1ccc(cc1)c1nc2cc(ccc2nc1c1ccccc1)C(=O)c1ccc2c(c1)nc(c(n2)c1ccccc1)c1ccc(cc1)n1c(=O)c2c(c1=O)cc1c(c2)c(=O)n(c1=O)*
Homopolymer | poly{[4,4'-oxybis(o-phenylenediamine)]-alt-[N,N'-bis(benzil-4-yl)pyromellitimide]} | P130014 | C50H26N6O5 | Thermal property | Glass transition temperature | 274 | 0 | C
Homopolymer | poly{[4,4'-oxybis(o-phenylenediamine)]-alt-[N,N'-bis(benzil-4-yl)pyromellitimide]} | P130014 | C50H26N6O5 | Thermal property | Thermal decomposition temperature | 535 | 0 | C
Homopolymer | poly{[4,4'-oxybis(o-phenylenediamine)]-alt-[N,N'-bis(benzil-4-yl)pyromellitimide]} | P130014 | C50H26N6O5 | Thermal property | Isothermal weight loss temperature | 400 | 0 | C
Homopolymer | poly{[4,4'-oxybis(o-phenylenediamine)]-alt-[N,N'-bis(benzil-4-yl)pyromellitimide]} | P130014 | C50H26N6O5 | Thermal property | Isothermal weight loss time | 100 | 0 | hour
Homopolymer | poly{[4,4'-oxybis(o-phenylenediamine)]-alt-[N,N'-bis(benzil-4-yl)pyromellitimide]} | P130014 | C50H26N6O5 | Polymer Information | SMILES | *c1ccc(cc1)c1nc2cc(ccc2nc1c1ccccc1)Oc1ccc2c(c1)nc(c(n2)c1ccccc1)c1ccc(cc1)n1c(=O)c2c(c1=O)cc1c(c2)c(=O)n(c1=O)*
Homopolymer | polyimidequinoxaline:{(biphenyl-3,3',4,4'-tetramine)-alt-[N,N'-bis(benzil-4-yl)pyromellitimide]} | P130015 | C50H26N6O4 | Thermal property | Glass transition temperature | 217 | 0 | C
Homopolymer | polyimidequinoxaline:{(biphenyl-3,3',4,4'-tetramine)-alt-[N,N'-bis(benzil-4-yl)pyromellitimide]} | P130015 | C50H26N6O4 | Thermal property | Thermal decomposition temperature | 550 | 0 | C
Homopolymer | polyimidequinoxaline:{(biphenyl-3,3',4,4'-tetramine)-alt-[N,N'-bis(benzil-4-yl)pyromellitimide]} | P130015 | C50H26N6O4 | Thermal property | Isothermal weight loss temperature | 400 | 0 | C
Homopolymer | polyimidequinoxaline:{(biphenyl-3,3',4,4'-tetramine)-alt-[N,N'-bis(benzil-4-yl)pyromellitimide]} | P130015 | C50H26N6O4 | Thermal property | Isothermal weight loss time | 100 | 0 | hour
Homopolymer | polyimidequinoxaline:{(biphenyl-3,3',4,4'-tetramine)-alt-[N,N'-bis(benzil-4-yl)pyromellitimide]} | P130015 | C50H26N6O4 | Polymer Information | SMILES | *c1ccc(cc1)c1nc2cc(ccc2nc1c1ccccc1)c1ccc2c(c1)nc(c(n2)c1ccccc1)c1ccc(cc1)n1c(=O)c2c(c1=O)cc1c(c2)c(=O)n(c1=O)*
Homopolymer | polyimidequinoxaline:{[4,4'-sulfonylbis(1,2-phenylenediamine)]-alt-[N,N'-bis(benzil-4-yl)pyromellitimide]} | P130016 | C50H26N6O6S | Thermal property | Glass transition temperature | 186 | 0 | C
Homopolymer | polyimidequinoxaline:{[4,4'-sulfonylbis(1,2-phenylenediamine)]-alt-[N,N'-bis(benzil-4-yl)pyromellitimide]} | P130016 | C50H26N6O6S | Thermal property | Thermal decomposition temperature | 495 | 0 | C
Homopolymer | polyimidequinoxaline:{[4,4'-sulfonylbis(1,2-phenylenediamine)]-alt-[N,N'-bis(benzil-4-yl)pyromellitimide]} | P130016 | C50H26N6O6S | Thermal property | Isothermal weight loss temperature | 400 | 0 | C
Homopolymer | polyimidequinoxaline:{[4,4'-sulfonylbis(1,2-phenylenediamine)]-alt-[N,N'-bis(benzil-4-yl)pyromellitimide]} | P130016 | C50H26N6O6S | Thermal property | Isothermal weight loss time | 100 | 0 | hour
Homopolymer | polyimidequinoxaline:{[4,4'-sulfonylbis(1,2-phenylenediamine)]-alt-[N,N'-bis(benzil-4-yl)pyromellitimide]} | P130016 | C50H26N6O6S | Polymer Information | SMILES | *c1ccc(cc1)c1nc2cc(ccc2nc1c1ccccc1)S(=O)(=O)c1ccc2c(c1)nc(c(n2)c1ccccc1)c1ccc(cc1)n1c(=O)c2c(c1=O)cc1c(c2)c(=O)n(c1=O)*
Homopolymer | polyimidequinoxaline:{(biphenyl-3,3',4,4'-tetramine)-alt-[N,N'-bis(benzil-4-yl)tetrahydrofurantetracarboxydiimide]} | P130017 | C48H28N6O5 | Thermal property | Glass transition temperature | 230 | 0 | C
Homopolymer | polyimidequinoxaline:{(biphenyl-3,3',4,4'-tetramine)-alt-[N,N'-bis(benzil-4-yl)tetrahydrofurantetracarboxydiimide]} | P130017 | C48H28N6O5 | Thermal property | Thermal decomposition temperature | 290 | 0 | C
Homopolymer | polyimidequinoxaline:{(biphenyl-3,3',4,4'-tetramine)-alt-[N,N'-bis(benzil-4-yl)tetrahydrofurantetracarboxydiimide]} | P130017 | C48H28N6O5 | Polymer Information | SMILES | *c1ccc(cc1)c1nc2cc(ccc2nc1c1ccccc1)c1ccc2c(c1)nc(c(n2)c1ccccc1)c1ccc(cc1)N1C(=O)C2C(C1=O)C1C(O2)C(=O)N(C1=O)*
Homopolymer | poly{[N,N'-bis(benzil-4-yl)tetrahydrofurantetracarboxydiimide]-alt-[4,4'-oxybis(o-phenylenediamine)]} | P130018 | C48H28N6O6 | Thermal property | Thermal decomposition temperature | 320 | 0 | C
Homopolymer | poly{[N,N'-bis(benzil-4-yl)tetrahydrofurantetracarboxydiimide]-alt-[4,4'-oxybis(o-phenylenediamine)]} | P130018 | C48H28N6O6 | Polymer Information | SMILES | *c1ccc(cc1)c1nc2cc(ccc2nc1c1ccccc1)Oc1ccc2c(c1)nc(c(n2)c1ccccc1)c1ccc(cc1)N1C(=O)C2C(C1=O)C1C(O2)C(=O)N(C1=O)*
Homopolymer | poly{[N,N'-bis(benzil-4-yl)tetrahydrofurantetracarboxydiimide]-alt-(3,3',4,4'-tetraaminobenzophenone)} | P130019 | C49H28N6O6 | Thermal property | Glass transition temperature | 255 | 0 | C
Homopolymer | poly{[N,N'-bis(benzil-4-yl)tetrahydrofurantetracarboxydiimide]-alt-(3,3',4,4'-tetraaminobenzophenone)} | P130019 | C49H28N6O6 | Thermal property | Thermal decomposition temperature | 310 | 0 | C
Homopolymer | poly{[N,N'-bis(benzil-4-yl)tetrahydrofurantetracarboxydiimide]-alt-(3,3',4,4'-tetraaminobenzophenone)} | P130019 | C49H28N6O6 | Polymer Information | SMILES | *c1ccc(cc1)c1nc2cc(ccc2nc1c1ccccc1)C(=O)c1ccc2c(c1)nc(c(n2)c1ccccc1)c1ccc(cc1)N1C(=O)C2C(C1=O)C1C(O2)C(=O)N(C1=O)*
Homopolymer | poly{(4,4'-oxydianiline)-alt-[4,4'-oxybis(phthalic anhydride)]} | P130020 | C28H14N2O6 | Physical property | Density | 1.378 | 0.002647822 | g/cm3
Homopolymer | poly{(4,4'-oxydianiline)-alt-[4,4'-oxybis(phthalic anhydride)]} | P130020 | C28H14N2O6 | Physical property | Specific volume | 0.7257 | 0.0006144596 | cm3/g
Homopolymer | poly{(4,4'-oxydianiline)-alt-[4,4'-oxybis(phthalic anhydride)]} | P130020 | C28H14N2O6 | Optical property | Refractive index | 1.67055 | 0.0005276061
Homopolymer | poly{(4,4'-oxydianiline)-alt-[4,4'-oxybis(phthalic anhydride)]} | P130020 | C28H14N2O6 | Thermal property | Glass transition temperature | 270 | 177.5083 | C
Homopolymer | poly{(4,4'-oxydianiline)-alt-[4,4'-oxybis(phthalic anhydride)]} | P130020 | C28H14N2O6 | Thermal property | Thermal decomposition temperature | 526.5 | 4527.026 | C
Homopolymer | poly{(4,4'-oxydianiline)-alt-[4,4'-oxybis(phthalic anhydride)]} | P130020 | C28H14N2O6 | Thermal property | Thermal decomposition weight loss | 5 | 10.14493 | %
Homopolymer | poly{(4,4'-oxydianiline)-alt-[4,4'-oxybis(phthalic anhydride)]} | P130020 | C28H14N2O6 | Thermal property | Isothermal weight loss temperature | 400 | 0 | C
Homopolymer | poly{(4,4'-oxydianiline)-alt-[4,4'-oxybis(phthalic anhydride)]} | P130020 | C28H14N2O6 | Thermal property | Isothermal weight loss time | 7 | 0 | hour
Homopolymer | poly{(4,4'-oxydianiline)-alt-[4,4'-oxybis(phthalic anhydride)]} | P130020 | C28H14N2O6 | Thermal property | Melting temperature | 427 | 0 | C
Homopolymer | poly{(4,4'-oxydianiline)-alt-[4,4'-oxybis(phthalic anhydride)]} | P130020 | C28H14N2O6 | Thermal property | Thermal diffusivity | 1.76e-07 | 0 | m2/s
Homopolymer | poly{(4,4'-oxydianiline)-alt-[4,4'-oxybis(phthalic anhydride)]} | P130020 | C28H14N2O6 | Electric property | Dielectric constant ac | 3.595 | 0.0003
Homopolymer | poly{(4,4'-oxydianiline)-alt-[4,4'-oxybis(phthalic anhydride)]} | P130020 | C28H14N2O6 | Electric property | Dielectric loss factor | 0.01395 | 0.0001936033
Homopolymer | poly{(4,4'-oxydianiline)-alt-[4,4'-oxybis(phthalic anhydride)]} | P130020 | C28H14N2O6 | Electric property | Dielectric loss tangent | 0.0014 | 0
Homopolymer | poly{(4,4'-oxydianiline)-alt-[4,4'-oxybis(phthalic anhydride)]} | P130020 | C28H14N2O6 | Physicochemical property | Gas diffusion coefficient d | 7.4e-10 | 4.568926e-15 | cm2/s
Homopolymer | poly{(4,4'-oxydianiline)-alt-[4,4'-oxybis(phthalic anhydride)]} | P130020 | C28H14N2O6 | Physicochemical property | Gas permeability coefficient p | 1.225e-14 | 1.884e-26 | cm3(STP)cm/(cm2*s*Pa)
Homopolymer | poly{(4,4'-oxydianiline)-alt-[4,4'-oxybis(phthalic anhydride)]} | P130020 | C28H14N2O6 | Physicochemical property | Surface tension | 36.69 | 0 | mN/m
Homopolymer | poly{(4,4'-oxydianiline)-alt-[4,4'-oxybis(phthalic anhydride)]} | P130020 | C28H14N2O6 | Physicochemical property | Water absorption | 1.1 | 0.5507467 | wt%
Homopolymer | poly{(4,4'-oxydianiline)-alt-[4,4'-oxybis(phthalic anhydride)]} | P130020 | C28H14N2O6 | Tensile property | Dynamic mechanical properties storage modulus | 0.02 | 0 | GPa
Homopolymer | poly{(4,4'-oxydianiline)-alt-[4,4'-oxybis(phthalic anhydride)]} | P130020 | C28H14N2O6 | Tensile property | Dynamic mechanical properties loss tangent | 0.63 | 0
Homopolymer | poly{(4,4'-oxydianiline)-alt-[4,4'-oxybis(phthalic anhydride)]} | P130020 | C28H14N2O6 | Tensile property | Elongation at break | 18 | 428.2431 | %
Homopolymer | poly{(4,4'-oxydianiline)-alt-[4,4'-oxybis(phthalic anhydride)]} | P130020 | C28H14N2O6 | Tensile property | Tensile modulus | 2.53 | 0.3443228 | GPa
Homopolymer | poly{(4,4'-oxydianiline)-alt-[4,4'-oxybis(phthalic anhydride)]} | P130020 | C28H14N2O6 | Tensile property | Tensile stress strength at break | 0.12135 | 0.0006728118 | GPa
Homopolymer | poly{(4,4'-oxydianiline)-alt-[4,4'-oxybis(phthalic anhydride)]} | P130020 | C28H14N2O6 | Heat characteristics | Softening temperature | 193 | 3745.333 | C
Homopolymer | poly{(4,4'-oxydianiline)-alt-[4,4'-oxybis(phthalic anhydride)]} | P130020 | C28H14N2O6 | Heat resistance and combustion | Oxygen index | 36 | 0 | %
Homopolymer | poly{(4,4'-oxydianiline)-alt-[4,4'-oxybis(phthalic anhydride)]} | P130020 | C28H14N2O6 | Polymer Information | SMILES | *c1ccc(cc1)Oc1ccc(cc1)N1C(=O)c2c(C1=O)cc(cc2)Oc1ccc2c(c1)C(=O)N(C2=O)*
Homopolymer | polyetherimide:{[4,4'-(1,4-phenylenedioxy)dianiline]-alt-[5,5'-(p-phenylenedioxy)bis(isobenzofuran-1,3-dione)]} | P130021 | C40H22N2O8 | Thermal property | Thermal decomposition temperature | 477 | 0 | C
Homopolymer | polyetherimide:{[4,4'-(1,4-phenylenedioxy)dianiline]-alt-[5,5'-(p-phenylenedioxy)bis(isobenzofuran-1,3-dione)]} | P130021 | C40H22N2O8 | Thermal property | Thermal decomposition weight loss | 10 | 0 | %
Homopolymer | polyetherimide:{[4,4'-(1,4-phenylenedioxy)dianiline]-alt-[5,5'-(p-phenylenedioxy)bis(isobenzofuran-1,3-dione)]} | P130021 | C40H22N2O8 | Thermal property | Melting temperature | 387 | 0 | C
Homopolymer | polyetherimide:{[4,4'-(1,4-phenylenedioxy)dianiline]-alt-[5,5'-(p-phenylenedioxy)bis(isobenzofuran-1,3-dione)]} | P130021 | C40H22N2O8 | Polymer Information | SMILES | *c1ccc(cc1)Oc1ccc(cc1)Oc1ccc(cc1)N1C(=O)c2c(C1=O)cc(cc2)Oc1ccc(cc1)Oc1ccc2c(c1)C(=O)N(C2=O)*
Homopolymer | polyetherimide:{[4,4'-(1,3-phenylenedioxy)dianiline]-alt-[5,5'-(m-phenylenedioxy)bis(isobenzofuran-1,3-dione)]} | P130022 | C40H22N2O8 | Thermal property | Glass transition temperature | 188 | 0 | C
Homopolymer | polyetherimide:{[4,4'-(1,3-phenylenedioxy)dianiline]-alt-[5,5'-(m-phenylenedioxy)bis(isobenzofuran-1,3-dione)]} | P130022 | C40H22N2O8 | Thermal property | Thermal decomposition temperature | 450 | 1037.333 | C
Homopolymer | polyetherimide:{[4,4'-(1,3-phenylenedioxy)dianiline]-alt-[5,5'-(m-phenylenedioxy)bis(isobenzofuran-1,3-dione)]} | P130022 | C40H22N2O8 | Thermal property | Thermal decomposition weight loss | 1 | 2.818182 | %
Homopolymer | polyetherimide:{[4,4'-(1,3-phenylenedioxy)dianiline]-alt-[5,5'-(m-phenylenedioxy)bis(isobenzofuran-1,3-dione)]} | P130022 | C40H22N2O8 | Dilute solution property | Intrinsic viscosity eta | 1.1 | 0 | dl/g
Homopolymer | polyetherimide:{[4,4'-(1,3-phenylenedioxy)dianiline]-alt-[5,5'-(m-phenylenedioxy)bis(isobenzofuran-1,3-dione)]} | P130022 | C40H22N2O8 | Tensile property | Elongation at break | 35 | 0 | %
Homopolymer | polyetherimide:{[4,4'-(1,3-phenylenedioxy)dianiline]-alt-[5,5'-(m-phenylenedioxy)bis(isobenzofuran-1,3-dione)]} | P130022 | C40H22N2O8 | Tensile property | Tensile modulus | 2.6 | 0 | GPa
Homopolymer | polyetherimide:{[4,4'-(1,3-phenylenedioxy)dianiline]-alt-[5,5'-(m-phenylenedioxy)bis(isobenzofuran-1,3-dione)]} | P130022 | C40H22N2O8 | Tensile property | Tensile stress strength at break | 0.096 | 0 | GPa
Homopolymer | polyetherimide:{[4,4'-(1,3-phenylenedioxy)dianiline]-alt-[5,5'-(m-phenylenedioxy)bis(isobenzofuran-1,3-dione)]} | P130022 | C40H22N2O8 | Heat characteristics | Softening temperature | 198 | 0 | C
Homopolymer | polyetherimide:{[4,4'-(1,3-phenylenedioxy)dianiline]-alt-[5,5'-(m-phenylenedioxy)bis(isobenzofuran-1,3-dione)]} | P130022 | C40H22N2O8 | Polymer Information | SMILES | *c1ccc(cc1)Oc1cccc(c1)Oc1ccc(cc1)N1C(=O)c2c(C1=O)cc(cc2)Oc1cccc(c1)Oc1ccc2c(c1)C(=O)N(C2=O)*
Homopolymer | poly{[4,4'-(1-phenylethane-1,1-diyl)dianiline]-alt-(pyromellitic anhydride)} | P130023 | C30H18N2O4 | Polymer Information | SMILES | *c1ccc(cc1)C(c1ccccc1)(c1ccc(cc1)n1c(=O)c2c(c1=O)cc1c(c2)c(=O)n(c1=O)*)C
Homopolymer | poly((p-phenylenediamine)-alt-{N,N'-[sulfonylbis(4,1-phenylene)]bis(phthalimide-4-carbonyl chloride)}) | P130024 | C36H20N4O8S | Thermal property | Glass transition temperature | 368 | 0 | C
Homopolymer | poly((p-phenylenediamine)-alt-{N,N'-[sulfonylbis(4,1-phenylene)]bis(phthalimide-4-carbonyl chloride)}) | P130024 | C36H20N4O8S | Thermal property | Thermal decomposition temperature | 450 | 0 | C
Homopolymer | poly((p-phenylenediamine)-alt-{N,N'-[sulfonylbis(4,1-phenylene)]bis(phthalimide-4-carbonyl chloride)}) | P130024 | C36H20N4O8S | Dilute solution property | Intrinsic viscosity eta | 1.8 | 0 | dl/g
Homopolymer | poly((p-phenylenediamine)-alt-{N,N'-[sulfonylbis(4,1-phenylene)]bis(phthalimide-4-carbonyl chloride)}) | P130024 | C36H20N4O8S | Polymer Information | SMILES | *C(=O)Nc1ccc(cc1)NC(=O)c1ccc2c(c1)C(=O)N(C2=O)c1ccc(cc1)S(=O)(=O)c1ccc(cc1)N1C(=O)c2c(C1=O)cc(cc2)*
Homopolymer | poly{[3,3'-(1,1,2,2,3,3-hexafluoropropane-1,2-diyl)dianiline]-alt-[4,4'-(1,1,2,2,3,3-hexafluoropropane-1,2-diyl)bis(phthalic anhydride)]} | P130025 | C34H14F12N2O4 | Thermal property | Glass transition temperature | 151 | 41.14286 | C
Homopolymer | poly{[3,3'-(1,1,2,2,3,3-hexafluoropropane-1,2-diyl)dianiline]-alt-[4,4'-(1,1,2,2,3,3-hexafluoropropane-1,2-diyl)bis(phthalic anhydride)]} | P130025 | C34H14F12N2O4 | Thermal property | Thermal decomposition temperature | 485 | 1633.333 | C
Homopolymer | poly{[3,3'-(1,1,2,2,3,3-hexafluoropropane-1,2-diyl)dianiline]-alt-[4,4'-(1,1,2,2,3,3-hexafluoropropane-1,2-diyl)bis(phthalic anhydride)]} | P130025 | C34H14F12N2O4 | Thermal property | Isothermal weight loss temperature | 400 | 0 | C
Homopolymer | poly{[3,3'-(1,1,2,2,3,3-hexafluoropropane-1,2-diyl)dianiline]-alt-[4,4'-(1,1,2,2,3,3-hexafluoropropane-1,2-diyl)bis(phthalic anhydride)]} | P130025 | C34H14F12N2O4 | Thermal property | Isothermal weight loss time | 24 | 0 | hour
Homopolymer | poly{[3,3'-(1,1,2,2,3,3-hexafluoropropane-1,2-diyl)dianiline]-alt-[4,4'-(1,1,2,2,3,3-hexafluoropropane-1,2-diyl)bis(phthalic anhydride)]} | P130025 | C34H14F12N2O4 | Thermal property | Melting temperature | 280 | 0 | C
Homopolymer | poly{[3,3'-(1,1,2,2,3,3-hexafluoropropane-1,2-diyl)dianiline]-alt-[4,4'-(1,1,2,2,3,3-hexafluoropropane-1,2-diyl)bis(phthalic anhydride)]} | P130025 | C34H14F12N2O4 | Heat characteristics | Softening temperature | 177.5 | 12.5 | C
Homopolymer | poly{[3,3'-(1,1,2,2,3,3-hexafluoropropane-1,2-diyl)dianiline]-alt-[4,4'-(1,1,2,2,3,3-hexafluoropropane-1,2-diyl)bis(phthalic anhydride)]} | P130025 | C34H14F12N2O4 | Polymer Information | SMILES | *c1ccc2c(c1)C(=O)N(C2=O)c1cccc(c1)C(C(C(c1cccc(c1)N1C(=O)c2c(C1=O)cc(cc2)C(C(C(F)(F)*)(F)F)(F)F)(F)F)(F)F)(F)F
Homopolymer | poly{[3,3'-(decafluoropentamethylene)dianiline]-alt-[4,4'-(hexafluorotrimethyl)enebis(phthalic anhydride)]} | P130026 | C36H14F16N2O4 | Thermal property | Glass transition temperature | 104.5 | 48.28571 | C
Homopolymer | poly{[3,3'-(decafluoropentamethylene)dianiline]-alt-[4,4'-(hexafluorotrimethyl)enebis(phthalic anhydride)]} | P130026 | C36H14F16N2O4 | Thermal property | Thermal decomposition temperature | 455 | 833.3333 | C
Homopolymer | poly{[3,3'-(decafluoropentamethylene)dianiline]-alt-[4,4'-(hexafluorotrimethyl)enebis(phthalic anhydride)]} | P130026 | C36H14F16N2O4 | Thermal property | Isothermal weight loss temperature | 400 | 0 | C
Homopolymer | poly{[3,3'-(decafluoropentamethylene)dianiline]-alt-[4,4'-(hexafluorotrimethyl)enebis(phthalic anhydride)]} | P130026 | C36H14F16N2O4 | Thermal property | Isothermal weight loss time | 24 | 0 | hour
Homopolymer | poly{[3,3'-(decafluoropentamethylene)dianiline]-alt-[4,4'-(hexafluorotrimethyl)enebis(phthalic anhydride)]} | P130026 | C36H14F16N2O4 | Heat characteristics | Softening temperature | 135 | 50 | C
Homopolymer | poly{[3,3'-(decafluoropentamethylene)dianiline]-alt-[4,4'-(hexafluorotrimethyl)enebis(phthalic anhydride)]} | P130026 | C36H14F16N2O4 | Polymer Information | SMILES | *c1ccc2c(c1)C(=O)N(C2=O)c1cccc(c1)C(C(C(C(C(c1cccc(c1)N1C(=O)c2c(C1=O)cc(cc2)C(C(C(F)(F)*)(F)F)(F)F)(F)F)(F)F)(F)F)(F)F)(F)F
Homopolymer | poly{[3,3'-(1,1,2,2,3,3,4,4,5,5-decafluoropentane-1,5-diyl)dianiline]-alt-[4,4'-(1,1,2,2,3,3,4,4-octafluorobutane-1,4-diyl)bis(phthalic anhydride)]} | P130027 | C37H14F18N2O4 | Thermal property | Glass transition temperature | 144 | 0 | C
Homopolymer | poly{[3,3'-(1,1,2,2,3,3,4,4,5,5-decafluoropentane-1,5-diyl)dianiline]-alt-[4,4'-(1,1,2,2,3,3,4,4-octafluorobutane-1,4-diyl)bis(phthalic anhydride)]} | P130027 | C37H14F18N2O4 | Thermal property | Thermal decomposition temperature | 425 | 1633.333 | C
Homopolymer | poly{[3,3'-(1,1,2,2,3,3,4,4,5,5-decafluoropentane-1,5-diyl)dianiline]-alt-[4,4'-(1,1,2,2,3,3,4,4-octafluorobutane-1,4-diyl)bis(phthalic anhydride)]} | P130027 | C37H14F18N2O4 | Thermal property | Isothermal weight loss temperature | 400 | 0 | C
Homopolymer | poly{[3,3'-(1,1,2,2,3,3,4,4,5,5-decafluoropentane-1,5-diyl)dianiline]-alt-[4,4'-(1,1,2,2,3,3,4,4-octafluorobutane-1,4-diyl)bis(phthalic anhydride)]} | P130027 | C37H14F18N2O4 | Thermal property | Isothermal weight loss time | 24 | 0 | hour
Homopolymer | poly{[3,3'-(1,1,2,2,3,3,4,4,5,5-decafluoropentane-1,5-diyl)dianiline]-alt-[4,4'-(1,1,2,2,3,3,4,4-octafluorobutane-1,4-diyl)bis(phthalic anhydride)]} | P130027 | C37H14F18N2O4 | Heat characteristics | Softening temperature | 155 | 0 | C
Homopolymer | poly{[3,3'-(1,1,2,2,3,3,4,4,5,5-decafluoropentane-1,5-diyl)dianiline]-alt-[4,4'-(1,1,2,2,3,3,4,4-octafluorobutane-1,4-diyl)bis(phthalic anhydride)]} | P130027 | C37H14F18N2O4 | Polymer Information | SMILES | *c1ccc2c(c1)C(=O)N(C2=O)c1cccc(c1)C(C(C(C(C(c1cccc(c1)N1C(=O)c2c(C1=O)cc(cc2)C(C(C(C(F)(F)*)(F)F)(F)F)(F)F)(F)F)(F)F)(F)F)(F)F)(F)F
Homopolymer | poly{[3,3'-(1,1,2,2,3,3-hexafluoropropane-1,3-diyl)dianiline]-alt-[4,4'-(1,1,2,2,3,3,4,4-octafluorobutane-1,4-diyl)bis(phthalic anhydride)]} | P130028 | C35H14F14N2O4 | Thermal property | Glass transition temperature | 159 | 0 | C
Homopolymer | poly{[3,3'-(1,1,2,2,3,3-hexafluoropropane-1,3-diyl)dianiline]-alt-[4,4'-(1,1,2,2,3,3,4,4-octafluorobutane-1,4-diyl)bis(phthalic anhydride)]} | P130028 | C35H14F14N2O4 | Thermal property | Thermal decomposition temperature | 410 | 1200 | C
Homopolymer | poly{[3,3'-(1,1,2,2,3,3-hexafluoropropane-1,3-diyl)dianiline]-alt-[4,4'-(1,1,2,2,3,3,4,4-octafluorobutane-1,4-diyl)bis(phthalic anhydride)]} | P130028 | C35H14F14N2O4 | Thermal property | Isothermal weight loss temperature | 400 | 0 | C
Homopolymer | poly{[3,3'-(1,1,2,2,3,3-hexafluoropropane-1,3-diyl)dianiline]-alt-[4,4'-(1,1,2,2,3,3,4,4-octafluorobutane-1,4-diyl)bis(phthalic anhydride)]} | P130028 | C35H14F14N2O4 | Thermal property | Isothermal weight loss time | 24 | 0 | hour
Homopolymer | poly{[3,3'-(1,1,2,2,3,3-hexafluoropropane-1,3-diyl)dianiline]-alt-[4,4'-(1,1,2,2,3,3,4,4-octafluorobutane-1,4-diyl)bis(phthalic anhydride)]} | P130028 | C35H14F14N2O4 | Heat characteristics | Softening temperature | 163 | 0 | C
Homopolymer | poly{[3,3'-(1,1,2,2,3,3-hexafluoropropane-1,3-diyl)dianiline]-alt-[4,4'-(1,1,2,2,3,3,4,4-octafluorobutane-1,4-diyl)bis(phthalic anhydride)]} | P130028 | C35H14F14N2O4 | Polymer Information | SMILES | *c1ccc2c(c1)C(=O)N(C2=O)c1cccc(c1)C(C(C(c1cccc(c1)N1C(=O)c2c(C1=O)cc(cc2)C(C(C(C(F)(F)*)(F)F)(F)F)(F)F)(F)F)(F)F)(F)F
Homopolymer | poly{[3,3'-(1,1,2,2,3,3,4,4,5,5-decafluoropentane-1,5-diyl)dianiline]-alt-[4,4'-(1,1,2,2,3,3,4,4,5,5,6,6,7,7-tetradecafluoroheptane-1,7-diyl)bis(phthalic anhydride)]} | P130029 | C40H14F24N2O4 | Thermal property | Glass transition temperature | 108.5 | 0.3333333 | C
Homopolymer | poly{[3,3'-(1,1,2,2,3,3,4,4,5,5-decafluoropentane-1,5-diyl)dianiline]-alt-[4,4'-(1,1,2,2,3,3,4,4,5,5,6,6,7,7-tetradecafluoroheptane-1,7-diyl)bis(phthalic anhydride)]} | P130029 | C40H14F24N2O4 | Thermal property | Isothermal weight loss temperature | 400 | 0 | C
Homopolymer | poly{[3,3'-(1,1,2,2,3,3,4,4,5,5-decafluoropentane-1,5-diyl)dianiline]-alt-[4,4'-(1,1,2,2,3,3,4,4,5,5,6,6,7,7-tetradecafluoroheptane-1,7-diyl)bis(phthalic anhydride)]} | P130029 | C40H14F24N2O4 | Thermal property | Isothermal weight loss time | 24 | 0 | hour
Homopolymer | poly{[3,3'-(1,1,2,2,3,3,4,4,5,5-decafluoropentane-1,5-diyl)dianiline]-alt-[4,4'-(1,1,2,2,3,3,4,4,5,5,6,6,7,7-tetradecafluoroheptane-1,7-diyl)bis(phthalic anhydride)]} | P130029 | C40H14F24N2O4 | Heat characteristics | Softening temperature | 110 | 0 | C
Homopolymer | poly{[3,3'-(1,1,2,2,3,3,4,4,5,5-decafluoropentane-1,5-diyl)dianiline]-alt-[4,4'-(1,1,2,2,3,3,4,4,5,5,6,6,7,7-tetradecafluoroheptane-1,7-diyl)bis(phthalic anhydride)]} | P130029 | C40H14F24N2O4 | Polymer Information | SMILES | *c1ccc2c(c1)C(=O)N(C2=O)c1cccc(c1)C(C(C(C(C(c1cccc(c1)N1C(=O)c2c(C1=O)cc(cc2)C(C(C(C(C(C(C(F)(F)*)(F)F)(F)F)(F)F)(F)F)(F)F)(F)F)(F)F)(F)F)(F)F)(F)F)(F)F
Homopolymer | poly{[3,3'-(1,1,2,2,3,3-hexafluoropropane-1,3-diyl)dianiline]-alt-[4,4'-(1,1,2,2,3,3,4,4,5,5,6,6,7,7-tetradecafluoroheptane-1,7-diyl)bis(phthalic anhydride)]} | P130030 | C38H14F20N2O4 | Thermal property | Glass transition temperature | 133.5 | 0.3333333 | C
Homopolymer | poly{[3,3'-(1,1,2,2,3,3-hexafluoropropane-1,3-diyl)dianiline]-alt-[4,4'-(1,1,2,2,3,3,4,4,5,5,6,6,7,7-tetradecafluoroheptane-1,7-diyl)bis(phthalic anhydride)]} | P130030 | C38H14F20N2O4 | Thermal property | Isothermal weight loss temperature | 400 | 0 | C
Homopolymer | poly{[3,3'-(1,1,2,2,3,3-hexafluoropropane-1,3-diyl)dianiline]-alt-[4,4'-(1,1,2,2,3,3,4,4,5,5,6,6,7,7-tetradecafluoroheptane-1,7-diyl)bis(phthalic anhydride)]} | P130030 | C38H14F20N2O4 | Thermal property | Isothermal weight loss time | 24 | 0 | hour
Homopolymer | poly{[3,3'-(1,1,2,2,3,3-hexafluoropropane-1,3-diyl)dianiline]-alt-[4,4'-(1,1,2,2,3,3,4,4,5,5,6,6,7,7-tetradecafluoroheptane-1,7-diyl)bis(phthalic anhydride)]} | P130030 | C38H14F20N2O4 | Heat characteristics | Softening temperature | 130 | 0 | C
Homopolymer | poly{[3,3'-(1,1,2,2,3,3-hexafluoropropane-1,3-diyl)dianiline]-alt-[4,4'-(1,1,2,2,3,3,4,4,5,5,6,6,7,7-tetradecafluoroheptane-1,7-diyl)bis(phthalic anhydride)]} | P130030 | C38H14F20N2O4 | Polymer Information | SMILES | *c1ccc2c(c1)C(=O)N(C2=O)c1cccc(c1)C(C(C(c1cccc(c1)N1C(=O)c2c(C1=O)cc(cc2)C(C(C(C(C(C(C(F)(F)*)(F)F)(F)F)(F)F)(F)F)(F)F)(F)F)(F)F)(F)F)(F)F
Homopolymer | poly{(4,4'-methylenedianiline)-alt-[4,4'-(1,1,2,2,3,3-hexafluoropropane-1,3-diyl)bis(phthalic anhydride)]} | P130031 | C32H16F6N2O4 | Physical property | Density | 1.433 | 0 | g/cm3
Homopolymer | poly{(4,4'-methylenedianiline)-alt-[4,4'-(1,1,2,2,3,3-hexafluoropropane-1,3-diyl)bis(phthalic anhydride)]} | P130031 | C32H16F6N2O4 | Physical property | Specific volume | 0.6978 | 0 | cm3/g
Homopolymer | poly{(4,4'-methylenedianiline)-alt-[4,4'-(1,1,2,2,3,3-hexafluoropropane-1,3-diyl)bis(phthalic anhydride)]} | P130031 | C32H16F6N2O4 | Thermal property | Glass transition temperature | 280 | 667.8222 | C
Homopolymer | poly{(4,4'-methylenedianiline)-alt-[4,4'-(1,1,2,2,3,3-hexafluoropropane-1,3-diyl)bis(phthalic anhydride)]} | P130031 | C32H16F6N2O4 | Thermal property | Thermal decomposition temperature | 468 | 1045.333 | C
Homopolymer | poly{(4,4'-methylenedianiline)-alt-[4,4'-(1,1,2,2,3,3-hexafluoropropane-1,3-diyl)bis(phthalic anhydride)]} | P130031 | C32H16F6N2O4 | Thermal property | Thermal decomposition weight loss | 5 | 0 | %
Homopolymer | poly{(4,4'-methylenedianiline)-alt-[4,4'-(1,1,2,2,3,3-hexafluoropropane-1,3-diyl)bis(phthalic anhydride)]} | P130031 | C32H16F6N2O4 | Electric property | Dielectric constant ac | 2.99 | 0
Homopolymer | poly{(4,4'-methylenedianiline)-alt-[4,4'-(1,1,2,2,3,3-hexafluoropropane-1,3-diyl)bis(phthalic anhydride)]} | P130031 | C32H16F6N2O4 | Physicochemical property | Cohesive energy density | 132 | 0 | cal/cm3
Homopolymer | poly{(4,4'-methylenedianiline)-alt-[4,4'-(1,1,2,2,3,3-hexafluoropropane-1,3-diyl)bis(phthalic anhydride)]} | P130031 | C32H16F6N2O4 | Physicochemical property | Gas permeability coefficient p | 2.867e-13 | 1.0178892e-25 | cm3(STP)cm/(cm2*s*Pa)
Homopolymer | poly{(4,4'-methylenedianiline)-alt-[4,4'-(1,1,2,2,3,3-hexafluoropropane-1,3-diyl)bis(phthalic anhydride)]} | P130031 | C32H16F6N2O4 | Physicochemical property | Solubility parameter | 23.5 | 0 | (J/cm3)1/2
Homopolymer | poly{(4,4'-methylenedianiline)-alt-[4,4'-(1,1,2,2,3,3-hexafluoropropane-1,3-diyl)bis(phthalic anhydride)]} | P130031 | C32H16F6N2O4 | Dilute solution property | Intrinsic viscosity eta | 0.28 | 0.00168 | dl/g
Homopolymer | poly{(4,4'-methylenedianiline)-alt-[4,4'-(1,1,2,2,3,3-hexafluoropropane-1,3-diyl)bis(phthalic anhydride)]} | P130031 | C32H16F6N2O4 | Polymer Information | SMILES | *c1ccc2c(c1)C(=O)N(C2=O)c1ccc(cc1)Cc1ccc(cc1)N1C(=O)c2c(C1=O)cc(cc2)C(C(C(F)(F)*)(F)F)(F)F
Homopolymer | poly{(4,4'-diaminodiphenyl ether)-alt-[4,4'-(dedecafluorotrimethylene)bis(phthalic anhydride)]} | P130032 | C34H14F12N2O5 | Thermal property | Glass transition temperature | 185 | 0 | C
Homopolymer | poly{(4,4'-diaminodiphenyl ether)-alt-[4,4'-(dedecafluorotrimethylene)bis(phthalic anhydride)]} | P130032 | C34H14F12N2O5 | Thermal property | Thermal decomposition temperature | 470 | 0 | C
Homopolymer | poly{(4,4'-diaminodiphenyl ether)-alt-[4,4'-(dedecafluorotrimethylene)bis(phthalic anhydride)]} | P130032 | C34H14F12N2O5 | Polymer Information | SMILES | *c1ccc2c(c1)C(=O)N(C2=O)c1ccc(cc1)Oc1ccc(cc1)N1C(=O)c2c(C1=O)cc(cc2)C(C(C(C(C(C(F)(F)*)(F)F)(F)F)(F)F)(F)F)(F)F
Homopolymer | poly{(3,3'-oxydianiline)-alt-[4,4'-(1,1,2,2,3,3-hexafluoropropane-1,3-diyl)bis(phthalic anhydride)]} | P130033 | C31H14F6N2O5 | Thermal property | Glass transition temperature | 178 | 4437.6 | C
Homopolymer | poly{(3,3'-oxydianiline)-alt-[4,4'-(1,1,2,2,3,3-hexafluoropropane-1,3-diyl)bis(phthalic anhydride)]} | P130033 | C31H14F6N2O5 | Thermal property | Thermal decomposition temperature | 494.8 | 0 | C
Homopolymer | poly{(3,3'-oxydianiline)-alt-[4,4'-(1,1,2,2,3,3-hexafluoropropane-1,3-diyl)bis(phthalic anhydride)]} | P130033 | C31H14F6N2O5 | Thermal property | Thermal decomposition weight loss | 5 | 0 | %
Homopolymer | poly{(3,3'-oxydianiline)-alt-[4,4'-(1,1,2,2,3,3-hexafluoropropane-1,3-diyl)bis(phthalic anhydride)]} | P130033 | C31H14F6N2O5 | Thermal property | Isothermal weight loss temperature | 400 | 0 | C
Homopolymer | poly{(3,3'-oxydianiline)-alt-[4,4'-(1,1,2,2,3,3-hexafluoropropane-1,3-diyl)bis(phthalic anhydride)]} | P130033 | C31H14F6N2O5 | Thermal property | Isothermal weight loss time | 24 | 0 | hour
Homopolymer | poly{(3,3'-oxydianiline)-alt-[4,4'-(1,1,2,2,3,3-hexafluoropropane-1,3-diyl)bis(phthalic anhydride)]} | P130033 | C31H14F6N2O5 | Tensile property | Elongation at break | 8.4 | 0 | %
Homopolymer | poly{(3,3'-oxydianiline)-alt-[4,4'-(1,1,2,2,3,3-hexafluoropropane-1,3-diyl)bis(phthalic anhydride)]} | P130033 | C31H14F6N2O5 | Tensile property | Tensile modulus | 2.4 | 0 | GPa
Homopolymer | poly{(3,3'-oxydianiline)-alt-[4,4'-(1,1,2,2,3,3-hexafluoropropane-1,3-diyl)bis(phthalic anhydride)]} | P130033 | C31H14F6N2O5 | Tensile property | Tensile stress strength at break | 0.084 | 0 | GPa
Homopolymer | poly{(3,3'-oxydianiline)-alt-[4,4'-(1,1,2,2,3,3-hexafluoropropane-1,3-diyl)bis(phthalic anhydride)]} | P130033 | C31H14F6N2O5 | Heat characteristics | Softening temperature | 195 | 33.33333 | C
Homopolymer | poly{(3,3'-oxydianiline)-alt-[4,4'-(1,1,2,2,3,3-hexafluoropropane-1,3-diyl)bis(phthalic anhydride)]} | P130033 | C31H14F6N2O5 | Polymer Information | SMILES | *c1ccc2c(c1)C(=O)N(C2=O)c1cccc(c1)Oc1cccc(c1)N1C(=O)c2c(C1=O)cc(cc2)C(C(C(F)(F)*)(F)F)(F)F
Homopolymer | poly{(4,4'-oxydianiline)-alt-[3,3'-hexafluorotrimethylenebis(phthalic anhydride)]} | P130034 | C31H14F6N2O5 | Physical property | Density | 1.48 | 0 | g/cm3
Homopolymer | poly{(4,4'-oxydianiline)-alt-[3,3'-hexafluorotrimethylenebis(phthalic anhydride)]} | P130034 | C31H14F6N2O5 | Physical property | Specific volume | 0.676 | 0 | cm3/g
Homopolymer | poly{(4,4'-oxydianiline)-alt-[3,3'-hexafluorotrimethylenebis(phthalic anhydride)]} | P130034 | C31H14F6N2O5 | Optical property | Refractive index | 1.5892 | 9.224889e-06
Homopolymer | poly{(4,4'-oxydianiline)-alt-[3,3'-hexafluorotrimethylenebis(phthalic anhydride)]} | P130034 | C31H14F6N2O5 | Thermal property | Glass transition temperature | 222 | 8265.6 | C
Homopolymer | poly{(4,4'-oxydianiline)-alt-[3,3'-hexafluorotrimethylenebis(phthalic anhydride)]} | P130034 | C31H14F6N2O5 | Thermal property | Thermal decomposition temperature | 470 | 426.6667 | C
Homopolymer | poly{(4,4'-oxydianiline)-alt-[3,3'-hexafluorotrimethylenebis(phthalic anhydride)]} | P130034 | C31H14F6N2O5 | Thermal property | Thermal decomposition weight loss | 5 | 0 | %
Homopolymer | poly{(4,4'-oxydianiline)-alt-[3,3'-hexafluorotrimethylenebis(phthalic anhydride)]} | P130034 | C31H14F6N2O5 | Thermal property | Isothermal weight loss temperature | 400 | 0 | C
Homopolymer | poly{(4,4'-oxydianiline)-alt-[3,3'-hexafluorotrimethylenebis(phthalic anhydride)]} | P130034 | C31H14F6N2O5 | Thermal property | Isothermal weight loss time | 24 | 0 | hour
Homopolymer | poly{(4,4'-oxydianiline)-alt-[3,3'-hexafluorotrimethylenebis(phthalic anhydride)]} | P130034 | C31H14F6N2O5 | Electric property | Dielectric constant ac | 3.4 | 0.002666667
Homopolymer | poly{(4,4'-oxydianiline)-alt-[3,3'-hexafluorotrimethylenebis(phthalic anhydride)]} | P130034 | C31H14F6N2O5 | Electric property | Dielectric loss tangent | 0.01 | 0
Homopolymer | poly{(4,4'-oxydianiline)-alt-[3,3'-hexafluorotrimethylenebis(phthalic anhydride)]} | P130034 | C31H14F6N2O5 | Electric property | Electric conductivity | 1e-16 | 6.402667e-30 | 1/(ohm*cm)
Homopolymer | poly{(4,4'-oxydianiline)-alt-[3,3'-hexafluorotrimethylenebis(phthalic anhydride)]} | P130034 | C31H14F6N2O5 | Electric property | Volume resistivity | 8000000000000000 | 1.6224e+31 | ohm*cm
Homopolymer | poly{(4,4'-oxydianiline)-alt-[3,3'-hexafluorotrimethylenebis(phthalic anhydride)]} | P130034 | C31H14F6N2O5 | Tensile property | Elongation at break | 15 | 3.2 | %
Homopolymer | poly{(4,4'-oxydianiline)-alt-[3,3'-hexafluorotrimethylenebis(phthalic anhydride)]} | P130034 | C31H14F6N2O5 | Tensile property | Tensile modulus | 1.93052 | 0.0002483921 | GPa
Homopolymer | poly{(4,4'-oxydianiline)-alt-[3,3'-hexafluorotrimethylenebis(phthalic anhydride)]} | P130034 | C31H14F6N2O5 | Tensile property | Tensile stress strength at break | 0.068947 | 7.490667e-10 | GPa
Homopolymer | poly{(4,4'-oxydianiline)-alt-[3,3'-hexafluorotrimethylenebis(phthalic anhydride)]} | P130034 | C31H14F6N2O5 | Tensile property | Tensile stress strength at yield | 0.031015 | 3e-10 | GPa
Homopolymer | poly{(4,4'-oxydianiline)-alt-[3,3'-hexafluorotrimethylenebis(phthalic anhydride)]} | P130034 | C31H14F6N2O5 | Flexural property | Flexural modulus | 2.287625 | 0.0002041875 | GPa
Homopolymer | poly{(4,4'-oxydianiline)-alt-[3,3'-hexafluorotrimethylenebis(phthalic anhydride)]} | P130034 | C31H14F6N2O5 | Flexural property | Flexural stress strength at break | 0.068947 | 0 | GPa
Homopolymer | poly{(4,4'-oxydianiline)-alt-[3,3'-hexafluorotrimethylenebis(phthalic anhydride)]} | P130034 | C31H14F6N2O5 | Heat characteristics | Softening temperature | 235 | 50 | C
Homopolymer | poly{(4,4'-oxydianiline)-alt-[3,3'-hexafluorotrimethylenebis(phthalic anhydride)]} | P130034 | C31H14F6N2O5 | Polymer Information | SMILES | *c1ccc2c(c1)C(=O)N(C2=O)c1ccc(cc1)Oc1ccc(cc1)N1C(=O)c2c(C1=O)cc(cc2)C(C(C(F)(F)*)(F)F)(F)F
Homopolymer | poly{(4,4'-diaminodiphenyl ether)-alt-[4,4'-(hexadecafluorotrimethylene)bis(phthalic anhydride)]} | P130035 | C36H14F16N2O5 | Thermal property | Glass transition temperature | 186 | 0 | C
Homopolymer | poly{(4,4'-diaminodiphenyl ether)-alt-[4,4'-(hexadecafluorotrimethylene)bis(phthalic anhydride)]} | P130035 | C36H14F16N2O5 | Thermal property | Thermal decomposition temperature | 430 | 0 | C
Homopolymer | poly{(4,4'-diaminodiphenyl ether)-alt-[4,4'-(hexadecafluorotrimethylene)bis(phthalic anhydride)]} | P130035 | C36H14F16N2O5 | Polymer Information | SMILES | *C(C(C(C(C(C(C(C(c1ccc2c(c1)C(=O)N(C2=O)c1ccc(cc1)Oc1ccc(cc1)N1C(=O)c2c(C1=O)cc(cc2)*)(F)F)(F)F)(F)F)(F)F)(F)F)(F)F)(F)F)(F)F
Homopolymer | poly{(4,4'-diaminodiphenyl ether)-alt-[4,4'-(octafluorotrimethylene)bis(phthalic anhydride)]} | P130036 | C32H14F8N2O5 | Thermal property | Glass transition temperature | 212 | 0 | C
Homopolymer | poly{(4,4'-diaminodiphenyl ether)-alt-[4,4'-(octafluorotrimethylene)bis(phthalic anhydride)]} | P130036 | C32H14F8N2O5 | Thermal property | Isothermal weight loss temperature | 400 | 0 | C
Homopolymer | poly{(4,4'-diaminodiphenyl ether)-alt-[4,4'-(octafluorotrimethylene)bis(phthalic anhydride)]} | P130036 | C32H14F8N2O5 | Thermal property | Isothermal weight loss time | 24 | 0 | hour
Homopolymer | poly{(4,4'-diaminodiphenyl ether)-alt-[4,4'-(octafluorotrimethylene)bis(phthalic anhydride)]} | P130036 | C32H14F8N2O5 | Heat characteristics | Softening temperature | 215 | 0 | C
Homopolymer | poly{(4,4'-diaminodiphenyl ether)-alt-[4,4'-(octafluorotrimethylene)bis(phthalic anhydride)]} | P130036 | C32H14F8N2O5 | Polymer Information | SMILES | *c1ccc2c(c1)C(=O)N(C2=O)c1ccc(cc1)Oc1ccc(cc1)N1C(=O)c2c(C1=O)cc(cc2)C(C(C(C(F)(F)*)(F)F)(F)F)(F)F
Homopolymer | poly{(3,3'-oxydianiline)-alt-[4,4'-(1,1,2,2,3,3,4,4,5,5,6,6,7,7-tetradecafluoroheptane-1,7-diyl)bis(phthalic anhydride)]} | P130037 | C35H14F14N2O5 | Thermal property | Glass transition temperature | 178 | 0 | C
Homopolymer | poly{(3,3'-oxydianiline)-alt-[4,4'-(1,1,2,2,3,3,4,4,5,5,6,6,7,7-tetradecafluoroheptane-1,7-diyl)bis(phthalic anhydride)]} | P130037 | C35H14F14N2O5 | Thermal property | Isothermal weight loss temperature | 400 | 0 | C
Homopolymer | poly{(3,3'-oxydianiline)-alt-[4,4'-(1,1,2,2,3,3,4,4,5,5,6,6,7,7-tetradecafluoroheptane-1,7-diyl)bis(phthalic anhydride)]} | P130037 | C35H14F14N2O5 | Thermal property | Isothermal weight loss time | 24 | 0 | hour
Homopolymer | poly{(3,3'-oxydianiline)-alt-[4,4'-(1,1,2,2,3,3,4,4,5,5,6,6,7,7-tetradecafluoroheptane-1,7-diyl)bis(phthalic anhydride)]} | P130037 | C35H14F14N2O5 | Heat characteristics | Softening temperature | 175 | 0 | C
Homopolymer | poly{(3,3'-oxydianiline)-alt-[4,4'-(1,1,2,2,3,3,4,4,5,5,6,6,7,7-tetradecafluoroheptane-1,7-diyl)bis(phthalic anhydride)]} | P130037 | C35H14F14N2O5 | Polymer Information | SMILES | *c1ccc2c(c1)C(=O)N(C2=O)c1ccc(cc1)Oc1ccc(cc1)N1C(=O)c2c(C1=O)cc(cc2)C(C(C(C(C(C(C(F)(F)*)(F)F)(F)F)(F)F)(F)F)(F)F)(F)F
Homopolymer | poly{(4,4'-sulfonyldianiline)-alt-[4,4'-(1,1,2,2,3,3-hexafluoropropane-1,3-diyl)bis(phthalic anhydride)]} | P130038 | C31H14F6N2O6S | Thermal property | Glass transition temperature | 259 | 0 | C
Homopolymer | poly{(4,4'-sulfonyldianiline)-alt-[4,4'-(1,1,2,2,3,3-hexafluoropropane-1,3-diyl)bis(phthalic anhydride)]} | P130038 | C31H14F6N2O6S | Thermal property | Thermal decomposition temperature | 440 | 0 | C
Homopolymer | poly{(4,4'-sulfonyldianiline)-alt-[4,4'-(1,1,2,2,3,3-hexafluoropropane-1,3-diyl)bis(phthalic anhydride)]} | P130038 | C31H14F6N2O6S | Polymer Information | SMILES | *c1ccc2c(c1)C(=O)N(C2=O)c1ccc(cc1)S(=O)(=O)c1ccc(cc1)N1C(=O)c2c(C1=O)cc(cc2)C(C(C(F)(F)*)(F)F)(F)F
Homopolymer | poly{[3,3'-(1,1,2,2,3,3,4,4,5,5-decafluoropentane-1,5-diyl)dianiline]-alt-[4,4'-oxybis(phthalic anhydride)]} | P130039 | C33H14F10N2O5 | Thermal property | Glass transition temperature | 138.5 | 391.1429 | C
Homopolymer | poly{[3,3'-(1,1,2,2,3,3,4,4,5,5-decafluoropentane-1,5-diyl)dianiline]-alt-[4,4'-oxybis(phthalic anhydride)]} | P130039 | C33H14F10N2O5 | Thermal property | Isothermal weight loss temperature | 400 | 0 | C
Homopolymer | poly{[3,3'-(1,1,2,2,3,3,4,4,5,5-decafluoropentane-1,5-diyl)dianiline]-alt-[4,4'-oxybis(phthalic anhydride)]} | P130039 | C33H14F10N2O5 | Thermal property | Isothermal weight loss time | 24 | 0 | hour
Homopolymer | poly{[3,3'-(1,1,2,2,3,3,4,4,5,5-decafluoropentane-1,5-diyl)dianiline]-alt-[4,4'-oxybis(phthalic anhydride)]} | P130039 | C33H14F10N2O5 | Heat characteristics | Softening temperature | 157.5 | 12.5 | C
Homopolymer | poly{[3,3'-(1,1,2,2,3,3,4,4,5,5-decafluoropentane-1,5-diyl)dianiline]-alt-[4,4'-oxybis(phthalic anhydride)]} | P130039 | C33H14F10N2O5 | Polymer Information | SMILES | *c1cccc(c1)C(C(C(C(C(c1cccc(c1)N1C(=O)c2c(C1=O)cc(cc2)Oc1ccc2c(c1)C(=O)N(C2=O)*)(F)F)(F)F)(F)F)(F)F)(F)F
Homopolymer | poly{[3,3'-(1,1,2,2,3,3-hexafluoropropane-1,3-diyl)dianiline]-alt-[4,4'-oxybis(phthalic anhydride)]} | P130040 | C31H14F6N2O5 | Thermal property | Glass transition temperature | 183 | 0 | C
Homopolymer | poly{[3,3'-(1,1,2,2,3,3-hexafluoropropane-1,3-diyl)dianiline]-alt-[4,4'-oxybis(phthalic anhydride)]} | P130040 | C31H14F6N2O5 | Thermal property | Thermal decomposition temperature | 390 | 133.3333 | C
Homopolymer | poly{[3,3'-(1,1,2,2,3,3-hexafluoropropane-1,3-diyl)dianiline]-alt-[4,4'-oxybis(phthalic anhydride)]} | P130040 | C31H14F6N2O5 | Thermal property | Isothermal weight loss temperature | 400 | 0 | C
Homopolymer | poly{[3,3'-(1,1,2,2,3,3-hexafluoropropane-1,3-diyl)dianiline]-alt-[4,4'-oxybis(phthalic anhydride)]} | P130040 | C31H14F6N2O5 | Thermal property | Isothermal weight loss time | 24 | 0 | hour
Homopolymer | poly{[3,3'-(1,1,2,2,3,3-hexafluoropropane-1,3-diyl)dianiline]-alt-[4,4'-oxybis(phthalic anhydride)]} | P130040 | C31H14F6N2O5 | Heat characteristics | Softening temperature | 155 | 50 | C
Homopolymer | poly{[3,3'-(1,1,2,2,3,3-hexafluoropropane-1,3-diyl)dianiline]-alt-[4,4'-oxybis(phthalic anhydride)]} | P130040 | C31H14F6N2O5 | Polymer Information | SMILES | *c1cccc(c1)C(C(C(c1cccc(c1)N1C(=O)c2c(C1=O)cc(cc2)Oc1ccc2c(c1)C(=O)N(C2=O)*)(F)F)(F)F)(F)F
Homopolymer | poly[(3,3'-{[6-(dimethylamino)-1,3,5-triazine-2,4-diyl]diimino}dianiline)-alt-[4,4'-oxybis(phthalic anhydride)]] | P130041 | C33H22N8O5 | Polymer Information | SMILES | *c1cccc(c1)Nc1nc(Nc2cccc(c2)N2C(=O)c3c(C2=O)cc(cc3)Oc2ccc3c(c2)C(=O)N(C3=O)*)nc(n1)N(C)C
Homopolymer | poly[(3,3'-{[6-(diphenylamino)-1,3,5-triazine-2,4-diyl]diimino}dianiline)-alt-[4,4'-oxybis(phthalic anhydride)]] | P130042 | C43H26N8O5 | Polymer Information | SMILES | *c1cccc(c1)Nc1nc(Nc2cccc(c2)N2C(=O)c3c(C2=O)cc(cc3)Oc2ccc3c(c2)C(=O)N(C3=O)*)nc(n1)N(c1ccccc1)c1ccccc1
Homopolymer | poly({3,3'-[(6-phenyl-1,3,5-triazine-2,4-diyl)diimino]dianiline}-alt-[4,4'-oxybis(phthalic anhydride)]) | P130043 | C37H21N7O5 | Polymer Information | SMILES | *c1cccc(c1)Nc1nc(Nc2cccc(c2)N2C(=O)c3c(C2=O)cc(cc3)Oc2ccc3c(c2)C(=O)N(C3=O)*)nc(n1)c1ccccc1
Homopolymer | poly{[3,3'-(1,3,5-triazine-2,4-diyldiimino)dianiline]-alt-[4,4'-oxybis(phthalic anhydride)]} | P130044 | C31H17N7O5 | Polymer Information | SMILES | *c1cccc(c1)Nc1ncnc(n1)Nc1cccc(c1)N1C(=O)c2c(C1=O)cc(cc2)Oc1ccc2c(c1)C(=O)N(C2=O)*
Homopolymer | poly{(3,3'-oxydianiline)-alt-[4,4'-oxybis(phthalic anhydride)]} | P130045 | C28H14N2O6 | Optical property | Refractive index | 1.684 | 1.278571e-05
Homopolymer | poly{(3,3'-oxydianiline)-alt-[4,4'-oxybis(phthalic anhydride)]} | P130045 | C28H14N2O6 | Thermal property | Glass transition temperature | 207 | 117.6 | C
Homopolymer | poly{(3,3'-oxydianiline)-alt-[4,4'-oxybis(phthalic anhydride)]} | P130045 | C28H14N2O6 | Thermal property | Thermal decomposition temperature | 470 | 0 | C
Homopolymer | poly{(3,3'-oxydianiline)-alt-[4,4'-oxybis(phthalic anhydride)]} | P130045 | C28H14N2O6 | Thermal property | Isothermal weight loss temperature | 400 | 0 | C
Homopolymer | poly{(3,3'-oxydianiline)-alt-[4,4'-oxybis(phthalic anhydride)]} | P130045 | C28H14N2O6 | Thermal property | Isothermal weight loss time | 24 | 0 | hour
Homopolymer | poly{(3,3'-oxydianiline)-alt-[4,4'-oxybis(phthalic anhydride)]} | P130045 | C28H14N2O6 | Heat characteristics | Softening temperature | 205 | 50 | C
Homopolymer | poly{(3,3'-oxydianiline)-alt-[4,4'-oxybis(phthalic anhydride)]} | P130045 | C28H14N2O6 | Polymer Information | SMILES | *c1cccc(c1)Oc1cccc(c1)N1C(=O)c2c(C1=O)ccc(c2)Oc1ccc2c(c1)C(=O)N(C2=O)*
Homopolymer | poly{[3,3'-(6-phenyl-1,3,5-triazine-2,4-diyl)dianiline]-alt-[4,4'-oxybis(phthalic anhydride)]} | P130046 | C37H19N5O5 | Polymer Information | SMILES | *c1ccc(cc1)c1nc(nc(n1)c1ccccc1)c1ccc(cc1)N1C(=O)c2c(C1=O)ccc(c2)Oc1ccc2c(c1)C(=O)N(C2=O)*
Homopolymer | poly{benzidine-alt-[4,4'-bis(5-chlorocarbonylphthalimido)diphenyl sulfone]} | P130047 | C42H24N4O8S | Thermal property | Glass transition temperature | 370 | 0 | C
Homopolymer | poly{benzidine-alt-[4,4'-bis(5-chlorocarbonylphthalimido)diphenyl sulfone]} | P130047 | C42H24N4O8S | Thermal property | Thermal decomposition temperature | 480 | 0 | C
Homopolymer | poly{benzidine-alt-[4,4'-bis(5-chlorocarbonylphthalimido)diphenyl sulfone]} | P130047 | C42H24N4O8S | Dilute solution property | Intrinsic viscosity eta | 0.7 | 0 | dl/g
Homopolymer | poly{benzidine-alt-[4,4'-bis(5-chlorocarbonylphthalimido)diphenyl sulfone]} | P130047 | C42H24N4O8S | Polymer Information | SMILES | *C(=O)Nc1ccc(cc1)c1ccc(cc1)NC(=O)c1ccc2c(c1)C(=O)N(C2=O)c1ccc(cc1)S(=O)(=O)c1ccc(cc1)N1C(=O)c2c(C1=O)cc(cc2)*
Homopolymer | poly{(m-phenylenediamine)-alt-[4,4'-bis(5-chlorocarbonylphthalimido)diphenyl sulfone]} | P130048 | C36H20N4O8S | Thermal property | Glass transition temperature | 311 | 0 | C
Homopolymer | poly{(m-phenylenediamine)-alt-[4,4'-bis(5-chlorocarbonylphthalimido)diphenyl sulfone]} | P130048 | C36H20N4O8S | Thermal property | Thermal decomposition temperature | 425 | 0 | C
Homopolymer | poly{(m-phenylenediamine)-alt-[4,4'-bis(5-chlorocarbonylphthalimido)diphenyl sulfone]} | P130048 | C36H20N4O8S | Dilute solution property | Intrinsic viscosity eta | 1.6 | 0 | dl/g
Homopolymer | poly{(m-phenylenediamine)-alt-[4,4'-bis(5-chlorocarbonylphthalimido)diphenyl sulfone]} | P130048 | C36H20N4O8S | Polymer Information | SMILES | *C(=O)Nc1cccc(c1)NC(=O)c1ccc2c(c1)C(=O)N(C2=O)c1ccc(cc1)S(=O)(=O)c1ccc(cc1)N1C(=O)c2c(C1=O)cc(cc2)*
Homopolymer | poly{(4,4'-methylenedianiline)-alt-[4,4'-bis(5-chlorocarbonylphthalimido)diphenyl sulfone]} | P130049 | C43H26N4O8S | Thermal property | Glass transition temperature | 324 | 0 | C
Homopolymer | poly{(4,4'-methylenedianiline)-alt-[4,4'-bis(5-chlorocarbonylphthalimido)diphenyl sulfone]} | P130049 | C43H26N4O8S | Thermal property | Thermal decomposition temperature | 400 | 0 | C
Homopolymer | poly{(4,4'-methylenedianiline)-alt-[4,4'-bis(5-chlorocarbonylphthalimido)diphenyl sulfone]} | P130049 | C43H26N4O8S | Dilute solution property | Intrinsic viscosity eta | 1.2 | 0 | dl/g
Homopolymer | poly{(4,4'-methylenedianiline)-alt-[4,4'-bis(5-chlorocarbonylphthalimido)diphenyl sulfone]} | P130049 | C43H26N4O8S | Polymer Information | SMILES | *C(=O)Nc1ccc(cc1)Cc1ccc(cc1)NC(=O)c1ccc2c(c1)C(=O)N(C2=O)c1ccc(cc1)S(=O)(=O)c1ccc(cc1)N1C(=O)c2c(C1=O)cc(cc2)*
Homopolymer | poly{(4,4'-oxydianiline)-alt-[4,4'-bis(5-chlorocarbonylphthalimido)diphenyl sulfone]} | P130050 | C42H24N4O9S | Thermal property | Glass transition temperature | 281 | 1121.333 | C
Homopolymer | poly{(4,4'-oxydianiline)-alt-[4,4'-bis(5-chlorocarbonylphthalimido)diphenyl sulfone]} | P130050 | C42H24N4O9S | Thermal property | Thermal decomposition temperature | 462 | 26709.93 | C
Homopolymer | poly{(4,4'-oxydianiline)-alt-[4,4'-bis(5-chlorocarbonylphthalimido)diphenyl sulfone]} | P130050 | C42H24N4O9S | Thermal property | Thermal decomposition weight loss | 5 | 441.7307 | %
Homopolymer | poly{(4,4'-oxydianiline)-alt-[4,4'-bis(5-chlorocarbonylphthalimido)diphenyl sulfone]} | P130050 | C42H24N4O9S | Dilute solution property | Intrinsic viscosity eta | 0.8 | 0 | dl/g
Homopolymer | poly{(4,4'-oxydianiline)-alt-[4,4'-bis(5-chlorocarbonylphthalimido)diphenyl sulfone]} | P130050 | C42H24N4O9S | Tensile property | Elongation at break | 9 | 0 | %
Homopolymer | poly{(4,4'-oxydianiline)-alt-[4,4'-bis(5-chlorocarbonylphthalimido)diphenyl sulfone]} | P130050 | C42H24N4O9S | Tensile property | Tensile modulus | 1.8 | 0 | GPa
Homopolymer | poly{(4,4'-oxydianiline)-alt-[4,4'-bis(5-chlorocarbonylphthalimido)diphenyl sulfone]} | P130050 | C42H24N4O9S | Tensile property | Tensile stress strength at break | 0.092 | 0 | GPa
Homopolymer | poly{(4,4'-oxydianiline)-alt-[4,4'-bis(5-chlorocarbonylphthalimido)diphenyl sulfone]} | P130050 | C42H24N4O9S | Polymer Information | SMILES | *C(=O)Nc1ccc(cc1)Oc1ccc(cc1)NC(=O)c1ccc2c(c1)C(=O)N(C2=O)c1ccc(cc1)S(=O)(=O)c1ccc(cc1)N1C(=O)c2c(C1=O)cc(cc2)*
Homopolymer | poly{(4,4'-sulfonyldianiline)-alt-[4,4'-bis(5-chlorocarbonylphthalimido)diphenyl sulfone]} | P130051 | C42H24N4O10S2 | Thermal property | Glass transition temperature | 307 | 0 | C
Homopolymer | poly{(4,4'-sulfonyldianiline)-alt-[4,4'-bis(5-chlorocarbonylphthalimido)diphenyl sulfone]} | P130051 | C42H24N4O10S2 | Thermal property | Thermal decomposition temperature | 470 | 0 | C
Homopolymer | poly{(4,4'-sulfonyldianiline)-alt-[4,4'-bis(5-chlorocarbonylphthalimido)diphenyl sulfone]} | P130051 | C42H24N4O10S2 | Dilute solution property | Intrinsic viscosity eta | 0.7 | 0 | dl/g
Homopolymer | poly{(4,4'-sulfonyldianiline)-alt-[4,4'-bis(5-chlorocarbonylphthalimido)diphenyl sulfone]} | P130051 | C42H24N4O10S2 | Polymer Information | SMILES | *C(=O)Nc1ccc(cc1)S(=O)(=O)c1ccc(cc1)NC(=O)c1ccc2c(c1)C(=O)N(C2=O)c1ccc(cc1)S(=O)(=O)c1ccc(cc1)N1C(=O)c2c(C1=O)cc(cc2)*
Homopolymer | poly[(dodecane-1,12-diamine)-alt-(pyromellitic anhydride)] | P130052 | C22H26N2O4 | Physical property | Density | 1.291 | 0.0001613333 | g/cm3
Homopolymer | poly[(dodecane-1,12-diamine)-alt-(pyromellitic anhydride)] | P130052 | C22H26N2O4 | Physical property | Specific volume | 0.7745 | 5.633333e-05 | cm3/g
Homopolymer | poly[(dodecane-1,12-diamine)-alt-(pyromellitic anhydride)] | P130052 | C22H26N2O4 | Thermal property | Thermal decomposition temperature | 545 | 4033.333 | C
Homopolymer | poly[(dodecane-1,12-diamine)-alt-(pyromellitic anhydride)] | P130052 | C22H26N2O4 | Thermal property | Thermal decomposition weight loss | 46 | 1728 | %
Homopolymer | poly[(dodecane-1,12-diamine)-alt-(pyromellitic anhydride)] | P130052 | C22H26N2O4 | Thermal property | Lc phase transition temperature | 279 | 0 | C
Homopolymer | poly[(dodecane-1,12-diamine)-alt-(pyromellitic anhydride)] | P130052 | C22H26N2O4 | Thermal property | Melting temperature | 305 | 17.06667 | C
Homopolymer | poly[(dodecane-1,12-diamine)-alt-(pyromellitic anhydride)] | P130052 | C22H26N2O4 | Physicochemical property | Surface tension | 38.5 | 0 | mN/m
Homopolymer | poly[(dodecane-1,12-diamine)-alt-(pyromellitic anhydride)] | P130052 | C22H26N2O4 | Physicochemical property | Water absorption | 0 | 0 | wt%
Homopolymer | poly[(dodecane-1,12-diamine)-alt-(pyromellitic anhydride)] | P130052 | C22H26N2O4 | Physicochemical property | Contact angle | 75.5 | 1240.333 | degree
Homopolymer | poly[(dodecane-1,12-diamine)-alt-(pyromellitic anhydride)] | P130052 | C22H26N2O4 | Dilute solution property | Intrinsic viscosity eta | 1.69 | 0 | dl/g
Homopolymer | poly[(dodecane-1,12-diamine)-alt-(pyromellitic anhydride)] | P130052 | C22H26N2O4 | Heat characteristics | Softening temperature | 295 | 0 | C
Homopolymer | poly[(dodecane-1,12-diamine)-alt-(pyromellitic anhydride)] | P130052 | C22H26N2O4 | Polymer Information | SMILES | *CCCCCCCCCCCCn1c(=O)c2c(c1=O)cc1c(c2)c(=O)n(c1=O)*
Homopolymer | poly[(diaminodiphenylmethane)-alt-(pyromellitic anhydride)] | P130053 | C23H12N2O4 | Physical property | Density | 1.356 | 0.005997877 | g/cm3
Homopolymer | poly[(diaminodiphenylmethane)-alt-(pyromellitic anhydride)] | P130053 | C23H12N2O4 | Physical property | Specific volume | 0.7373 | 0.00198671 | cm3/g
Homopolymer | poly[(diaminodiphenylmethane)-alt-(pyromellitic anhydride)] | P130053 | C23H12N2O4 | Thermal property | Glass transition temperature | 351 | 990.1476 | C
Homopolymer | poly[(diaminodiphenylmethane)-alt-(pyromellitic anhydride)] | P130053 | C23H12N2O4 | Thermal property | Thermal decomposition temperature | 575 | 14465.35 | C
Homopolymer | poly[(diaminodiphenylmethane)-alt-(pyromellitic anhydride)] | P130053 | C23H12N2O4 | Thermal property | Thermal decomposition weight loss | 10 | 143.6453 | %
Homopolymer | poly[(diaminodiphenylmethane)-alt-(pyromellitic anhydride)] | P130053 | C23H12N2O4 | Electric property | Dielectric constant ac | 3.15 | 0.07142857
Homopolymer | poly[(diaminodiphenylmethane)-alt-(pyromellitic anhydride)] | P130053 | C23H12N2O4 | Electric property | Dielectric loss factor | 0.00115 | 3.106667e-07
Homopolymer | poly[(diaminodiphenylmethane)-alt-(pyromellitic anhydride)] | P130053 | C23H12N2O4 | Electric property | Dielectric loss tangent | 0.0022 | 0
Homopolymer | poly[(diaminodiphenylmethane)-alt-(pyromellitic anhydride)] | P130053 | C23H12N2O4 | Electric property | Electric conductivity | 4.63e-17 | 1.609181e-29 | 1/(ohm*cm)
Homopolymer | poly[(diaminodiphenylmethane)-alt-(pyromellitic anhydride)] | P130053 | C23H12N2O4 | Electric property | Volume resistivity | 21600000000000000 | 3.5382e+36 | ohm*cm
Homopolymer | poly[(diaminodiphenylmethane)-alt-(pyromellitic anhydride)] | P130053 | C23H12N2O4 | Physicochemical property | Gas diffusion coefficient d | 4.94e-09 | 1.361363e-17 | cm2/s
Homopolymer | poly[(diaminodiphenylmethane)-alt-(pyromellitic anhydride)] | P130053 | C23H12N2O4 | Physicochemical property | Gas permeability coefficient p | 5.195e-14 | 5.933479712e-26 | cm3(STP)cm/(cm2*s*Pa)
Homopolymer | poly[(diaminodiphenylmethane)-alt-(pyromellitic anhydride)] | P130053 | C23H12N2O4 | Physicochemical property | Gas solubility coefficient s | 2.1495e-05 | 1.953747e-10 | cm3(STP)/(cm3*Pa)
Homopolymer | poly[(diaminodiphenylmethane)-alt-(pyromellitic anhydride)] | P130053 | C23H12N2O4 | Physicochemical property | Water absorption | 3.13 | 0 | wt%
Homopolymer | poly[(diaminodiphenylmethane)-alt-(pyromellitic anhydride)] | P130053 | C23H12N2O4 | Physicochemical property | Water vapor transmission | 0.02867 | 0 | g*mil/(cm2*24h)
Homopolymer | poly[(diaminodiphenylmethane)-alt-(pyromellitic anhydride)] | P130053 | C23H12N2O4 | Tensile property | Dynamic mechanical properties storage modulus | 2.8 | 0 | GPa
Homopolymer | poly[(diaminodiphenylmethane)-alt-(pyromellitic anhydride)] | P130053 | C23H12N2O4 | Tensile property | Elongation at break | 25 | 4216.947 | %
Homopolymer | poly[(diaminodiphenylmethane)-alt-(pyromellitic anhydride)] | P130053 | C23H12N2O4 | Tensile property | Fiber tensile modulus | 46 | 245.0667 | g/denier
Homopolymer | poly[(diaminodiphenylmethane)-alt-(pyromellitic anhydride)] | P130053 | C23H12N2O4 | Tensile property | Fiber tensile stress strength at break | 3090 | 2373440 | g/denier
Homopolymer | poly[(diaminodiphenylmethane)-alt-(pyromellitic anhydride)] | P130053 | C23H12N2O4 | Tensile property | Tensile modulus | 4.31 | 12.97352 | GPa
Homopolymer | poly[(diaminodiphenylmethane)-alt-(pyromellitic anhydride)] | P130053 | C23H12N2O4 | Tensile property | Tensile stress strength at break | 0.23 | 0.002666667 | GPa
Homopolymer | poly[(diaminodiphenylmethane)-alt-(pyromellitic anhydride)] | P130053 | C23H12N2O4 | Heat characteristics | Softening temperature | 800 | 0 | C
Homopolymer | poly[(diaminodiphenylmethane)-alt-(pyromellitic anhydride)] | P130053 | C23H12N2O4 | Other physical property | Radiation resistance | 10000 | 0 | Mrad
Homopolymer | poly[(diaminodiphenylmethane)-alt-(pyromellitic anhydride)] | P130053 | C23H12N2O4 | Polymer Information | SMILES | *c1ccc(cc1)Cc1ccc(cc1)n1c(=O)c2c(c1=O)cc1c(c2)c(=O)n(c1=O)*
Homopolymer | poly[(diaminodiphenylethane)-alt-(pyromellitic anhydride)] | P130054 | C24H14N2O4 | Thermal property | Thermal decomposition temperature | 420 | 1200 | C
Homopolymer | poly[(diaminodiphenylethane)-alt-(pyromellitic anhydride)] | P130054 | C24H14N2O4 | Thermal property | Thermal decomposition weight loss | 10 | 0 | %
Homopolymer | poly[(diaminodiphenylethane)-alt-(pyromellitic anhydride)] | P130054 | C24H14N2O4 | Electric property | Dielectric constant ac | 2.87 | 0
Homopolymer | poly[(diaminodiphenylethane)-alt-(pyromellitic anhydride)] | P130054 | C24H14N2O4 | Electric property | Dielectric loss tangent | 0.002 | 0
Homopolymer | poly[(diaminodiphenylethane)-alt-(pyromellitic anhydride)] | P130054 | C24H14N2O4 | Electric property | Electric conductivity | 4.83e-17 | 0 | 1/(ohm*cm)
Homopolymer | poly[(diaminodiphenylethane)-alt-(pyromellitic anhydride)] | P130054 | C24H14N2O4 | Electric property | Volume resistivity | 20700000000000000 | 0 | ohm*cm
Homopolymer | poly[(diaminodiphenylethane)-alt-(pyromellitic anhydride)] | P130054 | C24H14N2O4 | Polymer Information | SMILES | *c1ccc(cc1)C(c1ccc(cc1)n1c(=O)c2c(c1=O)cc1c(c2)c(=O)n(c1=O)*)C
Homopolymer | poly[[4,4'-(hexane-1,1-diyl)dianiline]-alt-(pyromellitic anhydride)] | P130055 | C28H22N2O4 | Thermal property | Thermal decomposition temperature | 382.5 | 675 | C
Homopolymer | poly[[4,4'-(hexane-1,1-diyl)dianiline]-alt-(pyromellitic anhydride)] | P130055 | C28H22N2O4 | Thermal property | Thermal decomposition weight loss | 10 | 0 | %
Homopolymer | poly[[4,4'-(hexane-1,1-diyl)dianiline]-alt-(pyromellitic anhydride)] | P130055 | C28H22N2O4 | Electric property | Dielectric constant ac | 3 | 0
Homopolymer | poly[[4,4'-(hexane-1,1-diyl)dianiline]-alt-(pyromellitic anhydride)] | P130055 | C28H22N2O4 | Electric property | Dielectric loss tangent | 0.0019 | 0
Homopolymer | poly[[4,4'-(hexane-1,1-diyl)dianiline]-alt-(pyromellitic anhydride)] | P130055 | C28H22N2O4 | Electric property | Electric conductivity | 4.67e-17 | 0 | 1/(ohm*cm)
Homopolymer | poly[[4,4'-(hexane-1,1-diyl)dianiline]-alt-(pyromellitic anhydride)] | P130055 | C28H22N2O4 | Electric property | Volume resistivity | 21400000000000000 | 0 | ohm*cm
Homopolymer | poly[[4,4'-(hexane-1,1-diyl)dianiline]-alt-(pyromellitic anhydride)] | P130055 | C28H22N2O4 | Polymer Information | SMILES | CCCCCC(c1ccc(cc1)*)c1ccc(cc1)n1c(=O)c2c(c1=O)cc1c(c2)c(=O)n(c1=O)*
Homopolymer | poly[[4,4'-(heptane-1,1-diyl)dianiline]-alt-(pyromellitic anhydride)] | P130056 | C29H24N2O4 | Thermal property | Thermal decomposition temperature | 375 | 833.3333 | C
Homopolymer | poly[[4,4'-(heptane-1,1-diyl)dianiline]-alt-(pyromellitic anhydride)] | P130056 | C29H24N2O4 | Thermal property | Thermal decomposition weight loss | 10 | 0 | %
Homopolymer | poly[[4,4'-(heptane-1,1-diyl)dianiline]-alt-(pyromellitic anhydride)] | P130056 | C29H24N2O4 | Electric property | Dielectric constant ac | 2.92 | 0
Homopolymer | poly[[4,4'-(heptane-1,1-diyl)dianiline]-alt-(pyromellitic anhydride)] | P130056 | C29H24N2O4 | Electric property | Dielectric loss tangent | 0.002 | 0
Homopolymer | poly[[4,4'-(heptane-1,1-diyl)dianiline]-alt-(pyromellitic anhydride)] | P130056 | C29H24N2O4 | Electric property | Electric conductivity | 5e-17 | 0 | 1/(ohm*cm)
Homopolymer | poly[[4,4'-(heptane-1,1-diyl)dianiline]-alt-(pyromellitic anhydride)] | P130056 | C29H24N2O4 | Electric property | Volume resistivity | 20000000000000000 | 0 | ohm*cm
Homopolymer | poly[[4,4'-(heptane-1,1-diyl)dianiline]-alt-(pyromellitic anhydride)] | P130056 | C29H24N2O4 | Polymer Information | SMILES | CCCCCCC(c1ccc(cc1)*)c1ccc(cc1)n1c(=O)c2c(c1=O)cc1c(c2)c(=O)n(c1=O)*
Homopolymer | poly[[4,4'-(nonane-1,1-diyl)dianiline]-alt-(pyromellitic anhydride)] | P130057 | C31H28N2O4 | Thermal property | Thermal decomposition temperature | 370 | 1200 | C
Homopolymer | poly[[4,4'-(nonane-1,1-diyl)dianiline]-alt-(pyromellitic anhydride)] | P130057 | C31H28N2O4 | Thermal property | Thermal decomposition weight loss | 10 | 0 | %
Homopolymer | poly[[4,4'-(nonane-1,1-diyl)dianiline]-alt-(pyromellitic anhydride)] | P130057 | C31H28N2O4 | Electric property | Dielectric constant ac | 3.01 | 0
Homopolymer | poly[[4,4'-(nonane-1,1-diyl)dianiline]-alt-(pyromellitic anhydride)] | P130057 | C31H28N2O4 | Electric property | Dielectric loss tangent | 0.002 | 0
Homopolymer | poly[[4,4'-(nonane-1,1-diyl)dianiline]-alt-(pyromellitic anhydride)] | P130057 | C31H28N2O4 | Polymer Information | SMILES | CCCCCCCCC(c1ccc(cc1)*)c1ccc(cc1)n1c(=O)c2c(c1=O)cc1c(c2)c(=O)n(c1=O)*
Homopolymer | poly[[4,4'-(butane-1,1-diyl)dianiline]-alt-(pyromellitic anhydride)] | P130058 | C26H18N2O4 | Thermal property | Thermal decomposition temperature | 395 | 533.3333 | C
Homopolymer | poly[[4,4'-(butane-1,1-diyl)dianiline]-alt-(pyromellitic anhydride)] | P130058 | C26H18N2O4 | Thermal property | Thermal decomposition weight loss | 10 | 0 | %
Homopolymer | poly[[4,4'-(butane-1,1-diyl)dianiline]-alt-(pyromellitic anhydride)] | P130058 | C26H18N2O4 | Electric property | Dielectric constant ac | 2.91 | 0
Homopolymer | poly[[4,4'-(butane-1,1-diyl)dianiline]-alt-(pyromellitic anhydride)] | P130058 | C26H18N2O4 | Electric property | Dielectric loss tangent | 0.0021 | 0
Homopolymer | poly[[4,4'-(butane-1,1-diyl)dianiline]-alt-(pyromellitic anhydride)] | P130058 | C26H18N2O4 | Electric property | Electric conductivity | 5.1e-17 | 0 | 1/(ohm*cm)
Homopolymer | poly[[4,4'-(butane-1,1-diyl)dianiline]-alt-(pyromellitic anhydride)] | P130058 | C26H18N2O4 | Electric property | Volume resistivity | 19600000000000000 | 0 | ohm*cm
Homopolymer | poly[[4,4'-(butane-1,1-diyl)dianiline]-alt-(pyromellitic anhydride)] | P130058 | C26H18N2O4 | Polymer Information | SMILES | CCCC(c1ccc(cc1)*)c1ccc(cc1)n1c(=O)c2c(c1=O)cc1c(c2)c(=O)n(c1=O)*
Homopolymer | poly(1,4-phenyleneisopropylmethylene-1,4-phenylene pyromellitimide) | P130059 | C26H18N2O4 | Thermal property | Thermal decomposition temperature | 405 | 533.3333 | C
Homopolymer | poly(1,4-phenyleneisopropylmethylene-1,4-phenylene pyromellitimide) | P130059 | C26H18N2O4 | Thermal property | Thermal decomposition weight loss | 10 | 0 | %
Homopolymer | poly(1,4-phenyleneisopropylmethylene-1,4-phenylene pyromellitimide) | P130059 | C26H18N2O4 | Electric property | Dielectric constant ac | 2.78 | 0
Homopolymer | poly(1,4-phenyleneisopropylmethylene-1,4-phenylene pyromellitimide) | P130059 | C26H18N2O4 | Electric property | Dielectric loss tangent | 0.0021 | 0
Homopolymer | poly(1,4-phenyleneisopropylmethylene-1,4-phenylene pyromellitimide) | P130059 | C26H18N2O4 | Electric property | Electric conductivity | 5e-17 | 0 | 1/(ohm*cm)
Homopolymer | poly(1,4-phenyleneisopropylmethylene-1,4-phenylene pyromellitimide) | P130059 | C26H18N2O4 | Electric property | Volume resistivity | 20000000000000000 | 0 | ohm*cm
Homopolymer | poly(1,4-phenyleneisopropylmethylene-1,4-phenylene pyromellitimide) | P130059 | C26H18N2O4 | Polymer Information | SMILES | CC(C(c1ccc(cc1)*)c1ccc(cc1)n1c(=O)c2c(c1=O)cc1c(c2)c(=O)n(c1=O)*)C
Homopolymer | poly[(4,4'-diaminodiphenylketone)-alt-(pyromellitic anhydride)] | P130060 | C23H10N2O5 | Physical property | Density | 1.42 | 0.004666667 | g/cm3
Homopolymer | poly[(4,4'-diaminodiphenylketone)-alt-(pyromellitic anhydride)] | P130060 | C23H10N2O5 | Physical property | Specific volume | 0.704 | 0.001063467 | cm3/g
Homopolymer | poly[(4,4'-diaminodiphenylketone)-alt-(pyromellitic anhydride)] | P130060 | C23H10N2O5 | Thermal property | Glass transition temperature | 412 | 413.8667 | C
Homopolymer | poly[(4,4'-diaminodiphenylketone)-alt-(pyromellitic anhydride)] | P130060 | C23H10N2O5 | Physicochemical property | Water vapor transmission | 0.01829 | 0 | g*mil/(cm2*24h)
Homopolymer | poly[(4,4'-diaminodiphenylketone)-alt-(pyromellitic anhydride)] | P130060 | C23H10N2O5 | Tensile property | Elongation at break | 38 | 308.2667 | %
Homopolymer | poly[(4,4'-diaminodiphenylketone)-alt-(pyromellitic anhydride)] | P130060 | C23H10N2O5 | Tensile property | Tensile modulus | 3.8 | 27.85291 | GPa
Homopolymer | poly[(4,4'-diaminodiphenylketone)-alt-(pyromellitic anhydride)] | P130060 | C23H10N2O5 | Tensile property | Tensile stress strength at break | 0.23 | 0.01802667 | GPa
Homopolymer | poly[(4,4'-diaminodiphenylketone)-alt-(pyromellitic anhydride)] | P130060 | C23H10N2O5 | Polymer Information | SMILES | *c1ccc(cc1)C(=O)c1ccc(cc1)n1c(=O)c2c(c1=O)cc1c(c2)c(=O)n(c1=O)*
Homopolymer | poly[(1,1':4',1''-terphenyl-4,4''-diamine)-alt-(pyromellitic anhydride)] | P130061 | C28H14N2O4 | Physical property | Density | 1.46 | 0.0005839758 | g/cm3
Homopolymer | poly[(1,1':4',1''-terphenyl-4,4''-diamine)-alt-(pyromellitic anhydride)] | P130061 | C28H14N2O4 | Physical property | Specific volume | 0.685 | 0.0001315524 | cm3/g
Homopolymer | poly[(1,1':4',1''-terphenyl-4,4''-diamine)-alt-(pyromellitic anhydride)] | P130061 | C28H14N2O4 | Thermal property | Thermal decomposition temperature | 571.5 | 5043 | C
Homopolymer | poly[(1,1':4',1''-terphenyl-4,4''-diamine)-alt-(pyromellitic anhydride)] | P130061 | C28H14N2O4 | Thermal property | Thermal decomposition weight loss | 10 | 0 | %
Homopolymer | poly[(1,1':4',1''-terphenyl-4,4''-diamine)-alt-(pyromellitic anhydride)] | P130061 | C28H14N2O4 | Physicochemical property | Gas diffusion coefficient d | 1.45e-10 | 0 | cm2/s
Homopolymer | poly[(1,1':4',1''-terphenyl-4,4''-diamine)-alt-(pyromellitic anhydride)] | P130061 | C28H14N2O4 | Physicochemical property | Water absorption | 1.525 | 0.0675 | wt%
Homopolymer | poly[(1,1':4',1''-terphenyl-4,4''-diamine)-alt-(pyromellitic anhydride)] | P130061 | C28H14N2O4 | Dilute solution property | Intrinsic viscosity eta | 1.27 | 0 | dl/g
Homopolymer | poly[(1,1':4',1''-terphenyl-4,4''-diamine)-alt-(pyromellitic anhydride)] | P130061 | C28H14N2O4 | Tensile property | Dynamic mechanical properties storage modulus | 10.1 | 0 | GPa
Homopolymer | poly[(1,1':4',1''-terphenyl-4,4''-diamine)-alt-(pyromellitic anhydride)] | P130061 | C28H14N2O4 | Tensile property | Elongation at break | 11.35 | 151.23 | %
Homopolymer | poly[(1,1':4',1''-terphenyl-4,4''-diamine)-alt-(pyromellitic anhydride)] | P130061 | C28H14N2O4 | Tensile property | Tensile modulus | 10.55395 | 145.4933 | GPa
Homopolymer | poly[(1,1':4',1''-terphenyl-4,4''-diamine)-alt-(pyromellitic anhydride)] | P130061 | C28H14N2O4 | Tensile property | Tensile stress strength at break | 0.2219 | 0.06342348 | GPa
Homopolymer | poly[(1,1':4',1''-terphenyl-4,4''-diamine)-alt-(pyromellitic anhydride)] | P130061 | C28H14N2O4 | Polymer Information | SMILES | *c1ccc(cc1)c1ccc(cc1)c1ccc(cc1)n1c(=O)c2c(c1=O)cc1c(c2)c(=O)n(c1=O)*
Homopolymer | poly[(2,2'-4,4'-methylenedianiline)-alt-(pyromellitic anhydride)] | P130062 | C25H16N2O4 | Physical property | Density | 1.32124 | 0 | g/cm3
Homopolymer | poly[(2,2'-4,4'-methylenedianiline)-alt-(pyromellitic anhydride)] | P130062 | C25H16N2O4 | Physical property | Specific volume | 0.756865 | 0 | cm3/g
Homopolymer | poly[(2,2'-4,4'-methylenedianiline)-alt-(pyromellitic anhydride)] | P130062 | C25H16N2O4 | Polymer Information | SMILES | Cc1cc(ccc1n1c(=O)c2c(c1=O)cc1c(c2)c(=O)n(c1=O)*)Cc1ccc(c(c1)C)*
Homopolymer | poly[(1,4-phenylenediamine)-alt-(pyromellitic dianhydride)] | P130063 | C16H6N2O4 | Physical property | Density | 1.53954 | 0.009034242 | g/cm3
Homopolymer | poly[(1,4-phenylenediamine)-alt-(pyromellitic dianhydride)] | P130063 | C16H6N2O4 | Physical property | Specific volume | 0.649545 | 0.001677804 | cm3/g
Homopolymer | poly[(1,4-phenylenediamine)-alt-(pyromellitic dianhydride)] | P130063 | C16H6N2O4 | Optical property | Refractive index | 1.7427 | 0.01046356
Homopolymer | poly[(1,4-phenylenediamine)-alt-(pyromellitic dianhydride)] | P130063 | C16H6N2O4 | Thermal property | Glass transition temperature | 419.5 | 8640.333 | C
Homopolymer | poly[(1,4-phenylenediamine)-alt-(pyromellitic dianhydride)] | P130063 | C16H6N2O4 | Thermal property | Thermal decomposition temperature | 578.6 | 3802.08 | C
Homopolymer | poly[(1,4-phenylenediamine)-alt-(pyromellitic dianhydride)] | P130063 | C16H6N2O4 | Thermal property | Thermal decomposition weight loss | 5 | 33.33333 | %
Homopolymer | poly[(1,4-phenylenediamine)-alt-(pyromellitic dianhydride)] | P130063 | C16H6N2O4 | Electric property | Dielectric constant ac | 3.142 | 0.1198985
Homopolymer | poly[(1,4-phenylenediamine)-alt-(pyromellitic dianhydride)] | P130063 | C16H6N2O4 | Electric property | Dielectric loss factor | 0.00115 | 3.106667e-07
Homopolymer | poly[(1,4-phenylenediamine)-alt-(pyromellitic dianhydride)] | P130063 | C16H6N2O4 | Electric property | Dielectric loss tangent | 0 | 0
Homopolymer | poly[(1,4-phenylenediamine)-alt-(pyromellitic dianhydride)] | P130063 | C16H6N2O4 | Electric property | Electric conductivity | 5.05e-16 | 2.356465801e-29 | 1/(ohm*cm)
Homopolymer | poly[(1,4-phenylenediamine)-alt-(pyromellitic dianhydride)] | P130063 | C16H6N2O4 | Electric property | Volume resistivity | 1000000000000000 | 4.9509e+36 | ohm*cm
Homopolymer | poly[(1,4-phenylenediamine)-alt-(pyromellitic dianhydride)] | P130063 | C16H6N2O4 | Physicochemical property | Gas diffusion coefficient d | 1.31e-09 | 3.734169e-17 | cm2/s
Homopolymer | poly[(1,4-phenylenediamine)-alt-(pyromellitic dianhydride)] | P130063 | C16H6N2O4 | Physicochemical property | Water absorption | 5.9 | 0.5893333 | wt%
Homopolymer | poly[(1,4-phenylenediamine)-alt-(pyromellitic dianhydride)] | P130063 | C16H6N2O4 | Tensile property | Dynamic mechanical properties storage modulus | 8.7 | 1.606471 | GPa
Homopolymer | poly[(1,4-phenylenediamine)-alt-(pyromellitic dianhydride)] | P130063 | C16H6N2O4 | Tensile property | Dynamic mechanical properties loss modulus | 0.5055 | 0.01484033 | GPa
Homopolymer | poly[(1,4-phenylenediamine)-alt-(pyromellitic dianhydride)] | P130063 | C16H6N2O4 | Tensile property | Dynamic mechanical properties loss tangent | 0.05 | 0
Homopolymer | poly[(1,4-phenylenediamine)-alt-(pyromellitic dianhydride)] | P130063 | C16H6N2O4 | Tensile property | Elongation at break | 0.68 | 192.0064 | %
Homopolymer | poly[(1,4-phenylenediamine)-alt-(pyromellitic dianhydride)] | P130063 | C16H6N2O4 | Tensile property | Fiber tensile elongation at break | 2.25 | 0.5633333 | %
Homopolymer | poly[(1,4-phenylenediamine)-alt-(pyromellitic dianhydride)] | P130063 | C16H6N2O4 | Tensile property | Fiber tensile stress strength at break | 20.55 | 2.083333 | g/denier
Homopolymer | poly[(1,4-phenylenediamine)-alt-(pyromellitic dianhydride)] | P130063 | C16H6N2O4 | Tensile property | Tensile modulus | 8.2 | 23.36535 | GPa
Homopolymer | poly[(1,4-phenylenediamine)-alt-(pyromellitic dianhydride)] | P130063 | C16H6N2O4 | Tensile property | Tensile stress strength at break | 0.041 | 0.01961548 | GPa
Homopolymer | poly[(1,4-phenylenediamine)-alt-(pyromellitic dianhydride)] | P130063 | C16H6N2O4 | Polymer Information | SMILES | *c1ccc(cc1)n1c(=O)c2c(c1=O)cc1c(c2)c(=O)n(c1=O)*
Homopolymer | poly[benzidine-alt-(pyromellitic anhydride)] | P130064 | C22H10N2O4 | Physical property | Density | 1.46772 | 0.002255328 | g/cm3
Homopolymer | poly[benzidine-alt-(pyromellitic anhydride)] | P130064 | C22H10N2O4 | Physical property | Specific volume | 0.681329 | 0.0004506251 | cm3/g
Homopolymer | poly[benzidine-alt-(pyromellitic anhydride)] | P130064 | C22H10N2O4 | Optical property | Refractive index | 1.742 | 0.0136376
Homopolymer | poly[benzidine-alt-(pyromellitic anhydride)] | P130064 | C22H10N2O4 | Thermal property | Thermal decomposition temperature | 503.5 | 1544.786 | C
Homopolymer | poly[benzidine-alt-(pyromellitic anhydride)] | P130064 | C22H10N2O4 | Thermal property | Thermal decomposition weight loss | 5 | 33.33333 | %
Homopolymer | poly[benzidine-alt-(pyromellitic anhydride)] | P130064 | C22H10N2O4 | Electric property | Dielectric constant ac | 3.1 | 0.09866667
Homopolymer | poly[benzidine-alt-(pyromellitic anhydride)] | P130064 | C22H10N2O4 | Electric property | Dielectric loss factor | 0.00115 | 3.106667e-07
Homopolymer | poly[benzidine-alt-(pyromellitic anhydride)] | P130064 | C22H10N2O4 | Electric property | Electric conductivity | 5.05e-16 | 2.356465801e-29 | 1/(ohm*cm)
Homopolymer | poly[benzidine-alt-(pyromellitic anhydride)] | P130064 | C22H10N2O4 | Electric property | Volume resistivity | 1000000000000000 | 4.9509e+36 | ohm*cm
Homopolymer | poly[benzidine-alt-(pyromellitic anhydride)] | P130064 | C22H10N2O4 | Physicochemical property | Gas diffusion coefficient d | 2.95e-10 | 0 | cm2/s
Homopolymer | poly[benzidine-alt-(pyromellitic anhydride)] | P130064 | C22H10N2O4 | Physicochemical property | Water absorption | 2.57 | 0 | wt%
Homopolymer | poly[benzidine-alt-(pyromellitic anhydride)] | P130064 | C22H10N2O4 | Physicochemical property | Water vapor transmission | 0.00238 | 0 | g*mil/(cm2*24h)
Homopolymer | poly[benzidine-alt-(pyromellitic anhydride)] | P130064 | C22H10N2O4 | Dilute solution property | Intrinsic viscosity eta | 2.056 | 0 | dl/g
Homopolymer | poly[benzidine-alt-(pyromellitic anhydride)] | P130064 | C22H10N2O4 | Tensile property | Dynamic mechanical properties storage modulus | 10 | 0 | GPa
Homopolymer | poly[benzidine-alt-(pyromellitic anhydride)] | P130064 | C22H10N2O4 | Tensile property | Elongation at break | 2.3 | 3.853333 | %
Homopolymer | poly[benzidine-alt-(pyromellitic anhydride)] | P130064 | C22H10N2O4 | Tensile property | Tensile modulus | 34.9 | 0 | GPa
Homopolymer | poly[benzidine-alt-(pyromellitic anhydride)] | P130064 | C22H10N2O4 | Tensile property | Tensile stress strength at break | 0.546 | 0.1487413 | GPa
Homopolymer | poly[benzidine-alt-(pyromellitic anhydride)] | P130064 | C22H10N2O4 | Other physical property | Radiation resistance | 1000 | 84906.67 | Mrad
Homopolymer | poly[benzidine-alt-(pyromellitic anhydride)] | P130064 | C22H10N2O4 | Polymer Information | SMILES | *c1ccc(cc1)c1ccc(cc1)n1c(=O)c2c(c1=O)cc1c(c2)c(=O)n(c1=O)*
Homopolymer | poly[(3,3'-dimethylbenzidine)-alt-(pyromellitic anhydride)] | P130065 | C24H14N2O4 | Physical property | Density | 1.3468 | 0 | g/cm3
Homopolymer | poly[(3,3'-dimethylbenzidine)-alt-(pyromellitic anhydride)] | P130065 | C24H14N2O4 | Physical property | Specific volume | 0.742501 | 0 | cm3/g
Homopolymer | poly[(3,3'-dimethylbenzidine)-alt-(pyromellitic anhydride)] | P130065 | C24H14N2O4 | Physicochemical property | Gas diffusion coefficient d | 9.33e-10 | 0 | cm2/s
Homopolymer | poly[(3,3'-dimethylbenzidine)-alt-(pyromellitic anhydride)] | P130065 | C24H14N2O4 | Physicochemical property | Water absorption | 3.25 | 0 | wt%
Homopolymer | poly[(3,3'-dimethylbenzidine)-alt-(pyromellitic anhydride)] | P130065 | C24H14N2O4 | Polymer Information | SMILES | Cc1cc(ccc1n1c(=O)c2c(c1=O)cc1c(c2)c(=O)n(c1=O)*)c1ccc(c(c1)C)*
Homopolymer | poly[(3,3'-dimethoxybenzidine)-alt-(pyromellitic anhydride)] | P130066 | C24H14N2O6 | Optical property | Refractive index | 1.6576 | 0.003908683
Homopolymer | poly[(3,3'-dimethoxybenzidine)-alt-(pyromellitic anhydride)] | P130066 | C24H14N2O6 | Polymer Information | SMILES | COc1cc(ccc1n1c(=O)c2c(c1=O)cc1c(c2)c(=O)n(c1=O)*)c1ccc(c(c1)OC)*
Homopolymer | poly(1,3-phenylene pyromellitimide) | P130067 | C16H6N2O4 | Physical property | Density | 1.43 | 8.597906e-05 | g/cm3
Homopolymer | poly(1,3-phenylene pyromellitimide) | P130067 | C16H6N2O4 | Physical property | Specific volume | 0.699 | 1.955489e-05 | cm3/g
Homopolymer | poly(1,3-phenylene pyromellitimide) | P130067 | C16H6N2O4 | Thermal property | Glass transition temperature | 418 | 67.2 | C
Homopolymer | poly(1,3-phenylene pyromellitimide) | P130067 | C16H6N2O4 | Thermal property | Thermal decomposition temperature | 495.5 | 14145.57 | C
Homopolymer | poly(1,3-phenylene pyromellitimide) | P130067 | C16H6N2O4 | Thermal property | Thermal decomposition weight loss | 10 | 801.8 | %
Homopolymer | poly(1,3-phenylene pyromellitimide) | P130067 | C16H6N2O4 | Thermal property | Isothermal weight loss temperature | 320 | 426.6667 | C
Homopolymer | poly(1,3-phenylene pyromellitimide) | P130067 | C16H6N2O4 | Thermal property | Isothermal weight loss time | 20 | 96.26667 | hour
Homopolymer | poly(1,3-phenylene pyromellitimide) | P130067 | C16H6N2O4 | Electric property | Dielectric constant ac | 3.1 | 0.09866667
Homopolymer | poly(1,3-phenylene pyromellitimide) | P130067 | C16H6N2O4 | Electric property | Dielectric loss factor | 0.00115 | 3.106667e-07
Homopolymer | poly(1,3-phenylene pyromellitimide) | P130067 | C16H6N2O4 | Electric property | Electric conductivity | 5.05e-16 | 2.356465801e-29 | 1/(ohm*cm)
Homopolymer | poly(1,3-phenylene pyromellitimide) | P130067 | C16H6N2O4 | Electric property | Volume resistivity | 1000000000000000 | 4.9509e+36 | ohm*cm
Homopolymer | poly(1,3-phenylene pyromellitimide) | P130067 | C16H6N2O4 | Tensile property | Dynamic mechanical properties storage modulus | 3.5 | 0 | GPa
Homopolymer | poly(1,3-phenylene pyromellitimide) | P130067 | C16H6N2O4 | Tensile property | Elongation at break | 57 | 0 | %
Homopolymer | poly(1,3-phenylene pyromellitimide) | P130067 | C16H6N2O4 | Tensile property | Tensile modulus | 4.1 | 0 | GPa
Homopolymer | poly(1,3-phenylene pyromellitimide) | P130067 | C16H6N2O4 | Tensile property | Tensile stress strength at break | 0.22 | 0 | GPa
Homopolymer | poly(1,3-phenylene pyromellitimide) | P130067 | C16H6N2O4 | Heat resistance and combustion | Oxygen index | 39.6 | 0 | %
Homopolymer | poly(1,3-phenylene pyromellitimide) | P130067 | C16H6N2O4 | Polymer Information | SMILES | *c1cccc(c1)n1c(=O)c2c(c1=O)cc1c(c2)c(=O)n(c1=O)*
Homopolymer | poly(2-methyl-1,4-phenylene pyromellitimide) | P130068 | C17H8N2O4 | Physical property | Density | 1.414845 | 0.0003887408 | g/cm3
Homopolymer | poly(2-methyl-1,4-phenylene pyromellitimide) | P130068 | C17H8N2O4 | Physical property | Specific volume | 0.706894 | 9.703728e-05 | cm3/g
Homopolymer | poly(2-methyl-1,4-phenylene pyromellitimide) | P130068 | C17H8N2O4 | Tensile property | Dynamic mechanical properties storage modulus | 11.6 | 0 | GPa
Homopolymer | poly(2-methyl-1,4-phenylene pyromellitimide) | P130068 | C17H8N2O4 | Polymer Information | SMILES | *c1ccc(c(c1)C)n1c(=O)c2c(c1=O)cc1c(c2)c(=O)n(c1=O)*
Homopolymer | poly(2-methyl-1,3-phenylene pyromellitimide) | P130069 | C17H8N2O4 | Polymer Information | SMILES | *c1cccc(c1C)n1c(=O)c2c(c1=O)cc1c(c2)c(=O)n(c1=O)*
Homopolymer | poly(2,3,5,6-tetramethyl-1,4-phenylene pyromellitimide) | P130070 | C20H14N2O4 | Physical property | Density | 1.3819 | 0 | g/cm3
Homopolymer | poly(2,3,5,6-tetramethyl-1,4-phenylene pyromellitimide) | P130070 | C20H14N2O4 | Physical property | Specific volume | 0.723641 | 0 | cm3/g
Homopolymer | poly(2,3,5,6-tetramethyl-1,4-phenylene pyromellitimide) | P130070 | C20H14N2O4 | Polymer Information | SMILES | Cc1c(C)c(*)c(c(c1n1c(=O)c2c(c1=O)cc1c(c2)c(=O)n(c1=O)*)C)C
Homopolymer | poly(1,4-phenyleneoxy-1,4-phenyleneisophthaloyl-1,4-phenyleneoxy-1,4-phenylene pyromellitimide) | P130071 | C42H22N2O8 | Thermal property | Glass transition temperature | 247 | 0 | C
Homopolymer | poly(1,4-phenyleneoxy-1,4-phenyleneisophthaloyl-1,4-phenyleneoxy-1,4-phenylene pyromellitimide) | P130071 | C42H22N2O8 | Thermal property | Melting temperature | 442 | 0 | C
Homopolymer | poly(1,4-phenyleneoxy-1,4-phenyleneisophthaloyl-1,4-phenyleneoxy-1,4-phenylene pyromellitimide) | P130071 | C42H22N2O8 | Tensile property | Elongation at break | 4.34 | 0 | %
Homopolymer | poly(1,4-phenyleneoxy-1,4-phenyleneisophthaloyl-1,4-phenyleneoxy-1,4-phenylene pyromellitimide) | P130071 | C42H22N2O8 | Tensile property | Tensile modulus | 3.61 | 0 | GPa
Homopolymer | poly(1,4-phenyleneoxy-1,4-phenyleneisophthaloyl-1,4-phenyleneoxy-1,4-phenylene pyromellitimide) | P130071 | C42H22N2O8 | Tensile property | Tensile stress strength at break | 0.108 | 0 | GPa
Homopolymer | poly(1,4-phenyleneoxy-1,4-phenyleneisophthaloyl-1,4-phenyleneoxy-1,4-phenylene pyromellitimide) | P130071 | C42H22N2O8 | Tensile property | Tensile stress strength at yield | 0.065 | 0 | GPa
Homopolymer | poly(1,4-phenyleneoxy-1,4-phenyleneisophthaloyl-1,4-phenyleneoxy-1,4-phenylene pyromellitimide) | P130071 | C42H22N2O8 | Polymer Information | SMILES | *c1ccc(cc1)Oc1ccc(cc1)C(=O)c1cccc(c1)C(=O)c1ccc(cc1)Oc1ccc(cc1)n1c(=O)c2c(c1=O)cc1c(c2)c(=O)n(c1=O)*
Homopolymer | poly[1,4-phenylene-tetra(oxy-1,4-phenylene) pyromellitimide] | P130072 | C40H22N2O8 | Physical property | Density | 1.435 | 0.0008285714 | g/cm3
Homopolymer | poly[1,4-phenylene-tetra(oxy-1,4-phenylene) pyromellitimide] | P130072 | C40H22N2O8 | Physical property | Specific volume | 0.697 | 0.0001931429 | cm3/g
Homopolymer | poly[1,4-phenylene-tetra(oxy-1,4-phenylene) pyromellitimide] | P130072 | C40H22N2O8 | Tensile property | Elongation at break | 10 | 0 | %
Homopolymer | poly[1,4-phenylene-tetra(oxy-1,4-phenylene) pyromellitimide] | P130072 | C40H22N2O8 | Tensile property | Tensile modulus | 18.6 | 0 | GPa
Homopolymer | poly[1,4-phenylene-tetra(oxy-1,4-phenylene) pyromellitimide] | P130072 | C40H22N2O8 | Tensile property | Tensile stress strength at break | 0.88 | 0 | GPa
Homopolymer | poly[1,4-phenylene-tetra(oxy-1,4-phenylene) pyromellitimide] | P130072 | C40H22N2O8 | Polymer Information | SMILES | *c1ccc(cc1)Oc1ccc(cc1)Oc1ccc(cc1)Oc1ccc(cc1)Oc1ccc(cc1)n1c(=O)c2c(c1=O)cc1c(c2)c(=O)n(c1=O)*
Homopolymer | poly{4,4'-[(4',4-oxydiphenylene)dioxy]diphenylene pyromellitimide} | P130073 | C34H18N2O7 | Physical property | Density | 1.44 | 0.002371429 | g/cm3
Homopolymer | poly{4,4'-[(4',4-oxydiphenylene)dioxy]diphenylene pyromellitimide} | P130073 | C34H18N2O7 | Physical property | Specific volume | 0.695 | 0.0005276429 | cm3/g
Homopolymer | poly{4,4'-[(4',4-oxydiphenylene)dioxy]diphenylene pyromellitimide} | P130073 | C34H18N2O7 | Thermal property | Glass transition temperature | 295 | 0 | C
Homopolymer | poly{4,4'-[(4',4-oxydiphenylene)dioxy]diphenylene pyromellitimide} | P130073 | C34H18N2O7 | Thermal property | Thermal decomposition temperature | 522.5 | 5720.333 | C
Homopolymer | poly{4,4'-[(4',4-oxydiphenylene)dioxy]diphenylene pyromellitimide} | P130073 | C34H18N2O7 | Thermal property | Thermal decomposition weight loss | 10 | 0 | %
Homopolymer | poly{4,4'-[(4',4-oxydiphenylene)dioxy]diphenylene pyromellitimide} | P130073 | C34H18N2O7 | Tensile property | Elongation at break | 8 | 0 | %
Homopolymer | poly{4,4'-[(4',4-oxydiphenylene)dioxy]diphenylene pyromellitimide} | P130073 | C34H18N2O7 | Tensile property | Tensile modulus | 13.7 | 0 | GPa
Homopolymer | poly{4,4'-[(4',4-oxydiphenylene)dioxy]diphenylene pyromellitimide} | P130073 | C34H18N2O7 | Tensile property | Tensile stress strength at break | 0.7 | 0 | GPa
Homopolymer | poly{4,4'-[(4',4-oxydiphenylene)dioxy]diphenylene pyromellitimide} | P130073 | C34H18N2O7 | Heat characteristics | Softening temperature | 310 | 0 | C
Homopolymer | poly{4,4'-[(4',4-oxydiphenylene)dioxy]diphenylene pyromellitimide} | P130073 | C34H18N2O7 | Polymer Information | SMILES | *c1ccc(cc1)Oc1ccc(cc1)Oc1ccc(cc1)Oc1ccc(cc1)n1c(=O)c2c(c1=O)cc1c(c2)c(=O)n(c1=O)*
Homopolymer | poly[4,4'-(m-phenylenedioxy)diphenylene pyromellitimide] | P130074 | C28H14N2O6 | Physical property | Density | 1.455 | 0.003457143 | g/cm3
Homopolymer | poly[4,4'-(m-phenylenedioxy)diphenylene pyromellitimide] | P130074 | C28H14N2O6 | Physical property | Specific volume | 0.688 | 0.0007725714 | cm3/g
Homopolymer | poly[4,4'-(m-phenylenedioxy)diphenylene pyromellitimide] | P130074 | C28H14N2O6 | Thermal property | Glass transition temperature | 326 | 0 | C
Homopolymer | poly[4,4'-(m-phenylenedioxy)diphenylene pyromellitimide] | P130074 | C28H14N2O6 | Thermal property | Thermal decomposition temperature | 593 | 9875.143 | C
Homopolymer | poly[4,4'-(m-phenylenedioxy)diphenylene pyromellitimide] | P130074 | C28H14N2O6 | Thermal property | Thermal decomposition weight loss | 10 | 426.6667 | %
Homopolymer | poly[4,4'-(m-phenylenedioxy)diphenylene pyromellitimide] | P130074 | C28H14N2O6 | Tensile property | Elongation at break | 2.4 | 0 | %
Homopolymer | poly[4,4'-(m-phenylenedioxy)diphenylene pyromellitimide] | P130074 | C28H14N2O6 | Tensile property | Tensile modulus | 13.4 | 0 | GPa
Homopolymer | poly[4,4'-(m-phenylenedioxy)diphenylene pyromellitimide] | P130074 | C28H14N2O6 | Tensile property | Tensile stress strength at break | 0.38 | 0 | GPa
Homopolymer | poly[4,4'-(m-phenylenedioxy)diphenylene pyromellitimide] | P130074 | C28H14N2O6 | Polymer Information | SMILES | *c1ccc(cc1)Oc1cccc(c1)Oc1ccc(cc1)n1c(=O)c2c(c1=O)cc1c(c2)c(=O)n(c1=O)*
Homopolymer | poly{[4,4'-(biphenyl-4,4'-diyldioxy)dianiline]-alt-(pyromellitic anhydride)} | P130075 | C34H18N2O6 | Physical property | Density | 1.37205 | 0 | g/cm3
Homopolymer | poly{[4,4'-(biphenyl-4,4'-diyldioxy)dianiline]-alt-(pyromellitic anhydride)} | P130075 | C34H18N2O6 | Physical property | Specific volume | 0.728836 | 0 | cm3/g
Homopolymer | poly{[4,4'-(biphenyl-4,4'-diyldioxy)dianiline]-alt-(pyromellitic anhydride)} | P130075 | C34H18N2O6 | Thermal property | Glass transition temperature | 300 | 0 | C
Homopolymer | poly{[4,4'-(biphenyl-4,4'-diyldioxy)dianiline]-alt-(pyromellitic anhydride)} | P130075 | C34H18N2O6 | Thermal property | Melting temperature | 450 | 0 | C
Homopolymer | poly{[4,4'-(biphenyl-4,4'-diyldioxy)dianiline]-alt-(pyromellitic anhydride)} | P130075 | C34H18N2O6 | Physicochemical property | Gas diffusion coefficient d | 3.66e-09 | 0 | cm2/s
Homopolymer | poly{[4,4'-(biphenyl-4,4'-diyldioxy)dianiline]-alt-(pyromellitic anhydride)} | P130075 | C34H18N2O6 | Physicochemical property | Water absorption | 2.1 | 0 | wt%
Homopolymer | poly{[4,4'-(biphenyl-4,4'-diyldioxy)dianiline]-alt-(pyromellitic anhydride)} | P130075 | C34H18N2O6 | Tensile property | Dynamic mechanical properties storage modulus | 3.5 | 0 | GPa
Homopolymer | poly{[4,4'-(biphenyl-4,4'-diyldioxy)dianiline]-alt-(pyromellitic anhydride)} | P130075 | C34H18N2O6 | Tensile property | Elongation at break | 10 | 0 | %
Homopolymer | poly{[4,4'-(biphenyl-4,4'-diyldioxy)dianiline]-alt-(pyromellitic anhydride)} | P130075 | C34H18N2O6 | Tensile property | Tensile modulus | 2.9 | 0 | GPa
Homopolymer | poly{[4,4'-(biphenyl-4,4'-diyldioxy)dianiline]-alt-(pyromellitic anhydride)} | P130075 | C34H18N2O6 | Tensile property | Tensile stress strength at break | 0.13 | 0 | GPa
Homopolymer | poly{[4,4'-(biphenyl-4,4'-diyldioxy)dianiline]-alt-(pyromellitic anhydride)} | P130075 | C34H18N2O6 | Polymer Information | SMILES | *c1ccc(cc1)Oc1ccc(cc1)c1ccc(cc1)Oc1ccc(cc1)n1c(=O)c2c(c1=O)cc1c(c2)c(=O)n(c1=O)*
Homopolymer | poly(1,3-phenyleneoxy-1,4-phenylenesulfonyl-1,4-phenyleneoxy-1,3-phenylene pyromellitimide) | P130076 | C34H18N2O8S | Physical property | Density | 1.377045 | 0.000134536 | g/cm3
Homopolymer | poly(1,3-phenyleneoxy-1,4-phenylenesulfonyl-1,4-phenyleneoxy-1,3-phenylene pyromellitimide) | P130076 | C34H18N2O8S | Physical property | Specific volume | 0.726217 | 3.721345e-05 | cm3/g
Homopolymer | poly(1,3-phenyleneoxy-1,4-phenylenesulfonyl-1,4-phenyleneoxy-1,3-phenylene pyromellitimide) | P130076 | C34H18N2O8S | Thermal property | Glass transition temperature | 223.15 | 1188.03 | C
Homopolymer | poly(1,3-phenyleneoxy-1,4-phenylenesulfonyl-1,4-phenyleneoxy-1,3-phenylene pyromellitimide) | P130076 | C34H18N2O8S | Thermal property | Thermal decomposition temperature | 570 | 0 | C
Homopolymer | poly(1,3-phenyleneoxy-1,4-phenylenesulfonyl-1,4-phenyleneoxy-1,3-phenylene pyromellitimide) | P130076 | C34H18N2O8S | Thermal property | Thermal decomposition weight loss | 5 | 0 | %
Homopolymer | poly(1,3-phenyleneoxy-1,4-phenylenesulfonyl-1,4-phenyleneoxy-1,3-phenylene pyromellitimide) | P130076 | C34H18N2O8S | Physicochemical property | Gas solubility coefficient s | 8.3e-06 | 4.8e-11 | cm3(STP)/(cm3*Pa)
Homopolymer | poly(1,3-phenyleneoxy-1,4-phenylenesulfonyl-1,4-phenyleneoxy-1,3-phenylene pyromellitimide) | P130076 | C34H18N2O8S | Heat characteristics | Softening temperature | 262 | 0 | C
Homopolymer | poly(1,3-phenyleneoxy-1,4-phenylenesulfonyl-1,4-phenyleneoxy-1,3-phenylene pyromellitimide) | P130076 | C34H18N2O8S | Polymer Information | SMILES | *c1cccc(c1)Oc1ccc(cc1)S(=O)(=O)c1ccc(cc1)Oc1cccc(c1)n1c(=O)c2c(c1=O)cc1c(c2)c(=O)n(c1=O)*
Homopolymer | poly(1,4-phenyleneoxy-1,4-phenylenehexafluoroisopropylidene-1,4-phenyleneoxy-1,4-phenylene pyromellitimide) | P130077 | C37H18F6N2O6 | Physical property | Density | 1.42732 | 0.0005958592 | g/cm3
Homopolymer | poly(1,4-phenyleneoxy-1,4-phenylenehexafluoroisopropylidene-1,4-phenyleneoxy-1,4-phenylene pyromellitimide) | P130077 | C37H18F6N2O6 | Physical property | Specific volume | 0.7006125 | 0.0001408508 | cm3/g
Homopolymer | poly(1,4-phenyleneoxy-1,4-phenylenehexafluoroisopropylidene-1,4-phenyleneoxy-1,4-phenylene pyromellitimide) | P130077 | C37H18F6N2O6 | Optical property | Refractive index | 1.62 | 0
Homopolymer | poly(1,4-phenyleneoxy-1,4-phenylenehexafluoroisopropylidene-1,4-phenyleneoxy-1,4-phenylene pyromellitimide) | P130077 | C37H18F6N2O6 | Thermal property | Glass transition temperature | 310 | 162.4889 | C
Homopolymer | poly(1,4-phenyleneoxy-1,4-phenylenehexafluoroisopropylidene-1,4-phenyleneoxy-1,4-phenylene pyromellitimide) | P130077 | C37H18F6N2O6 | Thermal property | Thermal decomposition temperature | 520 | 0 | C
Homopolymer | poly(1,4-phenyleneoxy-1,4-phenylenehexafluoroisopropylidene-1,4-phenyleneoxy-1,4-phenylene pyromellitimide) | P130077 | C37H18F6N2O6 | Thermal property | Melting temperature | 400 | 0 | C
Homopolymer | poly(1,4-phenyleneoxy-1,4-phenylenehexafluoroisopropylidene-1,4-phenyleneoxy-1,4-phenylene pyromellitimide) | P130077 | C37H18F6N2O6 | Electric property | Dielectric constant ac | 2.78 | 0.03
Homopolymer | poly(1,4-phenyleneoxy-1,4-phenylenehexafluoroisopropylidene-1,4-phenyleneoxy-1,4-phenylene pyromellitimide) | P130077 | C37H18F6N2O6 | Physicochemical property | Cohesive energy density | 173 | 0 | cal/cm3
Homopolymer | poly(1,4-phenyleneoxy-1,4-phenylenehexafluoroisopropylidene-1,4-phenyleneoxy-1,4-phenylene pyromellitimide) | P130077 | C37H18F6N2O6 | Physicochemical property | Gas diffusion coefficient d | 2.4e-08 | 6.225526e-13 | cm2/s
Homopolymer | poly(1,4-phenyleneoxy-1,4-phenylenehexafluoroisopropylidene-1,4-phenyleneoxy-1,4-phenylene pyromellitimide) | P130077 | C37H18F6N2O6 | Physicochemical property | Gas permeability coefficient p | 2.2e-13 | 7.145225e-25 | cm3(STP)cm/(cm2*s*Pa)
Homopolymer | poly(1,4-phenyleneoxy-1,4-phenylenehexafluoroisopropylidene-1,4-phenyleneoxy-1,4-phenylene pyromellitimide) | P130077 | C37H18F6N2O6 | Physicochemical property | Gas solubility coefficient s | 5.15e-06 | 1.183882e-10 | cm3(STP)/(cm3*Pa)
Homopolymer | poly(1,4-phenyleneoxy-1,4-phenylenehexafluoroisopropylidene-1,4-phenyleneoxy-1,4-phenylene pyromellitimide) | P130077 | C37H18F6N2O6 | Physicochemical property | Solubility parameter | 26.9 | 0 | (J/cm3)1/2
Homopolymer | poly(1,4-phenyleneoxy-1,4-phenylenehexafluoroisopropylidene-1,4-phenyleneoxy-1,4-phenylene pyromellitimide) | P130077 | C37H18F6N2O6 | Physicochemical property | Water absorption | 1.27 | 0 | wt%
Homopolymer | poly(1,4-phenyleneoxy-1,4-phenylenehexafluoroisopropylidene-1,4-phenyleneoxy-1,4-phenylene pyromellitimide) | P130077 | C37H18F6N2O6 | Polymer Information | SMILES | *c1ccc(cc1)Oc1ccc(cc1)C(C(F)(F)F)(C(F)(F)F)c1ccc(cc1)Oc1ccc(cc1)n1c(=O)c2c(c1=O)cc1c(c2)c(=O)n(c1=O)*
Homopolymer | poly(1,4-phenyleneoxy-1,4-phenyleneisopropylidene-1,4-phenyleneoxy-1,4-phenylene pyromellitimide) | P130078 | C37H24N2O6 | Physical property | Density | 1.34236 | 0.001889026 | g/cm3
Homopolymer | poly(1,4-phenyleneoxy-1,4-phenyleneisopropylidene-1,4-phenyleneoxy-1,4-phenylene pyromellitimide) | P130078 | C37H24N2O6 | Physical property | Specific volume | 0.745724 | 0.000572645568 | cm3/g
Homopolymer | poly(1,4-phenyleneoxy-1,4-phenyleneisopropylidene-1,4-phenyleneoxy-1,4-phenylene pyromellitimide) | P130078 | C37H24N2O6 | Thermal property | Thermal decomposition temperature | 440 | 0 | C
Homopolymer | poly(1,4-phenyleneoxy-1,4-phenyleneisopropylidene-1,4-phenyleneoxy-1,4-phenylene pyromellitimide) | P130078 | C37H24N2O6 | Physicochemical property | Gas diffusion coefficient d | 5.71e-09 | 0 | cm2/s
Homopolymer | poly(1,4-phenyleneoxy-1,4-phenyleneisopropylidene-1,4-phenyleneoxy-1,4-phenylene pyromellitimide) | P130078 | C37H24N2O6 | Physicochemical property | Water absorption | 1.765 | 0.3816333 | wt%
Homopolymer | poly(1,4-phenyleneoxy-1,4-phenyleneisopropylidene-1,4-phenyleneoxy-1,4-phenylene pyromellitimide) | P130078 | C37H24N2O6 | Tensile property | Elongation at break | 20 | 0 | %
Homopolymer | poly(1,4-phenyleneoxy-1,4-phenyleneisopropylidene-1,4-phenyleneoxy-1,4-phenylene pyromellitimide) | P130078 | C37H24N2O6 | Tensile property | Tensile modulus | 0.0324 | 0 | GPa
Homopolymer | poly(1,4-phenyleneoxy-1,4-phenyleneisopropylidene-1,4-phenyleneoxy-1,4-phenylene pyromellitimide) | P130078 | C37H24N2O6 | Tensile property | Tensile stress strength at break | 0.0013 | 0 | GPa
Homopolymer | poly(1,4-phenyleneoxy-1,4-phenyleneisopropylidene-1,4-phenyleneoxy-1,4-phenylene pyromellitimide) | P130078 | C37H24N2O6 | Polymer Information | SMILES | *c1ccc(cc1)Oc1ccc(cc1)C(c1ccc(cc1)Oc1ccc(cc1)n1c(=O)c2c(c1=O)cc1c(c2)c(=O)n(c1=O)*)(C)C
Homopolymer | poly[(4,4'-oxydianiline)-alt-(biphenyl-3,3':4,4'-tetracarboxylic dianhydride)] | P130079 | C28H14N2O5 | Physical property | Density | 1.3872 | 0.0001798066 | g/cm3
Homopolymer | poly[(4,4'-oxydianiline)-alt-(biphenyl-3,3':4,4'-tetracarboxylic dianhydride)] | P130079 | C28H14N2O5 | Physical property | Specific volume | 0.720875 | 4.924912e-05 | cm3/g
Homopolymer | poly[(4,4'-oxydianiline)-alt-(biphenyl-3,3':4,4'-tetracarboxylic dianhydride)] | P130079 | C28H14N2O5 | Optical property | Refractive index | 1.692 | 0.001042923
Homopolymer | poly[(4,4'-oxydianiline)-alt-(biphenyl-3,3':4,4'-tetracarboxylic dianhydride)] | P130079 | C28H14N2O5 | Thermal property | Glass transition temperature | 279 | 112.8301 | C
Homopolymer | poly[(4,4'-oxydianiline)-alt-(biphenyl-3,3':4,4'-tetracarboxylic dianhydride)] | P130079 | C28H14N2O5 | Thermal property | Thermal decomposition temperature | 558 | 1771.568 | C
Homopolymer | poly[(4,4'-oxydianiline)-alt-(biphenyl-3,3':4,4'-tetracarboxylic dianhydride)] | P130079 | C28H14N2O5 | Thermal property | Thermal decomposition weight loss | 5 | 15.32977 | %
Homopolymer | poly[(4,4'-oxydianiline)-alt-(biphenyl-3,3':4,4'-tetracarboxylic dianhydride)] | P130079 | C28H14N2O5 | Thermal property | Melting temperature | 450 | 0 | C
Homopolymer | poly[(4,4'-oxydianiline)-alt-(biphenyl-3,3':4,4'-tetracarboxylic dianhydride)] | P130079 | C28H14N2O5 | Thermal property | Thermal diffusivity | 1.94e-07 | 1.613333e-16 | m2/s
Homopolymer | poly[(4,4'-oxydianiline)-alt-(biphenyl-3,3':4,4'-tetracarboxylic dianhydride)] | P130079 | C28H14N2O5 | Electric property | Dielectric constant ac | 3.5 | 0.08783736
Homopolymer | poly[(4,4'-oxydianiline)-alt-(biphenyl-3,3':4,4'-tetracarboxylic dianhydride)] | P130079 | C28H14N2O5 | Electric property | Dielectric loss tangent | 0.08 | 0.04416736
Homopolymer | poly[(4,4'-oxydianiline)-alt-(biphenyl-3,3':4,4'-tetracarboxylic dianhydride)] | P130079 | C28H14N2O5 | Electric property | Electric conductivity | 1.5e-17 | 9.44999901e-21 | 1/(ohm*cm)
Homopolymer | poly[(4,4'-oxydianiline)-alt-(biphenyl-3,3':4,4'-tetracarboxylic dianhydride)] | P130079 | C28H14N2O5 | Electric property | Volume resistivity | 55000000000000000 | 1.5564e+34 | ohm*cm
Homopolymer | poly[(4,4'-oxydianiline)-alt-(biphenyl-3,3':4,4'-tetracarboxylic dianhydride)] | P130079 | C28H14N2O5 | Physicochemical property | Cohesive energy density | 249 | 0 | cal/cm3
Homopolymer | poly[(4,4'-oxydianiline)-alt-(biphenyl-3,3':4,4'-tetracarboxylic dianhydride)] | P130079 | C28H14N2O5 | Physicochemical property | Gas diffusion coefficient d | 8.94e-10 | 1.302674e-14 | cm2/s
Homopolymer | poly[(4,4'-oxydianiline)-alt-(biphenyl-3,3':4,4'-tetracarboxylic dianhydride)] | P130079 | C28H14N2O5 | Physicochemical property | Gas permeability coefficient p | 1.88e-14 | 9.558432e-23 | cm3(STP)cm/(cm2*s*Pa)
Homopolymer | poly[(4,4'-oxydianiline)-alt-(biphenyl-3,3':4,4'-tetracarboxylic dianhydride)] | P130079 | C28H14N2O5 | Physicochemical property | Gas solubility coefficient s | 6.05e-06 | 1.246597e-10 | cm3(STP)/(cm3*Pa)
Homopolymer | poly[(4,4'-oxydianiline)-alt-(biphenyl-3,3':4,4'-tetracarboxylic dianhydride)] | P130079 | C28H14N2O5 | Physicochemical property | Solubility parameter | 32.3 | 0 | (J/cm3)1/2
Homopolymer | poly[(4,4'-oxydianiline)-alt-(biphenyl-3,3':4,4'-tetracarboxylic dianhydride)] | P130079 | C28H14N2O5 | Physicochemical property | Surface tension | 42.8 | 77.17067 | mN/m
Homopolymer | poly[(4,4'-oxydianiline)-alt-(biphenyl-3,3':4,4'-tetracarboxylic dianhydride)] | P130079 | C28H14N2O5 | Physicochemical property | Water absorption | 1.4 | 0.2443822 | wt%
Homopolymer | poly[(4,4'-oxydianiline)-alt-(biphenyl-3,3':4,4'-tetracarboxylic dianhydride)] | P130079 | C28H14N2O5 | Tensile property | Dynamic mechanical properties storage modulus | 2.23 | 1.600878 | GPa
Homopolymer | poly[(4,4'-oxydianiline)-alt-(biphenyl-3,3':4,4'-tetracarboxylic dianhydride)] | P130079 | C28H14N2O5 | Tensile property | Dynamic mechanical properties loss modulus | 0.0797 | 0.0003226364 | GPa
Homopolymer | poly[(4,4'-oxydianiline)-alt-(biphenyl-3,3':4,4'-tetracarboxylic dianhydride)] | P130079 | C28H14N2O5 | Tensile property | Dynamic mechanical properties loss tangent | 0.2315 | 0.001051515
Homopolymer | poly[(4,4'-oxydianiline)-alt-(biphenyl-3,3':4,4'-tetracarboxylic dianhydride)] | P130079 | C28H14N2O5 | Tensile property | Elongation at break | 40 | 1321.138 | %
Homopolymer | poly[(4,4'-oxydianiline)-alt-(biphenyl-3,3':4,4'-tetracarboxylic dianhydride)] | P130079 | C28H14N2O5 | Tensile property | Elongation at yield | 7 | 0 | %
Homopolymer | poly[(4,4'-oxydianiline)-alt-(biphenyl-3,3':4,4'-tetracarboxylic dianhydride)] | P130079 | C28H14N2O5 | Tensile property | Tensile modulus | 3.355 | 726.7664 | GPa
Homopolymer | poly[(4,4'-oxydianiline)-alt-(biphenyl-3,3':4,4'-tetracarboxylic dianhydride)] | P130079 | C28H14N2O5 | Tensile property | Tensile stress strength at break | 0.167 | 0.2925419 | GPa
Homopolymer | poly[(4,4'-oxydianiline)-alt-(biphenyl-3,3':4,4'-tetracarboxylic dianhydride)] | P130079 | C28H14N2O5 | Tensile property | Tensile stress strength at yield | 0.117 | 0 | GPa
Homopolymer | poly[(4,4'-oxydianiline)-alt-(biphenyl-3,3':4,4'-tetracarboxylic dianhydride)] | P130079 | C28H14N2O5 | Heat resistance and combustion | Oxygen index | 34 | 0 | %
Homopolymer | poly[(4,4'-oxydianiline)-alt-(biphenyl-3,3':4,4'-tetracarboxylic dianhydride)] | P130079 | C28H14N2O5 | Other physical property | Radiation resistance | 4000 | 105674242.4 | Mrad
Homopolymer | poly[(4,4'-oxydianiline)-alt-(biphenyl-3,3':4,4'-tetracarboxylic dianhydride)] | P130079 | C28H14N2O5 | Polymer Information | SMILES | *c1ccc(cc1)Oc1ccc(cc1)N1C(=O)c2c(C1=O)cc(cc2)c1ccc2c(c1)C(=O)N(C2=O)*
Homopolymer | poly(4,4'-oxydiphenylene 2,3,3',4'-biphenyltetracarboxydiimide) | P130080 | C28H14N2O5 | Physical property | Density | 1.332 | 5.333333e-06 | g/cm3
Homopolymer | poly(4,4'-oxydiphenylene 2,3,3',4'-biphenyltetracarboxydiimide) | P130080 | C28H14N2O5 | Physical property | Specific volume | 0.75075 | 1.763333e-06 | cm3/g
Homopolymer | poly(4,4'-oxydiphenylene 2,3,3',4'-biphenyltetracarboxydiimide) | P130080 | C28H14N2O5 | Thermal property | Glass transition temperature | 330 | 173.3974 | C
Homopolymer | poly(4,4'-oxydiphenylene 2,3,3',4'-biphenyltetracarboxydiimide) | P130080 | C28H14N2O5 | Thermal property | Thermal decomposition temperature | 548.5 | 3705.357 | C
Homopolymer | poly(4,4'-oxydiphenylene 2,3,3',4'-biphenyltetracarboxydiimide) | P130080 | C28H14N2O5 | Thermal property | Thermal decomposition weight loss | 5 | 0 | %
Homopolymer | poly(4,4'-oxydiphenylene 2,3,3',4'-biphenyltetracarboxydiimide) | P130080 | C28H14N2O5 | Tensile property | Dynamic mechanical properties storage modulus | 1 | 0.7478416 | GPa
Homopolymer | poly(4,4'-oxydiphenylene 2,3,3',4'-biphenyltetracarboxydiimide) | P130080 | C28H14N2O5 | Tensile property | Dynamic mechanical properties loss modulus | 0.045 | 3.333333e-05 | GPa
Homopolymer | poly(4,4'-oxydiphenylene 2,3,3',4'-biphenyltetracarboxydiimide) | P130080 | C28H14N2O5 | Tensile property | Dynamic mechanical properties loss tangent | 0.03 | 0
Homopolymer | poly(4,4'-oxydiphenylene 2,3,3',4'-biphenyltetracarboxydiimide) | P130080 | C28H14N2O5 | Tensile property | Elongation at break | 11 | 3.748571 | %
Homopolymer | poly(4,4'-oxydiphenylene 2,3,3',4'-biphenyltetracarboxydiimide) | P130080 | C28H14N2O5 | Tensile property | Tensile modulus | 2.3 | 0.1233067 | GPa
Homopolymer | poly(4,4'-oxydiphenylene 2,3,3',4'-biphenyltetracarboxydiimide) | P130080 | C28H14N2O5 | Tensile property | Tensile stress strength at break | 0.1145 | 1.047714e-05 | GPa
Homopolymer | poly(4,4'-oxydiphenylene 2,3,3',4'-biphenyltetracarboxydiimide) | P130080 | C28H14N2O5 | Polymer Information | SMILES | *c1ccc(cc1)Oc1ccc(cc1)N1C(=O)c2c(C1=O)cc(cc2)c1cccc2c1C(=O)N(C2=O)*
Homopolymer | poly[(4,4'-sulfanediyldianiline)-alt-(biphenyl-3,3':4,4'-tetracarboxylic dianhydride)] | P130081 | C28H14N2O4S | Physical property | Density | 1.36821 | 0 | g/cm3
Homopolymer | poly[(4,4'-sulfanediyldianiline)-alt-(biphenyl-3,3':4,4'-tetracarboxylic dianhydride)] | P130081 | C28H14N2O4S | Physical property | Specific volume | 0.730882 | 0 | cm3/g
Homopolymer | poly[(4,4'-sulfanediyldianiline)-alt-(biphenyl-3,3':4,4'-tetracarboxylic dianhydride)] | P130081 | C28H14N2O4S | Optical property | Refractive index | 1.6915 | 7.9736e-05
Homopolymer | poly[(4,4'-sulfanediyldianiline)-alt-(biphenyl-3,3':4,4'-tetracarboxylic dianhydride)] | P130081 | C28H14N2O4S | Thermal property | Thermal diffusivity | 1.38e-07 | 0 | m2/s
Homopolymer | poly[(4,4'-sulfanediyldianiline)-alt-(biphenyl-3,3':4,4'-tetracarboxylic dianhydride)] | P130081 | C28H14N2O4S | Tensile property | Dynamic mechanical properties storage modulus | 3.2 | 0 | GPa
Homopolymer | poly[(4,4'-sulfanediyldianiline)-alt-(biphenyl-3,3':4,4'-tetracarboxylic dianhydride)] | P130081 | C28H14N2O4S | Polymer Information | SMILES | *c1ccc(cc1)Sc1ccc(cc1)N1C(=O)c2c(C1=O)cc(cc2)c1ccc2c(c1)C(=O)N(C2=O)*
Homopolymer | poly[(4,4'-methylenedianiline)-alt-(biphenyl-3,3':4,4'-tetracarboxylic dianhydride)] | P130082 | C29H16N2O4 | Physical property | Density | 1.332 | 0.00015287064 | g/cm3
Homopolymer | poly[(4,4'-methylenedianiline)-alt-(biphenyl-3,3':4,4'-tetracarboxylic dianhydride)] | P130082 | C29H16N2O4 | Physical property | Specific volume | 0.7508 | 4.84457e-05 | cm3/g
Homopolymer | poly[(4,4'-methylenedianiline)-alt-(biphenyl-3,3':4,4'-tetracarboxylic dianhydride)] | P130082 | C29H16N2O4 | Thermal property | Glass transition temperature | 298 | 5.333333 | C
Homopolymer | poly[(4,4'-methylenedianiline)-alt-(biphenyl-3,3':4,4'-tetracarboxylic dianhydride)] | P130082 | C29H16N2O4 | Physicochemical property | Cohesive energy density | 235 | 0 | cal/cm3
Homopolymer | poly[(4,4'-methylenedianiline)-alt-(biphenyl-3,3':4,4'-tetracarboxylic dianhydride)] | P130082 | C29H16N2O4 | Physicochemical property | Gas diffusion coefficient d | 3.9e-09 | 4.342427e-18 | cm2/s
Homopolymer | poly[(4,4'-methylenedianiline)-alt-(biphenyl-3,3':4,4'-tetracarboxylic dianhydride)] | P130082 | C29H16N2O4 | Physicochemical property | Gas permeability coefficient p | 1.26e-14 | 5.764291e-26 | cm3(STP)cm/(cm2*s*Pa)
Homopolymer | poly[(4,4'-methylenedianiline)-alt-(biphenyl-3,3':4,4'-tetracarboxylic dianhydride)] | P130082 | C29H16N2O4 | Physicochemical property | Gas solubility coefficient s | 7.1e-06 | 1.677147e-10 | cm3(STP)/(cm3*Pa)
Homopolymer | poly[(4,4'-methylenedianiline)-alt-(biphenyl-3,3':4,4'-tetracarboxylic dianhydride)] | P130082 | C29H16N2O4 | Physicochemical property | Solubility parameter | 31.4 | 0 | (J/cm3)1/2
Homopolymer | poly[(4,4'-methylenedianiline)-alt-(biphenyl-3,3':4,4'-tetracarboxylic dianhydride)] | P130082 | C29H16N2O4 | Tensile property | Dynamic mechanical properties storage modulus | 4.1 | 0 | GPa
Homopolymer | poly[(4,4'-methylenedianiline)-alt-(biphenyl-3,3':4,4'-tetracarboxylic dianhydride)] | P130082 | C29H16N2O4 | Polymer Information | SMILES | *c1ccc(cc1)Cc1ccc(cc1)N1C(=O)c2c(C1=O)cc(cc2)c1ccc2c(c1)C(=O)N(C2=O)*
Homopolymer | poly[(fluorene-2,7-diamine)-alt-(biphenyl-3,3':4,4'-tetracarboxylic dianhydride)] | P130083 | C29H14N2O4 | Physical property | Density | 1.42332 | 0 | g/cm3
Homopolymer | poly[(fluorene-2,7-diamine)-alt-(biphenyl-3,3':4,4'-tetracarboxylic dianhydride)] | P130083 | C29H14N2O4 | Physical property | Specific volume | 0.702583 | 0 | cm3/g
Homopolymer | poly[(fluorene-2,7-diamine)-alt-(biphenyl-3,3':4,4'-tetracarboxylic dianhydride)] | P130083 | C29H14N2O4 | Polymer Information | SMILES | *c1ccc2-c3c(Cc2c1)cc(cc3)N1C(=O)c2c(C1=O)ccc(c2)c1ccc2c(c1)C(=O)N(C2=O)*
Homopolymer | poly[(biphenyl-4,4'-diamine)-alt-(biphenyl-3,3':4,4'-tetracarboxylic dianhydride)] | P130084 | C28H14N2O4 | Physical property | Density | 1.41893 | 0 | g/cm3
Homopolymer | poly[(biphenyl-4,4'-diamine)-alt-(biphenyl-3,3':4,4'-tetracarboxylic dianhydride)] | P130084 | C28H14N2O4 | Physical property | Specific volume | 0.704756 | 0 | cm3/g
Homopolymer | poly[(biphenyl-4,4'-diamine)-alt-(biphenyl-3,3':4,4'-tetracarboxylic dianhydride)] | P130084 | C28H14N2O4 | Physicochemical property | Gas diffusion coefficient d | 1.66e-10 | 0 | cm2/s
Homopolymer | poly[(biphenyl-4,4'-diamine)-alt-(biphenyl-3,3':4,4'-tetracarboxylic dianhydride)] | P130084 | C28H14N2O4 | Physicochemical property | Water absorption | 1.36 | 0 | wt%
Homopolymer | poly[(biphenyl-4,4'-diamine)-alt-(biphenyl-3,3':4,4'-tetracarboxylic dianhydride)] | P130084 | C28H14N2O4 | Tensile property | Dynamic mechanical properties storage modulus | 8.8 | 0 | GPa
Homopolymer | poly[(biphenyl-4,4'-diamine)-alt-(biphenyl-3,3':4,4'-tetracarboxylic dianhydride)] | P130084 | C28H14N2O4 | Polymer Information | SMILES | *c1ccc(cc1)c1ccc(cc1)N1C(=O)c2c(C1=O)cc(cc2)c1ccc2c(c1)C(=O)N(C2=O)*
Homopolymer | poly[(p-phenylenediamine)-alt-(biphenyl-3,3':4,4'-tetracarboxylic dianhydride)] | P130085 | C22H10N2O4 | Physical property | Density | 1.452 | 0.0003027374 | g/cm3
Homopolymer | poly[(p-phenylenediamine)-alt-(biphenyl-3,3':4,4'-tetracarboxylic dianhydride)] | P130085 | C22H10N2O4 | Physical property | Specific volume | 0.6887 | 6.934753e-05 | cm3/g
Homopolymer | poly[(p-phenylenediamine)-alt-(biphenyl-3,3':4,4'-tetracarboxylic dianhydride)] | P130085 | C22H10N2O4 | Optical property | Refractive index | 1.74 | 0.01218919
Homopolymer | poly[(p-phenylenediamine)-alt-(biphenyl-3,3':4,4'-tetracarboxylic dianhydride)] | P130085 | C22H10N2O4 | Thermal property | Glass transition temperature | 350 | 3818.32 | C
Homopolymer | poly[(p-phenylenediamine)-alt-(biphenyl-3,3':4,4'-tetracarboxylic dianhydride)] | P130085 | C22H10N2O4 | Thermal property | Thermal decomposition temperature | 577 | 3265.039 | C
Homopolymer | poly[(p-phenylenediamine)-alt-(biphenyl-3,3':4,4'-tetracarboxylic dianhydride)] | P130085 | C22H10N2O4 | Thermal property | Thermal decomposition weight loss | 5 | 6.315789 | %
Homopolymer | poly[(p-phenylenediamine)-alt-(biphenyl-3,3':4,4'-tetracarboxylic dianhydride)] | P130085 | C22H10N2O4 | Thermal property | Isothermal weight loss temperature | 500 | 0 | C
Homopolymer | poly[(p-phenylenediamine)-alt-(biphenyl-3,3':4,4'-tetracarboxylic dianhydride)] | P130085 | C22H10N2O4 | Thermal property | Isothermal weight loss time | 3 | 0 | hour
Homopolymer | poly[(p-phenylenediamine)-alt-(biphenyl-3,3':4,4'-tetracarboxylic dianhydride)] | P130085 | C22H10N2O4 | Thermal property | Thermal conductivity | 0.2 | 0.002426667 | W/(m*K)
Homopolymer | poly[(p-phenylenediamine)-alt-(biphenyl-3,3':4,4'-tetracarboxylic dianhydride)] | P130085 | C22H10N2O4 | Thermal property | Thermal diffusivity | 1.52e-07 | 2.072e-16 | m2/s
Homopolymer | poly[(p-phenylenediamine)-alt-(biphenyl-3,3':4,4'-tetracarboxylic dianhydride)] | P130085 | C22H10N2O4 | Electric property | Dielectric constant ac | 3.11 | 0.1216548
Homopolymer | poly[(p-phenylenediamine)-alt-(biphenyl-3,3':4,4'-tetracarboxylic dianhydride)] | P130085 | C22H10N2O4 | Electric property | Dielectric loss tangent | 0.10325 | 0.040281072
Homopolymer | poly[(p-phenylenediamine)-alt-(biphenyl-3,3':4,4'-tetracarboxylic dianhydride)] | P130085 | C22H10N2O4 | Electric property | Electric conductivity | 4.6e-07 | 2.219374e-08 | 1/(ohm*cm)
Homopolymer | poly[(p-phenylenediamine)-alt-(biphenyl-3,3':4,4'-tetracarboxylic dianhydride)] | P130085 | C22H10N2O4 | Electric property | Volume resistivity | 2200000 | 1.3694e+34 | ohm*cm
Homopolymer | poly[(p-phenylenediamine)-alt-(biphenyl-3,3':4,4'-tetracarboxylic dianhydride)] | P130085 | C22H10N2O4 | Physicochemical property | Gas diffusion coefficient d | 1.3e-10 | 3.55572e-20 | cm2/s
Homopolymer | poly[(p-phenylenediamine)-alt-(biphenyl-3,3':4,4'-tetracarboxylic dianhydride)] | P130085 | C22H10N2O4 | Physicochemical property | Water absorption | 1.37 | 0.4249993 | wt%
Homopolymer | poly[(p-phenylenediamine)-alt-(biphenyl-3,3':4,4'-tetracarboxylic dianhydride)] | P130085 | C22H10N2O4 | Tensile property | Dynamic mechanical properties storage modulus | 4.54 | 10.10907 | GPa
Homopolymer | poly[(p-phenylenediamine)-alt-(biphenyl-3,3':4,4'-tetracarboxylic dianhydride)] | P130085 | C22H10N2O4 | Tensile property | Dynamic mechanical properties loss modulus | 0.151 | 0.02855193 | GPa
Homopolymer | poly[(p-phenylenediamine)-alt-(biphenyl-3,3':4,4'-tetracarboxylic dianhydride)] | P130085 | C22H10N2O4 | Tensile property | Dynamic mechanical properties loss tangent | 0.1245 | 0.005208333
Homopolymer | poly[(p-phenylenediamine)-alt-(biphenyl-3,3':4,4'-tetracarboxylic dianhydride)] | P130085 | C22H10N2O4 | Tensile property | Elongation at break | 19 | 265.0907 | %
Homopolymer | poly[(p-phenylenediamine)-alt-(biphenyl-3,3':4,4'-tetracarboxylic dianhydride)] | P130085 | C22H10N2O4 | Tensile property | Elongation at yield | 6.5 | 8.333333 | %
Homopolymer | poly[(p-phenylenediamine)-alt-(biphenyl-3,3':4,4'-tetracarboxylic dianhydride)] | P130085 | C22H10N2O4 | Tensile property | Tensile modulus | 7.48 | 188.0636 | GPa
Homopolymer | poly[(p-phenylenediamine)-alt-(biphenyl-3,3':4,4'-tetracarboxylic dianhydride)] | P130085 | C22H10N2O4 | Tensile property | Tensile stress strength at break | 0.261 | 0.01179294 | GPa
Homopolymer | poly[(p-phenylenediamine)-alt-(biphenyl-3,3':4,4'-tetracarboxylic dianhydride)] | P130085 | C22H10N2O4 | Tensile property | Tensile stress strength at yield | 0.252 | 0.008965333 | GPa
Homopolymer | poly[(p-phenylenediamine)-alt-(biphenyl-3,3':4,4'-tetracarboxylic dianhydride)] | P130085 | C22H10N2O4 | Shear property | Shear modulus | 6.18 | 0 | GPa
Homopolymer | poly[(p-phenylenediamine)-alt-(biphenyl-3,3':4,4'-tetracarboxylic dianhydride)] | P130085 | C22H10N2O4 | Heat resistance and combustion | Oxygen index | 45 | 0 | %
Homopolymer | poly[(p-phenylenediamine)-alt-(biphenyl-3,3':4,4'-tetracarboxylic dianhydride)] | P130085 | C22H10N2O4 | Other physical property | Bulk modulus | 25.39 | 0 | GPa
Homopolymer | poly[(p-phenylenediamine)-alt-(biphenyl-3,3':4,4'-tetracarboxylic dianhydride)] | P130085 | C22H10N2O4 | Other physical property | Compressibility | 0.03939 | 0 | 1/(GPa)
Homopolymer | poly[(p-phenylenediamine)-alt-(biphenyl-3,3':4,4'-tetracarboxylic dianhydride)] | P130085 | C22H10N2O4 | Other physical property | Radiation resistance | 5000 | 142086111.1 | Mrad
Homopolymer | poly[(p-phenylenediamine)-alt-(biphenyl-3,3':4,4'-tetracarboxylic dianhydride)] | P130085 | C22H10N2O4 | Polymer Information | SMILES | *c1ccc(cc1)N1C(=O)c2c(C1=O)cc(cc2)c1ccc2c(c1)C(=O)N(C2=O)*
Homopolymer | poly[(m-phenylenediamine)-alt-(biphenyl-3,3':4,4'-tetracarboxylic dianhydride)] | P130086 | C22H10N2O4 | Physical property | Density | 1.39085 | 0 | g/cm3
Homopolymer | poly[(m-phenylenediamine)-alt-(biphenyl-3,3':4,4'-tetracarboxylic dianhydride)] | P130086 | C22H10N2O4 | Physical property | Specific volume | 0.718985 | 0 | cm3/g
Homopolymer | poly[(m-phenylenediamine)-alt-(biphenyl-3,3':4,4'-tetracarboxylic dianhydride)] | P130086 | C22H10N2O4 | Optical property | Refractive index | 1.67 | 0
Homopolymer | poly[(m-phenylenediamine)-alt-(biphenyl-3,3':4,4'-tetracarboxylic dianhydride)] | P130086 | C22H10N2O4 | Thermal property | Glass transition temperature | 330 | 73.4881 | C
Homopolymer | poly[(m-phenylenediamine)-alt-(biphenyl-3,3':4,4'-tetracarboxylic dianhydride)] | P130086 | C22H10N2O4 | Thermal property | Thermal decomposition temperature | 618 | 0 | C
Homopolymer | poly[(m-phenylenediamine)-alt-(biphenyl-3,3':4,4'-tetracarboxylic dianhydride)] | P130086 | C22H10N2O4 | Thermal property | Thermal decomposition weight loss | 10 | 0 | %
Homopolymer | poly[(m-phenylenediamine)-alt-(biphenyl-3,3':4,4'-tetracarboxylic dianhydride)] | P130086 | C22H10N2O4 | Physicochemical property | Gas diffusion coefficient d | 2.71e-09 | 0 | cm2/s
Homopolymer | poly[(m-phenylenediamine)-alt-(biphenyl-3,3':4,4'-tetracarboxylic dianhydride)] | P130086 | C22H10N2O4 | Physicochemical property | Water absorption | 3.44 | 0 | wt%
Homopolymer | poly[(m-phenylenediamine)-alt-(biphenyl-3,3':4,4'-tetracarboxylic dianhydride)] | P130086 | C22H10N2O4 | Tensile property | Dynamic mechanical properties storage modulus | 4 | 0 | GPa
Homopolymer | poly[(m-phenylenediamine)-alt-(biphenyl-3,3':4,4'-tetracarboxylic dianhydride)] | P130086 | C22H10N2O4 | Polymer Information | SMILES | *c1cccc(c1)N1C(=O)c2c(C1=O)cc(cc2)c1ccc2c(c1)C(=O)N(C2=O)*
Homopolymer | poly[(4-methyl-m-phenylenediamine)-alt-(biphenyl-3,3':4,4'-tetracarboxylic dianhydride)] | P130087 | C23H12N2O4 | Physical property | Density | 1.4086 | 0.00101549976 | g/cm3
Homopolymer | poly[(4-methyl-m-phenylenediamine)-alt-(biphenyl-3,3':4,4'-tetracarboxylic dianhydride)] | P130087 | C23H12N2O4 | Physical property | Specific volume | 0.70992 | 0.0002822043 | cm3/g
Homopolymer | poly[(4-methyl-m-phenylenediamine)-alt-(biphenyl-3,3':4,4'-tetracarboxylic dianhydride)] | P130087 | C23H12N2O4 | Thermal property | Glass transition temperature | 336 | 2097.867 | C
Homopolymer | poly[(4-methyl-m-phenylenediamine)-alt-(biphenyl-3,3':4,4'-tetracarboxylic dianhydride)] | P130087 | C23H12N2O4 | Thermal property | Thermal decomposition temperature | 265 | 0 | C
Homopolymer | poly[(4-methyl-m-phenylenediamine)-alt-(biphenyl-3,3':4,4'-tetracarboxylic dianhydride)] | P130087 | C23H12N2O4 | Thermal property | Thermal decomposition weight loss | 0 | 0 | %
Homopolymer | poly[(4-methyl-m-phenylenediamine)-alt-(biphenyl-3,3':4,4'-tetracarboxylic dianhydride)] | P130087 | C23H12N2O4 | Physicochemical property | Cohesive energy density | 226 | 0 | cal/cm3
Homopolymer | poly[(4-methyl-m-phenylenediamine)-alt-(biphenyl-3,3':4,4'-tetracarboxylic dianhydride)] | P130087 | C23H12N2O4 | Physicochemical property | Gas diffusion coefficient d | 4.2e-10 | 1.05e-23 | cm2/s
Homopolymer | poly[(4-methyl-m-phenylenediamine)-alt-(biphenyl-3,3':4,4'-tetracarboxylic dianhydride)] | P130087 | C23H12N2O4 | Physicochemical property | Gas permeability coefficient p | 3.8e-14 | 9.680384e-27 | cm3(STP)cm/(cm2*s*Pa)
Homopolymer | poly[(4-methyl-m-phenylenediamine)-alt-(biphenyl-3,3':4,4'-tetracarboxylic dianhydride)] | P130087 | C23H12N2O4 | Physicochemical property | Gas solubility coefficient s | 1.3e-05 | 7.718587e-08 | cm3(STP)/(cm3*Pa)
Homopolymer | poly[(4-methyl-m-phenylenediamine)-alt-(biphenyl-3,3':4,4'-tetracarboxylic dianhydride)] | P130087 | C23H12N2O4 | Physicochemical property | Solubility parameter | 30.8 | 0 | (J/cm3)1/2
Homopolymer | poly[(4-methyl-m-phenylenediamine)-alt-(biphenyl-3,3':4,4'-tetracarboxylic dianhydride)] | P130087 | C23H12N2O4 | Tensile property | Dynamic mechanical properties loss tangent | 2.21 | 0
Homopolymer | poly[(4-methyl-m-phenylenediamine)-alt-(biphenyl-3,3':4,4'-tetracarboxylic dianhydride)] | P130087 | C23H12N2O4 | Polymer Information | SMILES | *c1ccc(c(c1)N1C(=O)c2c(C1=O)cc(cc2)c1ccc2c(c1)C(=O)N(C2=O)*)C
Homopolymer | poly[(2-methyl-p-phenylenediamine)-alt-(biphenyl-3,3':4,4'-tetracarboxylic dianhydride)] | P130088 | C23H12N2O4 | Physical property | Density | 1.38374 | 0 | g/cm3
Homopolymer | poly[(2-methyl-p-phenylenediamine)-alt-(biphenyl-3,3':4,4'-tetracarboxylic dianhydride)] | P130088 | C23H12N2O4 | Physical property | Specific volume | 0.722679 | 0 | cm3/g
Homopolymer | poly[(2-methyl-p-phenylenediamine)-alt-(biphenyl-3,3':4,4'-tetracarboxylic dianhydride)] | P130088 | C23H12N2O4 | Physicochemical property | Gas diffusion coefficient d | 1.32e-10 | 0 | cm2/s
Homopolymer | poly[(2-methyl-p-phenylenediamine)-alt-(biphenyl-3,3':4,4'-tetracarboxylic dianhydride)] | P130088 | C23H12N2O4 | Physicochemical property | Water absorption | 1.75 | 0 | wt%
Homopolymer | poly[(2-methyl-p-phenylenediamine)-alt-(biphenyl-3,3':4,4'-tetracarboxylic dianhydride)] | P130088 | C23H12N2O4 | Tensile property | Dynamic mechanical properties storage modulus | 11 | 0 | GPa
Homopolymer | poly[(2-methyl-p-phenylenediamine)-alt-(biphenyl-3,3':4,4'-tetracarboxylic dianhydride)] | P130088 | C23H12N2O4 | Polymer Information | SMILES | *c1ccc(c(c1)C)N1C(=O)c2c(C1=O)cc(cc2)c1ccc2c(c1)C(=O)N(C2=O)*
Homopolymer | poly[(2-methyl-m-phenylenediamine)-alt-(biphenyl-3,3':4,4'-tetracarboxylic dianhydride)] | P130089 | C23H12N2O4 | Polymer Information | SMILES | *N1C(=O)c2c(C1=O)cc(cc2)c1ccc2c(c1)C(=O)N(C2=O)c1cccc(c1C)*
Homopolymer | poly[(3,3'-dimethylbiphenyl-4,4'-diamine)-alt-(biphenyl-3,3':4,4'-tetracarboxylic dianhydride)] | P130090 | C30H18N2O4 | Physical property | Density | 1.387 | 0.001413911 | g/cm3
Homopolymer | poly[(3,3'-dimethylbiphenyl-4,4'-diamine)-alt-(biphenyl-3,3':4,4'-tetracarboxylic dianhydride)] | P130090 | C30H18N2O4 | Physical property | Specific volume | 0.721 | 0.0003964505 | cm3/g
Homopolymer | poly[(3,3'-dimethylbiphenyl-4,4'-diamine)-alt-(biphenyl-3,3':4,4'-tetracarboxylic dianhydride)] | P130090 | C30H18N2O4 | Optical property | Refractive index | 1.6813 | 0.003771955
Homopolymer | poly[(3,3'-dimethylbiphenyl-4,4'-diamine)-alt-(biphenyl-3,3':4,4'-tetracarboxylic dianhydride)] | P130090 | C30H18N2O4 | Thermal property | Glass transition temperature | 300 | 1.066667 | C
Homopolymer | poly[(3,3'-dimethylbiphenyl-4,4'-diamine)-alt-(biphenyl-3,3':4,4'-tetracarboxylic dianhydride)] | P130090 | C30H18N2O4 | Thermal property | Thermal decomposition temperature | 530 | 900 | C
Homopolymer | poly[(3,3'-dimethylbiphenyl-4,4'-diamine)-alt-(biphenyl-3,3':4,4'-tetracarboxylic dianhydride)] | P130090 | C30H18N2O4 | Thermal property | Thermal decomposition weight loss | 5 | 6.666667 | %
Homopolymer | poly[(3,3'-dimethylbiphenyl-4,4'-diamine)-alt-(biphenyl-3,3':4,4'-tetracarboxylic dianhydride)] | P130090 | C30H18N2O4 | Physicochemical property | Gas diffusion coefficient d | 3.09e-10 | 0 | cm2/s
Homopolymer | poly[(3,3'-dimethylbiphenyl-4,4'-diamine)-alt-(biphenyl-3,3':4,4'-tetracarboxylic dianhydride)] | P130090 | C30H18N2O4 | Physicochemical property | Water absorption | 1.38 | 0 | wt%
Homopolymer | poly[(3,3'-dimethylbiphenyl-4,4'-diamine)-alt-(biphenyl-3,3':4,4'-tetracarboxylic dianhydride)] | P130090 | C30H18N2O4 | Dilute solution property | Intrinsic viscosity eta | 10 | 0 | dl/g
Homopolymer | poly[(3,3'-dimethylbiphenyl-4,4'-diamine)-alt-(biphenyl-3,3':4,4'-tetracarboxylic dianhydride)] | P130090 | C30H18N2O4 | Tensile property | Dynamic mechanical properties storage modulus | 9.2 | 546.4987 | GPa
Homopolymer | poly[(3,3'-dimethylbiphenyl-4,4'-diamine)-alt-(biphenyl-3,3':4,4'-tetracarboxylic dianhydride)] | P130090 | C30H18N2O4 | Tensile property | Dynamic mechanical properties loss modulus | 1.05 | 1.203333 | GPa
Homopolymer | poly[(3,3'-dimethylbiphenyl-4,4'-diamine)-alt-(biphenyl-3,3':4,4'-tetracarboxylic dianhydride)] | P130090 | C30H18N2O4 | Tensile property | Dynamic mechanical properties loss tangent | 0.065 | 0.0003
Homopolymer | poly[(3,3'-dimethylbiphenyl-4,4'-diamine)-alt-(biphenyl-3,3':4,4'-tetracarboxylic dianhydride)] | P130090 | C30H18N2O4 | Tensile property | Elongation at break | 3.1 | 220.9621 | %
Homopolymer | poly[(3,3'-dimethylbiphenyl-4,4'-diamine)-alt-(biphenyl-3,3':4,4'-tetracarboxylic dianhydride)] | P130090 | C30H18N2O4 | Tensile property | Fiber tensile modulus | 617 | 0 | g/denier
Homopolymer | poly[(3,3'-dimethylbiphenyl-4,4'-diamine)-alt-(biphenyl-3,3':4,4'-tetracarboxylic dianhydride)] | P130090 | C30H18N2O4 | Tensile property | Fiber tensile stress strength at break | 14.4 | 0 | g/denier
Homopolymer | poly[(3,3'-dimethylbiphenyl-4,4'-diamine)-alt-(biphenyl-3,3':4,4'-tetracarboxylic dianhydride)] | P130090 | C30H18N2O4 | Tensile property | Tensile stress strength at break | 2 | 1.570667 | GPa
Homopolymer | poly[(3,3'-dimethylbiphenyl-4,4'-diamine)-alt-(biphenyl-3,3':4,4'-tetracarboxylic dianhydride)] | P130090 | C30H18N2O4 | Polymer Information | SMILES | O=C1N(C(=O)c2c1cc(cc2)c1ccc2c(c1)C(=O)N(C2=O)*)c1ccc(cc1C)c1ccc(c(c1)C)*
Homopolymer | poly[(3,3'-dimethoxybiphenyl-4,4'-diamine)-alt-(biphenyl-3,3':4,4'-tetracarboxylic dianhydride)] | P130091 | C30H18N2O6 | Optical property | Refractive index | 1.6811 | 0.0004002427
Homopolymer | poly[(3,3'-dimethoxybiphenyl-4,4'-diamine)-alt-(biphenyl-3,3':4,4'-tetracarboxylic dianhydride)] | P130091 | C30H18N2O6 | Polymer Information | SMILES | COc1cc(ccc1N1C(=O)c2c(C1=O)cc(cc2)c1ccc2c(c1)C(=O)N(C2=O)*)c1ccc(c(c1)OC)*
Homopolymer | poly[(1,1':4',1''-terphenyl-4,4''-diamine)-alt-(biphenyl-3,3':4,4'-tetracarboxylic dianhydride)] | P130092 | C34H18N2O4 | Physical property | Density | 1.39557 | 0 | g/cm3
Homopolymer | poly[(1,1':4',1''-terphenyl-4,4''-diamine)-alt-(biphenyl-3,3':4,4'-tetracarboxylic dianhydride)] | P130092 | C34H18N2O4 | Physical property | Specific volume | 0.716553 | 0 | cm3/g
Homopolymer | poly[(1,1':4',1''-terphenyl-4,4''-diamine)-alt-(biphenyl-3,3':4,4'-tetracarboxylic dianhydride)] | P130092 | C34H18N2O4 | Physicochemical property | Gas diffusion coefficient d | 7.8e-11 | 0 | cm2/s
Homopolymer | poly[(1,1':4',1''-terphenyl-4,4''-diamine)-alt-(biphenyl-3,3':4,4'-tetracarboxylic dianhydride)] | P130092 | C34H18N2O4 | Physicochemical property | Water absorption | 0.74 | 0 | wt%
Homopolymer | poly[(1,1':4',1''-terphenyl-4,4''-diamine)-alt-(biphenyl-3,3':4,4'-tetracarboxylic dianhydride)] | P130092 | C34H18N2O4 | Tensile property | Dynamic mechanical properties storage modulus | 10.1 | 0 | GPa
Homopolymer | poly[(1,1':4',1''-terphenyl-4,4''-diamine)-alt-(biphenyl-3,3':4,4'-tetracarboxylic dianhydride)] | P130092 | C34H18N2O4 | Polymer Information | SMILES | *c1ccc(cc1)c1ccc(cc1)c1ccc(cc1)N1C(=O)c2c(C1=O)cc(cc2)c1ccc2c(c1)C(=O)N(C2=O)*
Homopolymer | poly[(naphthalene-1,5-diamine)-alt-(biphenyl-3,3':4,4'-tetracarboxylic dianhydride)] | P130093 | C26H12N2O4 | Polymer Information | SMILES | *N1C(=O)c2c(C1=O)cc(cc2)c1ccc2c(c1)C(=O)N(C2=O)c1cccc2c1cccc2*
Homopolymer | poly[(2,2'-dimethyl-4,4'-methylenedianiline)-alt-(biphenyl-3,3':4,4'-tetracarboxylic dianhydride)] | P130094 | C31H20N2O4 | Physical property | Density | 1.29704 | 0 | g/cm3
Homopolymer | poly[(2,2'-dimethyl-4,4'-methylenedianiline)-alt-(biphenyl-3,3':4,4'-tetracarboxylic dianhydride)] | P130094 | C31H20N2O4 | Physical property | Specific volume | 0.770986 | 0 | cm3/g
Homopolymer | poly[(2,2'-dimethyl-4,4'-methylenedianiline)-alt-(biphenyl-3,3':4,4'-tetracarboxylic dianhydride)] | P130094 | C31H20N2O4 | Polymer Information | SMILES | Cc1cc(ccc1N1C(=O)c2c(C1=O)cc(cc2)c1ccc2c(c1)C(=O)N(C2=O)*)Cc1ccc(c(c1)C)*
Homopolymer | poly[(pyridine-2,5-diamine)-alt-(biphenyl-3,3':4,4'-tetracarboxylic dianhydride)] | P130095 | C21H9N3O4 | Polymer Information | SMILES | *c1ccc(nc1)N1C(=O)c2c(C1=O)cc(cc2)c1ccc2c(c1)C(=O)N(C2=O)*
Homopolymer | poly{[4,4'-(biphenyl-4,4'-diyldioxy)dianiline]-alt-(biphenyl-3,3':4,4'-tetracarboxylic dianhydride)} | P130096 | C40H22N2O6 | Physical property | Density | 1.36032 | 0 | g/cm3
Homopolymer | poly{[4,4'-(biphenyl-4,4'-diyldioxy)dianiline]-alt-(biphenyl-3,3':4,4'-tetracarboxylic dianhydride)} | P130096 | C40H22N2O6 | Physical property | Specific volume | 0.735121 | 0 | cm3/g
Homopolymer | poly{[4,4'-(biphenyl-4,4'-diyldioxy)dianiline]-alt-(biphenyl-3,3':4,4'-tetracarboxylic dianhydride)} | P130096 | C40H22N2O6 | Physicochemical property | Gas diffusion coefficient d | 1.01e-09 | 0 | cm2/s
Homopolymer | poly{[4,4'-(biphenyl-4,4'-diyldioxy)dianiline]-alt-(biphenyl-3,3':4,4'-tetracarboxylic dianhydride)} | P130096 | C40H22N2O6 | Physicochemical property | Water absorption | 1.77 | 0 | wt%
Homopolymer | poly{[4,4'-(biphenyl-4,4'-diyldioxy)dianiline]-alt-(biphenyl-3,3':4,4'-tetracarboxylic dianhydride)} | P130096 | C40H22N2O6 | Tensile property | Dynamic mechanical properties storage modulus | 3.7 | 0 | GPa
Homopolymer | poly{[4,4'-(biphenyl-4,4'-diyldioxy)dianiline]-alt-(biphenyl-3,3':4,4'-tetracarboxylic dianhydride)} | P130096 | C40H22N2O6 | Polymer Information | SMILES | *c1ccc(cc1)Oc1ccc(cc1)c1ccc(cc1)Oc1ccc(cc1)N1C(=O)c2c(C1=O)cc(cc2)c1ccc2c(c1)C(=O)N(C2=O)*
Homopolymer | poly({4,4'-[1-methylethylene-1,1-diylbis(4,1-phenyleneoxy)]dianiline}-alt-(biphenyl-3,3':4,4'-tetracarboxylic dianhydride)) | P130097 | C43H28N2O6 | Physical property | Density | 1.28424 | 0.0003745301 | g/cm3
Homopolymer | poly({4,4'-[1-methylethylene-1,1-diylbis(4,1-phenyleneoxy)]dianiline}-alt-(biphenyl-3,3':4,4'-tetracarboxylic dianhydride)) | P130097 | C43H28N2O6 | Physical property | Specific volume | 0.7787835 | 0.000138271563 | cm3/g
Homopolymer | poly({4,4'-[1-methylethylene-1,1-diylbis(4,1-phenyleneoxy)]dianiline}-alt-(biphenyl-3,3':4,4'-tetracarboxylic dianhydride)) | P130097 | C43H28N2O6 | Thermal property | Glass transition temperature | 230 | 0 | C
Homopolymer | poly({4,4'-[1-methylethylene-1,1-diylbis(4,1-phenyleneoxy)]dianiline}-alt-(biphenyl-3,3':4,4'-tetracarboxylic dianhydride)) | P130097 | C43H28N2O6 | Physicochemical property | Gas diffusion coefficient d | 2.195e-09 | 4.600362e-18 | cm2/s
Homopolymer | poly({4,4'-[1-methylethylene-1,1-diylbis(4,1-phenyleneoxy)]dianiline}-alt-(biphenyl-3,3':4,4'-tetracarboxylic dianhydride)) | P130097 | C43H28N2O6 | Physicochemical property | Gas permeability coefficient p | 2.6275e-14 | 6.69953e-27 | cm3(STP)cm/(cm2*s*Pa)
Homopolymer | poly({4,4'-[1-methylethylene-1,1-diylbis(4,1-phenyleneoxy)]dianiline}-alt-(biphenyl-3,3':4,4'-tetracarboxylic dianhydride)) | P130097 | C43H28N2O6 | Physicochemical property | Water absorption | 1.52 | 0 | wt%
Homopolymer | poly({4,4'-[1-methylethylene-1,1-diylbis(4,1-phenyleneoxy)]dianiline}-alt-(biphenyl-3,3':4,4'-tetracarboxylic dianhydride)) | P130097 | C43H28N2O6 | Dilute solution property | Intrinsic viscosity eta | 0.45 | 0 | dl/g
Homopolymer | poly({4,4'-[1-methylethylene-1,1-diylbis(4,1-phenyleneoxy)]dianiline}-alt-(biphenyl-3,3':4,4'-tetracarboxylic dianhydride)) | P130097 | C43H28N2O6 | Tensile property | Dynamic mechanical properties storage modulus | 3.1 | 0 | GPa
Homopolymer | poly({4,4'-[1-methylethylene-1,1-diylbis(4,1-phenyleneoxy)]dianiline}-alt-(biphenyl-3,3':4,4'-tetracarboxylic dianhydride)) | P130097 | C43H28N2O6 | Polymer Information | SMILES | *c1ccc(cc1)Oc1ccc(cc1)C(c1ccc(cc1)Oc1ccc(cc1)N1C(=O)c2c(C1=O)cc(cc2)c1ccc2c(c1)C(=O)N(C2=O)*)(C)C
Homopolymer | poly({4,4'-[2,2,2-trifluoro-1-(trifluoromethyl)ethane-1,1-diylbis(4,1-phenyleneoxy)]dianiline}-alt-(biphenyl-3,3':4,4'-tetracarboxylic dianhydride)) | P130098 | C43H22F6N2O6 | Physical property | Density | 1.3865 | 2.780593e-06 | g/cm3
Homopolymer | poly({4,4'-[2,2,2-trifluoro-1-(trifluoromethyl)ethane-1,1-diylbis(4,1-phenyleneoxy)]dianiline}-alt-(biphenyl-3,3':4,4'-tetracarboxylic dianhydride)) | P130098 | C43H22F6N2O6 | Physical property | Specific volume | 0.72125 | 7.413906e-07 | cm3/g
Homopolymer | poly({4,4'-[2,2,2-trifluoro-1-(trifluoromethyl)ethane-1,1-diylbis(4,1-phenyleneoxy)]dianiline}-alt-(biphenyl-3,3':4,4'-tetracarboxylic dianhydride)) | P130098 | C43H22F6N2O6 | Thermal property | Glass transition temperature | 250 | 89.07378 | C
Homopolymer | poly({4,4'-[2,2,2-trifluoro-1-(trifluoromethyl)ethane-1,1-diylbis(4,1-phenyleneoxy)]dianiline}-alt-(biphenyl-3,3':4,4'-tetracarboxylic dianhydride)) | P130098 | C43H22F6N2O6 | Thermal property | Thermal decomposition temperature | 450 | 0 | C
Homopolymer | poly({4,4'-[2,2,2-trifluoro-1-(trifluoromethyl)ethane-1,1-diylbis(4,1-phenyleneoxy)]dianiline}-alt-(biphenyl-3,3':4,4'-tetracarboxylic dianhydride)) | P130098 | C43H22F6N2O6 | Physicochemical property | Cohesive energy density | 169 | 0 | cal/cm3
Homopolymer | poly({4,4'-[2,2,2-trifluoro-1-(trifluoromethyl)ethane-1,1-diylbis(4,1-phenyleneoxy)]dianiline}-alt-(biphenyl-3,3':4,4'-tetracarboxylic dianhydride)) | P130098 | C43H22F6N2O6 | Physicochemical property | Gas diffusion coefficient d | 4.69e-09 | 3.441179e-14 | cm2/s
Homopolymer | poly({4,4'-[2,2,2-trifluoro-1-(trifluoromethyl)ethane-1,1-diylbis(4,1-phenyleneoxy)]dianiline}-alt-(biphenyl-3,3':4,4'-tetracarboxylic dianhydride)) | P130098 | C43H22F6N2O6 | Physicochemical property | Gas permeability coefficient p | 7.32e-14 | 1.542137e-25 | cm3(STP)cm/(cm2*s*Pa)
Homopolymer | poly({4,4'-[2,2,2-trifluoro-1-(trifluoromethyl)ethane-1,1-diylbis(4,1-phenyleneoxy)]dianiline}-alt-(biphenyl-3,3':4,4'-tetracarboxylic dianhydride)) | P130098 | C43H22F6N2O6 | Physicochemical property | Gas solubility coefficient s | 5.4e-06 | 6.972e-11 | cm3(STP)/(cm3*Pa)
Homopolymer | poly({4,4'-[2,2,2-trifluoro-1-(trifluoromethyl)ethane-1,1-diylbis(4,1-phenyleneoxy)]dianiline}-alt-(biphenyl-3,3':4,4'-tetracarboxylic dianhydride)) | P130098 | C43H22F6N2O6 | Physicochemical property | Solubility parameter | 26.6 | 0 | (J/cm3)1/2
Homopolymer | poly({4,4'-[2,2,2-trifluoro-1-(trifluoromethyl)ethane-1,1-diylbis(4,1-phenyleneoxy)]dianiline}-alt-(biphenyl-3,3':4,4'-tetracarboxylic dianhydride)) | P130098 | C43H22F6N2O6 | Dilute solution property | Intrinsic viscosity eta | 0.42 | 0 | dl/g
Homopolymer | poly({4,4'-[2,2,2-trifluoro-1-(trifluoromethyl)ethane-1,1-diylbis(4,1-phenyleneoxy)]dianiline}-alt-(biphenyl-3,3':4,4'-tetracarboxylic dianhydride)) | P130098 | C43H22F6N2O6 | Tensile property | Dynamic mechanical properties storage modulus | 3.4 | 0 | GPa
Homopolymer | poly({4,4'-[2,2,2-trifluoro-1-(trifluoromethyl)ethane-1,1-diylbis(4,1-phenyleneoxy)]dianiline}-alt-(biphenyl-3,3':4,4'-tetracarboxylic dianhydride)) | P130098 | C43H22F6N2O6 | Tensile property | Dynamic mechanical properties loss tangent | 1.27 | 0
Homopolymer | poly({4,4'-[2,2,2-trifluoro-1-(trifluoromethyl)ethane-1,1-diylbis(4,1-phenyleneoxy)]dianiline}-alt-(biphenyl-3,3':4,4'-tetracarboxylic dianhydride)) | P130098 | C43H22F6N2O6 | Tensile property | Elongation at break | 201.9 | 0 | %
Homopolymer | poly({4,4'-[2,2,2-trifluoro-1-(trifluoromethyl)ethane-1,1-diylbis(4,1-phenyleneoxy)]dianiline}-alt-(biphenyl-3,3':4,4'-tetracarboxylic dianhydride)) | P130098 | C43H22F6N2O6 | Tensile property | Elongation at yield | 10 | 0 | %
Homopolymer | poly({4,4'-[2,2,2-trifluoro-1-(trifluoromethyl)ethane-1,1-diylbis(4,1-phenyleneoxy)]dianiline}-alt-(biphenyl-3,3':4,4'-tetracarboxylic dianhydride)) | P130098 | C43H22F6N2O6 | Tensile property | Tensile modulus | 2.08 | 0 | GPa
Homopolymer | poly({4,4'-[2,2,2-trifluoro-1-(trifluoromethyl)ethane-1,1-diylbis(4,1-phenyleneoxy)]dianiline}-alt-(biphenyl-3,3':4,4'-tetracarboxylic dianhydride)) | P130098 | C43H22F6N2O6 | Tensile property | Tensile stress strength at break | 0.308 | 0 | GPa
Homopolymer | poly({4,4'-[2,2,2-trifluoro-1-(trifluoromethyl)ethane-1,1-diylbis(4,1-phenyleneoxy)]dianiline}-alt-(biphenyl-3,3':4,4'-tetracarboxylic dianhydride)) | P130098 | C43H22F6N2O6 | Tensile property | Tensile stress strength at yield | 0.08 | 0 | GPa
Homopolymer | poly({4,4'-[2,2,2-trifluoro-1-(trifluoromethyl)ethane-1,1-diylbis(4,1-phenyleneoxy)]dianiline}-alt-(biphenyl-3,3':4,4'-tetracarboxylic dianhydride)) | P130098 | C43H22F6N2O6 | Polymer Information | SMILES | FC(C(C(F)(F)F)(c1ccc(cc1)Oc1ccc(cc1)*)c1ccc(cc1)Oc1ccc(cc1)N1C(=O)c2c(C1=O)cc(cc2)c1ccc2c(c1)C(=O)N(C2=O)*)(F)F
Homopolymer | poly({3,3'-[sulfonylbis(4,1-phenyleneoxy)]diniline}-alt-(biphenyl-3,3':4,4'-tetracarboxylic dianhydride)) | P130099 | C40H22N2O8S | Physical property | Density | 1.36742 | 0 | g/cm3
Homopolymer | poly({3,3'-[sulfonylbis(4,1-phenyleneoxy)]diniline}-alt-(biphenyl-3,3':4,4'-tetracarboxylic dianhydride)) | P130099 | C40H22N2O8S | Physical property | Specific volume | 0.731304 | 0 | cm3/g
Homopolymer | poly({3,3'-[sulfonylbis(4,1-phenyleneoxy)]diniline}-alt-(biphenyl-3,3':4,4'-tetracarboxylic dianhydride)) | P130099 | C40H22N2O8S | Polymer Information | SMILES | *c1cccc(c1)Oc1ccc(cc1)S(=O)(=O)c1ccc(cc1)Oc1cccc(c1)N1C(=O)c2c(C1=O)cc(cc2)c1ccc2c(c1)C(=O)N(C2=O)*
Homopolymer | poly({4,4'-[terephthaloylbis(4,1-phenyleneoxy)]dianiline}-alt-(biphenyl-3,3':4,4'-tetracarboxylic dianhydride)] | P130100 | C48H26N2O8 | Thermal property | Glass transition temperature | 245 | 0 | C
Homopolymer | poly({4,4'-[terephthaloylbis(4,1-phenyleneoxy)]dianiline}-alt-(biphenyl-3,3':4,4'-tetracarboxylic dianhydride)] | P130100 | C48H26N2O8 | Thermal property | Melting temperature | 414 | 0 | C
Homopolymer | poly({4,4'-[terephthaloylbis(4,1-phenyleneoxy)]dianiline}-alt-(biphenyl-3,3':4,4'-tetracarboxylic dianhydride)] | P130100 | C48H26N2O8 | Polymer Information | SMILES | *c1ccc(cc1)Oc1ccc(cc1)C(=O)c1ccc(cc1)C(=O)c1ccc(cc1)Oc1ccc(cc1)N1C(=O)c2c(C1=O)cc(cc2)c1ccc2c(c1)C(=O)N(C2=O)*
Homopolymer | poly({4,4'-[isophthaloylbis(4,1-phenyleneoxy)]dianiline}-alt-(biphenyl-3,3':4,4'-tetracarboxylic dianhydride)] | P130101 | C48H26N2O8 | Thermal property | Glass transition temperature | 222 | 0 | C
Homopolymer | poly({4,4'-[isophthaloylbis(4,1-phenyleneoxy)]dianiline}-alt-(biphenyl-3,3':4,4'-tetracarboxylic dianhydride)] | P130101 | C48H26N2O8 | Polymer Information | SMILES | *c1ccc(cc1)Oc1ccc(cc1)C(=O)c1cccc(c1)C(=O)c1ccc(cc1)Oc1ccc(cc1)N1C(=O)c2c(C1=O)cc(cc2)c1ccc2c(c1)C(=O)N(C2=O)*
Homopolymer | poly{(butane-1,4-diamine)-alt-[4,4'-oxybis(phthalic anhydride)]} | P130102 | C20H14N2O5 | Physical property | Density | 1.42 | 0 | g/cm3
Homopolymer | poly{(butane-1,4-diamine)-alt-[4,4'-oxybis(phthalic anhydride)]} | P130102 | C20H14N2O5 | Physical property | Specific volume | 0.704 | 0 | cm3/g
Homopolymer | poly{(butane-1,4-diamine)-alt-[4,4'-oxybis(phthalic anhydride)]} | P130102 | C20H14N2O5 | Thermal property | Melting temperature | 352 | 0 | C
Homopolymer | poly{(butane-1,4-diamine)-alt-[4,4'-oxybis(phthalic anhydride)]} | P130102 | C20H14N2O5 | Heat characteristics | Softening temperature | 350 | 0 | C
Homopolymer | poly{(butane-1,4-diamine)-alt-[4,4'-oxybis(phthalic anhydride)]} | P130102 | C20H14N2O5 | Polymer Information | SMILES | *CCCCN1C(=O)c2c(C1=O)cc(cc2)Oc1ccc2c(c1)C(=O)N(C2=O)*
Homopolymer | poly{(hexane-1,6-diamine)-alt-[4,4'-oxybis(phthalic anhydride)]} | P130103 | C22H18N2O5 | Physical property | Density | 1.39 | 0 | g/cm3
Homopolymer | poly{(hexane-1,6-diamine)-alt-[4,4'-oxybis(phthalic anhydride)]} | P130103 | C22H18N2O5 | Physical property | Specific volume | 0.719 | 0 | cm3/g
Homopolymer | poly{(hexane-1,6-diamine)-alt-[4,4'-oxybis(phthalic anhydride)]} | P130103 | C22H18N2O5 | Thermal property | Glass transition temperature | 164 | 2821.333 | C
Homopolymer | poly{(hexane-1,6-diamine)-alt-[4,4'-oxybis(phthalic anhydride)]} | P130103 | C22H18N2O5 | Thermal property | Thermal decomposition temperature | 400 | 0 | C
Homopolymer | poly{(hexane-1,6-diamine)-alt-[4,4'-oxybis(phthalic anhydride)]} | P130103 | C22H18N2O5 | Thermal property | Melting temperature | 234 | 21.33333 | C
Homopolymer | poly{(hexane-1,6-diamine)-alt-[4,4'-oxybis(phthalic anhydride)]} | P130103 | C22H18N2O5 | Dilute solution property | Intrinsic viscosity eta | 1.19 | 0 | dl/g
Homopolymer | poly{(hexane-1,6-diamine)-alt-[4,4'-oxybis(phthalic anhydride)]} | P130103 | C22H18N2O5 | Heat characteristics | Softening temperature | 220 | 0 | C
Homopolymer | poly{(hexane-1,6-diamine)-alt-[4,4'-oxybis(phthalic anhydride)]} | P130103 | C22H18N2O5 | Polymer Information | SMILES | *CCCCCCN1C(=O)c2c(C1=O)cc(cc2)Oc1ccc2c(c1)C(=O)N(C2=O)*
Homopolymer | poly{(octane-1,8-diamine)-alt-[4,4'-oxybis(phthalic anhydride)]} | P130104 | C24H22N2O5 | Physical property | Density | 1.34 | 0.0008285714 | g/cm3
Homopolymer | poly{(octane-1,8-diamine)-alt-[4,4'-oxybis(phthalic anhydride)]} | P130104 | C24H22N2O5 | Physical property | Specific volume | 0.746 | 0.0002570714 | cm3/g
Homopolymer | poly{(octane-1,8-diamine)-alt-[4,4'-oxybis(phthalic anhydride)]} | P130104 | C24H22N2O5 | Thermal property | Glass transition temperature | 145 | 2700 | C
Homopolymer | poly{(octane-1,8-diamine)-alt-[4,4'-oxybis(phthalic anhydride)]} | P130104 | C24H22N2O5 | Thermal property | Thermal decomposition temperature | 467 | 0 | C
Homopolymer | poly{(octane-1,8-diamine)-alt-[4,4'-oxybis(phthalic anhydride)]} | P130104 | C24H22N2O5 | Thermal property | Thermal decomposition weight loss | 5 | 0 | %
Homopolymer | poly{(octane-1,8-diamine)-alt-[4,4'-oxybis(phthalic anhydride)]} | P130104 | C24H22N2O5 | Thermal property | Melting temperature | 211 | 108 | C
Homopolymer | poly{(octane-1,8-diamine)-alt-[4,4'-oxybis(phthalic anhydride)]} | P130104 | C24H22N2O5 | Dilute solution property | Intrinsic viscosity eta | 1.08 | 0 | dl/g
Homopolymer | poly{(octane-1,8-diamine)-alt-[4,4'-oxybis(phthalic anhydride)]} | P130104 | C24H22N2O5 | Heat characteristics | Softening temperature | 190 | 0 | C
Homopolymer | poly{(octane-1,8-diamine)-alt-[4,4'-oxybis(phthalic anhydride)]} | P130104 | C24H22N2O5 | Polymer Information | SMILES | *CCCCCCCCN1C(=O)c2c(C1=O)ccc(c2)Oc1ccc2c(c1)C(=O)N(C2=O)*
Homopolymer | poly{(1,4-phenylenediamine)-alt-[4,4'-oxybis(phthalic anhydride)]} | P130105 | C22H10N2O5 | Physical property | Density | 1.414 | 0 | g/cm3
Homopolymer | poly{(1,4-phenylenediamine)-alt-[4,4'-oxybis(phthalic anhydride)]} | P130105 | C22H10N2O5 | Physical property | Specific volume | 0.7072 | 0 | cm3/g
Homopolymer | poly{(1,4-phenylenediamine)-alt-[4,4'-oxybis(phthalic anhydride)]} | P130105 | C22H10N2O5 | Optical property | Refractive index | 1.742 | 0.004387283
Homopolymer | poly{(1,4-phenylenediamine)-alt-[4,4'-oxybis(phthalic anhydride)]} | P130105 | C22H10N2O5 | Thermal property | Glass transition temperature | 340.5 | 4955.333 | C
Homopolymer | poly{(1,4-phenylenediamine)-alt-[4,4'-oxybis(phthalic anhydride)]} | P130105 | C22H10N2O5 | Thermal property | Thermal decomposition temperature | 564 | 0 | C
Homopolymer | poly{(1,4-phenylenediamine)-alt-[4,4'-oxybis(phthalic anhydride)]} | P130105 | C22H10N2O5 | Thermal property | Thermal decomposition weight loss | 10 | 0 | %
Homopolymer | poly{(1,4-phenylenediamine)-alt-[4,4'-oxybis(phthalic anhydride)]} | P130105 | C22H10N2O5 | Thermal property | Isothermal weight loss temperature | 425 | 833.3333 | C
Homopolymer | poly{(1,4-phenylenediamine)-alt-[4,4'-oxybis(phthalic anhydride)]} | P130105 | C22H10N2O5 | Thermal property | Isothermal weight loss time | 5.625 | 2.520833 | hour
Homopolymer | poly{(1,4-phenylenediamine)-alt-[4,4'-oxybis(phthalic anhydride)]} | P130105 | C22H10N2O5 | Electric property | Dielectric constant ac | 3.2945 | 0.1119231
Homopolymer | poly{(1,4-phenylenediamine)-alt-[4,4'-oxybis(phthalic anhydride)]} | P130105 | C22H10N2O5 | Electric property | Dielectric loss tangent | 0.0033 | 6.533333e-07
Homopolymer | poly{(1,4-phenylenediamine)-alt-[4,4'-oxybis(phthalic anhydride)]} | P130105 | C22H10N2O5 | Physicochemical property | Water absorption | 0.9 | 0 | wt%
Homopolymer | poly{(1,4-phenylenediamine)-alt-[4,4'-oxybis(phthalic anhydride)]} | P130105 | C22H10N2O5 | Tensile property | Dynamic mechanical properties storage modulus | 6.3 | 0 | GPa
Homopolymer | poly{(1,4-phenylenediamine)-alt-[4,4'-oxybis(phthalic anhydride)]} | P130105 | C22H10N2O5 | Tensile property | Dynamic mechanical properties loss modulus | 0.63 | 0 | GPa
Homopolymer | poly{(1,4-phenylenediamine)-alt-[4,4'-oxybis(phthalic anhydride)]} | P130105 | C22H10N2O5 | Tensile property | Elongation at break | 10.5 | 75 | %
Homopolymer | poly{(1,4-phenylenediamine)-alt-[4,4'-oxybis(phthalic anhydride)]} | P130105 | C22H10N2O5 | Tensile property | Elongation at yield | 8.1 | 0 | %
Homopolymer | poly{(1,4-phenylenediamine)-alt-[4,4'-oxybis(phthalic anhydride)]} | P130105 | C22H10N2O5 | Tensile property | Tensile modulus | 6.865 | 2.033633 | GPa
Homopolymer | poly{(1,4-phenylenediamine)-alt-[4,4'-oxybis(phthalic anhydride)]} | P130105 | C22H10N2O5 | Tensile property | Tensile stress strength at break | 0.1975 | 0.005720333 | GPa
Homopolymer | poly{(1,4-phenylenediamine)-alt-[4,4'-oxybis(phthalic anhydride)]} | P130105 | C22H10N2O5 | Tensile property | Tensile stress strength at yield | 0.251 | 0 | GPa
Homopolymer | poly{(1,4-phenylenediamine)-alt-[4,4'-oxybis(phthalic anhydride)]} | P130105 | C22H10N2O5 | Heat resistance and combustion | Oxygen index | 44 | 0 | %
Homopolymer | poly{(1,4-phenylenediamine)-alt-[4,4'-oxybis(phthalic anhydride)]} | P130105 | C22H10N2O5 | Polymer Information | SMILES | *c1ccc(cc1)N1C(=O)c2c(C1=O)cc(cc2)Oc1ccc2c(c1)C(=O)N(C2=O)*
Homopolymer | poly{(biphenyl-4,4'-diamine)-alt-[4,4'-oxybis(phthalic anhydride)]} | P130106 | C28H14N2O5 | Physical property | Density | 1.354 | 0 | g/cm3
Homopolymer | poly{(biphenyl-4,4'-diamine)-alt-[4,4'-oxybis(phthalic anhydride)]} | P130106 | C28H14N2O5 | Physical property | Specific volume | 0.7386 | 0 | cm3/g
Homopolymer | poly{(biphenyl-4,4'-diamine)-alt-[4,4'-oxybis(phthalic anhydride)]} | P130106 | C28H14N2O5 | Thermal property | Glass transition temperature | 286 | 0 | C
Homopolymer | poly{(biphenyl-4,4'-diamine)-alt-[4,4'-oxybis(phthalic anhydride)]} | P130106 | C28H14N2O5 | Thermal property | Thermal decomposition temperature | 517 | 0 | C
Homopolymer | poly{(biphenyl-4,4'-diamine)-alt-[4,4'-oxybis(phthalic anhydride)]} | P130106 | C28H14N2O5 | Thermal property | Thermal decomposition weight loss | 10 | 0 | %
Homopolymer | poly{(biphenyl-4,4'-diamine)-alt-[4,4'-oxybis(phthalic anhydride)]} | P130106 | C28H14N2O5 | Polymer Information | SMILES | *c1ccc(cc1)c1ccc(cc1)N1C(=O)c2c(C1=O)ccc(c2)Oc1ccc2c(c1)C(=O)N(C2=O)*
Homopolymer | poly{(9H-fluorene-2,7-diamine)-alt-[4,4'-oxybis(phthalic anhydride)]} | P130107 | C29H14N2O5 | Polymer Information | SMILES | *c1ccc2-c3c(Cc2c1)cc(cc3)N1C(=O)c2c(C1=O)ccc(c2)Oc1ccc2c(c1)C(=O)N(C2=O)*
Homopolymer | poly(1,4-phenyleneoxy-1,4-phenyleneisophthaloyl-1,4-phenyleneoxy-1,4-phenylene 3,3',4,4'-oxydiphenylenetetracarboxydiimide) | P130108 | C48H26N2O9 | Thermal property | Glass transition temperature | 208 | 0 | C
Homopolymer | poly(1,4-phenyleneoxy-1,4-phenyleneisophthaloyl-1,4-phenyleneoxy-1,4-phenylene 3,3',4,4'-oxydiphenylenetetracarboxydiimide) | P130108 | C48H26N2O9 | Tensile property | Elongation at break | 56.195 | 319.6864 | %
Homopolymer | poly(1,4-phenyleneoxy-1,4-phenyleneisophthaloyl-1,4-phenyleneoxy-1,4-phenylene 3,3',4,4'-oxydiphenylenetetracarboxydiimide) | P130108 | C48H26N2O9 | Tensile property | Tensile modulus | 2.335 | 0.1207143 | GPa
Homopolymer | poly(1,4-phenyleneoxy-1,4-phenyleneisophthaloyl-1,4-phenyleneoxy-1,4-phenylene 3,3',4,4'-oxydiphenylenetetracarboxydiimide) | P130108 | C48H26N2O9 | Tensile property | Tensile stress strength at break | 0.0805 | 0.001282571 | GPa
Homopolymer | poly(1,4-phenyleneoxy-1,4-phenyleneisophthaloyl-1,4-phenyleneoxy-1,4-phenylene 3,3',4,4'-oxydiphenylenetetracarboxydiimide) | P130108 | C48H26N2O9 | Tensile property | Tensile stress strength at yield | 0.053 | 0.0001931429 | GPa
Homopolymer | poly(1,4-phenyleneoxy-1,4-phenyleneisophthaloyl-1,4-phenyleneoxy-1,4-phenylene 3,3',4,4'-oxydiphenylenetetracarboxydiimide) | P130108 | C48H26N2O9 | Polymer Information | SMILES | *c1ccc(cc1)Oc1ccc(cc1)C(=O)c1cccc(c1)C(=O)c1ccc(cc1)Oc1ccc(cc1)N1C(=O)c2c(C1=O)cc(cc2)Oc1ccc2c(c1)C(=O)N(C2=O)*
Homopolymer | poly{(3,4'-oxydianiline)-alt-[4,4'-oxybis(phthalic anhydride)]} | P130109 | C28H14N2O6 | Optical property | Refractive index | 1.69 | 0
Homopolymer | poly{(3,4'-oxydianiline)-alt-[4,4'-oxybis(phthalic anhydride)]} | P130109 | C28H14N2O6 | Thermal property | Glass transition temperature | 248 | 583.1806 | C
Homopolymer | poly{(3,4'-oxydianiline)-alt-[4,4'-oxybis(phthalic anhydride)]} | P130109 | C28H14N2O6 | Thermal property | Thermal decomposition temperature | 527.5 | 3721.274 | C
Homopolymer | poly{(3,4'-oxydianiline)-alt-[4,4'-oxybis(phthalic anhydride)]} | P130109 | C28H14N2O6 | Thermal property | Thermal decomposition weight loss | 7.5 | 62.90323 | %
Homopolymer | poly{(3,4'-oxydianiline)-alt-[4,4'-oxybis(phthalic anhydride)]} | P130109 | C28H14N2O6 | Thermal property | Melting temperature | 315 | 0 | C
Homopolymer | poly{(3,4'-oxydianiline)-alt-[4,4'-oxybis(phthalic anhydride)]} | P130109 | C28H14N2O6 | Electric property | Dielectric constant ac | 3.475 | 0.001633333
Homopolymer | poly{(3,4'-oxydianiline)-alt-[4,4'-oxybis(phthalic anhydride)]} | P130109 | C28H14N2O6 | Electric property | Dielectric loss tangent | 0.0044 | 1.121333e-05
Homopolymer | poly{(3,4'-oxydianiline)-alt-[4,4'-oxybis(phthalic anhydride)]} | P130109 | C28H14N2O6 | Physicochemical property | Water absorption | 1.1 | 0 | wt%
Homopolymer | poly{(3,4'-oxydianiline)-alt-[4,4'-oxybis(phthalic anhydride)]} | P130109 | C28H14N2O6 | Tensile property | Dynamic mechanical properties loss tangent | 1.58 | 0
Homopolymer | poly{(3,4'-oxydianiline)-alt-[4,4'-oxybis(phthalic anhydride)]} | P130109 | C28H14N2O6 | Tensile property | Elongation at break | 12 | 158.2987 | %
Homopolymer | poly{(3,4'-oxydianiline)-alt-[4,4'-oxybis(phthalic anhydride)]} | P130109 | C28H14N2O6 | Tensile property | Tensile modulus | 3.06 | 0.6200924 | GPa
Homopolymer | poly{(3,4'-oxydianiline)-alt-[4,4'-oxybis(phthalic anhydride)]} | P130109 | C28H14N2O6 | Tensile property | Tensile stress strength at break | 0.093 | 0.001013143 | GPa
Homopolymer | poly{(3,4'-oxydianiline)-alt-[4,4'-oxybis(phthalic anhydride)]} | P130109 | C28H14N2O6 | Flexural property | Flexural modulus | 98.3 | 0 | GPa
Homopolymer | poly{(3,4'-oxydianiline)-alt-[4,4'-oxybis(phthalic anhydride)]} | P130109 | C28H14N2O6 | Flexural property | Flexural stress strength at break | 0.684 | 0 | GPa
Homopolymer | poly{(3,4'-oxydianiline)-alt-[4,4'-oxybis(phthalic anhydride)]} | P130109 | C28H14N2O6 | Polymer Information | SMILES | *c1ccc(cc1)Oc1cccc(c1)N1C(=O)c2c(C1=O)ccc(c2)Oc1ccc2c(c1)C(=O)N(C2=O)*
Homopolymer | poly{(2,4'-oxydianiline)-alt-[4,4'-oxybis(phthalic anhydride)]} | P130110 | C28H14N2O6 | Optical property | Refractive index | 1.67 | 0
Homopolymer | poly{(2,4'-oxydianiline)-alt-[4,4'-oxybis(phthalic anhydride)]} | P130110 | C28H14N2O6 | Thermal property | Glass transition temperature | 264 | 0 | C
Homopolymer | poly{(2,4'-oxydianiline)-alt-[4,4'-oxybis(phthalic anhydride)]} | P130110 | C28H14N2O6 | Polymer Information | SMILES | *c1ccc(cc1)Oc1ccccc1N1C(=O)c2c(C1=O)ccc(c2)Oc1ccc2c(c1)C(=O)N(C2=O)*
Homopolymer | poly{[3,3'-(1,4-phenylenedioxy)dianiline]-alt-[4,4'-oxybis(phthalic anhydride)]} | P130111 | C34H18N2O7 | Optical property | Refractive index | 1.68 | 0
Homopolymer | poly{[3,3'-(1,4-phenylenedioxy)dianiline]-alt-[4,4'-oxybis(phthalic anhydride)]} | P130111 | C34H18N2O7 | Thermal property | Glass transition temperature | 204 | 0 | C
Homopolymer | poly{[3,3'-(1,4-phenylenedioxy)dianiline]-alt-[4,4'-oxybis(phthalic anhydride)]} | P130111 | C34H18N2O7 | Polymer Information | SMILES | *c1cccc(c1)Oc1ccc(cc1)Oc1cccc(c1)N1C(=O)c2c(C1=O)cc(cc2)Oc1ccc2c(c1)C(=O)N(C2=O)*
Homopolymer | poly{[3,3'-(1,3-phenylenedioxy)dianiline]-alt-[4,4'-oxybis(phthalic anhydride)]} | P130112 | C34H18N2O7 | Optical property | Refractive index | 1.68 | 0
Homopolymer | poly{[3,3'-(1,3-phenylenedioxy)dianiline]-alt-[4,4'-oxybis(phthalic anhydride)]} | P130112 | C34H18N2O7 | Thermal property | Glass transition temperature | 187 | 61.06667 | C
Homopolymer | poly{[3,3'-(1,3-phenylenedioxy)dianiline]-alt-[4,4'-oxybis(phthalic anhydride)]} | P130112 | C34H18N2O7 | Thermal property | Thermal decomposition temperature | 535 | 0 | C
Homopolymer | poly{[3,3'-(1,3-phenylenedioxy)dianiline]-alt-[4,4'-oxybis(phthalic anhydride)]} | P130112 | C34H18N2O7 | Electric property | Dielectric constant ac | 4.7 | 0
Homopolymer | poly{[3,3'-(1,3-phenylenedioxy)dianiline]-alt-[4,4'-oxybis(phthalic anhydride)]} | P130112 | C34H18N2O7 | Electric property | Dielectric loss factor | 0.65 | 0
Homopolymer | poly{[3,3'-(1,3-phenylenedioxy)dianiline]-alt-[4,4'-oxybis(phthalic anhydride)]} | P130112 | C34H18N2O7 | Polymer Information | SMILES | *c1cccc(c1)Oc1cccc(c1)Oc1cccc(c1)N1C(=O)c2c(C1=O)cc(cc2)Oc1ccc2c(c1)C(=O)N(C2=O)*
Homopolymer | poly{[4,4'-(1,3-phenylenedioxy)dianiline]-alt-[4,4'-oxybis(phthalic anhydride)]} | P130113 | C34H18N2O7 | Optical property | Refractive index | 1.69 | 0
Homopolymer | poly{[4,4'-(1,3-phenylenedioxy)dianiline]-alt-[4,4'-oxybis(phthalic anhydride)]} | P130113 | C34H18N2O7 | Thermal property | Glass transition temperature | 216.5 | 0.3333333 | C
Homopolymer | poly{[4,4'-(1,3-phenylenedioxy)dianiline]-alt-[4,4'-oxybis(phthalic anhydride)]} | P130113 | C34H18N2O7 | Thermal property | Thermal decomposition temperature | 467 | 1877.067 | C
Homopolymer | poly{[4,4'-(1,3-phenylenedioxy)dianiline]-alt-[4,4'-oxybis(phthalic anhydride)]} | P130113 | C34H18N2O7 | Thermal property | Thermal decomposition weight loss | 5 | 6.666667 | %
Homopolymer | poly{[4,4'-(1,3-phenylenedioxy)dianiline]-alt-[4,4'-oxybis(phthalic anhydride)]} | P130113 | C34H18N2O7 | Physicochemical property | Surface tension | 29.52 | 0 | mN/m
Homopolymer | poly{[4,4'-(1,3-phenylenedioxy)dianiline]-alt-[4,4'-oxybis(phthalic anhydride)]} | P130113 | C34H18N2O7 | Physicochemical property | Water absorption | 1.31 | 0 | wt%
Homopolymer | poly{[4,4'-(1,3-phenylenedioxy)dianiline]-alt-[4,4'-oxybis(phthalic anhydride)]} | P130113 | C34H18N2O7 | Tensile property | Elongation at break | 20.35 | 248.43 | %
Homopolymer | poly{[4,4'-(1,3-phenylenedioxy)dianiline]-alt-[4,4'-oxybis(phthalic anhydride)]} | P130113 | C34H18N2O7 | Tensile property | Tensile modulus | 2.46 | 0.002133333 | GPa
Homopolymer | poly{[4,4'-(1,3-phenylenedioxy)dianiline]-alt-[4,4'-oxybis(phthalic anhydride)]} | P130113 | C34H18N2O7 | Tensile property | Tensile stress strength at break | 0.10475 | 7.008333e-05 | GPa
Homopolymer | poly{[4,4'-(1,3-phenylenedioxy)dianiline]-alt-[4,4'-oxybis(phthalic anhydride)]} | P130113 | C34H18N2O7 | Heat characteristics | Softening temperature | 207 | 0 | C
Homopolymer | poly{[4,4'-(1,3-phenylenedioxy)dianiline]-alt-[4,4'-oxybis(phthalic anhydride)]} | P130113 | C34H18N2O7 | Polymer Information | SMILES | *c1ccc(cc1)Oc1cccc(c1)Oc1ccc(cc1)N1C(=O)c2c(C1=O)cc(cc2)Oc1ccc2c(c1)C(=O)N(C2=O)*
Homopolymer | poly{[4,4'-(1,4-phenylenedioxy)dianiline]-alt-[4,4'-oxybis(phthalic anhydride)]} | P130114 | C34H18N2O7 | Physical property | Density | 1.4175 | 0.001875 | g/cm3
Homopolymer | poly{[4,4'-(1,4-phenylenedioxy)dianiline]-alt-[4,4'-oxybis(phthalic anhydride)]} | P130114 | C34H18N2O7 | Physical property | Specific volume | 0.70615 | 0.0004737633 | cm3/g
Homopolymer | poly{[4,4'-(1,4-phenylenedioxy)dianiline]-alt-[4,4'-oxybis(phthalic anhydride)]} | P130114 | C34H18N2O7 | Optical property | Refractive index | 1.67 | 0
Homopolymer | poly{[4,4'-(1,4-phenylenedioxy)dianiline]-alt-[4,4'-oxybis(phthalic anhydride)]} | P130114 | C34H18N2O7 | Thermal property | Crystallization temperature | 312.5 | 0.3333333 | C
Homopolymer | poly{[4,4'-(1,4-phenylenedioxy)dianiline]-alt-[4,4'-oxybis(phthalic anhydride)]} | P130114 | C34H18N2O7 | Thermal property | Glass transition temperature | 238 | 132.2536 | C
Homopolymer | poly{[4,4'-(1,4-phenylenedioxy)dianiline]-alt-[4,4'-oxybis(phthalic anhydride)]} | P130114 | C34H18N2O7 | Thermal property | Thermal decomposition temperature | 528.5 | 337.4444 | C
Homopolymer | poly{[4,4'-(1,4-phenylenedioxy)dianiline]-alt-[4,4'-oxybis(phthalic anhydride)]} | P130114 | C34H18N2O7 | Thermal property | Thermal decomposition weight loss | 5 | 0 | %
Homopolymer | poly{[4,4'-(1,4-phenylenedioxy)dianiline]-alt-[4,4'-oxybis(phthalic anhydride)]} | P130114 | C34H18N2O7 | Thermal property | Melting temperature | 420 | 7.642857 | C
Homopolymer | poly{[4,4'-(1,4-phenylenedioxy)dianiline]-alt-[4,4'-oxybis(phthalic anhydride)]} | P130114 | C34H18N2O7 | Physicochemical property | Surface tension | 37.175 | 2.900833 | mN/m
Homopolymer | poly{[4,4'-(1,4-phenylenedioxy)dianiline]-alt-[4,4'-oxybis(phthalic anhydride)]} | P130114 | C34H18N2O7 | Physicochemical property | Water absorption | 0.94 | 0.07053333 | wt%
Homopolymer | poly{[4,4'-(1,4-phenylenedioxy)dianiline]-alt-[4,4'-oxybis(phthalic anhydride)]} | P130114 | C34H18N2O7 | Tensile property | Dynamic mechanical properties loss tangent | 1.27 | 0
Homopolymer | poly{[4,4'-(1,4-phenylenedioxy)dianiline]-alt-[4,4'-oxybis(phthalic anhydride)]} | P130114 | C34H18N2O7 | Tensile property | Elongation at break | 12.5 | 96.824 | %
Homopolymer | poly{[4,4'-(1,4-phenylenedioxy)dianiline]-alt-[4,4'-oxybis(phthalic anhydride)]} | P130114 | C34H18N2O7 | Tensile property | Tensile modulus | 2.35 | 0.08864 | GPa
Homopolymer | poly{[4,4'-(1,4-phenylenedioxy)dianiline]-alt-[4,4'-oxybis(phthalic anhydride)]} | P130114 | C34H18N2O7 | Tensile property | Tensile stress strength at break | 0.099 | 0.0001018907 | GPa
Homopolymer | poly{[4,4'-(1,4-phenylenedioxy)dianiline]-alt-[4,4'-oxybis(phthalic anhydride)]} | P130114 | C34H18N2O7 | Polymer Information | SMILES | *c1ccc(cc1)Oc1ccc(cc1)Oc1ccc(cc1)N1C(=O)c2c(C1=O)cc(cc2)Oc1ccc2c(c1)C(=O)N(C2=O)*
Homopolymer | poly({4,4'-[1,3-phenylenebis(carbonyl-4,1-phenyleneoxy-4,1-phenylene)]dianiline}-alt-{5,5'-[2,2,2-trifluoro-1-(trifluoromethyl)ethane-1,1-diyl]bis(isobenzofuran-1,3-dione)}) | P130115 | C51H26F6N2O8 | Thermal property | Glass transition temperature | 236 | 0 | C
Homopolymer | poly({4,4'-[1,3-phenylenebis(carbonyl-4,1-phenyleneoxy-4,1-phenylene)]dianiline}-alt-{5,5'-[2,2,2-trifluoro-1-(trifluoromethyl)ethane-1,1-diyl]bis(isobenzofuran-1,3-dione)}) | P130115 | C51H26F6N2O8 | Polymer Information | SMILES | *c1ccc2c(c1)C(=O)N(C2=O)c1ccc(cc1)Oc1ccc(cc1)C(=O)c1cccc(c1)C(=O)c1ccc(cc1)Oc1ccc(cc1)N1C(=O)c2c(C1=O)cc(cc2)C(C(F)(F)F)(C(F)(F)F)*
Homopolymer | poly((2,4'-oxydianiline)-alt-{5,5'-[2,2,2-trifluoro-1-(trifluoromethyl)ethane-1,1-diyl]bis(isobenzofuran-1,3-dione)}) | P130116 | C31H14F6N2O5 | Thermal property | Glass transition temperature | 276 | 0 | C
Homopolymer | poly((2,4'-oxydianiline)-alt-{5,5'-[2,2,2-trifluoro-1-(trifluoromethyl)ethane-1,1-diyl]bis(isobenzofuran-1,3-dione)}) | P130116 | C31H14F6N2O5 | Polymer Information | SMILES | *c1ccc2c(c1)C(=O)N(C2=O)c1ccccc1Oc1ccc(cc1)N1C(=O)c2c(C1=O)cc(cc2)C(C(F)(F)F)(C(F)(F)F)*
Homopolymer | poly((3,3'-oxydianiline)-alt-{5,5'-[2,2,2-trifluoro-1-(trifluoromethyl)ethane-1,1-diyl]bis(isobenzofuran-1,3-dione)}) | P130117 | C31H14F6N2O5 | Physical property | Density | 1.435 | 0 | g/cm3
Homopolymer | poly((3,3'-oxydianiline)-alt-{5,5'-[2,2,2-trifluoro-1-(trifluoromethyl)ethane-1,1-diyl]bis(isobenzofuran-1,3-dione)}) | P130117 | C31H14F6N2O5 | Physical property | Specific volume | 0.6969 | 0 | cm3/g
Homopolymer | poly((3,3'-oxydianiline)-alt-{5,5'-[2,2,2-trifluoro-1-(trifluoromethyl)ethane-1,1-diyl]bis(isobenzofuran-1,3-dione)}) | P130117 | C31H14F6N2O5 | Optical property | Refractive index | 1.566 | 0.0003743264
Homopolymer | poly((3,3'-oxydianiline)-alt-{5,5'-[2,2,2-trifluoro-1-(trifluoromethyl)ethane-1,1-diyl]bis(isobenzofuran-1,3-dione)}) | P130117 | C31H14F6N2O5 | Thermal property | Glass transition temperature | 244 | 0 | C
Homopolymer | poly((3,3'-oxydianiline)-alt-{5,5'-[2,2,2-trifluoro-1-(trifluoromethyl)ethane-1,1-diyl]bis(isobenzofuran-1,3-dione)}) | P130117 | C31H14F6N2O5 | Physicochemical property | Gas permeability coefficient p | 5.1e-14 | 1.796119e-25 | cm3(STP)cm/(cm2*s*Pa)
Homopolymer | poly((3,3'-oxydianiline)-alt-{5,5'-[2,2,2-trifluoro-1-(trifluoromethyl)ethane-1,1-diyl]bis(isobenzofuran-1,3-dione)}) | P130117 | C31H14F6N2O5 | Polymer Information | SMILES | *c1ccc2c(c1)C(=O)N(C2=O)c1cccc(c1)Oc1cccc(c1)N1C(=O)c2c(C1=O)cc(cc2)C(C(F)(F)F)(C(F)(F)F)*
Homopolymer | poly((3,4'-oxydianiline)-alt-{5,5'-[2,2,2-trifluoro-1-(trifluoromethyl)ethane-1,1-diyl]bis(isobenzofuran-1,3-dione)}) | P130118 | C31H14F6N2O5 | Physical property | Density | 1.438 | 0.001240596 | g/cm3
Homopolymer | poly((3,4'-oxydianiline)-alt-{5,5'-[2,2,2-trifluoro-1-(trifluoromethyl)ethane-1,1-diyl]bis(isobenzofuran-1,3-dione)}) | P130118 | C31H14F6N2O5 | Physical property | Specific volume | 0.6954 | 0.0001106838 | cm3/g
Homopolymer | poly((3,4'-oxydianiline)-alt-{5,5'-[2,2,2-trifluoro-1-(trifluoromethyl)ethane-1,1-diyl]bis(isobenzofuran-1,3-dione)}) | P130118 | C31H14F6N2O5 | Optical property | Refractive index | 1.6 | 0
Homopolymer | poly((3,4'-oxydianiline)-alt-{5,5'-[2,2,2-trifluoro-1-(trifluoromethyl)ethane-1,1-diyl]bis(isobenzofuran-1,3-dione)}) | P130118 | C31H14F6N2O5 | Thermal property | Glass transition temperature | 260 | 57.06316 | C
Homopolymer | poly((3,4'-oxydianiline)-alt-{5,5'-[2,2,2-trifluoro-1-(trifluoromethyl)ethane-1,1-diyl]bis(isobenzofuran-1,3-dione)}) | P130118 | C31H14F6N2O5 | Thermal property | Thermal decomposition temperature | 546 | 1.155556 | C
Homopolymer | poly((3,4'-oxydianiline)-alt-{5,5'-[2,2,2-trifluoro-1-(trifluoromethyl)ethane-1,1-diyl]bis(isobenzofuran-1,3-dione)}) | P130118 | C31H14F6N2O5 | Thermal property | Thermal decomposition weight loss | 5 | 0 | %
Homopolymer | poly((3,4'-oxydianiline)-alt-{5,5'-[2,2,2-trifluoro-1-(trifluoromethyl)ethane-1,1-diyl]bis(isobenzofuran-1,3-dione)}) | P130118 | C31H14F6N2O5 | Electric property | Dielectric constant ac | 3.265 | 0.1083
Homopolymer | poly((3,4'-oxydianiline)-alt-{5,5'-[2,2,2-trifluoro-1-(trifluoromethyl)ethane-1,1-diyl]bis(isobenzofuran-1,3-dione)}) | P130118 | C31H14F6N2O5 | Physicochemical property | Cohesive energy density | 155.5 | 616.3333 | cal/cm3
Homopolymer | poly((3,4'-oxydianiline)-alt-{5,5'-[2,2,2-trifluoro-1-(trifluoromethyl)ethane-1,1-diyl]bis(isobenzofuran-1,3-dione)}) | P130118 | C31H14F6N2O5 | Physicochemical property | Gas diffusion coefficient d | 5e-09 | 2.601757e-13 | cm2/s
Homopolymer | poly((3,4'-oxydianiline)-alt-{5,5'-[2,2,2-trifluoro-1-(trifluoromethyl)ethane-1,1-diyl]bis(isobenzofuran-1,3-dione)}) | P130118 | C31H14F6N2O5 | Physicochemical property | Gas permeability coefficient p | 7.455e-14 | 3.418734e-25 | cm3(STP)cm/(cm2*s*Pa)
Homopolymer | poly((3,4'-oxydianiline)-alt-{5,5'-[2,2,2-trifluoro-1-(trifluoromethyl)ethane-1,1-diyl]bis(isobenzofuran-1,3-dione)}) | P130118 | C31H14F6N2O5 | Physicochemical property | Gas solubility coefficient s | 5.95e-06 | 1.392379e-10 | cm3(STP)/(cm3*Pa)
Homopolymer | poly((3,4'-oxydianiline)-alt-{5,5'-[2,2,2-trifluoro-1-(trifluoromethyl)ethane-1,1-diyl]bis(isobenzofuran-1,3-dione)}) | P130118 | C31H14F6N2O5 | Physicochemical property | Solubility parameter | 25.45 | 4.083333 | (J/cm3)1/2
Homopolymer | poly((3,4'-oxydianiline)-alt-{5,5'-[2,2,2-trifluoro-1-(trifluoromethyl)ethane-1,1-diyl]bis(isobenzofuran-1,3-dione)}) | P130118 | C31H14F6N2O5 | Polymer Information | SMILES | *c1ccc2c(c1)C(=O)N(C2=O)c1cccc(c1)Oc1ccc(cc1)N1C(=O)c2c(C1=O)cc(cc2)C(C(F)(F)F)(C(F)(F)F)*
Homopolymer | poly((4,4'-oxydianiline)-alt-{5,5'-[2,2,2-trifluoro-1-(trifluoromethyl)ethane-1,1-diyl]bis(isobenzofuran-1,3-dione)}) | P130119 | C31H14F6N2O5 | Physical property | Density | 1.432 | 0.0002222154 | g/cm3
Homopolymer | poly((4,4'-oxydianiline)-alt-{5,5'-[2,2,2-trifluoro-1-(trifluoromethyl)ethane-1,1-diyl]bis(isobenzofuran-1,3-dione)}) | P130119 | C31H14F6N2O5 | Physical property | Specific volume | 0.6983 | 5.576775e-05 | cm3/g
Homopolymer | poly((4,4'-oxydianiline)-alt-{5,5'-[2,2,2-trifluoro-1-(trifluoromethyl)ethane-1,1-diyl]bis(isobenzofuran-1,3-dione)}) | P130119 | C31H14F6N2O5 | Optical property | Refractive index | 1.595 | 0.000342913
Homopolymer | poly((4,4'-oxydianiline)-alt-{5,5'-[2,2,2-trifluoro-1-(trifluoromethyl)ethane-1,1-diyl]bis(isobenzofuran-1,3-dione)}) | P130119 | C31H14F6N2O5 | Thermal property | Glass transition temperature | 303 | 106.9781 | C
Homopolymer | poly((4,4'-oxydianiline)-alt-{5,5'-[2,2,2-trifluoro-1-(trifluoromethyl)ethane-1,1-diyl]bis(isobenzofuran-1,3-dione)}) | P130119 | C31H14F6N2O5 | Thermal property | Thermal decomposition temperature | 502 | 3140.188 | C
Homopolymer | poly((4,4'-oxydianiline)-alt-{5,5'-[2,2,2-trifluoro-1-(trifluoromethyl)ethane-1,1-diyl]bis(isobenzofuran-1,3-dione)}) | P130119 | C31H14F6N2O5 | Thermal property | Thermal decomposition weight loss | 5 | 7.54717 | %
Homopolymer | poly((4,4'-oxydianiline)-alt-{5,5'-[2,2,2-trifluoro-1-(trifluoromethyl)ethane-1,1-diyl]bis(isobenzofuran-1,3-dione)}) | P130119 | C31H14F6N2O5 | Thermal property | Thermal diffusivity | 1.23e-07 | 0 | m2/s
Homopolymer | poly((4,4'-oxydianiline)-alt-{5,5'-[2,2,2-trifluoro-1-(trifluoromethyl)ethane-1,1-diyl]bis(isobenzofuran-1,3-dione)}) | P130119 | C31H14F6N2O5 | Electric property | Dielectric constant ac | 2.87 | 0.1799788
Homopolymer | poly((4,4'-oxydianiline)-alt-{5,5'-[2,2,2-trifluoro-1-(trifluoromethyl)ethane-1,1-diyl]bis(isobenzofuran-1,3-dione)}) | P130119 | C31H14F6N2O5 | Electric property | Dielectric loss factor | 0.004 | 0
Homopolymer | poly((4,4'-oxydianiline)-alt-{5,5'-[2,2,2-trifluoro-1-(trifluoromethyl)ethane-1,1-diyl]bis(isobenzofuran-1,3-dione)}) | P130119 | C31H14F6N2O5 | Electric property | Electric conductivity | 5.8e-16 | 0 | 1/(ohm*cm)
Homopolymer | poly((4,4'-oxydianiline)-alt-{5,5'-[2,2,2-trifluoro-1-(trifluoromethyl)ethane-1,1-diyl]bis(isobenzofuran-1,3-dione)}) | P130119 | C31H14F6N2O5 | Electric property | Volume resistivity | 1700000000000000 | 0 | ohm*cm
Homopolymer | poly((4,4'-oxydianiline)-alt-{5,5'-[2,2,2-trifluoro-1-(trifluoromethyl)ethane-1,1-diyl]bis(isobenzofuran-1,3-dione)}) | P130119 | C31H14F6N2O5 | Physicochemical property | Cohesive energy density | 155.5 | 616.3333 | cal/cm3
Homopolymer | poly((4,4'-oxydianiline)-alt-{5,5'-[2,2,2-trifluoro-1-(trifluoromethyl)ethane-1,1-diyl]bis(isobenzofuran-1,3-dione)}) | P130119 | C31H14F6N2O5 | Physicochemical property | Gas diffusion coefficient d | 2.17e-08 | 1.28117e-12 | cm2/s
Homopolymer | poly((4,4'-oxydianiline)-alt-{5,5'-[2,2,2-trifluoro-1-(trifluoromethyl)ethane-1,1-diyl]bis(isobenzofuran-1,3-dione)}) | P130119 | C31H14F6N2O5 | Physicochemical property | Gas permeability coefficient p | 2.905e-13 | 7.570515e-22 | cm3(STP)cm/(cm2*s*Pa)
Homopolymer | poly((4,4'-oxydianiline)-alt-{5,5'-[2,2,2-trifluoro-1-(trifluoromethyl)ethane-1,1-diyl]bis(isobenzofuran-1,3-dione)}) | P130119 | C31H14F6N2O5 | Physicochemical property | Gas solubility coefficient s | 1.02e-05 | 4.969255e-10 | cm3(STP)/(cm3*Pa)
Homopolymer | poly((4,4'-oxydianiline)-alt-{5,5'-[2,2,2-trifluoro-1-(trifluoromethyl)ethane-1,1-diyl]bis(isobenzofuran-1,3-dione)}) | P130119 | C31H14F6N2O5 | Physicochemical property | Solubility parameter | 25.45 | 4.083333 | (J/cm3)1/2
Homopolymer | poly((4,4'-oxydianiline)-alt-{5,5'-[2,2,2-trifluoro-1-(trifluoromethyl)ethane-1,1-diyl]bis(isobenzofuran-1,3-dione)}) | P130119 | C31H14F6N2O5 | Physicochemical property | Surface tension | 45.84 | 0 | mN/m
Homopolymer | poly((4,4'-oxydianiline)-alt-{5,5'-[2,2,2-trifluoro-1-(trifluoromethyl)ethane-1,1-diyl]bis(isobenzofuran-1,3-dione)}) | P130119 | C31H14F6N2O5 | Physicochemical property | Water absorption | 2.56 | 0 | wt%
Homopolymer | poly((4,4'-oxydianiline)-alt-{5,5'-[2,2,2-trifluoro-1-(trifluoromethyl)ethane-1,1-diyl]bis(isobenzofuran-1,3-dione)}) | P130119 | C31H14F6N2O5 | Physicochemical property | Contact angle | 60.85 | 427.0686 | degree
Homopolymer | poly((4,4'-oxydianiline)-alt-{5,5'-[2,2,2-trifluoro-1-(trifluoromethyl)ethane-1,1-diyl]bis(isobenzofuran-1,3-dione)}) | P130119 | C31H14F6N2O5 | Dilute solution property | Intrinsic viscosity eta | 0.45 | 0.1384711 | dl/g
Homopolymer | poly((4,4'-oxydianiline)-alt-{5,5'-[2,2,2-trifluoro-1-(trifluoromethyl)ethane-1,1-diyl]bis(isobenzofuran-1,3-dione)}) | P130119 | C31H14F6N2O5 | Tensile property | Dynamic mechanical properties storage modulus | 1.465 | 0.0243 | GPa
Homopolymer | poly((4,4'-oxydianiline)-alt-{5,5'-[2,2,2-trifluoro-1-(trifluoromethyl)ethane-1,1-diyl]bis(isobenzofuran-1,3-dione)}) | P130119 | C31H14F6N2O5 | Tensile property | Dynamic mechanical properties loss tangent | 0.94 | 0.2868267
Homopolymer | poly((4,4'-oxydianiline)-alt-{5,5'-[2,2,2-trifluoro-1-(trifluoromethyl)ethane-1,1-diyl]bis(isobenzofuran-1,3-dione)}) | P130119 | C31H14F6N2O5 | Tensile property | Elongation at break | 8.1 | 12.83385 | %
Homopolymer | poly((4,4'-oxydianiline)-alt-{5,5'-[2,2,2-trifluoro-1-(trifluoromethyl)ethane-1,1-diyl]bis(isobenzofuran-1,3-dione)}) | P130119 | C31H14F6N2O5 | Tensile property | Tensile modulus | 2.2 | 0.1217067 | GPa
Homopolymer | poly((4,4'-oxydianiline)-alt-{5,5'-[2,2,2-trifluoro-1-(trifluoromethyl)ethane-1,1-diyl]bis(isobenzofuran-1,3-dione)}) | P130119 | C31H14F6N2O5 | Tensile property | Tensile stress strength at break | 0.105 | 0.001887386 | GPa
Homopolymer | poly((4,4'-oxydianiline)-alt-{5,5'-[2,2,2-trifluoro-1-(trifluoromethyl)ethane-1,1-diyl]bis(isobenzofuran-1,3-dione)}) | P130119 | C31H14F6N2O5 | Polymer Information | SMILES | *c1ccc2c(c1)C(=O)N(C2=O)c1ccc(cc1)Oc1ccc(cc1)N1C(=O)c2c(C1=O)cc(cc2)C(C(F)(F)F)(C(F)(F)F)*
Homopolymer | poly([4,4'-(1,4-phenylenedioxy)dianiline]-alt-{5,5'-[2,2,2-trifluoro-1-(trifluoromethyl)ethane-1,1-diyl]bis(isobenzofuran-1,3-dione)}) | P130120 | C37H18F6N2O6 | Physical property | Density | 1.414 | 0 | g/cm3
Homopolymer | poly([4,4'-(1,4-phenylenedioxy)dianiline]-alt-{5,5'-[2,2,2-trifluoro-1-(trifluoromethyl)ethane-1,1-diyl]bis(isobenzofuran-1,3-dione)}) | P130120 | C37H18F6N2O6 | Physical property | Specific volume | 0.7072 | 0 | cm3/g
Homopolymer | poly([4,4'-(1,4-phenylenedioxy)dianiline]-alt-{5,5'-[2,2,2-trifluoro-1-(trifluoromethyl)ethane-1,1-diyl]bis(isobenzofuran-1,3-dione)}) | P130120 | C37H18F6N2O6 | Optical property | Refractive index | 1.603 | 1.2e-05
Homopolymer | poly([4,4'-(1,4-phenylenedioxy)dianiline]-alt-{5,5'-[2,2,2-trifluoro-1-(trifluoromethyl)ethane-1,1-diyl]bis(isobenzofuran-1,3-dione)}) | P130120 | C37H18F6N2O6 | Thermal property | Glass transition temperature | 270 | 32.57143 | C
Homopolymer | poly([4,4'-(1,4-phenylenedioxy)dianiline]-alt-{5,5'-[2,2,2-trifluoro-1-(trifluoromethyl)ethane-1,1-diyl]bis(isobenzofuran-1,3-dione)}) | P130120 | C37H18F6N2O6 | Thermal property | Thermal decomposition temperature | 494 | 0 | C
Homopolymer | poly([4,4'-(1,4-phenylenedioxy)dianiline]-alt-{5,5'-[2,2,2-trifluoro-1-(trifluoromethyl)ethane-1,1-diyl]bis(isobenzofuran-1,3-dione)}) | P130120 | C37H18F6N2O6 | Thermal property | Thermal decomposition weight loss | 5 | 0 | %
Homopolymer | poly([4,4'-(1,4-phenylenedioxy)dianiline]-alt-{5,5'-[2,2,2-trifluoro-1-(trifluoromethyl)ethane-1,1-diyl]bis(isobenzofuran-1,3-dione)}) | P130120 | C37H18F6N2O6 | Electric property | Dielectric constant ac | 2.87 | 0
Homopolymer | poly([4,4'-(1,4-phenylenedioxy)dianiline]-alt-{5,5'-[2,2,2-trifluoro-1-(trifluoromethyl)ethane-1,1-diyl]bis(isobenzofuran-1,3-dione)}) | P130120 | C37H18F6N2O6 | Physicochemical property | Cohesive energy density | 132 | 0 | cal/cm3
Homopolymer | poly([4,4'-(1,4-phenylenedioxy)dianiline]-alt-{5,5'-[2,2,2-trifluoro-1-(trifluoromethyl)ethane-1,1-diyl]bis(isobenzofuran-1,3-dione)}) | P130120 | C37H18F6N2O6 | Physicochemical property | Gas diffusion coefficient d | 5.35e-09 | 7.569109e-17 | cm2/s
Homopolymer | poly([4,4'-(1,4-phenylenedioxy)dianiline]-alt-{5,5'-[2,2,2-trifluoro-1-(trifluoromethyl)ethane-1,1-diyl]bis(isobenzofuran-1,3-dione)}) | P130120 | C37H18F6N2O6 | Physicochemical property | Gas permeability coefficient p | 9.95e-14 | 1.604527e-25 | cm3(STP)cm/(cm2*s*Pa)
Homopolymer | poly([4,4'-(1,4-phenylenedioxy)dianiline]-alt-{5,5'-[2,2,2-trifluoro-1-(trifluoromethyl)ethane-1,1-diyl]bis(isobenzofuran-1,3-dione)}) | P130120 | C37H18F6N2O6 | Physicochemical property | Solubility parameter | 23.5 | 0 | (J/cm3)1/2
Homopolymer | poly([4,4'-(1,4-phenylenedioxy)dianiline]-alt-{5,5'-[2,2,2-trifluoro-1-(trifluoromethyl)ethane-1,1-diyl]bis(isobenzofuran-1,3-dione)}) | P130120 | C37H18F6N2O6 | Polymer Information | SMILES | *c1ccc2c(c1)C(=O)N(C2=O)c1ccc(cc1)Oc1ccc(cc1)Oc1ccc(cc1)N1C(=O)c2c(C1=O)cc(cc2)C(C(F)(F)F)(C(F)(F)F)*
Homopolymer | poly([4,4'-(1,3-phenylenedioxy)dianiline]-alt-{5,5'-[2,2,2-trifluoro-1-(trifluoromethyl)ethane-1,1-diyl]bis(isobenzofuran-1,3-dione)}) | P130121 | C37H18F6N2O6 | Physical property | Density | 1.418 | 0 | g/cm3
Homopolymer | poly([4,4'-(1,3-phenylenedioxy)dianiline]-alt-{5,5'-[2,2,2-trifluoro-1-(trifluoromethyl)ethane-1,1-diyl]bis(isobenzofuran-1,3-dione)}) | P130121 | C37H18F6N2O6 | Physical property | Specific volume | 0.7052 | 0 | cm3/g
Homopolymer | poly([4,4'-(1,3-phenylenedioxy)dianiline]-alt-{5,5'-[2,2,2-trifluoro-1-(trifluoromethyl)ethane-1,1-diyl]bis(isobenzofuran-1,3-dione)}) | P130121 | C37H18F6N2O6 | Optical property | Refractive index | 1.62 | 0
Homopolymer | poly([4,4'-(1,3-phenylenedioxy)dianiline]-alt-{5,5'-[2,2,2-trifluoro-1-(trifluoromethyl)ethane-1,1-diyl]bis(isobenzofuran-1,3-dione)}) | P130121 | C37H18F6N2O6 | Thermal property | Glass transition temperature | 246 | 35.46667 | C
Homopolymer | poly([4,4'-(1,3-phenylenedioxy)dianiline]-alt-{5,5'-[2,2,2-trifluoro-1-(trifluoromethyl)ethane-1,1-diyl]bis(isobenzofuran-1,3-dione)}) | P130121 | C37H18F6N2O6 | Thermal property | Thermal decomposition temperature | 489 | 0 | C
Homopolymer | poly([4,4'-(1,3-phenylenedioxy)dianiline]-alt-{5,5'-[2,2,2-trifluoro-1-(trifluoromethyl)ethane-1,1-diyl]bis(isobenzofuran-1,3-dione)}) | P130121 | C37H18F6N2O6 | Thermal property | Thermal decomposition weight loss | 5 | 0 | %
Homopolymer | poly([4,4'-(1,3-phenylenedioxy)dianiline]-alt-{5,5'-[2,2,2-trifluoro-1-(trifluoromethyl)ethane-1,1-diyl]bis(isobenzofuran-1,3-dione)}) | P130121 | C37H18F6N2O6 | Electric property | Dielectric constant ac | 2.96 | 0
Homopolymer | poly([4,4'-(1,3-phenylenedioxy)dianiline]-alt-{5,5'-[2,2,2-trifluoro-1-(trifluoromethyl)ethane-1,1-diyl]bis(isobenzofuran-1,3-dione)}) | P130121 | C37H18F6N2O6 | Physicochemical property | Cohesive energy density | 132 | 0 | cal/cm3
Homopolymer | poly([4,4'-(1,3-phenylenedioxy)dianiline]-alt-{5,5'-[2,2,2-trifluoro-1-(trifluoromethyl)ethane-1,1-diyl]bis(isobenzofuran-1,3-dione)}) | P130121 | C37H18F6N2O6 | Physicochemical property | Gas diffusion coefficient d | 2.7e-09 | 2.75008e-17 | cm2/s
Homopolymer | poly([4,4'-(1,3-phenylenedioxy)dianiline]-alt-{5,5'-[2,2,2-trifluoro-1-(trifluoromethyl)ethane-1,1-diyl]bis(isobenzofuran-1,3-dione)}) | P130121 | C37H18F6N2O6 | Physicochemical property | Gas permeability coefficient p | 4.75e-14 | 2.799696e-26 | cm3(STP)cm/(cm2*s*Pa)
Homopolymer | poly([4,4'-(1,3-phenylenedioxy)dianiline]-alt-{5,5'-[2,2,2-trifluoro-1-(trifluoromethyl)ethane-1,1-diyl]bis(isobenzofuran-1,3-dione)}) | P130121 | C37H18F6N2O6 | Physicochemical property | Solubility parameter | 23.5 | 0 | (J/cm3)1/2
Homopolymer | poly([4,4'-(1,3-phenylenedioxy)dianiline]-alt-{5,5'-[2,2,2-trifluoro-1-(trifluoromethyl)ethane-1,1-diyl]bis(isobenzofuran-1,3-dione)}) | P130121 | C37H18F6N2O6 | Polymer Information | SMILES | *c1ccc2c(c1)C(=O)N(C2=O)c1ccc(cc1)Oc1cccc(c1)Oc1ccc(cc1)N1C(=O)c2c(C1=O)cc(cc2)C(C(F)(F)F)(C(F)(F)F)*
Homopolymer | poly([3,3'-(1,4-phenylenedioxy)dianiline]-alt-{5,5'-[2,2,2-trifluoro-1-(trifluoromethyl)ethane-1,1-diyl]bis(isobenzofuran-1,3-dione)}) | P130122 | C37H18F6N2O6 | Optical property | Refractive index | 1.61 | 0
Homopolymer | poly([3,3'-(1,4-phenylenedioxy)dianiline]-alt-{5,5'-[2,2,2-trifluoro-1-(trifluoromethyl)ethane-1,1-diyl]bis(isobenzofuran-1,3-dione)}) | P130122 | C37H18F6N2O6 | Thermal property | Glass transition temperature | 230 | 0 | C
Homopolymer | poly([3,3'-(1,4-phenylenedioxy)dianiline]-alt-{5,5'-[2,2,2-trifluoro-1-(trifluoromethyl)ethane-1,1-diyl]bis(isobenzofuran-1,3-dione)}) | P130122 | C37H18F6N2O6 | Polymer Information | SMILES | FC(C(C(F)(F)F)(c1ccc2c(c1)C(=O)N(C2=O)c1cccc(c1)Oc1ccc(cc1)Oc1cccc(c1)N1C(=O)c2c(C1=O)cc(cc2)*)*)(F)F
Homopolymer | poly([3,3'-(1,3-phenylenedioxy)dianiline]-alt-{5,5'-[2,2,2-trifluoro-1-(trifluoromethyl)ethane-1,1-diyl]bis(isobenzofuran-1,3-dione)}) | P130123 | C37H18F6N2O6 | Physical property | Density | 1.434 | 0 | g/cm3
Homopolymer | poly([3,3'-(1,3-phenylenedioxy)dianiline]-alt-{5,5'-[2,2,2-trifluoro-1-(trifluoromethyl)ethane-1,1-diyl]bis(isobenzofuran-1,3-dione)}) | P130123 | C37H18F6N2O6 | Physical property | Specific volume | 0.6974 | 0 | cm3/g
Homopolymer | poly([3,3'-(1,3-phenylenedioxy)dianiline]-alt-{5,5'-[2,2,2-trifluoro-1-(trifluoromethyl)ethane-1,1-diyl]bis(isobenzofuran-1,3-dione)}) | P130123 | C37H18F6N2O6 | Optical property | Refractive index | 1.6092 | 4.388571e-06
Homopolymer | poly([3,3'-(1,3-phenylenedioxy)dianiline]-alt-{5,5'-[2,2,2-trifluoro-1-(trifluoromethyl)ethane-1,1-diyl]bis(isobenzofuran-1,3-dione)}) | P130123 | C37H18F6N2O6 | Thermal property | Glass transition temperature | 207.5 | 105.3167 | C
Homopolymer | poly([3,3'-(1,3-phenylenedioxy)dianiline]-alt-{5,5'-[2,2,2-trifluoro-1-(trifluoromethyl)ethane-1,1-diyl]bis(isobenzofuran-1,3-dione)}) | P130123 | C37H18F6N2O6 | Thermal property | Thermal decomposition temperature | 526 | 398.9333 | C
Homopolymer | poly([3,3'-(1,3-phenylenedioxy)dianiline]-alt-{5,5'-[2,2,2-trifluoro-1-(trifluoromethyl)ethane-1,1-diyl]bis(isobenzofuran-1,3-dione)}) | P130123 | C37H18F6N2O6 | Thermal property | Thermal decomposition weight loss | 7.5 | 7.142857 | %
Homopolymer | poly([3,3'-(1,3-phenylenedioxy)dianiline]-alt-{5,5'-[2,2,2-trifluoro-1-(trifluoromethyl)ethane-1,1-diyl]bis(isobenzofuran-1,3-dione)}) | P130123 | C37H18F6N2O6 | Electric property | Dielectric constant ac | 3.5 | 0
Homopolymer | poly([3,3'-(1,3-phenylenedioxy)dianiline]-alt-{5,5'-[2,2,2-trifluoro-1-(trifluoromethyl)ethane-1,1-diyl]bis(isobenzofuran-1,3-dione)}) | P130123 | C37H18F6N2O6 | Electric property | Electric conductivity | 3e-13 | 0 | 1/(ohm*cm)
Homopolymer | poly([3,3'-(1,3-phenylenedioxy)dianiline]-alt-{5,5'-[2,2,2-trifluoro-1-(trifluoromethyl)ethane-1,1-diyl]bis(isobenzofuran-1,3-dione)}) | P130123 | C37H18F6N2O6 | Electric property | Surface resistivity | 1000000000000 | 0 | ohm
Homopolymer | poly([3,3'-(1,3-phenylenedioxy)dianiline]-alt-{5,5'-[2,2,2-trifluoro-1-(trifluoromethyl)ethane-1,1-diyl]bis(isobenzofuran-1,3-dione)}) | P130123 | C37H18F6N2O6 | Electric property | Volume resistivity | 3300000000000 | 0 | ohm*cm
Homopolymer | poly([3,3'-(1,3-phenylenedioxy)dianiline]-alt-{5,5'-[2,2,2-trifluoro-1-(trifluoromethyl)ethane-1,1-diyl]bis(isobenzofuran-1,3-dione)}) | P130123 | C37H18F6N2O6 | Dilute solution property | Intrinsic viscosity eta | 0.42 | 0 | dl/g
Homopolymer | poly([3,3'-(1,3-phenylenedioxy)dianiline]-alt-{5,5'-[2,2,2-trifluoro-1-(trifluoromethyl)ethane-1,1-diyl]bis(isobenzofuran-1,3-dione)}) | P130123 | C37H18F6N2O6 | Tensile property | Dynamic mechanical properties storage modulus | 2.5 | 0 | GPa
Homopolymer | poly([3,3'-(1,3-phenylenedioxy)dianiline]-alt-{5,5'-[2,2,2-trifluoro-1-(trifluoromethyl)ethane-1,1-diyl]bis(isobenzofuran-1,3-dione)}) | P130123 | C37H18F6N2O6 | Tensile property | Dynamic mechanical properties loss modulus | 0.137 | 5.333333e-06 | GPa
Homopolymer | poly([3,3'-(1,3-phenylenedioxy)dianiline]-alt-{5,5'-[2,2,2-trifluoro-1-(trifluoromethyl)ethane-1,1-diyl]bis(isobenzofuran-1,3-dione)}) | P130123 | C37H18F6N2O6 | Tensile property | Elongation at break | 5.005 | 0.2467879 | %
Homopolymer | poly([3,3'-(1,3-phenylenedioxy)dianiline]-alt-{5,5'-[2,2,2-trifluoro-1-(trifluoromethyl)ethane-1,1-diyl]bis(isobenzofuran-1,3-dione)}) | P130123 | C37H18F6N2O6 | Tensile property | Tensile modulus | 3.5 | 0.08372424 | GPa
Homopolymer | poly([3,3'-(1,3-phenylenedioxy)dianiline]-alt-{5,5'-[2,2,2-trifluoro-1-(trifluoromethyl)ethane-1,1-diyl]bis(isobenzofuran-1,3-dione)}) | P130123 | C37H18F6N2O6 | Tensile property | Tensile stress strength at break | 0.127 | 5.133333e-05 | GPa
Homopolymer | poly([3,3'-(1,3-phenylenedioxy)dianiline]-alt-{5,5'-[2,2,2-trifluoro-1-(trifluoromethyl)ethane-1,1-diyl]bis(isobenzofuran-1,3-dione)}) | P130123 | C37H18F6N2O6 | Polymer Information | SMILES | *c1ccc2c(c1)C(=O)N(C2=O)c1cccc(c1)Oc1cccc(c1)Oc1cccc(c1)N1C(=O)c2c(C1=O)cc(cc2)C(C(F)(F)F)(C(F)(F)F)*
Homopolymer | poly(3,3'-carbonyldiphenylene-3,3',4,4'-benzophenonetetracarboxydiimide) | P130124 | C30H14N2O6 | Physical property | Density | 1.3745 | 2.7e-05 | g/cm3
Homopolymer | poly(3,3'-carbonyldiphenylene-3,3',4,4'-benzophenonetetracarboxydiimide) | P130124 | C30H14N2O6 | Physical property | Specific volume | 0.7276 | 7.68e-06 | cm3/g
Homopolymer | poly(3,3'-carbonyldiphenylene-3,3',4,4'-benzophenonetetracarboxydiimide) | P130124 | C30H14N2O6 | Thermal property | Crystallization kinetics k | 8.95e-06 | 2.040571e-11
Homopolymer | poly(3,3'-carbonyldiphenylene-3,3',4,4'-benzophenonetetracarboxydiimide) | P130124 | C30H14N2O6 | Thermal property | Crystallization kinetics n | 2.572 | 0.009367071
Homopolymer | poly(3,3'-carbonyldiphenylene-3,3',4,4'-benzophenonetetracarboxydiimide) | P130124 | C30H14N2O6 | Thermal property | Glass transition temperature | 244 | 189.48 | C
Homopolymer | poly(3,3'-carbonyldiphenylene-3,3',4,4'-benzophenonetetracarboxydiimide) | P130124 | C30H14N2O6 | Thermal property | Heat of fusion | 0.006616 | 1.114698e-05 | kcal/g
Homopolymer | poly(3,3'-carbonyldiphenylene-3,3',4,4'-benzophenonetetracarboxydiimide) | P130124 | C30H14N2O6 | Thermal property | Thermal decomposition temperature | 500 | 1513.556 | C
Homopolymer | poly(3,3'-carbonyldiphenylene-3,3',4,4'-benzophenonetetracarboxydiimide) | P130124 | C30H14N2O6 | Thermal property | Thermal decomposition weight loss | 7.5 | 239.5833 | %
Homopolymer | poly(3,3'-carbonyldiphenylene-3,3',4,4'-benzophenonetetracarboxydiimide) | P130124 | C30H14N2O6 | Thermal property | Isothermal weight loss temperature | 300 | 0 | C
Homopolymer | poly(3,3'-carbonyldiphenylene-3,3',4,4'-benzophenonetetracarboxydiimide) | P130124 | C30H14N2O6 | Thermal property | Isothermal weight loss time | 525 | 2291.667 | hour
Homopolymer | poly(3,3'-carbonyldiphenylene-3,3',4,4'-benzophenonetetracarboxydiimide) | P130124 | C30H14N2O6 | Thermal property | Melting temperature | 342.05 | 732.0885 | C
Homopolymer | poly(3,3'-carbonyldiphenylene-3,3',4,4'-benzophenonetetracarboxydiimide) | P130124 | C30H14N2O6 | Thermal property | Thermal diffusivity | 1.61e-07 | 0 | m2/s
Homopolymer | poly(3,3'-carbonyldiphenylene-3,3',4,4'-benzophenonetetracarboxydiimide) | P130124 | C30H14N2O6 | Electric property | Dielectric constant ac | 3.4 | 0
Homopolymer | poly(3,3'-carbonyldiphenylene-3,3',4,4'-benzophenonetetracarboxydiimide) | P130124 | C30H14N2O6 | Electric property | Dielectric loss tangent | 0.003 | 0
Homopolymer | poly(3,3'-carbonyldiphenylene-3,3',4,4'-benzophenonetetracarboxydiimide) | P130124 | C30H14N2O6 | Electric property | Electric conductivity | 5e-17 | 0 | 1/(ohm*cm)
Homopolymer | poly(3,3'-carbonyldiphenylene-3,3',4,4'-benzophenonetetracarboxydiimide) | P130124 | C30H14N2O6 | Electric property | Volume resistivity | 20000000000000000 | 0 | ohm*cm
Homopolymer | poly(3,3'-carbonyldiphenylene-3,3',4,4'-benzophenonetetracarboxydiimide) | P130124 | C30H14N2O6 | Physicochemical property | Cohesive energy density | 263 | 0 | cal/cm3
Homopolymer | poly(3,3'-carbonyldiphenylene-3,3',4,4'-benzophenonetetracarboxydiimide) | P130124 | C30H14N2O6 | Physicochemical property | Gas permeability coefficient p | 8.3e-15 | 4.416752e-26 | cm3(STP)cm/(cm2*s*Pa)
Homopolymer | poly(3,3'-carbonyldiphenylene-3,3',4,4'-benzophenonetetracarboxydiimide) | P130124 | C30H14N2O6 | Physicochemical property | Solubility parameter | 33.2 | 0 | (J/cm3)1/2
Homopolymer | poly(3,3'-carbonyldiphenylene-3,3',4,4'-benzophenonetetracarboxydiimide) | P130124 | C30H14N2O6 | Physicochemical property | Water vapor transmission | 0.00775 | 0 | g*mil/(cm2*24h)
Homopolymer | poly(3,3'-carbonyldiphenylene-3,3',4,4'-benzophenonetetracarboxydiimide) | P130124 | C30H14N2O6 | Tensile property | Elongation at break | 5 | 1.618062 | %
Homopolymer | poly(3,3'-carbonyldiphenylene-3,3',4,4'-benzophenonetetracarboxydiimide) | P130124 | C30H14N2O6 | Tensile property | Tensile modulus | 3.5 | 0.5016544 | GPa
Homopolymer | poly(3,3'-carbonyldiphenylene-3,3',4,4'-benzophenonetetracarboxydiimide) | P130124 | C30H14N2O6 | Tensile property | Tensile stress strength at break | 0.13 | 0.3017586 | GPa
Homopolymer | poly(3,3'-carbonyldiphenylene-3,3',4,4'-benzophenonetetracarboxydiimide) | P130124 | C30H14N2O6 | Tensile property | Tensile stress strength at yield | 0.041 | 0.001189757 | GPa
Homopolymer | poly(3,3'-carbonyldiphenylene-3,3',4,4'-benzophenonetetracarboxydiimide) | P130124 | C30H14N2O6 | Shear property | Dynamic shear properties storage modulus | 3.36e-06 | 6.556686e-12 | GPa
Homopolymer | poly(3,3'-carbonyldiphenylene-3,3',4,4'-benzophenonetetracarboxydiimide) | P130124 | C30H14N2O6 | Shear property | Dynamic shear properties loss modulus | 1.7215e-05 | 9.746791e-11 | GPa
Homopolymer | poly(3,3'-carbonyldiphenylene-3,3',4,4'-benzophenonetetracarboxydiimide) | P130124 | C30H14N2O6 | Flexural property | Flexural modulus | 4.278 | 0 | GPa
Homopolymer | poly(3,3'-carbonyldiphenylene-3,3',4,4'-benzophenonetetracarboxydiimide) | P130124 | C30H14N2O6 | Flexural property | Flexural stress strength at break | 0.193 | 0 | GPa
Homopolymer | poly(3,3'-carbonyldiphenylene-3,3',4,4'-benzophenonetetracarboxydiimide) | P130124 | C30H14N2O6 | Compression characteristics | Compressive modulus | 3.588 | 0 | GPa
Homopolymer | poly(3,3'-carbonyldiphenylene-3,3',4,4'-benzophenonetetracarboxydiimide) | P130124 | C30H14N2O6 | Compression characteristics | Compressive stress strength at break | 0.236 | 0 | GPa
Homopolymer | poly(3,3'-carbonyldiphenylene-3,3',4,4'-benzophenonetetracarboxydiimide) | P130124 | C30H14N2O6 | Impact strength | Izod impact | 0.4115 | 0.171363 | kJ/m
Homopolymer | poly(3,3'-carbonyldiphenylene-3,3',4,4'-benzophenonetetracarboxydiimide) | P130124 | C30H14N2O6 | Polymer Information | SMILES | *c1ccc2c(c1)C(=O)N(C2=O)c1cccc(c1)C(=O)c1cccc(c1)N1C(=O)c2c(C1=O)cc(cc2)C(=O)*
Homopolymer | poly(1,3-phenylenecarbonylimino-1,3-phenylene 3,3',4,4'-benzophenonetetracarboxydiimide) | P130126 | C30H15N3O6 | Thermal property | Glass transition temperature | 287 | 4.266667 | C
Homopolymer | poly(1,3-phenylenecarbonylimino-1,3-phenylene 3,3',4,4'-benzophenonetetracarboxydiimide) | P130126 | C30H15N3O6 | Thermal property | Thermal decomposition temperature | 567 | 0 | C
Homopolymer | poly(1,3-phenylenecarbonylimino-1,3-phenylene 3,3',4,4'-benzophenonetetracarboxydiimide) | P130126 | C30H15N3O6 | Thermal property | Thermal decomposition weight loss | 50 | 0 | %
Homopolymer | poly(1,3-phenylenecarbonylimino-1,3-phenylene 3,3',4,4'-benzophenonetetracarboxydiimide) | P130126 | C30H15N3O6 | Tensile property | Elongation at break | 7.07 | 0.06453333 | %
Homopolymer | poly(1,3-phenylenecarbonylimino-1,3-phenylene 3,3',4,4'-benzophenonetetracarboxydiimide) | P130126 | C30H15N3O6 | Tensile property | Tensile modulus | 3.02 | 0.8748 | GPa
Homopolymer | poly(1,3-phenylenecarbonylimino-1,3-phenylene 3,3',4,4'-benzophenonetetracarboxydiimide) | P130126 | C30H15N3O6 | Tensile property | Tensile stress strength at break | 0.09915 | 0.001109763 | GPa
Homopolymer | poly(1,3-phenylenecarbonylimino-1,3-phenylene 3,3',4,4'-benzophenonetetracarboxydiimide) | P130126 | C30H15N3O6 | Tensile property | Tensile stress strength at yield | 0.0565 | 0.0001203333 | GPa
Homopolymer | poly(1,3-phenylenecarbonylimino-1,3-phenylene 3,3',4,4'-benzophenonetetracarboxydiimide) | P130126 | C30H15N3O6 | Polymer Information | SMILES | *c1ccc2c(c1)C(=O)N(C2=O)c1cccc(c1)NC(=O)c1cccc(c1)N1C(=O)c2c(C1=O)cc(cc2)C(=O)*
Homopolymer | poly(1,3-phenylenecarbonylimino-1,4-phenylene 3,3',4,4'-benzophenonetetracarboxydiimide) | P130127 | C30H15N3O6 | Thermal property | Glass transition temperature | 308 | 5.333333 | C
Homopolymer | poly(1,3-phenylenecarbonylimino-1,4-phenylene 3,3',4,4'-benzophenonetetracarboxydiimide) | P130127 | C30H15N3O6 | Thermal property | Thermal decomposition temperature | 560 | 0 | C
Homopolymer | poly(1,3-phenylenecarbonylimino-1,4-phenylene 3,3',4,4'-benzophenonetetracarboxydiimide) | P130127 | C30H15N3O6 | Thermal property | Thermal decomposition weight loss | 50 | 0 | %
Homopolymer | poly(1,3-phenylenecarbonylimino-1,4-phenylene 3,3',4,4'-benzophenonetetracarboxydiimide) | P130127 | C30H15N3O6 | Tensile property | Elongation at break | 6.5 | 0.5461333 | %
Homopolymer | poly(1,3-phenylenecarbonylimino-1,4-phenylene 3,3',4,4'-benzophenonetetracarboxydiimide) | P130127 | C30H15N3O6 | Tensile property | Tensile modulus | 2.885 | 0.5376333 | GPa
Homopolymer | poly(1,3-phenylenecarbonylimino-1,4-phenylene 3,3',4,4'-benzophenonetetracarboxydiimide) | P130127 | C30H15N3O6 | Tensile property | Tensile stress strength at break | 0.0975 | 0.001240333 | GPa
Homopolymer | poly(1,3-phenylenecarbonylimino-1,4-phenylene 3,3',4,4'-benzophenonetetracarboxydiimide) | P130127 | C30H15N3O6 | Tensile property | Tensile stress strength at yield | 0.0555 | 0.0001203333 | GPa
Homopolymer | poly(1,3-phenylenecarbonylimino-1,4-phenylene 3,3',4,4'-benzophenonetetracarboxydiimide) | P130127 | C30H15N3O6 | Polymer Information | SMILES | *c1ccc2c(c1)C(=O)N(C2=O)c1ccc(cc1)NC(=O)c1cccc(c1)N1C(=O)c2c(C1=O)cc(cc2)C(=O)*
Homopolymer | poly(1,4-phenylenecarbonylimino-1,3-phenylene 3,3',4,4'-benzophenonetetracarboxydiimide) | P130128 | C30H15N3O6 | Thermal property | Glass transition temperature | 311 | 5.333333 | C
Homopolymer | poly(1,4-phenylenecarbonylimino-1,3-phenylene 3,3',4,4'-benzophenonetetracarboxydiimide) | P130128 | C30H15N3O6 | Thermal property | Thermal decomposition temperature | 571 | 0 | C
Homopolymer | poly(1,4-phenylenecarbonylimino-1,3-phenylene 3,3',4,4'-benzophenonetetracarboxydiimide) | P130128 | C30H15N3O6 | Thermal property | Thermal decomposition weight loss | 50 | 0 | %
Homopolymer | poly(1,4-phenylenecarbonylimino-1,3-phenylene 3,3',4,4'-benzophenonetetracarboxydiimide) | P130128 | C30H15N3O6 | Tensile property | Elongation at break | 5.72 | 652.4599 | %
Homopolymer | poly(1,4-phenylenecarbonylimino-1,3-phenylene 3,3',4,4'-benzophenonetetracarboxydiimide) | P130128 | C30H15N3O6 | Tensile property | Tensile modulus | 2.45 | 0.8177867 | GPa
Homopolymer | poly(1,4-phenylenecarbonylimino-1,3-phenylene 3,3',4,4'-benzophenonetetracarboxydiimide) | P130128 | C30H15N3O6 | Tensile property | Tensile stress strength at break | 0.0834 | 0.001318603 | GPa
Homopolymer | poly(1,4-phenylenecarbonylimino-1,3-phenylene 3,3',4,4'-benzophenonetetracarboxydiimide) | P130128 | C30H15N3O6 | Tensile property | Tensile stress strength at yield | 0.057 | 0.0003373307 | GPa
Homopolymer | poly(1,4-phenylenecarbonylimino-1,3-phenylene 3,3',4,4'-benzophenonetetracarboxydiimide) | P130128 | C30H15N3O6 | Polymer Information | SMILES | *c1ccc2c(c1)C(=O)N(C2=O)c1cccc(c1)NC(=O)c1ccc(cc1)N1C(=O)c2c(C1=O)cc(cc2)C(=O)*
Homopolymer | poly[1,3-phenylenecarbonyl(methylimino)-1,4-phenylene 3,3',4,4'-benzophenonetetracarboxydiimide] | P130129 | C31H17N3O6 | Thermal property | Glass transition temperature | 260.5 | 40.33333 | C
Homopolymer | poly[1,3-phenylenecarbonyl(methylimino)-1,4-phenylene 3,3',4,4'-benzophenonetetracarboxydiimide] | P130129 | C31H17N3O6 | Thermal property | Thermal decomposition temperature | 555 | 0 | C
Homopolymer | poly[1,3-phenylenecarbonyl(methylimino)-1,4-phenylene 3,3',4,4'-benzophenonetetracarboxydiimide] | P130129 | C31H17N3O6 | Thermal property | Thermal decomposition weight loss | 50 | 0 | %
Homopolymer | poly[1,3-phenylenecarbonyl(methylimino)-1,4-phenylene 3,3',4,4'-benzophenonetetracarboxydiimide] | P130129 | C31H17N3O6 | Tensile property | Elongation at break | 2.5 | 0.1365333 | %
Homopolymer | poly[1,3-phenylenecarbonyl(methylimino)-1,4-phenylene 3,3',4,4'-benzophenonetetracarboxydiimide] | P130129 | C31H17N3O6 | Tensile property | Tensile modulus | 2.725 | 0.3136333 | GPa
Homopolymer | poly[1,3-phenylenecarbonyl(methylimino)-1,4-phenylene 3,3',4,4'-benzophenonetetracarboxydiimide] | P130129 | C31H17N3O6 | Tensile property | Tensile stress strength at break | 0.05975 | 0.0002900833 | GPa
Homopolymer | poly[1,3-phenylenecarbonyl(methylimino)-1,4-phenylene 3,3',4,4'-benzophenonetetracarboxydiimide] | P130129 | C31H17N3O6 | Tensile property | Tensile stress strength at yield | 0.049 | 3.333333e-05 | GPa
Homopolymer | poly[1,3-phenylenecarbonyl(methylimino)-1,4-phenylene 3,3',4,4'-benzophenonetetracarboxydiimide] | P130129 | C31H17N3O6 | Polymer Information | SMILES | *c1ccc2c(c1)C(=O)N(C2=O)c1ccc(cc1)N(C(=O)c1cccc(c1)N1C(=O)c2c(C1=O)cc(cc2)C(=O)*)C
Homopolymer | polyimide:({4-[4-(4-aminobenzyl)benzoyl]aniline}-alt-[6,6'-bis(methoxycarbonyl)-3,3'-carbonyldibenzoic acid]) | P130130 | C37H20N2O6 | Thermal property | Glass transition temperature | 307 | 2465.333 | C
Homopolymer | polyimide:({4-[4-(4-aminobenzyl)benzoyl]aniline}-alt-[6,6'-bis(methoxycarbonyl)-3,3'-carbonyldibenzoic acid]) | P130130 | C37H20N2O6 | Polymer Information | SMILES | *c1ccc2c(c1)C(=O)N(C2=O)c1ccc(cc1)C(=O)c1ccc(cc1)Cc1ccc(cc1)N1C(=O)c2c(C1=O)cc(cc2)C(=O)*
Homopolymer | poly(1,3-phenylenemethylene-1,4-phenylenecarbonyl-1,4-phenylene 3,3',4,4'-benzophenonetetracarboxydiimide) | P130131 | C37H20N2O6 | Thermal property | Glass transition temperature | 254 | 0 | C
Homopolymer | poly(1,3-phenylenemethylene-1,4-phenylenecarbonyl-1,4-phenylene 3,3',4,4'-benzophenonetetracarboxydiimide) | P130131 | C37H20N2O6 | Polymer Information | SMILES | *c1ccc2c(c1)C(=O)N(C2=O)c1ccc(cc1)C(=O)c1ccc(cc1)Cc1cccc(c1)N1C(=O)c2c(C1=O)cc(cc2)C(=O)*
Homopolymer | polyimide:({3-[4-(4-aminobenzyl)benzoyl]aniline}-alt-[6,6'-bis(methoxycarbonyl)-3,3'-carbonyldibenzoic acid]) | P130132 | C37H20N2O6 | Thermal property | Glass transition temperature | 290 | 1728 | C
Homopolymer | polyimide:({3-[4-(4-aminobenzyl)benzoyl]aniline}-alt-[6,6'-bis(methoxycarbonyl)-3,3'-carbonyldibenzoic acid]) | P130132 | C37H20N2O6 | Polymer Information | SMILES | *c1ccc2c(c1)C(=O)N(C2=O)c1cccc(c1)C(=O)c1ccc(cc1)Cc1ccc(cc1)N1C(=O)c2c(C1=O)cc(cc2)C(=O)*
Homopolymer | polyimide:({3-[4-(3-aminobenzyl)benzoyl]aniline}-alt-[6,6'-bis(methoxycarbonyl)-3,3'-carbonyldibenzoic acid]) | P130133 | C37H20N2O6 | Thermal property | Glass transition temperature | 265.5 | 1160.333 | C
Homopolymer | polyimide:({3-[4-(3-aminobenzyl)benzoyl]aniline}-alt-[6,6'-bis(methoxycarbonyl)-3,3'-carbonyldibenzoic acid]) | P130133 | C37H20N2O6 | Polymer Information | SMILES | *c1ccc2c(c1)C(=O)N(C2=O)c1cccc(c1)C(=O)c1ccc(cc1)Cc1cccc(c1)N1C(=O)c2c(C1=O)cc(cc2)C(=O)*
Homopolymer | poly(1,4-phenyleneoxy-1,4-phenyleneisophthaloyl-1,4-phenyleneoxy-1,4-phenylene 3,3',4,4'-benzophenonetetracarboxydiimide) | P130134 | C49H26N2O9 | Physical property | Density | 1.4225 | 0.01020833 | g/cm3
Homopolymer | poly(1,4-phenyleneoxy-1,4-phenyleneisophthaloyl-1,4-phenyleneoxy-1,4-phenylene 3,3',4,4'-benzophenonetetracarboxydiimide) | P130134 | C49H26N2O9 | Physical property | Specific volume | 0.70555 | 0.002528803 | cm3/g
Homopolymer | poly(1,4-phenyleneoxy-1,4-phenyleneisophthaloyl-1,4-phenyleneoxy-1,4-phenylene 3,3',4,4'-benzophenonetetracarboxydiimide) | P130134 | C49H26N2O9 | Optical property | Refractive index | 1.691 | 0.000108
Homopolymer | poly(1,4-phenyleneoxy-1,4-phenyleneisophthaloyl-1,4-phenyleneoxy-1,4-phenylene 3,3',4,4'-benzophenonetetracarboxydiimide) | P130134 | C49H26N2O9 | Thermal property | Crystallization temperature | 307.85 | 170.2171 | C
Homopolymer | poly(1,4-phenyleneoxy-1,4-phenyleneisophthaloyl-1,4-phenyleneoxy-1,4-phenylene 3,3',4,4'-benzophenonetetracarboxydiimide) | P130134 | C49H26N2O9 | Thermal property | Glass transition temperature | 222 | 146.514 | C
Homopolymer | poly(1,4-phenyleneoxy-1,4-phenyleneisophthaloyl-1,4-phenyleneoxy-1,4-phenylene 3,3',4,4'-benzophenonetetracarboxydiimide) | P130134 | C49H26N2O9 | Thermal property | Heat of crystallization | 5.445 | 5.5929125 | cal/g
Homopolymer | poly(1,4-phenyleneoxy-1,4-phenyleneisophthaloyl-1,4-phenyleneoxy-1,4-phenylene 3,3',4,4'-benzophenonetetracarboxydiimide) | P130134 | C49H26N2O9 | Thermal property | Heat of fusion | 0.007035 | 8.2554e-06 | kcal/g
Homopolymer | poly(1,4-phenyleneoxy-1,4-phenyleneisophthaloyl-1,4-phenyleneoxy-1,4-phenylene 3,3',4,4'-benzophenonetetracarboxydiimide) | P130134 | C49H26N2O9 | Thermal property | Thermal decomposition temperature | 525 | 7064.917 | C
Homopolymer | poly(1,4-phenyleneoxy-1,4-phenyleneisophthaloyl-1,4-phenyleneoxy-1,4-phenylene 3,3',4,4'-benzophenonetetracarboxydiimide) | P130134 | C49H26N2O9 | Thermal property | Thermal decomposition weight loss | 5 | 327.7167 | %
Homopolymer | poly(1,4-phenyleneoxy-1,4-phenyleneisophthaloyl-1,4-phenyleneoxy-1,4-phenylene 3,3',4,4'-benzophenonetetracarboxydiimide) | P130134 | C49H26N2O9 | Thermal property | Melting temperature | 367.9 | 55.38033 | C
Homopolymer | poly(1,4-phenyleneoxy-1,4-phenyleneisophthaloyl-1,4-phenyleneoxy-1,4-phenylene 3,3',4,4'-benzophenonetetracarboxydiimide) | P130134 | C49H26N2O9 | Electric property | Dielectric constant ac | 3.2 | 0.002142857
Homopolymer | poly(1,4-phenyleneoxy-1,4-phenyleneisophthaloyl-1,4-phenyleneoxy-1,4-phenylene 3,3',4,4'-benzophenonetetracarboxydiimide) | P130134 | C49H26N2O9 | Electric property | Dielectric loss tangent | 0.004 | 0
Homopolymer | poly(1,4-phenyleneoxy-1,4-phenyleneisophthaloyl-1,4-phenyleneoxy-1,4-phenylene 3,3',4,4'-benzophenonetetracarboxydiimide) | P130134 | C49H26N2O9 | Tensile property | Dynamic mechanical properties storage modulus | 3 | 5.843833 | GPa
Homopolymer | poly(1,4-phenyleneoxy-1,4-phenyleneisophthaloyl-1,4-phenyleneoxy-1,4-phenylene 3,3',4,4'-benzophenonetetracarboxydiimide) | P130134 | C49H26N2O9 | Tensile property | Dynamic mechanical properties loss tangent | 0.05 | 0.0007787879
Homopolymer | poly(1,4-phenyleneoxy-1,4-phenyleneisophthaloyl-1,4-phenyleneoxy-1,4-phenylene 3,3',4,4'-benzophenonetetracarboxydiimide) | P130134 | C49H26N2O9 | Tensile property | Elongation at break | 6.5 | 291.2352 | %
Homopolymer | poly(1,4-phenyleneoxy-1,4-phenyleneisophthaloyl-1,4-phenyleneoxy-1,4-phenylene 3,3',4,4'-benzophenonetetracarboxydiimide) | P130134 | C49H26N2O9 | Tensile property | Tensile modulus | 3.54 | 0.9390487 | GPa
Homopolymer | poly(1,4-phenyleneoxy-1,4-phenyleneisophthaloyl-1,4-phenyleneoxy-1,4-phenylene 3,3',4,4'-benzophenonetetracarboxydiimide) | P130134 | C49H26N2O9 | Tensile property | Tensile stress strength at break | 0.1205 | 0.001983419 | GPa
Homopolymer | poly(1,4-phenyleneoxy-1,4-phenyleneisophthaloyl-1,4-phenyleneoxy-1,4-phenylene 3,3',4,4'-benzophenonetetracarboxydiimide) | P130134 | C49H26N2O9 | Tensile property | Tensile stress strength at yield | 0.05605 | 0.0009667457 | GPa
Homopolymer | poly(1,4-phenyleneoxy-1,4-phenyleneisophthaloyl-1,4-phenyleneoxy-1,4-phenylene 3,3',4,4'-benzophenonetetracarboxydiimide) | P130134 | C49H26N2O9 | Polymer Information | SMILES | *c1ccc2c(c1)C(=O)N(C2=O)c1ccc(cc1)Oc1ccc(cc1)C(=O)c1cccc(c1)C(=O)c1ccc(cc1)Oc1ccc(cc1)N1C(=O)c2c(C1=O)cc(cc2)C(=O)*
Homopolymer | poly(1,4-phenyleneoxy-1,4-phenyleneterephthaloyl-1,4-phenyleneoxy-1,4-phenylene 3,3',4,4'-benzophenonetetracarboxydiimide) | P130135 | C49H26N2O9 | Thermal property | Glass transition temperature | 233 | 0 | C
Homopolymer | poly(1,4-phenyleneoxy-1,4-phenyleneterephthaloyl-1,4-phenyleneoxy-1,4-phenylene 3,3',4,4'-benzophenonetetracarboxydiimide) | P130135 | C49H26N2O9 | Thermal property | Melting temperature | 427 | 0 | C
Homopolymer | poly(1,4-phenyleneoxy-1,4-phenyleneterephthaloyl-1,4-phenyleneoxy-1,4-phenylene 3,3',4,4'-benzophenonetetracarboxydiimide) | P130135 | C49H26N2O9 | Polymer Information | SMILES | *c1ccc2c(c1)C(=O)N(C2=O)c1ccc(cc1)Oc1ccc(cc1)C(=O)c1ccc(cc1)C(=O)c1ccc(cc1)Oc1ccc(cc1)N1C(=O)c2c(C1=O)cc(cc2)C(=O)*
Homopolymer | poly[1,4-phenyleneoxytri(1,4-phenylenecarbonyl)-1,4-phenyleneoxy-1,4-phenylene 3,3',4,4'-benzophenonetetracarboxydiimide] | P130136 | C56H30N2O10 | Thermal property | Glass transition temperature | 233 | 0 | C
Homopolymer | poly[1,4-phenyleneoxytri(1,4-phenylenecarbonyl)-1,4-phenyleneoxy-1,4-phenylene 3,3',4,4'-benzophenonetetracarboxydiimide] | P130136 | C56H30N2O10 | Thermal property | Melting temperature | 422 | 0 | C
Homopolymer | poly[1,4-phenyleneoxytri(1,4-phenylenecarbonyl)-1,4-phenyleneoxy-1,4-phenylene 3,3',4,4'-benzophenonetetracarboxydiimide] | P130136 | C56H30N2O10 | Polymer Information | SMILES | *c1ccc2c(c1)C(=O)N(C2=O)c1ccc(cc1)Oc1ccc(cc1)C(=O)c1ccc(cc1)C(=O)c1ccc(cc1)C(=O)c1ccc(cc1)Oc1ccc(cc1)N1C(=O)c2c(C1=O)cc(cc2)C(=O)*
Homopolymer | poly(1,4-phenyleneoxy-1,4-phenylenecarbonyl-1,4-phenyleneoxy-1,4-phenylenecarbonyl-1,4-phenyleneoxy-1,4-phenylene 3,3',4,4'-benzophenonetetracarboxydiimide) | P130137 | C55H30N2O10 | Thermal property | Glass transition temperature | 215 | 0 | C
Homopolymer | poly(1,4-phenyleneoxy-1,4-phenylenecarbonyl-1,4-phenyleneoxy-1,4-phenylenecarbonyl-1,4-phenyleneoxy-1,4-phenylene 3,3',4,4'-benzophenonetetracarboxydiimide) | P130137 | C55H30N2O10 | Thermal property | Melting temperature | 418 | 0 | C
Homopolymer | poly(1,4-phenyleneoxy-1,4-phenylenecarbonyl-1,4-phenyleneoxy-1,4-phenylenecarbonyl-1,4-phenyleneoxy-1,4-phenylene 3,3',4,4'-benzophenonetetracarboxydiimide) | P130137 | C55H30N2O10 | Polymer Information | SMILES | *c1ccc2c(c1)C(=O)N(C2=O)c1ccc(cc1)Oc1ccc(cc1)C(=O)c1ccc(cc1)Oc1ccc(cc1)C(=O)c1ccc(cc1)Oc1ccc(cc1)N1C(=O)c2c(C1=O)cc(cc2)C(=O)*
Homopolymer | poly(dodecamethylene 3,3'4,4'-benzophenonetetracarboxydiimide) | P130138 | C29H30N2O5 | Thermal property | Glass transition temperature | 87.5 | 3 | C
Homopolymer | poly(dodecamethylene 3,3'4,4'-benzophenonetetracarboxydiimide) | P130138 | C29H30N2O5 | Thermal property | Thermal decomposition temperature | 546.5 | 3816.333 | C
Homopolymer | poly(dodecamethylene 3,3'4,4'-benzophenonetetracarboxydiimide) | P130138 | C29H30N2O5 | Thermal property | Thermal decomposition weight loss | 46 | 1728 | %
Homopolymer | poly(dodecamethylene 3,3'4,4'-benzophenonetetracarboxydiimide) | P130138 | C29H30N2O5 | Physicochemical property | Water absorption | 0.9 | 0 | wt%
Homopolymer | poly(dodecamethylene 3,3'4,4'-benzophenonetetracarboxydiimide) | P130138 | C29H30N2O5 | Polymer Information | SMILES | *CCCCCCCCCCCCN1C(=O)c2c(C1=O)cc(cc2)C(=O)c1ccc2c(c1)C(=O)N(C2=O)*
Homopolymer | poly(octamethylene 3,3'4,4'-benzophenonetetracarboxydiimide) | P130139 | C25H22N2O5 | Thermal property | Glass transition temperature | 113 | 0 | C
Homopolymer | poly(octamethylene 3,3'4,4'-benzophenonetetracarboxydiimide) | P130139 | C25H22N2O5 | Physicochemical property | Water absorption | 1.6 | 0 | wt%
Homopolymer | poly(octamethylene 3,3'4,4'-benzophenonetetracarboxydiimide) | P130139 | C25H22N2O5 | Polymer Information | SMILES | *CCCCCCCCN1C(=O)c2c(C1=O)ccc(c2)C(=O)c1ccc2c(c1)C(=O)N(C2=O)*
Homopolymer | poly(hexamethylene 3,3'4,4'-benzophenonetetracarboxydiimide) | P130140 | C23H18N2O5 | Thermal property | Glass transition temperature | 127 | 0 | C
Homopolymer | poly(hexamethylene 3,3'4,4'-benzophenonetetracarboxydiimide) | P130140 | C23H18N2O5 | Thermal property | Thermal decomposition temperature | 455 | 0 | C
Homopolymer | poly(hexamethylene 3,3'4,4'-benzophenonetetracarboxydiimide) | P130140 | C23H18N2O5 | Thermal property | Thermal decomposition weight loss | 5 | 0 | %
Homopolymer | poly(hexamethylene 3,3'4,4'-benzophenonetetracarboxydiimide) | P130140 | C23H18N2O5 | Physicochemical property | Water absorption | 3.9 | 0 | wt%
Homopolymer | poly(hexamethylene 3,3'4,4'-benzophenonetetracarboxydiimide) | P130140 | C23H18N2O5 | Tensile property | Dynamic mechanical properties storage modulus | 5 | 0 | GPa
Homopolymer | poly(hexamethylene 3,3'4,4'-benzophenonetetracarboxydiimide) | P130140 | C23H18N2O5 | Polymer Information | SMILES | *CCCCCCN1C(=O)c2c(C1=O)cc(cc2)C(=O)c1ccc2c(c1)C(=O)N(C2=O)*
Homopolymer | poly(1,4-phenyleneethylidene-1,4-phenylene 3,3'4,4'-benzophenonetetracarboxydiimide) | P130141 | C31H18N2O5 | Thermal property | Thermal decomposition temperature | 412.5 | 1008.333 | C
Homopolymer | poly(1,4-phenyleneethylidene-1,4-phenylene 3,3'4,4'-benzophenonetetracarboxydiimide) | P130141 | C31H18N2O5 | Thermal property | Thermal decomposition weight loss | 10 | 0 | %
Homopolymer | poly(1,4-phenyleneethylidene-1,4-phenylene 3,3'4,4'-benzophenonetetracarboxydiimide) | P130141 | C31H18N2O5 | Electric property | Dielectric constant ac | 2.86 | 0
Homopolymer | poly(1,4-phenyleneethylidene-1,4-phenylene 3,3'4,4'-benzophenonetetracarboxydiimide) | P130141 | C31H18N2O5 | Electric property | Dielectric loss tangent | 0.0025 | 0
Homopolymer | poly(1,4-phenyleneethylidene-1,4-phenylene 3,3'4,4'-benzophenonetetracarboxydiimide) | P130141 | C31H18N2O5 | Electric property | Electric conductivity | 5e-17 | 0 | 1/(ohm*cm)
Homopolymer | poly(1,4-phenyleneethylidene-1,4-phenylene 3,3'4,4'-benzophenonetetracarboxydiimide) | P130141 | C31H18N2O5 | Electric property | Volume resistivity | 20000000000000000 | 0 | ohm*cm
Homopolymer | poly(1,4-phenyleneethylidene-1,4-phenylene 3,3'4,4'-benzophenonetetracarboxydiimide) | P130141 | C31H18N2O5 | Polymer Information | SMILES | *c1ccc2c(c1)C(=O)N(C2=O)c1ccc(cc1)C(c1ccc(cc1)N1C(=O)c2c(C1=O)cc(cc2)C(=O)*)C
Homopolymer | poly(1,4-phenyleneisopropylmethylene-1,4-phenylene 3,3'4,4'-benzophenonetetracarboxydiimide) | P130142 | C33H22N2O5 | Thermal property | Thermal decomposition temperature | 397.5 | 408.3333 | C
Homopolymer | poly(1,4-phenyleneisopropylmethylene-1,4-phenylene 3,3'4,4'-benzophenonetetracarboxydiimide) | P130142 | C33H22N2O5 | Thermal property | Thermal decomposition weight loss | 10 | 0 | %
Homopolymer | poly(1,4-phenyleneisopropylmethylene-1,4-phenylene 3,3'4,4'-benzophenonetetracarboxydiimide) | P130142 | C33H22N2O5 | Electric property | Dielectric constant ac | 3.26 | 0
Homopolymer | poly(1,4-phenyleneisopropylmethylene-1,4-phenylene 3,3'4,4'-benzophenonetetracarboxydiimide) | P130142 | C33H22N2O5 | Electric property | Dielectric loss tangent | 0.0021 | 0
Homopolymer | poly(1,4-phenyleneisopropylmethylene-1,4-phenylene 3,3'4,4'-benzophenonetetracarboxydiimide) | P130142 | C33H22N2O5 | Electric property | Electric conductivity | 5.29e-17 | 0 | 1/(ohm*cm)
Homopolymer | poly(1,4-phenyleneisopropylmethylene-1,4-phenylene 3,3'4,4'-benzophenonetetracarboxydiimide) | P130142 | C33H22N2O5 | Electric property | Volume resistivity | 18900000000000000 | 0 | ohm*cm
Homopolymer | poly(1,4-phenyleneisopropylmethylene-1,4-phenylene 3,3'4,4'-benzophenonetetracarboxydiimide) | P130142 | C33H22N2O5 | Polymer Information | SMILES | *c1ccc2c(c1)C(=O)N(C2=O)c1ccc(cc1)C(c1ccc(cc1)N1C(=O)c2c(C1=O)cc(cc2)C(=O)*)C(C)C
Homopolymer | poly(1,4-phenylenepropylmethylene-1,4-phenylene 3,3'4,4'-benzophenonetetracarboxydiimide) | P130143 | C33H22N2O5 | Thermal property | Thermal decomposition temperature | 392.5 | 675 | C
Homopolymer | poly(1,4-phenylenepropylmethylene-1,4-phenylene 3,3'4,4'-benzophenonetetracarboxydiimide) | P130143 | C33H22N2O5 | Thermal property | Thermal decomposition weight loss | 10 | 0 | %
Homopolymer | poly(1,4-phenylenepropylmethylene-1,4-phenylene 3,3'4,4'-benzophenonetetracarboxydiimide) | P130143 | C33H22N2O5 | Electric property | Dielectric constant ac | 3.03 | 0
Homopolymer | poly(1,4-phenylenepropylmethylene-1,4-phenylene 3,3'4,4'-benzophenonetetracarboxydiimide) | P130143 | C33H22N2O5 | Electric property | Dielectric loss tangent | 0.0023 | 0
Homopolymer | poly(1,4-phenylenepropylmethylene-1,4-phenylene 3,3'4,4'-benzophenonetetracarboxydiimide) | P130143 | C33H22N2O5 | Electric property | Electric conductivity | 5e-17 | 0 | 1/(ohm*cm)
Homopolymer | poly(1,4-phenylenepropylmethylene-1,4-phenylene 3,3'4,4'-benzophenonetetracarboxydiimide) | P130143 | C33H22N2O5 | Electric property | Volume resistivity | 20000000000000000 | 0 | ohm*cm
Homopolymer | poly(1,4-phenylenepropylmethylene-1,4-phenylene 3,3'4,4'-benzophenonetetracarboxydiimide) | P130143 | C33H22N2O5 | Polymer Information | SMILES | CCCC(c1ccc(cc1)N1C(=O)c2c(C1=O)cc(cc2)*)c1ccc(cc1)N1C(=O)c2c(C1=O)cc(cc2)C(=O)*
Homopolymer | poly(1,4-phenylenepentylmethylene-1,4-phenylene 3,3'4,4'-benzophenonetetracarboxydiimide) | P130144 | C35H26N2O5 | Thermal property | Thermal decomposition temperature | 377.5 | 675 | C
Homopolymer | poly(1,4-phenylenepentylmethylene-1,4-phenylene 3,3'4,4'-benzophenonetetracarboxydiimide) | P130144 | C35H26N2O5 | Thermal property | Thermal decomposition weight loss | 10 | 0 | %
Homopolymer | poly(1,4-phenylenepentylmethylene-1,4-phenylene 3,3'4,4'-benzophenonetetracarboxydiimide) | P130144 | C35H26N2O5 | Electric property | Dielectric constant ac | 2.85 | 0
Homopolymer | poly(1,4-phenylenepentylmethylene-1,4-phenylene 3,3'4,4'-benzophenonetetracarboxydiimide) | P130144 | C35H26N2O5 | Electric property | Dielectric loss tangent | 0.0018 | 0
Homopolymer | poly(1,4-phenylenepentylmethylene-1,4-phenylene 3,3'4,4'-benzophenonetetracarboxydiimide) | P130144 | C35H26N2O5 | Electric property | Electric conductivity | 4.65e-17 | 0 | 1/(ohm*cm)
Homopolymer | poly(1,4-phenylenepentylmethylene-1,4-phenylene 3,3'4,4'-benzophenonetetracarboxydiimide) | P130144 | C35H26N2O5 | Electric property | Volume resistivity | 21500000000000000 | 0 | ohm*cm
Homopolymer | poly(1,4-phenylenepentylmethylene-1,4-phenylene 3,3'4,4'-benzophenonetetracarboxydiimide) | P130144 | C35H26N2O5 | Polymer Information | SMILES | CCCCCC(c1ccc(cc1)N1C(=O)c2c(C1=O)cc(cc2)*)c1ccc(cc1)N1C(=O)c2c(C1=O)cc(cc2)C(=O)*
Homopolymer | poly(1,4-phenylenehexylmethylene-1,4-phenylene 3,3'4,4'-benzophenonetetracarboxydiimide) | P130145 | C36H28N2O5 | Thermal property | Thermal decomposition temperature | 367.5 | 1008.333 | C
Homopolymer | poly(1,4-phenylenehexylmethylene-1,4-phenylene 3,3'4,4'-benzophenonetetracarboxydiimide) | P130145 | C36H28N2O5 | Thermal property | Thermal decomposition weight loss | 10 | 0 | %
Homopolymer | poly(1,4-phenylenehexylmethylene-1,4-phenylene 3,3'4,4'-benzophenonetetracarboxydiimide) | P130145 | C36H28N2O5 | Electric property | Dielectric constant ac | 3.01 | 0
Homopolymer | poly(1,4-phenylenehexylmethylene-1,4-phenylene 3,3'4,4'-benzophenonetetracarboxydiimide) | P130145 | C36H28N2O5 | Electric property | Dielectric loss tangent | 0.0016 | 0
Homopolymer | poly(1,4-phenylenehexylmethylene-1,4-phenylene 3,3'4,4'-benzophenonetetracarboxydiimide) | P130145 | C36H28N2O5 | Electric property | Electric conductivity | 4.57e-17 | 0 | 1/(ohm*cm)
Homopolymer | poly(1,4-phenylenehexylmethylene-1,4-phenylene 3,3'4,4'-benzophenonetetracarboxydiimide) | P130145 | C36H28N2O5 | Electric property | Volume resistivity | 21900000000000000 | 0 | ohm*cm
Homopolymer | poly(1,4-phenylenehexylmethylene-1,4-phenylene 3,3'4,4'-benzophenonetetracarboxydiimide) | P130145 | C36H28N2O5 | Polymer Information | SMILES | CCCCCCC(c1ccc(cc1)N1C(=O)c2c(C1=O)cc(cc2)*)c1ccc(cc1)N1C(=O)c2c(C1=O)cc(cc2)C(=O)*
Homopolymer | poly(1,4-phenyleneoctylmethylene-1,4-phenylene 3,3'4,4'-benzophenonetetracarboxydiimide) | P130146 | C38H32N2O5 | Thermal property | Thermal decomposition temperature | 365 | 833.3333 | C
Homopolymer | poly(1,4-phenyleneoctylmethylene-1,4-phenylene 3,3'4,4'-benzophenonetetracarboxydiimide) | P130146 | C38H32N2O5 | Thermal property | Thermal decomposition weight loss | 10 | 0 | %
Homopolymer | poly(1,4-phenyleneoctylmethylene-1,4-phenylene 3,3'4,4'-benzophenonetetracarboxydiimide) | P130146 | C38H32N2O5 | Electric property | Dielectric constant ac | 2.94 | 0
Homopolymer | poly(1,4-phenyleneoctylmethylene-1,4-phenylene 3,3'4,4'-benzophenonetetracarboxydiimide) | P130146 | C38H32N2O5 | Electric property | Dielectric loss tangent | 0.0015 | 0
Homopolymer | poly(1,4-phenyleneoctylmethylene-1,4-phenylene 3,3'4,4'-benzophenonetetracarboxydiimide) | P130146 | C38H32N2O5 | Electric property | Electric conductivity | 5.18e-17 | 0 | 1/(ohm*cm)
Homopolymer | poly(1,4-phenyleneoctylmethylene-1,4-phenylene 3,3'4,4'-benzophenonetetracarboxydiimide) | P130146 | C38H32N2O5 | Electric property | Volume resistivity | 19300000000000000 | 0 | ohm*cm
Homopolymer | poly(1,4-phenyleneoctylmethylene-1,4-phenylene 3,3'4,4'-benzophenonetetracarboxydiimide) | P130146 | C38H32N2O5 | Polymer Information | SMILES | CCCCCCCCC(c1ccc(cc1)N1C(=O)c2c(C1=O)cc(cc2)*)c1ccc(cc1)N1C(=O)c2c(C1=O)cc(cc2)C(=O)*
Homopolymer | poly(1,4-phenyleneterephthaloyl-1,4-phenylene 3,3',4,4'-benzophenonetetracarboxydiimide) | P130147 | C37H18N2O7 | Thermal property | Glass transition temperature | 286 | 0 | C
Homopolymer | poly(1,4-phenyleneterephthaloyl-1,4-phenylene 3,3',4,4'-benzophenonetetracarboxydiimide) | P130147 | C37H18N2O7 | Polymer Information | SMILES | *c1ccc2c(c1)C(=O)N(C2=O)c1ccc(cc1)C(=O)c1ccc(cc1)C(=O)c1ccc(cc1)N1C(=O)c2c(C1=O)cc(cc2)C(=O)*
Homopolymer | polyimide:({4,4'-[methylenebis(4,1-phenylenecarbonyl)]dianiline}-alt-[6,6'-bis(methoxycarbonyl)-3,3'-carbonyldibenzoic acid]) | P130148 | C44H24N2O7 | Thermal property | Glass transition temperature | 285.5 | 1160.333 | C
Homopolymer | polyimide:({4,4'-[methylenebis(4,1-phenylenecarbonyl)]dianiline}-alt-[6,6'-bis(methoxycarbonyl)-3,3'-carbonyldibenzoic acid]) | P130148 | C44H24N2O7 | Polymer Information | SMILES | *c1ccc2c(c1)C(=O)N(C2=O)c1ccc(cc1)C(=O)c1ccc(cc1)Cc1ccc(cc1)C(=O)c1ccc(cc1)N1C(=O)c2c(C1=O)cc(cc2)C(=O)*
Homopolymer | polyimide:({3,3'-[methylenebis(4,1-phenylenemethylene)]dianiline}-alt-[6,6'-bis(methoxycarbonyl)-3,3'-carbonyldibenzoic acid]) | P130149 | C44H28N2O5 | Thermal property | Glass transition temperature | 235.5 | 456.3333 | C
Homopolymer | polyimide:({3,3'-[methylenebis(4,1-phenylenemethylene)]dianiline}-alt-[6,6'-bis(methoxycarbonyl)-3,3'-carbonyldibenzoic acid]) | P130149 | C44H28N2O5 | Polymer Information | SMILES | *c1ccc2c(c1)C(=O)N(C2=O)c1cccc(c1)Cc1ccc(cc1)Cc1ccc(cc1)Cc1cccc(c1)N1C(=O)c2c(C1=O)cc(cc2)C(=O)*
Homopolymer | poly(1,3-phenyleneterephthaloyl-1,3-phenylene 3,3',4,4'-benzophenonetetracarboxydiimide) | P130150 | C37H18N2O7 | Thermal property | Glass transition temperature | 240 | 0 | C
Homopolymer | poly(1,3-phenyleneterephthaloyl-1,3-phenylene 3,3',4,4'-benzophenonetetracarboxydiimide) | P130150 | C37H18N2O7 | Polymer Information | SMILES | *c1ccc2c(c1)C(=O)N(C2=O)c1cccc(c1)C(=O)c1ccc(cc1)C(=O)c1cccc(c1)N1C(=O)c2c(C1=O)cc(cc2)C(=O)*
Homopolymer | poly(1,4-phenyleneisophthaloyl-1,4-phenylene 3,3',4,4'-benzophenonetetracarboxydiimide) | P130151 | C37H18N2O7 | Thermal property | Glass transition temperature | 276 | 0 | C
Homopolymer | poly(1,4-phenyleneisophthaloyl-1,4-phenylene 3,3',4,4'-benzophenonetetracarboxydiimide) | P130151 | C37H18N2O7 | Polymer Information | SMILES | *c1ccc2c(c1)C(=O)N(C2=O)c1ccc(cc1)C(=O)c1cccc(c1)C(=O)c1ccc(cc1)N1C(=O)c2c(C1=O)cc(cc2)C(=O)*
Homopolymer | polyimide:({3,3'-[1,4-phenylenebis(methylene)]dianiline}-alt-[6,6'-bis(methoxycarbonyl)-3,3'-carbonyldibenzoic acid]) | P130152 | C37H22N2O5 | Thermal property | Glass transition temperature | 240 | 1633.333 | C
Homopolymer | polyimide:({3,3'-[1,4-phenylenebis(methylene)]dianiline}-alt-[6,6'-bis(methoxycarbonyl)-3,3'-carbonyldibenzoic acid]) | P130152 | C37H22N2O5 | Polymer Information | SMILES | *c1ccc2c(c1)C(=O)N(C2=O)c1cccc(c1)Cc1ccc(cc1)Cc1cccc(c1)N1C(=O)c2c(C1=O)cc(cc2)C(=O)*
Homopolymer | poly(4,4'-carbonyldiphenylene 3,3',4,4'-benzophenonetetracarboxydiimide) | P130153 | C30H14N2O6 | Thermal property | Glass transition temperature | 290.5 | 172.2424 | C
Homopolymer | poly(4,4'-carbonyldiphenylene 3,3',4,4'-benzophenonetetracarboxydiimide) | P130153 | C30H14N2O6 | Thermal property | Thermal decomposition temperature | 530 | 0 | C
Homopolymer | poly(4,4'-carbonyldiphenylene 3,3',4,4'-benzophenonetetracarboxydiimide) | P130153 | C30H14N2O6 | Thermal property | Thermal decomposition weight loss | 20 | 0 | %
Homopolymer | poly(4,4'-carbonyldiphenylene 3,3',4,4'-benzophenonetetracarboxydiimide) | P130153 | C30H14N2O6 | Thermal property | Isothermal weight loss temperature | 300 | 0 | C
Homopolymer | poly(4,4'-carbonyldiphenylene 3,3',4,4'-benzophenonetetracarboxydiimide) | P130153 | C30H14N2O6 | Thermal property | Isothermal weight loss time | 475 | 1250 | hour
Homopolymer | poly(4,4'-carbonyldiphenylene 3,3',4,4'-benzophenonetetracarboxydiimide) | P130153 | C30H14N2O6 | Physicochemical property | Water vapor transmission | 0.01085 | 0 | g*mil/(cm2*24h)
Homopolymer | poly(4,4'-carbonyldiphenylene 3,3',4,4'-benzophenonetetracarboxydiimide) | P130153 | C30H14N2O6 | Tensile property | Elongation at break | 6.6 | 0.008 | %
Homopolymer | poly(4,4'-carbonyldiphenylene 3,3',4,4'-benzophenonetetracarboxydiimide) | P130153 | C30H14N2O6 | Tensile property | Tensile modulus | 4.65 | 19.38763 | GPa
Homopolymer | poly(4,4'-carbonyldiphenylene 3,3',4,4'-benzophenonetetracarboxydiimide) | P130153 | C30H14N2O6 | Tensile property | Tensile stress strength at break | 0.00017 | 0.002815871 | GPa
Homopolymer | poly(4,4'-carbonyldiphenylene 3,3',4,4'-benzophenonetetracarboxydiimide) | P130153 | C30H14N2O6 | Tensile property | Tensile stress strength at yield | 8.7e-05 | 3.413333e-10 | GPa
Homopolymer | poly(4,4'-carbonyldiphenylene 3,3',4,4'-benzophenonetetracarboxydiimide) | P130153 | C30H14N2O6 | Polymer Information | SMILES | *c1ccc2c(c1)C(=O)N(C2=O)c1ccc(cc1)C(=O)c1ccc(cc1)N1C(=O)c2c(C1=O)cc(cc2)C(=O)*
Homopolymer | poly(3,3'-methylenediphenylene 3,3',4,4'-benzophenonetetracarboxydiimide) | P130154 | C30H16N2O5 | Thermal property | Glass transition temperature | 234 | 475.5152 | C
Homopolymer | poly(3,3'-methylenediphenylene 3,3',4,4'-benzophenonetetracarboxydiimide) | P130154 | C30H16N2O5 | Thermal property | Thermal decomposition temperature | 492.5 | 312.5 | C
Homopolymer | poly(3,3'-methylenediphenylene 3,3',4,4'-benzophenonetetracarboxydiimide) | P130154 | C30H16N2O5 | Thermal property | Thermal decomposition weight loss | 20 | 0 | %
Homopolymer | poly(3,3'-methylenediphenylene 3,3',4,4'-benzophenonetetracarboxydiimide) | P130154 | C30H16N2O5 | Thermal property | Isothermal weight loss temperature | 300 | 0 | C
Homopolymer | poly(3,3'-methylenediphenylene 3,3',4,4'-benzophenonetetracarboxydiimide) | P130154 | C30H16N2O5 | Thermal property | Isothermal weight loss time | 120 | 0 | hour
Homopolymer | poly(3,3'-methylenediphenylene 3,3',4,4'-benzophenonetetracarboxydiimide) | P130154 | C30H16N2O5 | Electric property | Dielectric constant ac | 3.55 | 0.03
Homopolymer | poly(3,3'-methylenediphenylene 3,3',4,4'-benzophenonetetracarboxydiimide) | P130154 | C30H16N2O5 | Electric property | Dielectric loss factor | 0.0495 | 5.633333e-05
Homopolymer | poly(3,3'-methylenediphenylene 3,3',4,4'-benzophenonetetracarboxydiimide) | P130154 | C30H16N2O5 | Physicochemical property | Water vapor transmission | 0.00527 | 0 | g*mil/(cm2*24h)
Homopolymer | poly(3,3'-methylenediphenylene 3,3',4,4'-benzophenonetetracarboxydiimide) | P130154 | C30H16N2O5 | Tensile property | Dynamic mechanical properties loss tangent | 1.85 | 0.03
Homopolymer | poly(3,3'-methylenediphenylene 3,3',4,4'-benzophenonetetracarboxydiimide) | P130154 | C30H16N2O5 | Tensile property | Elongation at break | 3.7 | 0.6426667 | %
Homopolymer | poly(3,3'-methylenediphenylene 3,3',4,4'-benzophenonetetracarboxydiimide) | P130154 | C30H16N2O5 | Tensile property | Tensile modulus | 2.59 | 0.2577867 | GPa
Homopolymer | poly(3,3'-methylenediphenylene 3,3',4,4'-benzophenonetetracarboxydiimide) | P130154 | C30H16N2O5 | Tensile property | Tensile stress strength at break | 8.76e-05 | 5.019467e-11 | GPa
Homopolymer | poly(3,3'-methylenediphenylene 3,3',4,4'-benzophenonetetracarboxydiimide) | P130154 | C30H16N2O5 | Tensile property | Tensile stress strength at yield | 5e-05 | 3.844667e-10 | GPa
Homopolymer | poly(3,3'-methylenediphenylene 3,3',4,4'-benzophenonetetracarboxydiimide) | P130154 | C30H16N2O5 | Polymer Information | SMILES | *c1ccc2c(c1)C(=O)N(C2=O)c1cccc(c1)Cc1cccc(c1)N1C(=O)c2c(C1=O)cc(cc2)C(=O)*
Homopolymer | poly{(m-phenylenediamine)-alt-[5,5'-carbonylbis(isobenzofuran-1,3-dione)]} | P130155 | C23H10N2O5 | Physical property | Density | 1.4031 | 1.149431e-05 | g/cm3
Homopolymer | poly{(m-phenylenediamine)-alt-[5,5'-carbonylbis(isobenzofuran-1,3-dione)]} | P130155 | C23H10N2O5 | Physical property | Specific volume | 0.71271 | 2.960541e-06 | cm3/g
Homopolymer | poly{(m-phenylenediamine)-alt-[5,5'-carbonylbis(isobenzofuran-1,3-dione)]} | P130155 | C23H10N2O5 | Thermal property | Glass transition temperature | 290 | 2053.197 | C
Homopolymer | poly{(m-phenylenediamine)-alt-[5,5'-carbonylbis(isobenzofuran-1,3-dione)]} | P130155 | C23H10N2O5 | Thermal property | Thermal decomposition temperature | 482.5 | 15850.77 | C
Homopolymer | poly{(m-phenylenediamine)-alt-[5,5'-carbonylbis(isobenzofuran-1,3-dione)]} | P130155 | C23H10N2O5 | Thermal property | Thermal decomposition weight loss | 5 | 771.7971 | %
Homopolymer | poly{(m-phenylenediamine)-alt-[5,5'-carbonylbis(isobenzofuran-1,3-dione)]} | P130155 | C23H10N2O5 | Thermal property | Isothermal weight loss temperature | 320 | 426.6667 | C
Homopolymer | poly{(m-phenylenediamine)-alt-[5,5'-carbonylbis(isobenzofuran-1,3-dione)]} | P130155 | C23H10N2O5 | Thermal property | Isothermal weight loss time | 20 | 96.26667 | hour
Homopolymer | poly{(m-phenylenediamine)-alt-[5,5'-carbonylbis(isobenzofuran-1,3-dione)]} | P130155 | C23H10N2O5 | Electric property | Dielectric constant ac | 3.69 | 0
Homopolymer | poly{(m-phenylenediamine)-alt-[5,5'-carbonylbis(isobenzofuran-1,3-dione)]} | P130155 | C23H10N2O5 | Electric property | Dielectric loss tangent | 0.0029 | 0
Homopolymer | poly{(m-phenylenediamine)-alt-[5,5'-carbonylbis(isobenzofuran-1,3-dione)]} | P130155 | C23H10N2O5 | Physicochemical property | Cohesive energy density | 246.5 | 0.3333333 | cal/cm3
Homopolymer | poly{(m-phenylenediamine)-alt-[5,5'-carbonylbis(isobenzofuran-1,3-dione)]} | P130155 | C23H10N2O5 | Physicochemical property | Gas diffusion coefficient d | 1.2275e-10 | 3.152051e-19 | cm2/s
Homopolymer | poly{(m-phenylenediamine)-alt-[5,5'-carbonylbis(isobenzofuran-1,3-dione)]} | P130155 | C23H10N2O5 | Physicochemical property | Gas permeability coefficient p | 1.21e-14 | 5.577861e-27 | cm3(STP)cm/(cm2*s*Pa)
Homopolymer | poly{(m-phenylenediamine)-alt-[5,5'-carbonylbis(isobenzofuran-1,3-dione)]} | P130155 | C23H10N2O5 | Physicochemical property | Gas solubility coefficient s | 0.0002355 | 3.068803e-07 | cm3(STP)/(cm3*Pa)
Homopolymer | poly{(m-phenylenediamine)-alt-[5,5'-carbonylbis(isobenzofuran-1,3-dione)]} | P130155 | C23H10N2O5 | Physicochemical property | Solubility parameter | 32.15 | 0.003333333 | (J/cm3)1/2
Homopolymer | poly{(m-phenylenediamine)-alt-[5,5'-carbonylbis(isobenzofuran-1,3-dione)]} | P130155 | C23H10N2O5 | Physicochemical property | Water absorption | 3.15 | 0 | wt%
Homopolymer | poly{(m-phenylenediamine)-alt-[5,5'-carbonylbis(isobenzofuran-1,3-dione)]} | P130155 | C23H10N2O5 | Physicochemical property | Water vapor transmission | 0.01457 | 0 | g*mil/(cm2*24h)
Homopolymer | poly{(m-phenylenediamine)-alt-[5,5'-carbonylbis(isobenzofuran-1,3-dione)]} | P130155 | C23H10N2O5 | Tensile property | Dynamic mechanical properties storage modulus | 4.2 | 0 | GPa
Homopolymer | poly{(m-phenylenediamine)-alt-[5,5'-carbonylbis(isobenzofuran-1,3-dione)]} | P130155 | C23H10N2O5 | Tensile property | Dynamic mechanical properties loss tangent | 2.22 | 0
Homopolymer | poly{(m-phenylenediamine)-alt-[5,5'-carbonylbis(isobenzofuran-1,3-dione)]} | P130155 | C23H10N2O5 | Tensile property | Elongation at break | 11.05 | 0.005 | %
Homopolymer | poly{(m-phenylenediamine)-alt-[5,5'-carbonylbis(isobenzofuran-1,3-dione)]} | P130155 | C23H10N2O5 | Tensile property | Tensile modulus | 2.08 | 0.0072 | GPa
Homopolymer | poly{(m-phenylenediamine)-alt-[5,5'-carbonylbis(isobenzofuran-1,3-dione)]} | P130155 | C23H10N2O5 | Tensile property | Tensile stress strength at break | 0.1315 | 1.25e-05 | GPa
Homopolymer | poly{(m-phenylenediamine)-alt-[5,5'-carbonylbis(isobenzofuran-1,3-dione)]} | P130155 | C23H10N2O5 | Flexural property | Flexural modulus | 17 | 0 | GPa
Homopolymer | poly{(m-phenylenediamine)-alt-[5,5'-carbonylbis(isobenzofuran-1,3-dione)]} | P130155 | C23H10N2O5 | Flexural property | Flexural stress strength at break | 0.28613 | 0.0002535521 | GPa
Homopolymer | poly{(m-phenylenediamine)-alt-[5,5'-carbonylbis(isobenzofuran-1,3-dione)]} | P130155 | C23H10N2O5 | Heat resistance and combustion | Oxygen index | 43.9 | 0 | %
Homopolymer | poly{(m-phenylenediamine)-alt-[5,5'-carbonylbis(isobenzofuran-1,3-dione)]} | P130155 | C23H10N2O5 | Polymer Information | SMILES | *c1ccc2c(c1)C(=O)N(C2=O)c1cccc(c1)N1C(=O)c2c(C1=O)cc(cc2)C(=O)*
Homopolymer | poly(4-methyl-1,3-phenylene 3,3',4,4'-benzophenonetetracarboxydiimide) | P130156 | C24H12N2O5 | Physical property | Density | 1.35885 | 1.460196e-05 | g/cm3
Homopolymer | poly(4-methyl-1,3-phenylene 3,3',4,4'-benzophenonetetracarboxydiimide) | P130156 | C24H12N2O5 | Physical property | Specific volume | 0.7359 | 4.215487e-06 | cm3/g
Homopolymer | poly(4-methyl-1,3-phenylene 3,3',4,4'-benzophenonetetracarboxydiimide) | P130156 | C24H12N2O5 | Thermal property | Glass transition temperature | 315.5 | 80.28571 | C
Homopolymer | poly(4-methyl-1,3-phenylene 3,3',4,4'-benzophenonetetracarboxydiimide) | P130156 | C24H12N2O5 | Thermal property | Thermal decomposition temperature | 336 | 0 | C
Homopolymer | poly(4-methyl-1,3-phenylene 3,3',4,4'-benzophenonetetracarboxydiimide) | P130156 | C24H12N2O5 | Thermal property | Thermal decomposition weight loss | 0 | 0 | %
Homopolymer | poly(4-methyl-1,3-phenylene 3,3',4,4'-benzophenonetetracarboxydiimide) | P130156 | C24H12N2O5 | Physicochemical property | Cohesive energy density | 234 | 0 | cal/cm3
Homopolymer | poly(4-methyl-1,3-phenylene 3,3',4,4'-benzophenonetetracarboxydiimide) | P130156 | C24H12N2O5 | Physicochemical property | Gas diffusion coefficient d | 1.75e-10 | 3.378622e-19 | cm2/s
Homopolymer | poly(4-methyl-1,3-phenylene 3,3',4,4'-benzophenonetetracarboxydiimide) | P130156 | C24H12N2O5 | Physicochemical property | Gas permeability coefficient p | 4.2e-14 | 8.93755e-26 | cm3(STP)cm/(cm2*s*Pa)
Homopolymer | poly(4-methyl-1,3-phenylene 3,3',4,4'-benzophenonetetracarboxydiimide) | P130156 | C24H12N2O5 | Physicochemical property | Gas solubility coefficient s | 6.05e-05 | 3.679372e-07 | cm3(STP)/(cm3*Pa)
Homopolymer | poly(4-methyl-1,3-phenylene 3,3',4,4'-benzophenonetetracarboxydiimide) | P130156 | C24H12N2O5 | Physicochemical property | Solubility parameter | 31.3 | 0 | (J/cm3)1/2
Homopolymer | poly(4-methyl-1,3-phenylene 3,3',4,4'-benzophenonetetracarboxydiimide) | P130156 | C24H12N2O5 | Tensile property | Dynamic mechanical properties loss tangent | 2.45 | 0
Homopolymer | poly(4-methyl-1,3-phenylene 3,3',4,4'-benzophenonetetracarboxydiimide) | P130156 | C24H12N2O5 | Polymer Information | SMILES | *c1ccc2c(c1)C(=O)N(C2=O)c1cc(ccc1C)N1C(=O)c2c(C1=O)cc(cc2)C(=O)*
Homopolymer | poly(2-methyl-1,4-phenylene 3,3',4,4'-benzophenonetetracarboxydiimide) | P130157 | C24H12N2O5 | Physical property | Density | 1.39635 | 0 | g/cm3
Homopolymer | poly(2-methyl-1,4-phenylene 3,3',4,4'-benzophenonetetracarboxydiimide) | P130157 | C24H12N2O5 | Physical property | Specific volume | 0.716153 | 0 | cm3/g
Homopolymer | poly(2-methyl-1,4-phenylene 3,3',4,4'-benzophenonetetracarboxydiimide) | P130157 | C24H12N2O5 | Tensile property | Dynamic mechanical properties storage modulus | 8.8 | 0 | GPa
Homopolymer | poly(2-methyl-1,4-phenylene 3,3',4,4'-benzophenonetetracarboxydiimide) | P130157 | C24H12N2O5 | Polymer Information | SMILES | *c1ccc2c(c1)C(=O)N(C2=O)c1ccc(cc1C)N1C(=O)c2c(C1=O)cc(cc2)C(=O)*
Homopolymer | poly(2-methyl-1,3-phenylene 3,3',4,4'-benzophenonetetracarboxydiimide) | P130158 | C24H12N2O5 | Polymer Information | SMILES | *c1ccc2c(c1)C(=O)N(C2=O)c1cccc(c1C)N1C(=O)c2c(C1=O)cc(cc2)C(=O)*
Homopolymer | poly(2,3,5,6-tetramethyl-1,4-phenylene 3,3',4,4'-benzophenonetetracarboxydiimide) | P130159 | C27H18N2O5 | Physical property | Density | 1.243 | 0 | g/cm3
Homopolymer | poly(2,3,5,6-tetramethyl-1,4-phenylene 3,3',4,4'-benzophenonetetracarboxydiimide) | P130159 | C27H18N2O5 | Physical property | Specific volume | 0.8045 | 0 | cm3/g
Homopolymer | poly(2,3,5,6-tetramethyl-1,4-phenylene 3,3',4,4'-benzophenonetetracarboxydiimide) | P130159 | C27H18N2O5 | Physicochemical property | Gas permeability coefficient p | 4.493e-12 | 1.735689e-23 | cm3(STP)cm/(cm2*s*Pa)
Homopolymer | poly(2,3,5,6-tetramethyl-1,4-phenylene 3,3',4,4'-benzophenonetetracarboxydiimide) | P130159 | C27H18N2O5 | Polymer Information | SMILES | *c1ccc2c(c1)C(=O)N(C2=O)c1c(C)c(C)c(c(c1C)C)N1C(=O)c2c(C1=O)cc(cc2)C(=O)*
Homopolymer | poly{(3,3'-dimethylbiphenyl-4,4'-diamine)-alt-[5,5'-carbonylbis(isobenzofuran-1,3-dione)]} | P130160 | C31H18N2O5 | Physical property | Density | 1.31026 | 0.0006260237 | g/cm3
Homopolymer | poly{(3,3'-dimethylbiphenyl-4,4'-diamine)-alt-[5,5'-carbonylbis(isobenzofuran-1,3-dione)]} | P130160 | C31H18N2O5 | Physical property | Specific volume | 0.763293 | 0.0002105498 | cm3/g
Homopolymer | poly{(3,3'-dimethylbiphenyl-4,4'-diamine)-alt-[5,5'-carbonylbis(isobenzofuran-1,3-dione)]} | P130160 | C31H18N2O5 | Thermal property | Glass transition temperature | 365 | 300 | C
Homopolymer | poly{(3,3'-dimethylbiphenyl-4,4'-diamine)-alt-[5,5'-carbonylbis(isobenzofuran-1,3-dione)]} | P130160 | C31H18N2O5 | Thermal property | Isothermal weight loss temperature | 316 | 0 | C
Homopolymer | poly{(3,3'-dimethylbiphenyl-4,4'-diamine)-alt-[5,5'-carbonylbis(isobenzofuran-1,3-dione)]} | P130160 | C31H18N2O5 | Thermal property | Isothermal weight loss time | 2500 | 0 | hour
Homopolymer | poly{(3,3'-dimethylbiphenyl-4,4'-diamine)-alt-[5,5'-carbonylbis(isobenzofuran-1,3-dione)]} | P130160 | C31H18N2O5 | Physicochemical property | Gas diffusion coefficient d | 1.41e-09 | 0 | cm2/s
Homopolymer | poly{(3,3'-dimethylbiphenyl-4,4'-diamine)-alt-[5,5'-carbonylbis(isobenzofuran-1,3-dione)]} | P130160 | C31H18N2O5 | Physicochemical property | Gas permeability coefficient p | 1.085e-13 | 1.1163e-26 | cm3(STP)cm/(cm2*s*Pa)
Homopolymer | poly{(3,3'-dimethylbiphenyl-4,4'-diamine)-alt-[5,5'-carbonylbis(isobenzofuran-1,3-dione)]} | P130160 | C31H18N2O5 | Physicochemical property | Water absorption | 2.18 | 0 | wt%
Homopolymer | poly{(3,3'-dimethylbiphenyl-4,4'-diamine)-alt-[5,5'-carbonylbis(isobenzofuran-1,3-dione)]} | P130160 | C31H18N2O5 | Tensile property | Dynamic mechanical properties storage modulus | 7.7 | 0 | GPa
Homopolymer | poly{(3,3'-dimethylbiphenyl-4,4'-diamine)-alt-[5,5'-carbonylbis(isobenzofuran-1,3-dione)]} | P130160 | C31H18N2O5 | Polymer Information | SMILES | *c1ccc2c(c1)C(=O)N(C2=O)c1ccc(cc1C)c1ccc(c(c1)C)N1C(=O)c2c(C1=O)cc(cc2)C(=O)*
Homopolymer | poly{(3,3'-dimethoxybiphenyl-4,4'-diamine)-alt-[5,5'-carbonylbis(isobenzofuran-1,3-dione)]} | P130161 | C31H18N2O7 | Polymer Information | SMILES | COc1cc(ccc1N1C(=O)c2c(C1=O)cc(cc2)C(=O)*)c1ccc(c(c1)OC)N1C(=O)c2c(C1=O)cc(cc2)*
Homopolymer | poly[4,4'-(p-phenylene)diphenylene 3,3',4,4'-benzophenonetetracarboxydiimide] | P130162 | C35H18N2O5 | Physical property | Density | 1.40379 | 0 | g/cm3
Homopolymer | poly[4,4'-(p-phenylene)diphenylene 3,3',4,4'-benzophenonetetracarboxydiimide] | P130162 | C35H18N2O5 | Physical property | Specific volume | 0.712357 | 0 | cm3/g
Homopolymer | poly[4,4'-(p-phenylene)diphenylene 3,3',4,4'-benzophenonetetracarboxydiimide] | P130162 | C35H18N2O5 | Physicochemical property | Gas diffusion coefficient d | 1.26e-10 | 0 | cm2/s
Homopolymer | poly[4,4'-(p-phenylene)diphenylene 3,3',4,4'-benzophenonetetracarboxydiimide] | P130162 | C35H18N2O5 | Physicochemical property | Water absorption | 1.57 | 0 | wt%
Homopolymer | poly[4,4'-(p-phenylene)diphenylene 3,3',4,4'-benzophenonetetracarboxydiimide] | P130162 | C35H18N2O5 | Tensile property | Dynamic mechanical properties storage modulus | 8.9 | 0 | GPa
Homopolymer | poly[4,4'-(p-phenylene)diphenylene 3,3',4,4'-benzophenonetetracarboxydiimide] | P130162 | C35H18N2O5 | Polymer Information | SMILES | *c1ccc2c(c1)C(=O)N(C2=O)c1ccc(cc1)c1ccc(cc1)c1ccc(cc1)N1C(=O)c2c(C1=O)cc(cc2)C(=O)*
Homopolymer | poly(2,7-fluorenylene 3,3',4,4'-benzophenonetetracarboxydiimide) | P130163 | C30H14N2O5 | Physical property | Density | 1.42636 | 0 | g/cm3
Homopolymer | poly(2,7-fluorenylene 3,3',4,4'-benzophenonetetracarboxydiimide) | P130163 | C30H14N2O5 | Physical property | Specific volume | 0.701085 | 0 | cm3/g
Homopolymer | poly(2,7-fluorenylene 3,3',4,4'-benzophenonetetracarboxydiimide) | P130163 | C30H14N2O5 | Thermal property | Glass transition temperature | 341.5 | 96.33333 | C
Homopolymer | poly(2,7-fluorenylene 3,3',4,4'-benzophenonetetracarboxydiimide) | P130163 | C30H14N2O5 | Physicochemical property | Water vapor transmission | 0.00224 | 0 | g*mil/(cm2*24h)
Homopolymer | poly(2,7-fluorenylene 3,3',4,4'-benzophenonetetracarboxydiimide) | P130163 | C30H14N2O5 | Polymer Information | SMILES | *c1ccc2c(c1)C(=O)N(C2=O)c1ccc2-c3c(Cc2c1)cc(cc3)N1C(=O)c2c(C1=O)cc(cc2)C(=O)*
Homopolymer | poly{(4,4'-oxydianiline)-alt-[4,4'-carbonylbis(phthalic anhydride)]} | P130164 | C29H14N2O6 | Physical property | Density | 1.37368 | 0.2251781 | g/cm3
Homopolymer | poly{(4,4'-oxydianiline)-alt-[4,4'-carbonylbis(phthalic anhydride)]} | P130164 | C29H14N2O6 | Physical property | Specific volume | 0.7279705 | 4.893016 | cm3/g
Homopolymer | poly{(4,4'-oxydianiline)-alt-[4,4'-carbonylbis(phthalic anhydride)]} | P130164 | C29H14N2O6 | Optical property | Refractive index | 1.6741 | 0.0001729707
Homopolymer | poly{(4,4'-oxydianiline)-alt-[4,4'-carbonylbis(phthalic anhydride)]} | P130164 | C29H14N2O6 | Thermal property | Glass transition temperature | 275.5 | 1030.665 | C
Homopolymer | poly{(4,4'-oxydianiline)-alt-[4,4'-carbonylbis(phthalic anhydride)]} | P130164 | C29H14N2O6 | Thermal property | Thermal decomposition temperature | 540 | 8332.915 | C
Homopolymer | poly{(4,4'-oxydianiline)-alt-[4,4'-carbonylbis(phthalic anhydride)]} | P130164 | C29H14N2O6 | Thermal property | Thermal decomposition weight loss | 5 | 5.673759 | %
Homopolymer | poly{(4,4'-oxydianiline)-alt-[4,4'-carbonylbis(phthalic anhydride)]} | P130164 | C29H14N2O6 | Thermal property | Specific heat capacity cp | 0.0865 | 0 | cal/(g*C)
Homopolymer | poly{(4,4'-oxydianiline)-alt-[4,4'-carbonylbis(phthalic anhydride)]} | P130164 | C29H14N2O6 | Electric property | Dielectric constant ac | 3.5 | 0.3208242
Homopolymer | poly{(4,4'-oxydianiline)-alt-[4,4'-carbonylbis(phthalic anhydride)]} | P130164 | C29H14N2O6 | Electric property | Dielectric loss factor | 0.01 | 0
Homopolymer | poly{(4,4'-oxydianiline)-alt-[4,4'-carbonylbis(phthalic anhydride)]} | P130164 | C29H14N2O6 | Electric property | Dielectric loss tangent | 0.0032 | 0
Homopolymer | poly{(4,4'-oxydianiline)-alt-[4,4'-carbonylbis(phthalic anhydride)]} | P130164 | C29H14N2O6 | Electric property | Surface resistivity | 1.035e+17 | 1.2416e+34 | ohm
Homopolymer | poly{(4,4'-oxydianiline)-alt-[4,4'-carbonylbis(phthalic anhydride)]} | P130164 | C29H14N2O6 | Physicochemical property | Cohesive energy density | 255 | 0 | cal/cm3
Homopolymer | poly{(4,4'-oxydianiline)-alt-[4,4'-carbonylbis(phthalic anhydride)]} | P130164 | C29H14N2O6 | Physicochemical property | Gas diffusion coefficient d | 1.1e-09 | 1.343902e-14 | cm2/s
Homopolymer | poly{(4,4'-oxydianiline)-alt-[4,4'-carbonylbis(phthalic anhydride)]} | P130164 | C29H14N2O6 | Physicochemical property | Gas permeability coefficient p | 1.28e-14 | 1.740461e-26 | cm3(STP)cm/(cm2*s*Pa)
Homopolymer | poly{(4,4'-oxydianiline)-alt-[4,4'-carbonylbis(phthalic anhydride)]} | P130164 | C29H14N2O6 | Physicochemical property | Gas solubility coefficient s | 3.4e-06 | 6.781727e-11 | cm3(STP)/(cm3*Pa)
Homopolymer | poly{(4,4'-oxydianiline)-alt-[4,4'-carbonylbis(phthalic anhydride)]} | P130164 | C29H14N2O6 | Physicochemical property | Solubility parameter | 32.7 | 0 | (J/cm3)1/2
Homopolymer | poly{(4,4'-oxydianiline)-alt-[4,4'-carbonylbis(phthalic anhydride)]} | P130164 | C29H14N2O6 | Physicochemical property | Water absorption | 2.425 | 0.370197 | wt%
Homopolymer | poly{(4,4'-oxydianiline)-alt-[4,4'-carbonylbis(phthalic anhydride)]} | P130164 | C29H14N2O6 | Physicochemical property | Water vapor transmission | 0.01302 | 0 | g*mil/(cm2*24h)
Homopolymer | poly{(4,4'-oxydianiline)-alt-[4,4'-carbonylbis(phthalic anhydride)]} | P130164 | C29H14N2O6 | Dilute solution property | Intrinsic viscosity eta | 1.04 | 0 | dl/g
Homopolymer | poly{(4,4'-oxydianiline)-alt-[4,4'-carbonylbis(phthalic anhydride)]} | P130164 | C29H14N2O6 | Tensile property | Dynamic mechanical properties storage modulus | 1.93 | 1.008075 | GPa
Homopolymer | poly{(4,4'-oxydianiline)-alt-[4,4'-carbonylbis(phthalic anhydride)]} | P130164 | C29H14N2O6 | Tensile property | Dynamic mechanical properties loss modulus | 0.18 | 0.00728 | GPa
Homopolymer | poly{(4,4'-oxydianiline)-alt-[4,4'-carbonylbis(phthalic anhydride)]} | P130164 | C29H14N2O6 | Tensile property | Dynamic mechanical properties loss tangent | 0.59 | 0.06939286
Homopolymer | poly{(4,4'-oxydianiline)-alt-[4,4'-carbonylbis(phthalic anhydride)]} | P130164 | C29H14N2O6 | Tensile property | Elongation at break | 9.25 | 145.6025 | %
Homopolymer | poly{(4,4'-oxydianiline)-alt-[4,4'-carbonylbis(phthalic anhydride)]} | P130164 | C29H14N2O6 | Tensile property | Tensile modulus | 2.21 | 5.576506 | GPa
Homopolymer | poly{(4,4'-oxydianiline)-alt-[4,4'-carbonylbis(phthalic anhydride)]} | P130164 | C29H14N2O6 | Tensile property | Tensile stress strength at break | 0.125 | 0.00186503 | GPa
Homopolymer | poly{(4,4'-oxydianiline)-alt-[4,4'-carbonylbis(phthalic anhydride)]} | P130164 | C29H14N2O6 | Compression characteristics | Compressive modulus | 0.01076 | 0 | GPa
Homopolymer | poly{(4,4'-oxydianiline)-alt-[4,4'-carbonylbis(phthalic anhydride)]} | P130164 | C29H14N2O6 | Heat characteristics | Softening temperature | 290 | 0 | C
Homopolymer | poly{(4,4'-oxydianiline)-alt-[4,4'-carbonylbis(phthalic anhydride)]} | P130164 | C29H14N2O6 | Heat resistance and combustion | Oxygen index | 28 | 0 | %
Homopolymer | poly{(4,4'-oxydianiline)-alt-[4,4'-carbonylbis(phthalic anhydride)]} | P130164 | C29H14N2O6 | Polymer Information | SMILES | *c1ccc2c(c1)C(=O)N(C2=O)c1ccc(cc1)Oc1ccc(cc1)N1C(=O)c2c(C1=O)cc(cc2)C(=O)*
Homopolymer | poly(4,4'-thiodiphenylene 3,3',4,4'-benzophenonetetracarboxydiimide) | P130165 | C29H14N2O5S | Physical property | Density | 1.37755 | 0 | g/cm3
Homopolymer | poly(4,4'-thiodiphenylene 3,3',4,4'-benzophenonetetracarboxydiimide) | P130165 | C29H14N2O5S | Physical property | Specific volume | 0.725926 | 0 | cm3/g
Homopolymer | poly(4,4'-thiodiphenylene 3,3',4,4'-benzophenonetetracarboxydiimide) | P130165 | C29H14N2O5S | Thermal property | Glass transition temperature | 276 | 0 | C
Homopolymer | poly(4,4'-thiodiphenylene 3,3',4,4'-benzophenonetetracarboxydiimide) | P130165 | C29H14N2O5S | Physicochemical property | Water vapor transmission | 0.01426 | 0 | g*mil/(cm2*24h)
Homopolymer | poly(4,4'-thiodiphenylene 3,3',4,4'-benzophenonetetracarboxydiimide) | P130165 | C29H14N2O5S | Polymer Information | SMILES | *c1ccc2c(c1)C(=O)N(C2=O)c1ccc(cc1)Sc1ccc(cc1)N1C(=O)c2c(C1=O)cc(cc2)C(=O)*
Homopolymer | polyimide:{(4,4'-methylenedianiline)-alt-[6,6'-bis(methoxycarbonyl)-3,3'-carbonyldibenzoic acid]} | P130166 | C30H16N2O5 | Physical property | Density | 1.34 | 0.0002583492 | g/cm3
Homopolymer | polyimide:{(4,4'-methylenedianiline)-alt-[6,6'-bis(methoxycarbonyl)-3,3'-carbonyldibenzoic acid]} | P130166 | C30H16N2O5 | Physical property | Specific volume | 0.746 | 8.244286e-05 | cm3/g
Homopolymer | polyimide:{(4,4'-methylenedianiline)-alt-[6,6'-bis(methoxycarbonyl)-3,3'-carbonyldibenzoic acid]} | P130166 | C30H16N2O5 | Thermal property | Glass transition temperature | 295.5 | 912.996 | C
Homopolymer | polyimide:{(4,4'-methylenedianiline)-alt-[6,6'-bis(methoxycarbonyl)-3,3'-carbonyldibenzoic acid]} | P130166 | C30H16N2O5 | Thermal property | Thermal decomposition temperature | 504.5 | 1207.148 | C
Homopolymer | polyimide:{(4,4'-methylenedianiline)-alt-[6,6'-bis(methoxycarbonyl)-3,3'-carbonyldibenzoic acid]} | P130166 | C30H16N2O5 | Thermal property | Thermal decomposition weight loss | 10 | 26.66667 | %
Homopolymer | polyimide:{(4,4'-methylenedianiline)-alt-[6,6'-bis(methoxycarbonyl)-3,3'-carbonyldibenzoic acid]} | P130166 | C30H16N2O5 | Thermal property | Isothermal weight loss temperature | 316 | 68.26667 | C
Homopolymer | polyimide:{(4,4'-methylenedianiline)-alt-[6,6'-bis(methoxycarbonyl)-3,3'-carbonyldibenzoic acid]} | P130166 | C30H16N2O5 | Thermal property | Isothermal weight loss time | 2500 | 1626906.7 | hour
Homopolymer | polyimide:{(4,4'-methylenedianiline)-alt-[6,6'-bis(methoxycarbonyl)-3,3'-carbonyldibenzoic acid]} | P130166 | C30H16N2O5 | Electric property | Dielectric constant ac | 3.15 | 0.02236429
Homopolymer | polyimide:{(4,4'-methylenedianiline)-alt-[6,6'-bis(methoxycarbonyl)-3,3'-carbonyldibenzoic acid]} | P130166 | C30H16N2O5 | Electric property | Dielectric loss tangent | 0.00157 | 4.437067e-07
Homopolymer | polyimide:{(4,4'-methylenedianiline)-alt-[6,6'-bis(methoxycarbonyl)-3,3'-carbonyldibenzoic acid]} | P130166 | C30H16N2O5 | Electric property | Electric conductivity | 2.77e-12 | 2.460765e-19 | 1/(ohm*cm)
Homopolymer | polyimide:{(4,4'-methylenedianiline)-alt-[6,6'-bis(methoxycarbonyl)-3,3'-carbonyldibenzoic acid]} | P130166 | C30H16N2O5 | Electric property | Volume resistivity | 361000000000 | 9.6265e+31 | ohm*cm
Homopolymer | polyimide:{(4,4'-methylenedianiline)-alt-[6,6'-bis(methoxycarbonyl)-3,3'-carbonyldibenzoic acid]} | P130166 | C30H16N2O5 | Physicochemical property | Gas diffusion coefficient d | 3.87e-09 | 3.303547e-18 | cm2/s
Homopolymer | polyimide:{(4,4'-methylenedianiline)-alt-[6,6'-bis(methoxycarbonyl)-3,3'-carbonyldibenzoic acid]} | P130166 | C30H16N2O5 | Physicochemical property | Gas permeability coefficient p | 3.02e-13 | 2.981365e-19 | cm3(STP)cm/(cm2*s*Pa)
Homopolymer | polyimide:{(4,4'-methylenedianiline)-alt-[6,6'-bis(methoxycarbonyl)-3,3'-carbonyldibenzoic acid]} | P130166 | C30H16N2O5 | Physicochemical property | Surface tension | 31.9 | 6.624889 | mN/m
Homopolymer | polyimide:{(4,4'-methylenedianiline)-alt-[6,6'-bis(methoxycarbonyl)-3,3'-carbonyldibenzoic acid]} | P130166 | C30H16N2O5 | Physicochemical property | Water absorption | 1.75 | 0.7553067 | wt%
Homopolymer | polyimide:{(4,4'-methylenedianiline)-alt-[6,6'-bis(methoxycarbonyl)-3,3'-carbonyldibenzoic acid]} | P130166 | C30H16N2O5 | Physicochemical property | Water vapor transmission | 0.01783 | 0 | g*mil/(cm2*24h)
Homopolymer | polyimide:{(4,4'-methylenedianiline)-alt-[6,6'-bis(methoxycarbonyl)-3,3'-carbonyldibenzoic acid]} | P130166 | C30H16N2O5 | Physicochemical property | Contact angle | 63.15 | 226.7799 | degree
Homopolymer | polyimide:{(4,4'-methylenedianiline)-alt-[6,6'-bis(methoxycarbonyl)-3,3'-carbonyldibenzoic acid]} | P130166 | C30H16N2O5 | Dilute solution property | Intrinsic viscosity eta | 0.876 | 0 | dl/g
Homopolymer | polyimide:{(4,4'-methylenedianiline)-alt-[6,6'-bis(methoxycarbonyl)-3,3'-carbonyldibenzoic acid]} | P130166 | C30H16N2O5 | Tensile property | Dynamic mechanical properties storage modulus | 3.85 | 0.08333333 | GPa
Homopolymer | polyimide:{(4,4'-methylenedianiline)-alt-[6,6'-bis(methoxycarbonyl)-3,3'-carbonyldibenzoic acid]} | P130166 | C30H16N2O5 | Tensile property | Dynamic mechanical properties loss tangent | 1.42 | 0
Homopolymer | polyimide:{(4,4'-methylenedianiline)-alt-[6,6'-bis(methoxycarbonyl)-3,3'-carbonyldibenzoic acid]} | P130166 | C30H16N2O5 | Tensile property | Elongation at break | 8.65 | 0.4033333 | %
Homopolymer | polyimide:{(4,4'-methylenedianiline)-alt-[6,6'-bis(methoxycarbonyl)-3,3'-carbonyldibenzoic acid]} | P130166 | C30H16N2O5 | Tensile property | Tensile modulus | 7.23 | 29.5788 | GPa
Homopolymer | polyimide:{(4,4'-methylenedianiline)-alt-[6,6'-bis(methoxycarbonyl)-3,3'-carbonyldibenzoic acid]} | P130166 | C30H16N2O5 | Tensile property | Tensile stress strength at break | 0.05674585 | 0.00427959 | GPa
Homopolymer | polyimide:{(4,4'-methylenedianiline)-alt-[6,6'-bis(methoxycarbonyl)-3,3'-carbonyldibenzoic acid]} | P130166 | C30H16N2O5 | Tensile property | Tensile stress strength at yield | 5e-05 | 0 | GPa
Homopolymer | polyimide:{(4,4'-methylenedianiline)-alt-[6,6'-bis(methoxycarbonyl)-3,3'-carbonyldibenzoic acid]} | P130166 | C30H16N2O5 | Shear property | Dynamic shear properties storage modulus | 1.05 | 0.9173086 | GPa
Homopolymer | polyimide:{(4,4'-methylenedianiline)-alt-[6,6'-bis(methoxycarbonyl)-3,3'-carbonyldibenzoic acid]} | P130166 | C30H16N2O5 | Shear property | Dynamic shear properties loss modulus | 0.7 | 0 | GPa
Homopolymer | polyimide:{(4,4'-methylenedianiline)-alt-[6,6'-bis(methoxycarbonyl)-3,3'-carbonyldibenzoic acid]} | P130166 | C30H16N2O5 | Polymer Information | SMILES | *c1ccc2c(c1)C(=O)N(C2=O)c1ccc(cc1)Cc1ccc(cc1)N1C(=O)c2c(C1=O)cc(cc2)C(=O)*
Homopolymer | poly[4,4'-methylenedi(3-methylphenylene)-3,3',4,4'-benzophenonetetracarboxydiimide] | P130168 | C32H20N2O5 | Physical property | Density | 1.318495 | 0.00061662 | g/cm3
Homopolymer | poly[4,4'-methylenedi(3-methylphenylene)-3,3',4,4'-benzophenonetetracarboxydiimide] | P130168 | C32H20N2O5 | Physical property | Specific volume | 0.758008 | 0.000225610752 | cm3/g
Homopolymer | poly[4,4'-methylenedi(3-methylphenylene)-3,3',4,4'-benzophenonetetracarboxydiimide] | P130168 | C32H20N2O5 | Thermal property | Glass transition temperature | 400 | 3925.8 | C
Homopolymer | poly[4,4'-methylenedi(3-methylphenylene)-3,3',4,4'-benzophenonetetracarboxydiimide] | P130168 | C32H20N2O5 | Thermal property | Thermal decomposition temperature | 561 | 0 | C
Homopolymer | poly[4,4'-methylenedi(3-methylphenylene)-3,3',4,4'-benzophenonetetracarboxydiimide] | P130168 | C32H20N2O5 | Tensile property | Dynamic mechanical properties storage modulus | 1.3 | 0 | GPa
Homopolymer | poly[4,4'-methylenedi(3-methylphenylene)-3,3',4,4'-benzophenonetetracarboxydiimide] | P130168 | C32H20N2O5 | Tensile property | Dynamic mechanical properties loss modulus | 0.25 | 0 | GPa
Homopolymer | poly[4,4'-methylenedi(3-methylphenylene)-3,3',4,4'-benzophenonetetracarboxydiimide] | P130168 | C32H20N2O5 | Tensile property | Elongation at break | 6.1 | 0 | %
Homopolymer | poly[4,4'-methylenedi(3-methylphenylene)-3,3',4,4'-benzophenonetetracarboxydiimide] | P130168 | C32H20N2O5 | Tensile property | Tensile modulus | 2.09 | 0 | GPa
Homopolymer | poly[4,4'-methylenedi(3-methylphenylene)-3,3',4,4'-benzophenonetetracarboxydiimide] | P130168 | C32H20N2O5 | Tensile property | Tensile stress strength at break | 0.0594 | 0 | GPa
Homopolymer | poly[4,4'-methylenedi(3-methylphenylene)-3,3',4,4'-benzophenonetetracarboxydiimide] | P130168 | C32H20N2O5 | Polymer Information | SMILES | *c1ccc2c(c1)C(=O)N(C2=O)c1ccc(cc1C)Cc1ccc(c(c1)C)N1C(=O)c2c(C1=O)cc(cc2)C(=O)*
Homopolymer | poly(2,5-pyridinylene 3,3',4,4'-benzophenonetetracarboxydiimide) | P130169 | C22H9N3O5 | Polymer Information | SMILES | *c1ccc2c(c1)C(=O)N(C2=O)c1ccc(cn1)N1C(=O)c2c(C1=O)cc(cc2)C(=O)*
Homopolymer | poly(4,4'-biphenylene 3,3',4,4'-benzophenonetetracarboxydiimide) | P130170 | C29H14N2O5 | Physical property | Density | 1.389025 | 0.001454201 | g/cm3
Homopolymer | poly(4,4'-biphenylene 3,3',4,4'-benzophenonetetracarboxydiimide) | P130170 | C29H14N2O5 | Physical property | Specific volume | 0.720355 | 0.0003919347 | cm3/g
Homopolymer | poly(4,4'-biphenylene 3,3',4,4'-benzophenonetetracarboxydiimide) | P130170 | C29H14N2O5 | Thermal property | Glass transition temperature | 344 | 1911.2 | C
Homopolymer | poly(4,4'-biphenylene 3,3',4,4'-benzophenonetetracarboxydiimide) | P130170 | C29H14N2O5 | Physicochemical property | Gas diffusion coefficient d | 4.24e-10 | 0 | cm2/s
Homopolymer | poly(4,4'-biphenylene 3,3',4,4'-benzophenonetetracarboxydiimide) | P130170 | C29H14N2O5 | Physicochemical property | Water absorption | 2.37 | 0 | wt%
Homopolymer | poly(4,4'-biphenylene 3,3',4,4'-benzophenonetetracarboxydiimide) | P130170 | C29H14N2O5 | Physicochemical property | Water vapor transmission | 0.00171 | 0 | g*mil/(cm2*24h)
Homopolymer | poly(4,4'-biphenylene 3,3',4,4'-benzophenonetetracarboxydiimide) | P130170 | C29H14N2O5 | Tensile property | Dynamic mechanical properties storage modulus | 9.2 | 0 | GPa
Homopolymer | poly(4,4'-biphenylene 3,3',4,4'-benzophenonetetracarboxydiimide) | P130170 | C29H14N2O5 | Polymer Information | SMILES | *c1ccc2c(c1)C(=O)N(C2=O)c1ccc(cc1)c1ccc(cc1)N1C(=O)c2c(C1=O)cc(cc2)C(=O)*
Homopolymer | poly(1,4-phenylene 3,3',4,4'-benzophenonetetracarboxydiimide) | P130171 | C23H10N2O5 | Physical property | Density | 1.345 | 0.006195986 | g/cm3
Homopolymer | poly(1,4-phenylene 3,3',4,4'-benzophenonetetracarboxydiimide) | P130171 | C23H10N2O5 | Physical property | Specific volume | 0.7435 | 0.002143342 | cm3/g
Homopolymer | poly(1,4-phenylene 3,3',4,4'-benzophenonetetracarboxydiimide) | P130171 | C23H10N2O5 | Optical property | Refractive index | 1.70375 | 0.005711603
Homopolymer | poly(1,4-phenylene 3,3',4,4'-benzophenonetetracarboxydiimide) | P130171 | C23H10N2O5 | Thermal property | Glass transition temperature | 317 | 1750.783 | C
Homopolymer | poly(1,4-phenylene 3,3',4,4'-benzophenonetetracarboxydiimide) | P130171 | C23H10N2O5 | Electric property | Dielectric constant ac | 2.742 | 0.259016
Homopolymer | poly(1,4-phenylene 3,3',4,4'-benzophenonetetracarboxydiimide) | P130171 | C23H10N2O5 | Electric property | Dielectric loss tangent | 0.00775 | 1.976333e-05
Homopolymer | poly(1,4-phenylene 3,3',4,4'-benzophenonetetracarboxydiimide) | P130171 | C23H10N2O5 | Physicochemical property | Gas diffusion coefficient d | 6.34e-10 | 0 | cm2/s
Homopolymer | poly(1,4-phenylene 3,3',4,4'-benzophenonetetracarboxydiimide) | P130171 | C23H10N2O5 | Physicochemical property | Water absorption | 2.75 | 0.5633333 | wt%
Homopolymer | poly(1,4-phenylene 3,3',4,4'-benzophenonetetracarboxydiimide) | P130171 | C23H10N2O5 | Physicochemical property | Water vapor transmission | 0.00418 | 0 | g*mil/(cm2*24h)
Homopolymer | poly(1,4-phenylene 3,3',4,4'-benzophenonetetracarboxydiimide) | P130171 | C23H10N2O5 | Tensile property | Dynamic mechanical properties storage modulus | 6.25 | 2.083333 | GPa
Homopolymer | poly(1,4-phenylene 3,3',4,4'-benzophenonetetracarboxydiimide) | P130171 | C23H10N2O5 | Tensile property | Dynamic mechanical properties loss modulus | 0.63 | 0 | GPa
Homopolymer | poly(1,4-phenylene 3,3',4,4'-benzophenonetetracarboxydiimide) | P130171 | C23H10N2O5 | Tensile property | Elongation at break | 8 | 22.59209 | %
Homopolymer | poly(1,4-phenylene 3,3',4,4'-benzophenonetetracarboxydiimide) | P130171 | C23H10N2O5 | Tensile property | Elongation at yield | 8.3 | 0 | %
Homopolymer | poly(1,4-phenylene 3,3',4,4'-benzophenonetetracarboxydiimide) | P130171 | C23H10N2O5 | Tensile property | Tensile modulus | 6.809 | 0.112908 | GPa
Homopolymer | poly(1,4-phenylene 3,3',4,4'-benzophenonetetracarboxydiimide) | P130171 | C23H10N2O5 | Tensile property | Tensile stress strength at break | 0.11 | 0.003819341 | GPa
Homopolymer | poly(1,4-phenylene 3,3',4,4'-benzophenonetetracarboxydiimide) | P130171 | C23H10N2O5 | Tensile property | Tensile stress strength at yield | 0.232 | 0 | GPa
Homopolymer | poly(1,4-phenylene 3,3',4,4'-benzophenonetetracarboxydiimide) | P130171 | C23H10N2O5 | Polymer Information | SMILES | *c1ccc2c(c1)C(=O)N(C2=O)c1ccc(cc1)N1C(=O)c2c(C1=O)cc(cc2)C(=O)*
Homopolymer | poly[1,3-phenylenedi(oxyethylene)oxy-1,3-phenylene 3,3',4,4'-benzophenonetetracarboxydiimide] | P130172 | C33H22N2O8 | Thermal property | Glass transition temperature | 152 | 5.066667 | C
Homopolymer | poly[1,3-phenylenedi(oxyethylene)oxy-1,3-phenylene 3,3',4,4'-benzophenonetetracarboxydiimide] | P130172 | C33H22N2O8 | Thermal property | Thermal decomposition temperature | 390.5 | 408.3333 | C
Homopolymer | poly[1,3-phenylenedi(oxyethylene)oxy-1,3-phenylene 3,3',4,4'-benzophenonetetracarboxydiimide] | P130172 | C33H22N2O8 | Thermal property | Thermal decomposition weight loss | 5 | 0 | %
Homopolymer | poly[1,3-phenylenedi(oxyethylene)oxy-1,3-phenylene 3,3',4,4'-benzophenonetetracarboxydiimide] | P130172 | C33H22N2O8 | Thermal property | Melting temperature | 242 | 11.46667 | C
Homopolymer | poly[1,3-phenylenedi(oxyethylene)oxy-1,3-phenylene 3,3',4,4'-benzophenonetetracarboxydiimide] | P130172 | C33H22N2O8 | Tensile property | Elongation at break | 4.5 | 0.3333333 | %
Homopolymer | poly[1,3-phenylenedi(oxyethylene)oxy-1,3-phenylene 3,3',4,4'-benzophenonetetracarboxydiimide] | P130172 | C33H22N2O8 | Tensile property | Tensile modulus | 2.352475 | 0.1597275 | GPa
Homopolymer | poly[1,3-phenylenedi(oxyethylene)oxy-1,3-phenylene 3,3',4,4'-benzophenonetetracarboxydiimide] | P130172 | C33H22N2O8 | Tensile property | Tensile stress strength at break | 0.075842 | 0.0001426093 | GPa
Homopolymer | poly[1,3-phenylenedi(oxyethylene)oxy-1,3-phenylene 3,3',4,4'-benzophenonetetracarboxydiimide] | P130172 | C33H22N2O8 | Polymer Information | SMILES | *c1ccc2c(c1)C(=O)N(C2=O)c1cccc(c1)OCCOCCOc1cccc(c1)N1C(=O)c2c(C1=O)cc(cc2)C(=O)*
Homopolymer | poly[4,4'-(ethylenedioxy)diphenylene 3,3',4,4'-(carbonyldiphenylene)-tetracarboxydiimide] | P130173 | C31H18N2O7 | Thermal property | Glass transition temperature | 246 | 0 | C
Homopolymer | poly[4,4'-(ethylenedioxy)diphenylene 3,3',4,4'-(carbonyldiphenylene)-tetracarboxydiimide] | P130173 | C31H18N2O7 | Thermal property | Thermal decomposition temperature | 485 | 0 | C
Homopolymer | poly[4,4'-(ethylenedioxy)diphenylene 3,3',4,4'-(carbonyldiphenylene)-tetracarboxydiimide] | P130173 | C31H18N2O7 | Thermal property | Melting temperature | 465 | 33.33333 | C
Homopolymer | poly[4,4'-(ethylenedioxy)diphenylene 3,3',4,4'-(carbonyldiphenylene)-tetracarboxydiimide] | P130173 | C31H18N2O7 | Polymer Information | SMILES | *c1ccc2c(c1)C(=O)N(C2=O)c1ccc(cc1)OCCOc1ccc(cc1)N1C(=O)c2c(C1=O)cc(cc2)C(=O)*
Homopolymer | poly[1,4-phenylenedi(oxyethylene)oxy-1,4-phenylene 3,3',4,4'-benzophenonetetracarboxydiimide] | P130174 | C33H22N2O8 | Thermal property | Crystallization temperature | 375 | 0 | C
Homopolymer | poly[1,4-phenylenedi(oxyethylene)oxy-1,4-phenylene 3,3',4,4'-benzophenonetetracarboxydiimide] | P130174 | C33H22N2O8 | Thermal property | Glass transition temperature | 235 | 0 | C
Homopolymer | poly[1,4-phenylenedi(oxyethylene)oxy-1,4-phenylene 3,3',4,4'-benzophenonetetracarboxydiimide] | P130174 | C33H22N2O8 | Thermal property | Thermal decomposition temperature | 432 | 0 | C
Homopolymer | poly[1,4-phenylenedi(oxyethylene)oxy-1,4-phenylene 3,3',4,4'-benzophenonetetracarboxydiimide] | P130174 | C33H22N2O8 | Thermal property | Melting temperature | 406 | 21.33333 | C
Homopolymer | poly[1,4-phenylenedi(oxyethylene)oxy-1,4-phenylene 3,3',4,4'-benzophenonetetracarboxydiimide] | P130174 | C33H22N2O8 | Polymer Information | SMILES | *c1ccc2c(c1)C(=O)N(C2=O)c1ccc(cc1)OCCOCCOc1ccc(cc1)N1C(=O)c2c(C1=O)cc(cc2)C(=O)*
Homopolymer | poly[1,4-phenylenetri(oxyethylene)oxy-1,4-phenylene 3,3',4,4'-benzophenonetetracarboxydiimide] | P130175 | C35H26N2O9 | Thermal property | Crystallization temperature | 365 | 0 | C
Homopolymer | poly[1,4-phenylenetri(oxyethylene)oxy-1,4-phenylene 3,3',4,4'-benzophenonetetracarboxydiimide] | P130175 | C35H26N2O9 | Thermal property | Glass transition temperature | 200 | 0 | C
Homopolymer | poly[1,4-phenylenetri(oxyethylene)oxy-1,4-phenylene 3,3',4,4'-benzophenonetetracarboxydiimide] | P130175 | C35H26N2O9 | Thermal property | Thermal decomposition temperature | 432 | 0 | C
Homopolymer | poly[1,4-phenylenetri(oxyethylene)oxy-1,4-phenylene 3,3',4,4'-benzophenonetetracarboxydiimide] | P130175 | C35H26N2O9 | Thermal property | Melting temperature | 400 | 33.33333 | C
Homopolymer | poly[1,4-phenylenetri(oxyethylene)oxy-1,4-phenylene 3,3',4,4'-benzophenonetetracarboxydiimide] | P130175 | C35H26N2O9 | Polymer Information | SMILES | *c1ccc2c(c1)C(=O)N(C2=O)c1ccc(cc1)OCCOCCOCCOc1ccc(cc1)N1C(=O)c2c(C1=O)cc(cc2)C(=O)*
Homopolymer | poly(1,3-phenyleneoxyethyleneoxy-1,3-phenylene 3,3',4,4'-benzophenonetetracarboxydiimide) | P130176 | C31H18N2O7 | Thermal property | Glass transition temperature | 191 | 0 | C
Homopolymer | poly(1,3-phenyleneoxyethyleneoxy-1,3-phenylene 3,3',4,4'-benzophenonetetracarboxydiimide) | P130176 | C31H18N2O7 | Thermal property | Melting temperature | 290 | 0 | C
Homopolymer | poly(1,3-phenyleneoxyethyleneoxy-1,3-phenylene 3,3',4,4'-benzophenonetetracarboxydiimide) | P130176 | C31H18N2O7 | Polymer Information | SMILES | *c1ccc2c(c1)C(=O)N(C2=O)c1cccc(c1)OCCOc1cccc(c1)N1C(=O)c2c(C1=O)cc(cc2)C(=O)*
Homopolymer | poly[3,3'-(m-phenylenedioxy)diphenylene 3,3',4,4'-benzophenonetetracarboxydiimide] | P130177 | C35H18N2O7 | Thermal property | Glass transition temperature | 202 | 117.0667 | C
Homopolymer | poly[3,3'-(m-phenylenedioxy)diphenylene 3,3',4,4'-benzophenonetetracarboxydiimide] | P130177 | C35H18N2O7 | Thermal property | Thermal decomposition temperature | 520 | 0 | C
Homopolymer | poly[3,3'-(m-phenylenedioxy)diphenylene 3,3',4,4'-benzophenonetetracarboxydiimide] | P130177 | C35H18N2O7 | Polymer Information | SMILES | *c1ccc2c(c1)C(=O)N(C2=O)c1cccc(c1)Oc1cccc(c1)Oc1cccc(c1)N1C(=O)c2c(C1=O)cc(cc2)C(=O)*
Homopolymer | poly[(1,3-dioxoisoindoline-2,5-diyl)carbonyl(1,3-dioxoisoindoline-5,2-diyl)-1,4-phenyleneoxybiphenyl-4,4'-diyloxy-1,4-phenylene] | P130178 | C41H22N2O7 | Physical property | Density | 1.38022 | 0 | g/cm3
Homopolymer | poly[(1,3-dioxoisoindoline-2,5-diyl)carbonyl(1,3-dioxoisoindoline-5,2-diyl)-1,4-phenyleneoxybiphenyl-4,4'-diyloxy-1,4-phenylene] | P130178 | C41H22N2O7 | Physical property | Specific volume | 0.724522 | 0 | cm3/g
Homopolymer | poly[(1,3-dioxoisoindoline-2,5-diyl)carbonyl(1,3-dioxoisoindoline-5,2-diyl)-1,4-phenyleneoxybiphenyl-4,4'-diyloxy-1,4-phenylene] | P130178 | C41H22N2O7 | Physicochemical property | Gas diffusion coefficient d | 1.46e-09 | 0 | cm2/s
Homopolymer | poly[(1,3-dioxoisoindoline-2,5-diyl)carbonyl(1,3-dioxoisoindoline-5,2-diyl)-1,4-phenyleneoxybiphenyl-4,4'-diyloxy-1,4-phenylene] | P130178 | C41H22N2O7 | Physicochemical property | Water absorption | 1.95 | 0 | wt%
Homopolymer | poly[(1,3-dioxoisoindoline-2,5-diyl)carbonyl(1,3-dioxoisoindoline-5,2-diyl)-1,4-phenyleneoxybiphenyl-4,4'-diyloxy-1,4-phenylene] | P130178 | C41H22N2O7 | Tensile property | Dynamic mechanical properties storage modulus | 4.5 | 0 | GPa
Homopolymer | poly[(1,3-dioxoisoindoline-2,5-diyl)carbonyl(1,3-dioxoisoindoline-5,2-diyl)-1,4-phenyleneoxybiphenyl-4,4'-diyloxy-1,4-phenylene] | P130178 | C41H22N2O7 | Polymer Information | SMILES | *c1ccc2c(c1)C(=O)N(C2=O)c1ccc(cc1)Oc1ccc(cc1)c1ccc(cc1)Oc1ccc(cc1)N1C(=O)c2c(C1=O)cc(cc2)C(=O)*
Homopolymer | poly(1,4-phenyleneoxy-1,4-phenyleneisopropylidene-1,4-phenyleneoxy-1,4-phenylene 3,3',4,4'-benzophenonetetracarboxydiimide) | P130179 | C44H28N2O7 | Physical property | Density | 1.27999 | 0.0001066311 | g/cm3
Homopolymer | poly(1,4-phenyleneoxy-1,4-phenyleneisopropylidene-1,4-phenyleneoxy-1,4-phenylene 3,3',4,4'-benzophenonetetracarboxydiimide) | P130179 | C44H28N2O7 | Physical property | Specific volume | 0.781256 | 4.448667e-05 | cm3/g
Homopolymer | poly(1,4-phenyleneoxy-1,4-phenyleneisopropylidene-1,4-phenyleneoxy-1,4-phenylene 3,3',4,4'-benzophenonetetracarboxydiimide) | P130179 | C44H28N2O7 | Thermal property | Glass transition temperature | 306 | 800.8107 | C
Homopolymer | poly(1,4-phenyleneoxy-1,4-phenyleneisopropylidene-1,4-phenyleneoxy-1,4-phenylene 3,3',4,4'-benzophenonetetracarboxydiimide) | P130179 | C44H28N2O7 | Thermal property | Thermal decomposition temperature | 523.2 | 0 | C
Homopolymer | poly(1,4-phenyleneoxy-1,4-phenyleneisopropylidene-1,4-phenyleneoxy-1,4-phenylene 3,3',4,4'-benzophenonetetracarboxydiimide) | P130179 | C44H28N2O7 | Thermal property | Thermal decomposition weight loss | 5 | 0 | %
Homopolymer | poly(1,4-phenyleneoxy-1,4-phenyleneisopropylidene-1,4-phenyleneoxy-1,4-phenylene 3,3',4,4'-benzophenonetetracarboxydiimide) | P130179 | C44H28N2O7 | Physicochemical property | Gas diffusion coefficient d | 5.19e-09 | 0 | cm2/s
Homopolymer | poly(1,4-phenyleneoxy-1,4-phenyleneisopropylidene-1,4-phenyleneoxy-1,4-phenylene 3,3',4,4'-benzophenonetetracarboxydiimide) | P130179 | C44H28N2O7 | Physicochemical property | Water absorption | 1.59 | 0 | wt%
Homopolymer | poly(1,4-phenyleneoxy-1,4-phenyleneisopropylidene-1,4-phenyleneoxy-1,4-phenylene 3,3',4,4'-benzophenonetetracarboxydiimide) | P130179 | C44H28N2O7 | Tensile property | Dynamic mechanical properties storage modulus | 2.01 | 0 | GPa
Homopolymer | poly(1,4-phenyleneoxy-1,4-phenyleneisopropylidene-1,4-phenyleneoxy-1,4-phenylene 3,3',4,4'-benzophenonetetracarboxydiimide) | P130179 | C44H28N2O7 | Shear property | Dynamic shear properties storage modulus | 0.813 | 0 | GPa
Homopolymer | poly(1,4-phenyleneoxy-1,4-phenyleneisopropylidene-1,4-phenyleneoxy-1,4-phenylene 3,3',4,4'-benzophenonetetracarboxydiimide) | P130179 | C44H28N2O7 | Polymer Information | SMILES | *c1ccc2c(c1)C(=O)N(C2=O)c1ccc(cc1)Oc1ccc(cc1)C(c1ccc(cc1)Oc1ccc(cc1)N1C(=O)c2c(C1=O)cc(cc2)C(=O)*)(C)C
Homopolymer | poly(1,4-phenyleneoxy-1,4-phenylenehexafluoroisopropylidene-1,4-phenyleneoxy-1,4-phenylene 3,3',4,4'-benzophenonetetracarboxydiimide) | P130180 | C44H22F6N2O7 | Physical property | Density | 1.39045 | 5.892067e-05 | g/cm3
Homopolymer | poly(1,4-phenyleneoxy-1,4-phenylenehexafluoroisopropylidene-1,4-phenyleneoxy-1,4-phenylene 3,3',4,4'-benzophenonetetracarboxydiimide) | P130180 | C44H22F6N2O7 | Physical property | Specific volume | 0.719192 | 1.542754e-05 | cm3/g
Homopolymer | poly(1,4-phenyleneoxy-1,4-phenylenehexafluoroisopropylidene-1,4-phenyleneoxy-1,4-phenylene 3,3',4,4'-benzophenonetetracarboxydiimide) | P130180 | C44H22F6N2O7 | Optical property | Refractive index | 1.62 | 0
Homopolymer | poly(1,4-phenyleneoxy-1,4-phenylenehexafluoroisopropylidene-1,4-phenyleneoxy-1,4-phenylene 3,3',4,4'-benzophenonetetracarboxydiimide) | P130180 | C44H22F6N2O7 | Thermal property | Glass transition temperature | 251 | 208.5714 | C
Homopolymer | poly(1,4-phenyleneoxy-1,4-phenylenehexafluoroisopropylidene-1,4-phenyleneoxy-1,4-phenylene 3,3',4,4'-benzophenonetetracarboxydiimide) | P130180 | C44H22F6N2O7 | Thermal property | Thermal decomposition temperature | 545 | 0 | C
Homopolymer | poly(1,4-phenyleneoxy-1,4-phenylenehexafluoroisopropylidene-1,4-phenyleneoxy-1,4-phenylene 3,3',4,4'-benzophenonetetracarboxydiimide) | P130180 | C44H22F6N2O7 | Electric property | Dielectric constant ac | 2.885 | 0.02803333
Homopolymer | poly(1,4-phenyleneoxy-1,4-phenylenehexafluoroisopropylidene-1,4-phenyleneoxy-1,4-phenylene 3,3',4,4'-benzophenonetetracarboxydiimide) | P130180 | C44H22F6N2O7 | Physicochemical property | Cohesive energy density | 174 | 0 | cal/cm3
Homopolymer | poly(1,4-phenyleneoxy-1,4-phenylenehexafluoroisopropylidene-1,4-phenyleneoxy-1,4-phenylene 3,3',4,4'-benzophenonetetracarboxydiimide) | P130180 | C44H22F6N2O7 | Physicochemical property | Gas diffusion coefficient d | 8.9e-09 | 1.805339e-13 | cm2/s
Homopolymer | poly(1,4-phenyleneoxy-1,4-phenylenehexafluoroisopropylidene-1,4-phenyleneoxy-1,4-phenylene 3,3',4,4'-benzophenonetetracarboxydiimide) | P130180 | C44H22F6N2O7 | Physicochemical property | Gas permeability coefficient p | 5.45e-14 | 2.027808e-25 | cm3(STP)cm/(cm2*s*Pa)
Homopolymer | poly(1,4-phenyleneoxy-1,4-phenylenehexafluoroisopropylidene-1,4-phenyleneoxy-1,4-phenylene 3,3',4,4'-benzophenonetetracarboxydiimide) | P130180 | C44H22F6N2O7 | Physicochemical property | Gas solubility coefficient s | 4.3e-06 | 8.403545e-11 | cm3(STP)/(cm3*Pa)
Homopolymer | poly(1,4-phenyleneoxy-1,4-phenylenehexafluoroisopropylidene-1,4-phenyleneoxy-1,4-phenylene 3,3',4,4'-benzophenonetetracarboxydiimide) | P130180 | C44H22F6N2O7 | Physicochemical property | Solubility parameter | 27 | 0 | (J/cm3)1/2
Homopolymer | poly(1,4-phenyleneoxy-1,4-phenylenehexafluoroisopropylidene-1,4-phenyleneoxy-1,4-phenylene 3,3',4,4'-benzophenonetetracarboxydiimide) | P130180 | C44H22F6N2O7 | Polymer Information | SMILES | *c1ccc2c(c1)C(=O)N(C2=O)c1ccc(cc1)Oc1ccc(cc1)C(C(F)(F)F)(C(F)(F)F)c1ccc(cc1)Oc1ccc(cc1)N1C(=O)c2c(C1=O)cc(cc2)C(=O)*
Homopolymer | poly(dodecamethylene 1,4,5,8-naphthalenetetracarboxydiimide) | P130181 | C26H28N2O4 | Physical property | Density | 1.27 | 0 | g/cm3
Homopolymer | poly(dodecamethylene 1,4,5,8-naphthalenetetracarboxydiimide) | P130181 | C26H28N2O4 | Physical property | Specific volume | 0.787 | 0 | cm3/g
Homopolymer | poly(dodecamethylene 1,4,5,8-naphthalenetetracarboxydiimide) | P130181 | C26H28N2O4 | Thermal property | Melting temperature | 308 | 0 | C
Homopolymer | poly(dodecamethylene 1,4,5,8-naphthalenetetracarboxydiimide) | P130181 | C26H28N2O4 | Dilute solution property | Intrinsic viscosity eta | 0.78 | 0 | dl/g
Homopolymer | poly(dodecamethylene 1,4,5,8-naphthalenetetracarboxydiimide) | P130181 | C26H28N2O4 | Heat characteristics | Softening temperature | 310 | 0 | C
Homopolymer | poly(dodecamethylene 1,4,5,8-naphthalenetetracarboxydiimide) | P130181 | C26H28N2O4 | Polymer Information | SMILES | *CCCCCCCCCCCCN1C(=O)c2ccc3c4c2c(C1=O)ccc4C(=O)N(C3=O)*
Homopolymer | poly[3,3'-sulfonyldiphenylene 3,3',4,4'-(4,4'-thiodiphenylenedioxy)diphenylenetetracarboxydiimide] | P130182 | C40H22N2O8S2 | Physical property | Density | 1.38 | 0 | g/cm3
Homopolymer | poly[3,3'-sulfonyldiphenylene 3,3',4,4'-(4,4'-thiodiphenylenedioxy)diphenylenetetracarboxydiimide] | P130182 | C40H22N2O8S2 | Physical property | Specific volume | 0.725 | 0 | cm3/g
Homopolymer | poly[3,3'-sulfonyldiphenylene 3,3',4,4'-(4,4'-thiodiphenylenedioxy)diphenylenetetracarboxydiimide] | P130182 | C40H22N2O8S2 | Thermal property | Glass transition temperature | 213 | 109.8667 | C
Homopolymer | poly[3,3'-sulfonyldiphenylene 3,3',4,4'-(4,4'-thiodiphenylenedioxy)diphenylenetetracarboxydiimide] | P130182 | C40H22N2O8S2 | Thermal property | Thermal decomposition temperature | 554 | 1541.333 | C
Homopolymer | poly[3,3'-sulfonyldiphenylene 3,3',4,4'-(4,4'-thiodiphenylenedioxy)diphenylenetetracarboxydiimide] | P130182 | C40H22N2O8S2 | Thermal property | Thermal decomposition weight loss | 50 | 0 | %
Homopolymer | poly[3,3'-sulfonyldiphenylene 3,3',4,4'-(4,4'-thiodiphenylenedioxy)diphenylenetetracarboxydiimide] | P130182 | C40H22N2O8S2 | Physicochemical property | Water absorption | 0.43 | 0.03914667 | wt%
Homopolymer | poly[3,3'-sulfonyldiphenylene 3,3',4,4'-(4,4'-thiodiphenylenedioxy)diphenylenetetracarboxydiimide] | P130182 | C40H22N2O8S2 | Flexural property | Flexural modulus | 3.74 | 0 | GPa
Homopolymer | poly[3,3'-sulfonyldiphenylene 3,3',4,4'-(4,4'-thiodiphenylenedioxy)diphenylenetetracarboxydiimide] | P130182 | C40H22N2O8S2 | Flexural property | Flexural stress strength at break | 0.0271 | 0 | GPa
Homopolymer | poly[3,3'-sulfonyldiphenylene 3,3',4,4'-(4,4'-thiodiphenylenedioxy)diphenylenetetracarboxydiimide] | P130182 | C40H22N2O8S2 | Polymer Information | SMILES | *c1cccc(c1)S(=O)(=O)c1cccc(c1)N1C(=O)c2c(C1=O)cc(cc2)Oc1ccc(cc1)Sc1ccc(cc1)Oc1ccc2c(c1)C(=O)N(C2=O)*
Homopolymer | poly[3,3'-sulfonyldiphenylene 3,3',4,4'-(4,4'-sulfonyldiphenylenedioxy)diphenylenetetracarboxydiimide] | P130183 | C40H22N2O10S2 | Physical property | Density | 1.37 | 0 | g/cm3
Homopolymer | poly[3,3'-sulfonyldiphenylene 3,3',4,4'-(4,4'-sulfonyldiphenylenedioxy)diphenylenetetracarboxydiimide] | P130183 | C40H22N2O10S2 | Physical property | Specific volume | 0.73 | 0 | cm3/g
Homopolymer | poly[3,3'-sulfonyldiphenylene 3,3',4,4'-(4,4'-sulfonyldiphenylenedioxy)diphenylenetetracarboxydiimide] | P130183 | C40H22N2O10S2 | Thermal property | Glass transition temperature | 205 | 0 | C
Homopolymer | poly[3,3'-sulfonyldiphenylene 3,3',4,4'-(4,4'-sulfonyldiphenylenedioxy)diphenylenetetracarboxydiimide] | P130183 | C40H22N2O10S2 | Thermal property | Thermal decomposition temperature | 575 | 0 | C
Homopolymer | poly[3,3'-sulfonyldiphenylene 3,3',4,4'-(4,4'-sulfonyldiphenylenedioxy)diphenylenetetracarboxydiimide] | P130183 | C40H22N2O10S2 | Thermal property | Thermal decomposition weight loss | 50 | 0 | %
Homopolymer | poly[3,3'-sulfonyldiphenylene 3,3',4,4'-(4,4'-sulfonyldiphenylenedioxy)diphenylenetetracarboxydiimide] | P130183 | C40H22N2O10S2 | Physicochemical property | Water absorption | 0.42 | 0.03570667 | wt%
Homopolymer | poly[3,3'-sulfonyldiphenylene 3,3',4,4'-(4,4'-sulfonyldiphenylenedioxy)diphenylenetetracarboxydiimide] | P130183 | C40H22N2O10S2 | Flexural property | Flexural modulus | 3.36 | 0 | GPa
Homopolymer | poly[3,3'-sulfonyldiphenylene 3,3',4,4'-(4,4'-sulfonyldiphenylenedioxy)diphenylenetetracarboxydiimide] | P130183 | C40H22N2O10S2 | Flexural property | Flexural stress strength at break | 0.0741 | 0 | GPa
Homopolymer | poly[3,3'-sulfonyldiphenylene 3,3',4,4'-(4,4'-sulfonyldiphenylenedioxy)diphenylenetetracarboxydiimide] | P130183 | C40H22N2O10S2 | Polymer Information | SMILES | *c1cccc(c1)S(=O)(=O)c1cccc(c1)N1C(=O)c2c(C1=O)cc(cc2)Oc1ccc(cc1)S(=O)(=O)c1ccc(cc1)Oc1ccc2c(c1)C(=O)N(C2=O)*
Homopolymer | poly{(4,4'-oxydianiline)-alt-[4,4'-(biphenyl-4,4'-diyl)dioxybis(isobenzofuran-1,3-dione)]} | P130184 | C40H22N2O7 | Thermal property | Glass transition temperature | 277 | 0 | C
Homopolymer | poly{(4,4'-oxydianiline)-alt-[4,4'-(biphenyl-4,4'-diyl)dioxybis(isobenzofuran-1,3-dione)]} | P130184 | C40H22N2O7 | Thermal property | Thermal decomposition temperature | 497.5 | 178.5714 | C
Homopolymer | poly{(4,4'-oxydianiline)-alt-[4,4'-(biphenyl-4,4'-diyl)dioxybis(isobenzofuran-1,3-dione)]} | P130184 | C40H22N2O7 | Thermal property | Thermal decomposition weight loss | 1 | 0 | %
Homopolymer | poly{(4,4'-oxydianiline)-alt-[4,4'-(biphenyl-4,4'-diyl)dioxybis(isobenzofuran-1,3-dione)]} | P130184 | C40H22N2O7 | Dilute solution property | Intrinsic viscosity eta | 1.7 | 0 | dl/g
Homopolymer | poly{(4,4'-oxydianiline)-alt-[4,4'-(biphenyl-4,4'-diyl)dioxybis(isobenzofuran-1,3-dione)]} | P130184 | C40H22N2O7 | Polymer Information | SMILES | *c1ccc(cc1)Oc1ccc(cc1)N1C(=O)c2c(C1=O)c(ccc2)Oc1ccc(cc1)c1ccc(cc1)Oc1cccc2c1C(=O)N(C2=O)*
Homopolymer | poly{(4,4'-oxydianiline)-alt-[5,5'-(biphenyl-4,4'-diyldioxy)bis(isobenzofuran-1,3-dione)]} | P130185 | C40H22N2O7 | Thermal property | Glass transition temperature | 229 | 0 | C
Homopolymer | poly{(4,4'-oxydianiline)-alt-[5,5'-(biphenyl-4,4'-diyldioxy)bis(isobenzofuran-1,3-dione)]} | P130185 | C40H22N2O7 | Thermal property | Thermal decomposition temperature | 515 | 714.2857 | C
Homopolymer | poly{(4,4'-oxydianiline)-alt-[5,5'-(biphenyl-4,4'-diyldioxy)bis(isobenzofuran-1,3-dione)]} | P130185 | C40H22N2O7 | Thermal property | Thermal decomposition weight loss | 1 | 0 | %
Homopolymer | poly{(4,4'-oxydianiline)-alt-[5,5'-(biphenyl-4,4'-diyldioxy)bis(isobenzofuran-1,3-dione)]} | P130185 | C40H22N2O7 | Dilute solution property | Intrinsic viscosity eta | 0.83 | 0 | dl/g
Homopolymer | poly{(4,4'-oxydianiline)-alt-[5,5'-(biphenyl-4,4'-diyldioxy)bis(isobenzofuran-1,3-dione)]} | P130185 | C40H22N2O7 | Polymer Information | SMILES | *c1ccc(cc1)Oc1ccc(cc1)N1C(=O)c2c(C1=O)cc(cc2)Oc1ccc(cc1)c1ccc(cc1)Oc1ccc2c(c1)C(=O)N(C2=O)*
Homopolymer | poly{[4,4'-(1,3-phenylenedioxy)dianiline]-alt-[4,4'-(biphenyl-4,4'-diyl)dioxybis(isobenzofuran-1,3-dione)]} | P130186 | C46H26N2O8 | Thermal property | Glass transition temperature | 224 | 0 | C
Homopolymer | poly{[4,4'-(1,3-phenylenedioxy)dianiline]-alt-[4,4'-(biphenyl-4,4'-diyl)dioxybis(isobenzofuran-1,3-dione)]} | P130186 | C46H26N2O8 | Thermal property | Thermal decomposition temperature | 490 | 0 | C
Homopolymer | poly{[4,4'-(1,3-phenylenedioxy)dianiline]-alt-[4,4'-(biphenyl-4,4'-diyl)dioxybis(isobenzofuran-1,3-dione)]} | P130186 | C46H26N2O8 | Thermal property | Thermal decomposition weight loss | 1 | 0 | %
Homopolymer | poly{[4,4'-(1,3-phenylenedioxy)dianiline]-alt-[4,4'-(biphenyl-4,4'-diyl)dioxybis(isobenzofuran-1,3-dione)]} | P130186 | C46H26N2O8 | Dilute solution property | Intrinsic viscosity eta | 1.11 | 0 | dl/g
Homopolymer | poly{[4,4'-(1,3-phenylenedioxy)dianiline]-alt-[4,4'-(biphenyl-4,4'-diyl)dioxybis(isobenzofuran-1,3-dione)]} | P130186 | C46H26N2O8 | Polymer Information | SMILES | *c1ccc(cc1)Oc1cccc(c1)Oc1ccc(cc1)N1C(=O)c2c(C1=O)cccc2Oc1ccc(cc1)c1ccc(cc1)Oc1cccc2c1C(=O)N(C2=O)*
Homopolymer | poly{[4,4'-(1,3-phenylenedioxy)dianiline]-alt-[5,5'-(biphenyl-4,4'-diyldioxy)bis(isobenzofuran-1,3-dione)]} | P130187 | C46H26N2O8 | Thermal property | Glass transition temperature | 205 | 0 | C
Homopolymer | poly{[4,4'-(1,3-phenylenedioxy)dianiline]-alt-[5,5'-(biphenyl-4,4'-diyldioxy)bis(isobenzofuran-1,3-dione)]} | P130187 | C46H26N2O8 | Thermal property | Thermal decomposition temperature | 495 | 28.57143 | C
Homopolymer | poly{[4,4'-(1,3-phenylenedioxy)dianiline]-alt-[5,5'-(biphenyl-4,4'-diyldioxy)bis(isobenzofuran-1,3-dione)]} | P130187 | C46H26N2O8 | Thermal property | Thermal decomposition weight loss | 1 | 0 | %
Homopolymer | poly{[4,4'-(1,3-phenylenedioxy)dianiline]-alt-[5,5'-(biphenyl-4,4'-diyldioxy)bis(isobenzofuran-1,3-dione)]} | P130187 | C46H26N2O8 | Thermal property | Melting temperature | 343 | 0 | C
Homopolymer | poly{[4,4'-(1,3-phenylenedioxy)dianiline]-alt-[5,5'-(biphenyl-4,4'-diyldioxy)bis(isobenzofuran-1,3-dione)]} | P130187 | C46H26N2O8 | Polymer Information | SMILES | *c1ccc(cc1)Oc1cccc(c1)Oc1ccc(cc1)N1C(=O)c2c(C1=O)cc(cc2)Oc1ccc(cc1)c1ccc(cc1)Oc1ccc2c(c1)C(=O)N(C2=O)*
Homopolymer | poly{(m-phenylenediamine)-alt-[4,4'-(biphenyl-4,4'-diyl)dioxybis(isobenzofuran-1,3-dione)]} | P130188 | C34H18N2O6 | Thermal property | Glass transition temperature | 275 | 0 | C
Homopolymer | poly{(m-phenylenediamine)-alt-[4,4'-(biphenyl-4,4'-diyl)dioxybis(isobenzofuran-1,3-dione)]} | P130188 | C34H18N2O6 | Thermal property | Thermal decomposition temperature | 507.5 | 64.28571 | C
Homopolymer | poly{(m-phenylenediamine)-alt-[4,4'-(biphenyl-4,4'-diyl)dioxybis(isobenzofuran-1,3-dione)]} | P130188 | C34H18N2O6 | Thermal property | Thermal decomposition weight loss | 1 | 0 | %
Homopolymer | poly{(m-phenylenediamine)-alt-[4,4'-(biphenyl-4,4'-diyl)dioxybis(isobenzofuran-1,3-dione)]} | P130188 | C34H18N2O6 | Dilute solution property | Intrinsic viscosity eta | 0.56 | 0 | dl/g
Homopolymer | poly{(m-phenylenediamine)-alt-[4,4'-(biphenyl-4,4'-diyl)dioxybis(isobenzofuran-1,3-dione)]} | P130188 | C34H18N2O6 | Polymer Information | SMILES | *c1cccc(c1)N1C(=O)c2c(C1=O)c(ccc2)Oc1ccc(cc1)c1ccc(cc1)Oc1cccc2c1C(=O)N(C2=O)*
Homopolymer | poly[(1,3-dioxoisoindoline-5,2-diyl)-1,3-phenylene(1,3-dioxoisoindoline-2,5-diyl)oxybiphenyl-4,4'-diyloxy] | P130189 | C34H18N2O6 | Thermal property | Glass transition temperature | 247 | 0 | C
Homopolymer | poly[(1,3-dioxoisoindoline-5,2-diyl)-1,3-phenylene(1,3-dioxoisoindoline-2,5-diyl)oxybiphenyl-4,4'-diyloxy] | P130189 | C34H18N2O6 | Thermal property | Thermal decomposition temperature | 507.5 | 864.2857 | C
Homopolymer | poly[(1,3-dioxoisoindoline-5,2-diyl)-1,3-phenylene(1,3-dioxoisoindoline-2,5-diyl)oxybiphenyl-4,4'-diyloxy] | P130189 | C34H18N2O6 | Thermal property | Thermal decomposition weight loss | 1 | 0 | %
Homopolymer | poly[(1,3-dioxoisoindoline-5,2-diyl)-1,3-phenylene(1,3-dioxoisoindoline-2,5-diyl)oxybiphenyl-4,4'-diyloxy] | P130189 | C34H18N2O6 | Dilute solution property | Intrinsic viscosity eta | 0.51 | 0 | dl/g
Homopolymer | poly[(1,3-dioxoisoindoline-5,2-diyl)-1,3-phenylene(1,3-dioxoisoindoline-2,5-diyl)oxybiphenyl-4,4'-diyloxy] | P130189 | C34H18N2O6 | Polymer Information | SMILES | *c1cccc(c1)N1C(=O)c2c(C1=O)cc(cc2)Oc1ccc(cc1)c1ccc(cc1)Oc1ccc2c(c1)C(=O)N(C2=O)*
Homopolymer | poly[1,3-phenylene 2,2',3,3'-(4,4'-carbonyldiphenylenedioxy)diphenylenetetracarboxydiimide] | P130190 | C35H18N2O7 | Thermal property | Glass transition temperature | 248 | 0 | C
Homopolymer | poly[1,3-phenylene 2,2',3,3'-(4,4'-carbonyldiphenylenedioxy)diphenylenetetracarboxydiimide] | P130190 | C35H18N2O7 | Thermal property | Thermal decomposition temperature | 487.5 | 7.142857 | C
Homopolymer | poly[1,3-phenylene 2,2',3,3'-(4,4'-carbonyldiphenylenedioxy)diphenylenetetracarboxydiimide] | P130190 | C35H18N2O7 | Thermal property | Thermal decomposition weight loss | 1 | 0 | %
Homopolymer | poly[1,3-phenylene 2,2',3,3'-(4,4'-carbonyldiphenylenedioxy)diphenylenetetracarboxydiimide] | P130190 | C35H18N2O7 | Dilute solution property | Intrinsic viscosity eta | 0.27 | 0 | dl/g
Homopolymer | poly[1,3-phenylene 2,2',3,3'-(4,4'-carbonyldiphenylenedioxy)diphenylenetetracarboxydiimide] | P130190 | C35H18N2O7 | Polymer Information | SMILES | *c1cccc(c1)N1C(=O)c2c(C1=O)c(ccc2)Oc1ccc(cc1)C(=O)c1ccc(cc1)Oc1cccc2c1C(=O)N(C2=O)*
Homopolymer | poly[1,3-phenylene 3,3',4,4'-(4,4'-carbonyldiphenylenedioxy)diphenylenetetracarboxydiimide] | P130191 | C35H18N2O7 | Thermal property | Glass transition temperature | 239 | 0 | C
Homopolymer | poly[1,3-phenylene 3,3',4,4'-(4,4'-carbonyldiphenylenedioxy)diphenylenetetracarboxydiimide] | P130191 | C35H18N2O7 | Thermal property | Thermal decomposition temperature | 495 | 257.1429 | C
Homopolymer | poly[1,3-phenylene 3,3',4,4'-(4,4'-carbonyldiphenylenedioxy)diphenylenetetracarboxydiimide] | P130191 | C35H18N2O7 | Thermal property | Thermal decomposition weight loss | 1 | 0 | %
Homopolymer | poly[1,3-phenylene 3,3',4,4'-(4,4'-carbonyldiphenylenedioxy)diphenylenetetracarboxydiimide] | P130191 | C35H18N2O7 | Dilute solution property | Intrinsic viscosity eta | 1.35 | 0 | dl/g
Homopolymer | poly[1,3-phenylene 3,3',4,4'-(4,4'-carbonyldiphenylenedioxy)diphenylenetetracarboxydiimide] | P130191 | C35H18N2O7 | Polymer Information | SMILES | *c1cccc(c1)N1C(=O)c2c(C1=O)cc(cc2)Oc1ccc(cc1)C(=O)c1ccc(cc1)Oc1ccc2c(c1)C(=O)N(C2=O)*
Homopolymer | poly[4,4'-oxydiphenylene 2,2',3,3'-(4,4'-carbonyldiphenylenedioxy)diphenylenetetracarboxydiimide] | P130192 | C41H22N2O8 | Thermal property | Glass transition temperature | 252 | 0 | C
Homopolymer | poly[4,4'-oxydiphenylene 2,2',3,3'-(4,4'-carbonyldiphenylenedioxy)diphenylenetetracarboxydiimide] | P130192 | C41H22N2O8 | Thermal property | Thermal decomposition temperature | 490 | 114.2857 | C
Homopolymer | poly[4,4'-oxydiphenylene 2,2',3,3'-(4,4'-carbonyldiphenylenedioxy)diphenylenetetracarboxydiimide] | P130192 | C41H22N2O8 | Thermal property | Thermal decomposition weight loss | 1 | 0 | %
Homopolymer | poly[4,4'-oxydiphenylene 2,2',3,3'-(4,4'-carbonyldiphenylenedioxy)diphenylenetetracarboxydiimide] | P130192 | C41H22N2O8 | Dilute solution property | Intrinsic viscosity eta | 2 | 0 | dl/g
Homopolymer | poly[4,4'-oxydiphenylene 2,2',3,3'-(4,4'-carbonyldiphenylenedioxy)diphenylenetetracarboxydiimide] | P130192 | C41H22N2O8 | Polymer Information | SMILES | *c1ccc(cc1)Oc1ccc(cc1)c1cccc2c1C(=O)N(C2=O)Oc1ccc(cc1)C(=O)c1ccc(cc1)Oc1cccc2c1C(=O)N(C2=O)*
Homopolymer | poly[4,4'-oxydiphenylene 3,3',4,4'-(4,4'-carbonyldiphenylenedioxy)diphenylenetetracarboxydiimide] | P130193 | C41H22N2O8 | Thermal property | Glass transition temperature | 210 | 0 | C
Homopolymer | poly[4,4'-oxydiphenylene 3,3',4,4'-(4,4'-carbonyldiphenylenedioxy)diphenylenetetracarboxydiimide] | P130193 | C41H22N2O8 | Thermal property | Thermal decomposition temperature | 482.5 | 864.2857 | C
Homopolymer | poly[4,4'-oxydiphenylene 3,3',4,4'-(4,4'-carbonyldiphenylenedioxy)diphenylenetetracarboxydiimide] | P130193 | C41H22N2O8 | Thermal property | Thermal decomposition weight loss | 1 | 0 | %
Homopolymer | poly[4,4'-oxydiphenylene 3,3',4,4'-(4,4'-carbonyldiphenylenedioxy)diphenylenetetracarboxydiimide] | P130193 | C41H22N2O8 | Dilute solution property | Intrinsic viscosity eta | 0.33 | 0 | dl/g
Homopolymer | poly[4,4'-oxydiphenylene 3,3',4,4'-(4,4'-carbonyldiphenylenedioxy)diphenylenetetracarboxydiimide] | P130193 | C41H22N2O8 | Polymer Information | SMILES | *c1ccc(cc1)Oc1ccc(cc1)N1C(=O)c2c(C1=O)cc(cc2)Oc1ccc(cc1)C(=O)c1ccc(cc1)Oc1ccc2c(c1)C(=O)N(C2=O)*
Homopolymer | poly[4,4'-(m-phenylenedioxy)diphenylene 3,3',4,4'-(4,4'-carbonyldiphenylenedioxy)diphenylenetetracarboxydiimide] | P130194 | C47H26N2O9 | Thermal property | Glass transition temperature | 194 | 0 | C
Homopolymer | poly[4,4'-(m-phenylenedioxy)diphenylene 3,3',4,4'-(4,4'-carbonyldiphenylenedioxy)diphenylenetetracarboxydiimide] | P130194 | C47H26N2O9 | Thermal property | Thermal decomposition temperature | 470 | 1028.571 | C
Homopolymer | poly[4,4'-(m-phenylenedioxy)diphenylene 3,3',4,4'-(4,4'-carbonyldiphenylenedioxy)diphenylenetetracarboxydiimide] | P130194 | C47H26N2O9 | Thermal property | Thermal decomposition weight loss | 1 | 0 | %
Homopolymer | poly[4,4'-(m-phenylenedioxy)diphenylene 3,3',4,4'-(4,4'-carbonyldiphenylenedioxy)diphenylenetetracarboxydiimide] | P130194 | C47H26N2O9 | Dilute solution property | Intrinsic viscosity eta | 0.93 | 0 | dl/g
Homopolymer | poly[4,4'-(m-phenylenedioxy)diphenylene 3,3',4,4'-(4,4'-carbonyldiphenylenedioxy)diphenylenetetracarboxydiimide] | P130194 | C47H26N2O9 | Polymer Information | SMILES | *c1ccc(cc1)Oc1cccc(c1)Oc1ccc(cc1)N1C(=O)c2c(C1=O)cc(cc2)Oc1ccc(cc1)C(=O)c1ccc(cc1)Oc1ccc2c(c1)C(=O)N(C2=O)*
Homopolymer | poly[4,4'-(m-phenylenedioxy)diphenylene 2,2',3,3'-(4,4'-carbonyldiphenylenedioxy)diphenylenetetracarboxydiimide] | P130195 | C47H26N2O9 | Thermal property | Glass transition temperature | 216 | 0 | C
Homopolymer | poly[4,4'-(m-phenylenedioxy)diphenylene 2,2',3,3'-(4,4'-carbonyldiphenylenedioxy)diphenylenetetracarboxydiimide] | P130195 | C47H26N2O9 | Thermal property | Thermal decomposition temperature | 485 | 257.1429 | C
Homopolymer | poly[4,4'-(m-phenylenedioxy)diphenylene 2,2',3,3'-(4,4'-carbonyldiphenylenedioxy)diphenylenetetracarboxydiimide] | P130195 | C47H26N2O9 | Thermal property | Thermal decomposition weight loss | 1 | 0 | %
Homopolymer | poly[4,4'-(m-phenylenedioxy)diphenylene 2,2',3,3'-(4,4'-carbonyldiphenylenedioxy)diphenylenetetracarboxydiimide] | P130195 | C47H26N2O9 | Dilute solution property | Intrinsic viscosity eta | 1 | 0 | dl/g
Homopolymer | poly[4,4'-(m-phenylenedioxy)diphenylene 2,2',3,3'-(4,4'-carbonyldiphenylenedioxy)diphenylenetetracarboxydiimide] | P130195 | C47H26N2O9 | Polymer Information | SMILES | *c1ccc(cc1)Oc1cccc(c1)Oc1ccc(cc1)N1C(=O)c2c(C1=O)cccc2Oc1ccc(cc1)C(=O)c1ccc(cc1)Oc1cccc2c1C(=O)N(C2=O)*
Homopolymer | poly[1,3-phenylene 2,2',3,3'-(4,4'-isopropylidenediphenylenedioxy)diphenylenetetracarboxydiimide] | P130196 | C37H24N2O6 | Thermal property | Glass transition temperature | 217.5 | 103.9091 | C
Homopolymer | poly[1,3-phenylene 2,2',3,3'-(4,4'-isopropylidenediphenylenedioxy)diphenylenetetracarboxydiimide] | P130196 | C37H24N2O6 | Thermal property | Thermal decomposition temperature | 470 | 14746.59 | C
Homopolymer | poly[1,3-phenylene 2,2',3,3'-(4,4'-isopropylidenediphenylenedioxy)diphenylenetetracarboxydiimide] | P130196 | C37H24N2O6 | Thermal property | Thermal decomposition weight loss | 1 | 243.7253 | %
Homopolymer | poly[1,3-phenylene 2,2',3,3'-(4,4'-isopropylidenediphenylenedioxy)diphenylenetetracarboxydiimide] | P130196 | C37H24N2O6 | Physicochemical property | Gas permeability coefficient p | 1.3e-14 | 6.10976e-28 | cm3(STP)cm/(cm2*s*Pa)
Homopolymer | poly[1,3-phenylene 2,2',3,3'-(4,4'-isopropylidenediphenylenedioxy)diphenylenetetracarboxydiimide] | P130196 | C37H24N2O6 | Dilute solution property | Intrinsic viscosity eta | 0.39 | 0 | dl/g
Homopolymer | poly[1,3-phenylene 2,2',3,3'-(4,4'-isopropylidenediphenylenedioxy)diphenylenetetracarboxydiimide] | P130196 | C37H24N2O6 | Tensile property | Elongation at break | 6 | 0 | %
Homopolymer | poly[1,3-phenylene 2,2',3,3'-(4,4'-isopropylidenediphenylenedioxy)diphenylenetetracarboxydiimide] | P130196 | C37H24N2O6 | Tensile property | Tensile modulus | 1.4 | 0 | GPa
Homopolymer | poly[1,3-phenylene 2,2',3,3'-(4,4'-isopropylidenediphenylenedioxy)diphenylenetetracarboxydiimide] | P130196 | C37H24N2O6 | Tensile property | Tensile stress strength at break | 0.08 | 0 | GPa
Homopolymer | poly[1,3-phenylene 2,2',3,3'-(4,4'-isopropylidenediphenylenedioxy)diphenylenetetracarboxydiimide] | P130196 | C37H24N2O6 | Polymer Information | SMILES | *c1cccc(c1)N1C(=O)c2c(C1=O)c(ccc2)Oc1ccc(cc1)C(c1ccc(cc1)Oc1cccc2c1C(=O)N(C2=O)*)(C)C
Homopolymer | poly((m-phenylenediamine)-alt-{5,5'-[(1-methylethane-1,1-diyl)bis(4,1-phenyleneoxy)]bis(isobenzofuran-1,3-dione)}) | P130197 | C37H24N2O6 | Physical property | Density | 1.272 | 0.0001279058 | g/cm3
Homopolymer | poly((m-phenylenediamine)-alt-{5,5'-[(1-methylethane-1,1-diyl)bis(4,1-phenyleneoxy)]bis(isobenzofuran-1,3-dione)}) | P130197 | C37H24N2O6 | Physical property | Specific volume | 0.78585 | 4.943848e-05 | cm3/g
Homopolymer | poly((m-phenylenediamine)-alt-{5,5'-[(1-methylethane-1,1-diyl)bis(4,1-phenyleneoxy)]bis(isobenzofuran-1,3-dione)}) | P130197 | C37H24N2O6 | Optical property | Refractive index | 1.695 | 0.001633333
Homopolymer | poly((m-phenylenediamine)-alt-{5,5'-[(1-methylethane-1,1-diyl)bis(4,1-phenyleneoxy)]bis(isobenzofuran-1,3-dione)}) | P130197 | C37H24N2O6 | Thermal property | Glass transition temperature | 218 | 652.165 | C
Homopolymer | poly((m-phenylenediamine)-alt-{5,5'-[(1-methylethane-1,1-diyl)bis(4,1-phenyleneoxy)]bis(isobenzofuran-1,3-dione)}) | P130197 | C37H24N2O6 | Thermal property | Thermal decomposition temperature | 520 | 952.3284 | C
Homopolymer | poly((m-phenylenediamine)-alt-{5,5'-[(1-methylethane-1,1-diyl)bis(4,1-phenyleneoxy)]bis(isobenzofuran-1,3-dione)}) | P130197 | C37H24N2O6 | Thermal property | Thermal decomposition weight loss | 2 | 87.25121 | %
Homopolymer | poly((m-phenylenediamine)-alt-{5,5'-[(1-methylethane-1,1-diyl)bis(4,1-phenyleneoxy)]bis(isobenzofuran-1,3-dione)}) | P130197 | C37H24N2O6 | Thermal property | Melting temperature | 225 | 0 | C
Homopolymer | poly((m-phenylenediamine)-alt-{5,5'-[(1-methylethane-1,1-diyl)bis(4,1-phenyleneoxy)]bis(isobenzofuran-1,3-dione)}) | P130197 | C37H24N2O6 | Thermal property | Specific heat capacity cp | 0.38105 | 0.001972517 | cal/(g*C)
Homopolymer | poly((m-phenylenediamine)-alt-{5,5'-[(1-methylethane-1,1-diyl)bis(4,1-phenyleneoxy)]bis(isobenzofuran-1,3-dione)}) | P130197 | C37H24N2O6 | Thermal property | Thermal conductivity | 0.178 | 0.001793867 | W/(m*K)
Homopolymer | poly((m-phenylenediamine)-alt-{5,5'-[(1-methylethane-1,1-diyl)bis(4,1-phenyleneoxy)]bis(isobenzofuran-1,3-dione)}) | P130197 | C37H24N2O6 | Thermal property | Thermal diffusivity | 1.39e-07 | 0 | m2/s
Homopolymer | poly((m-phenylenediamine)-alt-{5,5'-[(1-methylethane-1,1-diyl)bis(4,1-phenyleneoxy)]bis(isobenzofuran-1,3-dione)}) | P130197 | C37H24N2O6 | Electric property | Dielectric constant ac | 3.07 | 0.08087037
Homopolymer | poly((m-phenylenediamine)-alt-{5,5'-[(1-methylethane-1,1-diyl)bis(4,1-phenyleneoxy)]bis(isobenzofuran-1,3-dione)}) | P130197 | C37H24N2O6 | Electric property | Dielectric loss factor | 0.0122 | 0.03070541
Homopolymer | poly((m-phenylenediamine)-alt-{5,5'-[(1-methylethane-1,1-diyl)bis(4,1-phenyleneoxy)]bis(isobenzofuran-1,3-dione)}) | P130197 | C37H24N2O6 | Electric property | Dielectric loss tangent | 0.115 | 0.065455
Homopolymer | poly((m-phenylenediamine)-alt-{5,5'-[(1-methylethane-1,1-diyl)bis(4,1-phenyleneoxy)]bis(isobenzofuran-1,3-dione)}) | P130197 | C37H24N2O6 | Electric property | Electric conductivity | 2.51e-15 | 1.421735e-27 | 1/(ohm*cm)
Homopolymer | poly((m-phenylenediamine)-alt-{5,5'-[(1-methylethane-1,1-diyl)bis(4,1-phenyleneoxy)]bis(isobenzofuran-1,3-dione)}) | P130197 | C37H24N2O6 | Electric property | Surface resistivity | 100000000000000 | 0 | ohm
Homopolymer | poly((m-phenylenediamine)-alt-{5,5'-[(1-methylethane-1,1-diyl)bis(4,1-phenyleneoxy)]bis(isobenzofuran-1,3-dione)}) | P130197 | C37H24N2O6 | Electric property | Volume resistivity | 30100000000000000 | 9.1127e+34 | ohm*cm
Homopolymer | poly((m-phenylenediamine)-alt-{5,5'-[(1-methylethane-1,1-diyl)bis(4,1-phenyleneoxy)]bis(isobenzofuran-1,3-dione)}) | P130197 | C37H24N2O6 | Physicochemical property | Cohesive energy density | 162.5 | 2654.25 | cal/cm3
Homopolymer | poly((m-phenylenediamine)-alt-{5,5'-[(1-methylethane-1,1-diyl)bis(4,1-phenyleneoxy)]bis(isobenzofuran-1,3-dione)}) | P130197 | C37H24N2O6 | Physicochemical property | Gas diffusion coefficient d | 5.4e-09 | 1.612061e-14 | cm2/s
Homopolymer | poly((m-phenylenediamine)-alt-{5,5'-[(1-methylethane-1,1-diyl)bis(4,1-phenyleneoxy)]bis(isobenzofuran-1,3-dione)}) | P130197 | C37H24N2O6 | Physicochemical property | Gas permeability coefficient p | 2.9e-14 | 4.652415e-26 | cm3(STP)cm/(cm2*s*Pa)
Homopolymer | poly((m-phenylenediamine)-alt-{5,5'-[(1-methylethane-1,1-diyl)bis(4,1-phenyleneoxy)]bis(isobenzofuran-1,3-dione)}) | P130197 | C37H24N2O6 | Physicochemical property | Gas solubility coefficient s | 1.54e-05 | 1.151328e-10 | cm3(STP)/(cm3*Pa)
Homopolymer | poly((m-phenylenediamine)-alt-{5,5'-[(1-methylethane-1,1-diyl)bis(4,1-phenyleneoxy)]bis(isobenzofuran-1,3-dione)}) | P130197 | C37H24N2O6 | Physicochemical property | Solubility parameter | 25.95 | 19.1225 | (J/cm3)1/2
Homopolymer | poly((m-phenylenediamine)-alt-{5,5'-[(1-methylethane-1,1-diyl)bis(4,1-phenyleneoxy)]bis(isobenzofuran-1,3-dione)}) | P130197 | C37H24N2O6 | Dilute solution property | Intrinsic viscosity eta | 0.418 | 0.0282088 | dl/g
Homopolymer | poly((m-phenylenediamine)-alt-{5,5'-[(1-methylethane-1,1-diyl)bis(4,1-phenyleneoxy)]bis(isobenzofuran-1,3-dione)}) | P130197 | C37H24N2O6 | Dilute solution property | Radius of gyration | 4.75 | 1.125 | nm
Homopolymer | poly((m-phenylenediamine)-alt-{5,5'-[(1-methylethane-1,1-diyl)bis(4,1-phenyleneoxy)]bis(isobenzofuran-1,3-dione)}) | P130197 | C37H24N2O6 | Tensile property | Dynamic mechanical properties storage modulus | 3.56 | 5.904293 | GPa
Homopolymer | poly((m-phenylenediamine)-alt-{5,5'-[(1-methylethane-1,1-diyl)bis(4,1-phenyleneoxy)]bis(isobenzofuran-1,3-dione)}) | P130197 | C37H24N2O6 | Tensile property | Dynamic mechanical properties loss modulus | 0.19 | 125.6064 | GPa
Homopolymer | poly((m-phenylenediamine)-alt-{5,5'-[(1-methylethane-1,1-diyl)bis(4,1-phenyleneoxy)]bis(isobenzofuran-1,3-dione)}) | P130197 | C37H24N2O6 | Tensile property | Dynamic mechanical properties loss tangent | 0.02 | 8.082667e-06
Homopolymer | poly((m-phenylenediamine)-alt-{5,5'-[(1-methylethane-1,1-diyl)bis(4,1-phenyleneoxy)]bis(isobenzofuran-1,3-dione)}) | P130197 | C37H24N2O6 | Tensile property | Elongation at break | 16 | 1879.81 | %
Homopolymer | poly((m-phenylenediamine)-alt-{5,5'-[(1-methylethane-1,1-diyl)bis(4,1-phenyleneoxy)]bis(isobenzofuran-1,3-dione)}) | P130197 | C37H24N2O6 | Tensile property | Elongation at yield | 9.3 | 0 | %
Homopolymer | poly((m-phenylenediamine)-alt-{5,5'-[(1-methylethane-1,1-diyl)bis(4,1-phenyleneoxy)]bis(isobenzofuran-1,3-dione)}) | P130197 | C37H24N2O6 | Tensile property | Tensile modulus | 2.57 | 0.9734069 | GPa
Homopolymer | poly((m-phenylenediamine)-alt-{5,5'-[(1-methylethane-1,1-diyl)bis(4,1-phenyleneoxy)]bis(isobenzofuran-1,3-dione)}) | P130197 | C37H24N2O6 | Tensile property | Tensile stress strength at break | 0.088 | 0.000702337 | GPa
Homopolymer | poly((m-phenylenediamine)-alt-{5,5'-[(1-methylethane-1,1-diyl)bis(4,1-phenyleneoxy)]bis(isobenzofuran-1,3-dione)}) | P130197 | C37H24N2O6 | Tensile property | Tensile stress strength at yield | 0.108 | 0.0002784043 | GPa
Homopolymer | poly((m-phenylenediamine)-alt-{5,5'-[(1-methylethane-1,1-diyl)bis(4,1-phenyleneoxy)]bis(isobenzofuran-1,3-dione)}) | P130197 | C37H24N2O6 | Shear property | Dynamic shear properties storage modulus | 1.1 | 1.102008 | GPa
Homopolymer | poly((m-phenylenediamine)-alt-{5,5'-[(1-methylethane-1,1-diyl)bis(4,1-phenyleneoxy)]bis(isobenzofuran-1,3-dione)}) | P130197 | C37H24N2O6 | Shear property | Dynamic shear properties loss modulus | 0.0051125 | 3.185021e-05 | GPa
Homopolymer | poly((m-phenylenediamine)-alt-{5,5'-[(1-methylethane-1,1-diyl)bis(4,1-phenyleneoxy)]bis(isobenzofuran-1,3-dione)}) | P130197 | C37H24N2O6 | Shear property | Dynamic shear properties loss tangent | 0.02 | 1.04544
Homopolymer | poly((m-phenylenediamine)-alt-{5,5'-[(1-methylethane-1,1-diyl)bis(4,1-phenyleneoxy)]bis(isobenzofuran-1,3-dione)}) | P130197 | C37H24N2O6 | Shear property | Shear modulus | 1.3 | 0 | GPa
Homopolymer | poly((m-phenylenediamine)-alt-{5,5'-[(1-methylethane-1,1-diyl)bis(4,1-phenyleneoxy)]bis(isobenzofuran-1,3-dione)}) | P130197 | C37H24N2O6 | Flexural property | Dynamic flexural properties storage modulus | 0.429 | 10.16224 | GPa
Homopolymer | poly((m-phenylenediamine)-alt-{5,5'-[(1-methylethane-1,1-diyl)bis(4,1-phenyleneoxy)]bis(isobenzofuran-1,3-dione)}) | P130197 | C37H24N2O6 | Flexural property | Dynamic flexural properties loss modulus | 0.45 | 0 | GPa
Homopolymer | poly((m-phenylenediamine)-alt-{5,5'-[(1-methylethane-1,1-diyl)bis(4,1-phenyleneoxy)]bis(isobenzofuran-1,3-dione)}) | P130197 | C37H24N2O6 | Flexural property | Dynamic flexural properties loss tanget | 0.992 | 0.3868491
Homopolymer | poly((m-phenylenediamine)-alt-{5,5'-[(1-methylethane-1,1-diyl)bis(4,1-phenyleneoxy)]bis(isobenzofuran-1,3-dione)}) | P130197 | C37H24N2O6 | Flexural property | Flexural modulus | 2.975 | 0.1408333 | GPa
Homopolymer | poly((m-phenylenediamine)-alt-{5,5'-[(1-methylethane-1,1-diyl)bis(4,1-phenyleneoxy)]bis(isobenzofuran-1,3-dione)}) | P130197 | C37H24N2O6 | Flexural property | Flexural stress strength at break | 0.177 | 0 | GPa
Homopolymer | poly((m-phenylenediamine)-alt-{5,5'-[(1-methylethane-1,1-diyl)bis(4,1-phenyleneoxy)]bis(isobenzofuran-1,3-dione)}) | P130197 | C37H24N2O6 | Flexural property | Flexural stress strength at yield | 0.145 | 0 | GPa
Homopolymer | poly((m-phenylenediamine)-alt-{5,5'-[(1-methylethane-1,1-diyl)bis(4,1-phenyleneoxy)]bis(isobenzofuran-1,3-dione)}) | P130197 | C37H24N2O6 | Compression characteristics | Compressive modulus | 0.85 | 0 | GPa
Homopolymer | poly((m-phenylenediamine)-alt-{5,5'-[(1-methylethane-1,1-diyl)bis(4,1-phenyleneoxy)]bis(isobenzofuran-1,3-dione)}) | P130197 | C37H24N2O6 | Compression characteristics | Compressive stress strength at yield | 0.1055 | 0.006440333 | GPa
Homopolymer | poly((m-phenylenediamine)-alt-{5,5'-[(1-methylethane-1,1-diyl)bis(4,1-phenyleneoxy)]bis(isobenzofuran-1,3-dione)}) | P130197 | C37H24N2O6 | Heat characteristics | Deflection temperature under load hdt | 207 | 87.2 | C
Homopolymer | poly((m-phenylenediamine)-alt-{5,5'-[(1-methylethane-1,1-diyl)bis(4,1-phenyleneoxy)]bis(isobenzofuran-1,3-dione)}) | P130197 | C37H24N2O6 | Heat characteristics | Softening temperature | 220 | 0 | C
Homopolymer | poly((m-phenylenediamine)-alt-{5,5'-[(1-methylethane-1,1-diyl)bis(4,1-phenyleneoxy)]bis(isobenzofuran-1,3-dione)}) | P130197 | C37H24N2O6 | Impact strength | Izod impact | 0.059 | 0.3421426 | kJ/m
Homopolymer | poly((m-phenylenediamine)-alt-{5,5'-[(1-methylethane-1,1-diyl)bis(4,1-phenyleneoxy)]bis(isobenzofuran-1,3-dione)}) | P130197 | C37H24N2O6 | Heat resistance and combustion | Oxygen index | 34.2 | 0 | %
Homopolymer | poly((m-phenylenediamine)-alt-{5,5'-[(1-methylethane-1,1-diyl)bis(4,1-phenyleneoxy)]bis(isobenzofuran-1,3-dione)}) | P130197 | C37H24N2O6 | Other physical property | Bulk modulus | 5.2 | 0 | GPa
Homopolymer | poly((m-phenylenediamine)-alt-{5,5'-[(1-methylethane-1,1-diyl)bis(4,1-phenyleneoxy)]bis(isobenzofuran-1,3-dione)}) | P130197 | C37H24N2O6 | Other physical property | Compressibility | 0.19 | 0 | 1/(GPa)
Homopolymer | poly((m-phenylenediamine)-alt-{5,5'-[(1-methylethane-1,1-diyl)bis(4,1-phenyleneoxy)]bis(isobenzofuran-1,3-dione)}) | P130197 | C37H24N2O6 | Other physical property | Radiation resistance | 850 | 294914.3 | Mrad
Homopolymer | poly((m-phenylenediamine)-alt-{5,5'-[(1-methylethane-1,1-diyl)bis(4,1-phenyleneoxy)]bis(isobenzofuran-1,3-dione)}) | P130197 | C37H24N2O6 | Polymer Information | SMILES | *c1cccc(c1)N1C(=O)c2c(C1=O)cc(cc2)Oc1ccc(cc1)C(c1ccc(cc1)Oc1ccc2c(c1)C(=O)N(C2=O)*)(C)C
Homopolymer | poly[4,4'-oxydiphenylene 2,2',3,3'-(4,4'-isopropylidenediphenylenedioxy)diphenylenetetracarboxydiimide] | P130198 | C43H28N2O7 | Thermal property | Glass transition temperature | 235 | 4.266667 | C
Homopolymer | poly[4,4'-oxydiphenylene 2,2',3,3'-(4,4'-isopropylidenediphenylenedioxy)diphenylenetetracarboxydiimide] | P130198 | C43H28N2O7 | Thermal property | Thermal decomposition temperature | 480 | 114.2857 | C
Homopolymer | poly[4,4'-oxydiphenylene 2,2',3,3'-(4,4'-isopropylidenediphenylenedioxy)diphenylenetetracarboxydiimide] | P130198 | C43H28N2O7 | Thermal property | Thermal decomposition weight loss | 1 | 0 | %
Homopolymer | poly[4,4'-oxydiphenylene 2,2',3,3'-(4,4'-isopropylidenediphenylenedioxy)diphenylenetetracarboxydiimide] | P130198 | C43H28N2O7 | Dilute solution property | Intrinsic viscosity eta | 0.66 | 0 | dl/g
Homopolymer | poly[4,4'-oxydiphenylene 2,2',3,3'-(4,4'-isopropylidenediphenylenedioxy)diphenylenetetracarboxydiimide] | P130198 | C43H28N2O7 | Polymer Information | SMILES | *c1ccc(cc1)Oc1ccc(cc1)N1C(=O)c2c(C1=O)c(ccc2)Oc1ccc(cc1)C(c1ccc(cc1)Oc1cccc2c1C(=O)N(C2=O)*)(C)C
Homopolymer | poly[4,4'-oxydiphenylene 3,3',4,4'-(4,4'-isopropylidenediphenylenedioxy)diphenylenetetracarboxydiimide] | P130199 | C43H28N2O7 | Physical property | Density | 1.303 | 0 | g/cm3
Homopolymer | poly[4,4'-oxydiphenylene 3,3',4,4'-(4,4'-isopropylidenediphenylenedioxy)diphenylenetetracarboxydiimide] | P130199 | C43H28N2O7 | Physical property | Specific volume | 0.7675 | 0 | cm3/g
Homopolymer | poly[4,4'-oxydiphenylene 3,3',4,4'-(4,4'-isopropylidenediphenylenedioxy)diphenylenetetracarboxydiimide] | P130199 | C43H28N2O7 | Thermal property | Glass transition temperature | 216.75 | 26.52273 | C
Homopolymer | poly[4,4'-oxydiphenylene 3,3',4,4'-(4,4'-isopropylidenediphenylenedioxy)diphenylenetetracarboxydiimide] | P130199 | C43H28N2O7 | Thermal property | Thermal decomposition temperature | 517.15 | 477.1652 | C
Homopolymer | poly[4,4'-oxydiphenylene 3,3',4,4'-(4,4'-isopropylidenediphenylenedioxy)diphenylenetetracarboxydiimide] | P130199 | C43H28N2O7 | Thermal property | Thermal decomposition weight loss | 1 | 14.4 | %
Homopolymer | poly[4,4'-oxydiphenylene 3,3',4,4'-(4,4'-isopropylidenediphenylenedioxy)diphenylenetetracarboxydiimide] | P130199 | C43H28N2O7 | Physicochemical property | Gas permeability coefficient p | 2.172e-14 | 3.317307e-24 | cm3(STP)cm/(cm2*s*Pa)
Homopolymer | poly[4,4'-oxydiphenylene 3,3',4,4'-(4,4'-isopropylidenediphenylenedioxy)diphenylenetetracarboxydiimide] | P130199 | C43H28N2O7 | Physicochemical property | Water vapor transmission | 0.25 | 0 | g*mil/(cm2*24h)
Homopolymer | poly[4,4'-oxydiphenylene 3,3',4,4'-(4,4'-isopropylidenediphenylenedioxy)diphenylenetetracarboxydiimide] | P130199 | C43H28N2O7 | Dilute solution property | Intrinsic viscosity eta | 1.09 | 0 | dl/g
Homopolymer | poly[4,4'-oxydiphenylene 3,3',4,4'-(4,4'-isopropylidenediphenylenedioxy)diphenylenetetracarboxydiimide] | P130199 | C43H28N2O7 | Tensile property | Dynamic mechanical properties storage modulus | 2.289 | 0 | GPa
Homopolymer | poly[4,4'-oxydiphenylene 3,3',4,4'-(4,4'-isopropylidenediphenylenedioxy)diphenylenetetracarboxydiimide] | P130199 | C43H28N2O7 | Polymer Information | SMILES | *c1ccc(cc1)Oc1ccc(cc1)N1C(=O)c2c(C1=O)cc(cc2)Oc1ccc(cc1)C(c1ccc(cc1)Oc1ccc2c(c1)C(=O)N(C2=O)*)(C)C
Homopolymer | poly[1,3-phenylene 2,2',3,3'-(4,4'-thiodiphenylenedioxy)diphenylenetetracarboxydiimide] | P130200 | C34H18N2O6S | Thermal property | Glass transition temperature | 231 | 0 | C
Homopolymer | poly[1,3-phenylene 2,2',3,3'-(4,4'-thiodiphenylenedioxy)diphenylenetetracarboxydiimide] | P130200 | C34H18N2O6S | Thermal property | Thermal decomposition temperature | 470 | 0 | C
Homopolymer | poly[1,3-phenylene 2,2',3,3'-(4,4'-thiodiphenylenedioxy)diphenylenetetracarboxydiimide] | P130200 | C34H18N2O6S | Thermal property | Thermal decomposition weight loss | 1 | 0 | %
Homopolymer | poly[1,3-phenylene 2,2',3,3'-(4,4'-thiodiphenylenedioxy)diphenylenetetracarboxydiimide] | P130200 | C34H18N2O6S | Dilute solution property | Intrinsic viscosity eta | 0.52 | 0 | dl/g
Homopolymer | poly[1,3-phenylene 2,2',3,3'-(4,4'-thiodiphenylenedioxy)diphenylenetetracarboxydiimide] | P130200 | C34H18N2O6S | Polymer Information | SMILES | *c1cccc(c1)N1C(=O)c2c(C1=O)c(ccc2)Oc1ccc(cc1)Sc1ccc(cc1)Oc1cccc2c1C(=O)N(C2=O)*
Homopolymer | poly[1,3-phenylene 3,3',4,4'-(4,4'-thiodiphenylenedioxy)diphenylenetetracarboxydiimide] | P130201 | C34H18N2O6S | Thermal property | Glass transition temperature | 209 | 0 | C
Homopolymer | poly[1,3-phenylene 3,3',4,4'-(4,4'-thiodiphenylenedioxy)diphenylenetetracarboxydiimide] | P130201 | C34H18N2O6S | Thermal property | Thermal decomposition temperature | 485 | 28.57143 | C
Homopolymer | poly[1,3-phenylene 3,3',4,4'-(4,4'-thiodiphenylenedioxy)diphenylenetetracarboxydiimide] | P130201 | C34H18N2O6S | Thermal property | Thermal decomposition weight loss | 1 | 0 | %
Homopolymer | poly[1,3-phenylene 3,3',4,4'-(4,4'-thiodiphenylenedioxy)diphenylenetetracarboxydiimide] | P130201 | C34H18N2O6S | Dilute solution property | Intrinsic viscosity eta | 0.45 | 0 | dl/g
Homopolymer | poly[1,3-phenylene 3,3',4,4'-(4,4'-thiodiphenylenedioxy)diphenylenetetracarboxydiimide] | P130201 | C34H18N2O6S | Polymer Information | SMILES | *c1cccc(c1)N1C(=O)c2c(C1=O)cc(cc2)Oc1ccc(cc1)Sc1ccc(cc1)Oc1ccc2c(c1)C(=O)N(C2=O)*
Homopolymer | poly[4,4'-oxydiphenylene 2,2',3,3'-(4,4'-thiodiphenylenedioxy)diphenylenetetracarboxydiimide] | P130202 | C40H22N2O7S | Thermal property | Glass transition temperature | 234 | 0 | C
Homopolymer | poly[4,4'-oxydiphenylene 2,2',3,3'-(4,4'-thiodiphenylenedioxy)diphenylenetetracarboxydiimide] | P130202 | C40H22N2O7S | Thermal property | Thermal decomposition temperature | 477 | 0 | C
Homopolymer | poly[4,4'-oxydiphenylene 2,2',3,3'-(4,4'-thiodiphenylenedioxy)diphenylenetetracarboxydiimide] | P130202 | C40H22N2O7S | Thermal property | Thermal decomposition weight loss | 1 | 0 | %
Homopolymer | poly[4,4'-oxydiphenylene 2,2',3,3'-(4,4'-thiodiphenylenedioxy)diphenylenetetracarboxydiimide] | P130202 | C40H22N2O7S | Dilute solution property | Intrinsic viscosity eta | 1.15 | 0 | dl/g
Homopolymer | poly[4,4'-oxydiphenylene 2,2',3,3'-(4,4'-thiodiphenylenedioxy)diphenylenetetracarboxydiimide] | P130202 | C40H22N2O7S | Polymer Information | SMILES | *c1ccc(cc1)Oc1ccc(cc1)N1C(=O)c2c(C1=O)c(ccc2)Oc1ccc(cc1)Sc1ccc(cc1)Oc1cccc2c1C(=O)N(C2=O)*
Homopolymer | poly[4,4'-oxydiphenylene 3,3',4,4'-(4,4'-thiodiphenylenedioxy)diphenylenetetracarboxydiimide] | P130203 | C40H22N2O7S | Thermal property | Glass transition temperature | 212 | 0 | C
Homopolymer | poly[4,4'-oxydiphenylene 3,3',4,4'-(4,4'-thiodiphenylenedioxy)diphenylenetetracarboxydiimide] | P130203 | C40H22N2O7S | Thermal property | Thermal decomposition temperature | 482.5 | 7.142857 | C
Homopolymer | poly[4,4'-oxydiphenylene 3,3',4,4'-(4,4'-thiodiphenylenedioxy)diphenylenetetracarboxydiimide] | P130203 | C40H22N2O7S | Thermal property | Thermal decomposition weight loss | 1 | 0 | %
Homopolymer | poly[4,4'-oxydiphenylene 3,3',4,4'-(4,4'-thiodiphenylenedioxy)diphenylenetetracarboxydiimide] | P130203 | C40H22N2O7S | Dilute solution property | Intrinsic viscosity eta | 1.02 | 0 | dl/g
Homopolymer | poly[4,4'-oxydiphenylene 3,3',4,4'-(4,4'-thiodiphenylenedioxy)diphenylenetetracarboxydiimide] | P130203 | C40H22N2O7S | Polymer Information | SMILES | *c1ccc(cc1)Oc1ccc(cc1)N1C(=O)c2c(C1=O)cc(cc2)Oc1ccc(cc1)Sc1ccc(cc1)Oc1ccc2c(c1)C(=O)N(C2=O)*
Homopolymer | poly[4,4'-(m-phenylenedioxy)diphenylene 3,3',4,4'-(4,4'-thiodiphenylenedioxy)diphenylenetetracarboxydiimide] | P130204 | C46H26N2O8S | Thermal property | Glass transition temperature | 178 | 0 | C
Homopolymer | poly[4,4'-(m-phenylenedioxy)diphenylene 3,3',4,4'-(4,4'-thiodiphenylenedioxy)diphenylenetetracarboxydiimide] | P130204 | C46H26N2O8S | Thermal property | Thermal decomposition temperature | 495 | 0 | C
Homopolymer | poly[4,4'-(m-phenylenedioxy)diphenylene 3,3',4,4'-(4,4'-thiodiphenylenedioxy)diphenylenetetracarboxydiimide] | P130204 | C46H26N2O8S | Thermal property | Thermal decomposition weight loss | 1 | 0 | %
Homopolymer | poly[4,4'-(m-phenylenedioxy)diphenylene 3,3',4,4'-(4,4'-thiodiphenylenedioxy)diphenylenetetracarboxydiimide] | P130204 | C46H26N2O8S | Dilute solution property | Intrinsic viscosity eta | 0.6 | 0 | dl/g
Homopolymer | poly[4,4'-(m-phenylenedioxy)diphenylene 3,3',4,4'-(4,4'-thiodiphenylenedioxy)diphenylenetetracarboxydiimide] | P130204 | C46H26N2O8S | Polymer Information | SMILES | *c1ccc(cc1)Oc1cccc(c1)Oc1ccc(cc1)N1C(=O)c2c(C1=O)cc(cc2)Oc1ccc(cc1)Sc1ccc(cc1)Oc1ccc2c(c1)C(=O)N(C2=O)*
Homopolymer | poly[4,4'-(m-phenylenedioxy)diphenylene 2,2',3,3'-(4,4'-thiodiphenylenedioxy)diphenylenetetracarboxydiimide] | P130205 | C46H26N2O8S | Thermal property | Glass transition temperature | 202 | 0 | C
Homopolymer | poly[4,4'-(m-phenylenedioxy)diphenylene 2,2',3,3'-(4,4'-thiodiphenylenedioxy)diphenylenetetracarboxydiimide] | P130205 | C46H26N2O8S | Thermal property | Thermal decomposition temperature | 481.5 | 48.28571 | C
Homopolymer | poly[4,4'-(m-phenylenedioxy)diphenylene 2,2',3,3'-(4,4'-thiodiphenylenedioxy)diphenylenetetracarboxydiimide] | P130205 | C46H26N2O8S | Thermal property | Thermal decomposition weight loss | 1 | 0 | %
Homopolymer | poly[4,4'-(m-phenylenedioxy)diphenylene 2,2',3,3'-(4,4'-thiodiphenylenedioxy)diphenylenetetracarboxydiimide] | P130205 | C46H26N2O8S | Dilute solution property | Intrinsic viscosity eta | 0.82 | 0 | dl/g
Homopolymer | poly[4,4'-(m-phenylenedioxy)diphenylene 2,2',3,3'-(4,4'-thiodiphenylenedioxy)diphenylenetetracarboxydiimide] | P130205 | C46H26N2O8S | Polymer Information | SMILES | *c1ccc(cc1)Oc1cccc(c1)Oc1ccc(cc1)N1C(=O)c2c(C1=O)cccc2Oc1ccc(cc1)Sc1ccc(cc1)Oc1cccc2c1C(=O)N(C2=O)*
Homopolymer | poly[1,3-phenylene 2,2',3,3'-(4,4'-sulfonyldiphenylenedioxy)diphenylenetetracarboxydiimide] | P130206 | C34H18N2O8S | Thermal property | Glass transition temperature | 266 | 0 | C
Homopolymer | poly[1,3-phenylene 2,2',3,3'-(4,4'-sulfonyldiphenylenedioxy)diphenylenetetracarboxydiimide] | P130206 | C34H18N2O8S | Thermal property | Thermal decomposition temperature | 432.5 | 64.28571 | C
Homopolymer | poly[1,3-phenylene 2,2',3,3'-(4,4'-sulfonyldiphenylenedioxy)diphenylenetetracarboxydiimide] | P130206 | C34H18N2O8S | Thermal property | Thermal decomposition weight loss | 1 | 0 | %
Homopolymer | poly[1,3-phenylene 2,2',3,3'-(4,4'-sulfonyldiphenylenedioxy)diphenylenetetracarboxydiimide] | P130206 | C34H18N2O8S | Dilute solution property | Intrinsic viscosity eta | 0.34 | 0 | dl/g
Homopolymer | poly[1,3-phenylene 2,2',3,3'-(4,4'-sulfonyldiphenylenedioxy)diphenylenetetracarboxydiimide] | P130206 | C34H18N2O8S | Polymer Information | SMILES | *c1cccc(c1)N1C(=O)c2c(C1=O)c(ccc2)Oc1ccc(cc1)S(=O)(=O)c1ccc(cc1)Oc1cccc2c1C(=O)N(C2=O)*
Homopolymer | poly[1,3-phenylene 3,3',4,4'-(4,4'-sulfonyldiphenylenedioxy)diphenylenetetracarboxydiimide] | P130207 | C34H18N2O8S | Thermal property | Glass transition temperature | 265 | 0 | C
Homopolymer | poly[1,3-phenylene 3,3',4,4'-(4,4'-sulfonyldiphenylenedioxy)diphenylenetetracarboxydiimide] | P130207 | C34H18N2O8S | Thermal property | Thermal decomposition temperature | 480 | 457.1429 | C
Homopolymer | poly[1,3-phenylene 3,3',4,4'-(4,4'-sulfonyldiphenylenedioxy)diphenylenetetracarboxydiimide] | P130207 | C34H18N2O8S | Thermal property | Thermal decomposition weight loss | 1 | 0 | %
Homopolymer | poly[1,3-phenylene 3,3',4,4'-(4,4'-sulfonyldiphenylenedioxy)diphenylenetetracarboxydiimide] | P130207 | C34H18N2O8S | Dilute solution property | Intrinsic viscosity eta | 0.7 | 0 | dl/g
Homopolymer | poly[1,3-phenylene 3,3',4,4'-(4,4'-sulfonyldiphenylenedioxy)diphenylenetetracarboxydiimide] | P130207 | C34H18N2O8S | Polymer Information | SMILES | *c1cccc(c1)N1C(=O)c2c(C1=O)cc(cc2)Oc1ccc(cc1)S(=O)(=O)c1ccc(cc1)Oc1ccc2c(c1)C(=O)N(C2=O)*
Homopolymer | poly[4,4'-oxydiphenylene 2,2',3,3'-(4,4'-sulfonyldiphenylenedioxy)diphenylenetetracarboxydiimide] | P130208 | C40H22N2O9S | Thermal property | Glass transition temperature | 267 | 0 | C
Homopolymer | poly[4,4'-oxydiphenylene 2,2',3,3'-(4,4'-sulfonyldiphenylenedioxy)diphenylenetetracarboxydiimide] | P130208 | C40H22N2O9S | Thermal property | Thermal decomposition temperature | 456.5 | 2.571429 | C
Homopolymer | poly[4,4'-oxydiphenylene 2,2',3,3'-(4,4'-sulfonyldiphenylenedioxy)diphenylenetetracarboxydiimide] | P130208 | C40H22N2O9S | Thermal property | Thermal decomposition weight loss | 1 | 0 | %
Homopolymer | poly[4,4'-oxydiphenylene 2,2',3,3'-(4,4'-sulfonyldiphenylenedioxy)diphenylenetetracarboxydiimide] | P130208 | C40H22N2O9S | Dilute solution property | Intrinsic viscosity eta | 0.76 | 0 | dl/g
Homopolymer | poly[4,4'-oxydiphenylene 2,2',3,3'-(4,4'-sulfonyldiphenylenedioxy)diphenylenetetracarboxydiimide] | P130208 | C40H22N2O9S | Polymer Information | SMILES | *c1ccc(cc1)Oc1ccc(cc1)N1C(=O)c2c(C1=O)c(ccc2)Oc1ccc(cc1)S(=O)(=O)c1ccc(cc1)Oc1cccc2c1C(=O)N(C2=O)*
Homopolymer | poly[4,4'-oxydiphenylene 3,3',4,4'-(4,4'-sulfonyldiphenylenedioxy)diphenylenetetracarboxydiimide] | P130209 | C40H22N2O9S | Thermal property | Glass transition temperature | 260 | 0 | C
Homopolymer | poly[4,4'-oxydiphenylene 3,3',4,4'-(4,4'-sulfonyldiphenylenedioxy)diphenylenetetracarboxydiimide] | P130209 | C40H22N2O9S | Thermal property | Thermal decomposition temperature | 470 | 0 | C
Homopolymer | poly[4,4'-oxydiphenylene 3,3',4,4'-(4,4'-sulfonyldiphenylenedioxy)diphenylenetetracarboxydiimide] | P130209 | C40H22N2O9S | Thermal property | Thermal decomposition weight loss | 1 | 0 | %
Homopolymer | poly[4,4'-oxydiphenylene 3,3',4,4'-(4,4'-sulfonyldiphenylenedioxy)diphenylenetetracarboxydiimide] | P130209 | C40H22N2O9S | Dilute solution property | Intrinsic viscosity eta | 1.13 | 0 | dl/g
Homopolymer | poly[4,4'-oxydiphenylene 3,3',4,4'-(4,4'-sulfonyldiphenylenedioxy)diphenylenetetracarboxydiimide] | P130209 | C40H22N2O9S | Polymer Information | SMILES | *c1ccc(cc1)Oc1ccc(cc1)N1C(=O)c2c(C1=O)cc(cc2)Oc1ccc(cc1)S(=O)(=O)c1ccc(cc1)Oc1ccc2c(c1)C(=O)N(C2=O)*
Homopolymer | poly[4,4'-(m-phenylenedioxy)diphenylene 3,3',4,4'-(4,4'-sulfonyldiphenylenedioxy)diphenylenetetracarboxydiimide] | P130210 | C46H26N2O10S | Thermal property | Glass transition temperature | 219 | 0 | C
Homopolymer | poly[4,4'-(m-phenylenedioxy)diphenylene 3,3',4,4'-(4,4'-sulfonyldiphenylenedioxy)diphenylenetetracarboxydiimide] | P130210 | C46H26N2O10S | Thermal property | Thermal decomposition temperature | 470 | 114.2857 | C
Homopolymer | poly[4,4'-(m-phenylenedioxy)diphenylene 3,3',4,4'-(4,4'-sulfonyldiphenylenedioxy)diphenylenetetracarboxydiimide] | P130210 | C46H26N2O10S | Thermal property | Thermal decomposition weight loss | 1 | 0 | %
Homopolymer | poly[4,4'-(m-phenylenedioxy)diphenylene 3,3',4,4'-(4,4'-sulfonyldiphenylenedioxy)diphenylenetetracarboxydiimide] | P130210 | C46H26N2O10S | Dilute solution property | Intrinsic viscosity eta | 0.88 | 0 | dl/g
Homopolymer | poly[4,4'-(m-phenylenedioxy)diphenylene 3,3',4,4'-(4,4'-sulfonyldiphenylenedioxy)diphenylenetetracarboxydiimide] | P130210 | C46H26N2O10S | Polymer Information | SMILES | *c1ccc(cc1)Oc1cccc(c1)Oc1ccc(cc1)N1C(=O)c2c(C1=O)cc(cc2)Oc1ccc(cc1)S(=O)(=O)c1ccc(cc1)Oc1ccc2c(c1)C(=O)N(C2=O)*
Homopolymer | poly[4,4'-(m-phenylenedioxy)diphenylene 2,2',3,3'-(4,4'-sulfonyldiphenylenedioxy)diphenylenetetracarboxydiimide] | P130211 | C46H26N2O10S | Thermal property | Glass transition temperature | 230 | 0 | C
Homopolymer | poly[4,4'-(m-phenylenedioxy)diphenylene 2,2',3,3'-(4,4'-sulfonyldiphenylenedioxy)diphenylenetetracarboxydiimide] | P130211 | C46H26N2O10S | Thermal property | Thermal decomposition temperature | 447.5 | 64.28571 | C
Homopolymer | poly[4,4'-(m-phenylenedioxy)diphenylene 2,2',3,3'-(4,4'-sulfonyldiphenylenedioxy)diphenylenetetracarboxydiimide] | P130211 | C46H26N2O10S | Thermal property | Thermal decomposition weight loss | 1 | 0 | %
Homopolymer | poly[4,4'-(m-phenylenedioxy)diphenylene 2,2',3,3'-(4,4'-sulfonyldiphenylenedioxy)diphenylenetetracarboxydiimide] | P130211 | C46H26N2O10S | Dilute solution property | Intrinsic viscosity eta | 0.61 | 0 | dl/g
Homopolymer | poly[4,4'-(m-phenylenedioxy)diphenylene 2,2',3,3'-(4,4'-sulfonyldiphenylenedioxy)diphenylenetetracarboxydiimide] | P130211 | C46H26N2O10S | Polymer Information | SMILES | *c1ccc(cc1)Oc1cccc(c1)Oc1ccc(cc1)N1C(=O)c2c(C1=O)cccc2Oc1ccc(cc1)S(=O)(=O)c1ccc(cc1)Oc1cccc2c1C(=O)N(C2=O)*
Homopolymer | poly[4,4'-oxydiphenylene 2,2',3,3'-(m-phenylenedioxy)diphenylenetetracarboxydiimide] | P130212 | C34H18N2O7 | Thermal property | Glass transition temperature | 226 | 0 | C
Homopolymer | poly[4,4'-oxydiphenylene 2,2',3,3'-(m-phenylenedioxy)diphenylenetetracarboxydiimide] | P130212 | C34H18N2O7 | Thermal property | Thermal decomposition temperature | 485 | 28.57143 | C
Homopolymer | poly[4,4'-oxydiphenylene 2,2',3,3'-(m-phenylenedioxy)diphenylenetetracarboxydiimide] | P130212 | C34H18N2O7 | Thermal property | Thermal decomposition weight loss | 1 | 0 | %
Homopolymer | poly[4,4'-oxydiphenylene 2,2',3,3'-(m-phenylenedioxy)diphenylenetetracarboxydiimide] | P130212 | C34H18N2O7 | Dilute solution property | Intrinsic viscosity eta | 0.44 | 0 | dl/g
Homopolymer | poly[4,4'-oxydiphenylene 2,2',3,3'-(m-phenylenedioxy)diphenylenetetracarboxydiimide] | P130212 | C34H18N2O7 | Polymer Information | SMILES | *c1ccc(cc1)Oc1ccc(cc1)N1C(=O)c2c(C1=O)cccc2Oc1cccc(c1)Oc1cccc2c1C(=O)N(C2=O)*
Homopolymer | poly[4,4'-oxydiphenylene 3,3',4,4'-(m-phenylenedioxy)diphenylenetetracarboxydiimide] | P130213 | C34H18N2O7 | Thermal property | Glass transition temperature | 209 | 0 | C
Homopolymer | poly[4,4'-oxydiphenylene 3,3',4,4'-(m-phenylenedioxy)diphenylenetetracarboxydiimide] | P130213 | C34H18N2O7 | Thermal property | Thermal decomposition temperature | 480 | 2870.061 | C
Homopolymer | poly[4,4'-oxydiphenylene 3,3',4,4'-(m-phenylenedioxy)diphenylenetetracarboxydiimide] | P130213 | C34H18N2O7 | Thermal property | Thermal decomposition weight loss | 1 | 2.818182 | %
Homopolymer | poly[4,4'-oxydiphenylene 3,3',4,4'-(m-phenylenedioxy)diphenylenetetracarboxydiimide] | P130213 | C34H18N2O7 | Dilute solution property | Intrinsic viscosity eta | 0.67 | 0 | dl/g
Homopolymer | poly[4,4'-oxydiphenylene 3,3',4,4'-(m-phenylenedioxy)diphenylenetetracarboxydiimide] | P130213 | C34H18N2O7 | Tensile property | Elongation at break | 20 | 0 | %
Homopolymer | poly[4,4'-oxydiphenylene 3,3',4,4'-(m-phenylenedioxy)diphenylenetetracarboxydiimide] | P130213 | C34H18N2O7 | Tensile property | Tensile modulus | 2.6 | 0 | GPa
Homopolymer | poly[4,4'-oxydiphenylene 3,3',4,4'-(m-phenylenedioxy)diphenylenetetracarboxydiimide] | P130213 | C34H18N2O7 | Tensile property | Tensile stress strength at break | 0.12 | 0 | GPa
Homopolymer | poly[4,4'-oxydiphenylene 3,3',4,4'-(m-phenylenedioxy)diphenylenetetracarboxydiimide] | P130213 | C34H18N2O7 | Heat characteristics | Softening temperature | 215 | 0 | C
Homopolymer | poly[4,4'-oxydiphenylene 3,3',4,4'-(m-phenylenedioxy)diphenylenetetracarboxydiimide] | P130213 | C34H18N2O7 | Polymer Information | SMILES | *c1ccc(cc1)Oc1ccc(cc1)N1C(=O)c2c(C1=O)ccc(c2)Oc1cccc(c1)Oc1ccc2c(c1)C(=O)N(C2=O)*
Homopolymer | poly[4,4'-(m-phenylenedioxy)diphenylene 2,2',3,3'-(m-phenylenedioxy)diphenylenetetracarboxydiimide] | P130214 | C40H22N2O8 | Thermal property | Glass transition temperature | 193 | 0 | C
Homopolymer | poly[4,4'-(m-phenylenedioxy)diphenylene 2,2',3,3'-(m-phenylenedioxy)diphenylenetetracarboxydiimide] | P130214 | C40H22N2O8 | Thermal property | Thermal decomposition temperature | 470 | 114.2857 | C
Homopolymer | poly[4,4'-(m-phenylenedioxy)diphenylene 2,2',3,3'-(m-phenylenedioxy)diphenylenetetracarboxydiimide] | P130214 | C40H22N2O8 | Thermal property | Thermal decomposition weight loss | 1 | 0 | %
Homopolymer | poly[4,4'-(m-phenylenedioxy)diphenylene 2,2',3,3'-(m-phenylenedioxy)diphenylenetetracarboxydiimide] | P130214 | C40H22N2O8 | Dilute solution property | Intrinsic viscosity eta | 0.65 | 0 | dl/g
Homopolymer | poly[4,4'-(m-phenylenedioxy)diphenylene 2,2',3,3'-(m-phenylenedioxy)diphenylenetetracarboxydiimide] | P130214 | C40H22N2O8 | Polymer Information | SMILES | *c1ccc(cc1)Oc1cccc(c1)Oc1ccc(cc1)N1C(=O)c2c(C1=O)c(ccc2)Oc1cccc(c1)Oc1cccc2c1C(=O)N(C2=O)*
Homopolymer | poly[1,3-phenylene 3,3',4,4'-(m-phenylenedioxy)diphenylenetetracarboxydiimide] | P130215 | C28H14N2O6 | Thermal property | Glass transition temperature | 224 | 0 | C
Homopolymer | poly[1,3-phenylene 3,3',4,4'-(m-phenylenedioxy)diphenylenetetracarboxydiimide] | P130215 | C28H14N2O6 | Thermal property | Thermal decomposition temperature | 507.5 | 64.28571 | C
Homopolymer | poly[1,3-phenylene 3,3',4,4'-(m-phenylenedioxy)diphenylenetetracarboxydiimide] | P130215 | C28H14N2O6 | Thermal property | Thermal decomposition weight loss | 1 | 0 | %
Homopolymer | poly[1,3-phenylene 3,3',4,4'-(m-phenylenedioxy)diphenylenetetracarboxydiimide] | P130215 | C28H14N2O6 | Dilute solution property | Intrinsic viscosity eta | 0.7 | 0 | dl/g
Homopolymer | poly[1,3-phenylene 3,3',4,4'-(m-phenylenedioxy)diphenylenetetracarboxydiimide] | P130215 | C28H14N2O6 | Polymer Information | SMILES | *c1cccc(c1)N1C(=O)c2c(C1=O)cc(cc2)Oc1cccc(c1)Oc1ccc2c(c1)C(=O)N(C2=O)*
Homopolymer | poly[1,3-phenylene 2,2',3,3'-(m-phenylenedioxy)diphenylenetetracarboxydiimide] | P130216 | C28H14N2O6 | Thermal property | Glass transition temperature | 241 | 0 | C
Homopolymer | poly[1,3-phenylene 2,2',3,3'-(m-phenylenedioxy)diphenylenetetracarboxydiimide] | P130216 | C28H14N2O6 | Thermal property | Thermal decomposition temperature | 480 | 457.1429 | C
Homopolymer | poly[1,3-phenylene 2,2',3,3'-(m-phenylenedioxy)diphenylenetetracarboxydiimide] | P130216 | C28H14N2O6 | Thermal property | Thermal decomposition weight loss | 1 | 0 | %
Homopolymer | poly[1,3-phenylene 2,2',3,3'-(m-phenylenedioxy)diphenylenetetracarboxydiimide] | P130216 | C28H14N2O6 | Dilute solution property | Intrinsic viscosity eta | 0.57 | 0 | dl/g
Homopolymer | poly[1,3-phenylene 2,2',3,3'-(m-phenylenedioxy)diphenylenetetracarboxydiimide] | P130216 | C28H14N2O6 | Polymer Information | SMILES | *c1cccc(c1)N1C(=O)c2c(C1=O)c(ccc2)Oc1cccc(c1)Oc1cccc2c1C(=O)N(C2=O)*
Homopolymer | poly[4,4'-oxydiphenylene 2,2',3,3'-(p-phenylenedioxy)diphenylenetetracarboxydiimide] | P130217 | C34H18N2O7 | Thermal property | Glass transition temperature | 263 | 0 | C
Homopolymer | poly[4,4'-oxydiphenylene 2,2',3,3'-(p-phenylenedioxy)diphenylenetetracarboxydiimide] | P130217 | C34H18N2O7 | Thermal property | Thermal decomposition temperature | 490 | 257.1429 | C
Homopolymer | poly[4,4'-oxydiphenylene 2,2',3,3'-(p-phenylenedioxy)diphenylenetetracarboxydiimide] | P130217 | C34H18N2O7 | Thermal property | Thermal decomposition weight loss | 1 | 0 | %
Homopolymer | poly[4,4'-oxydiphenylene 2,2',3,3'-(p-phenylenedioxy)diphenylenetetracarboxydiimide] | P130217 | C34H18N2O7 | Dilute solution property | Intrinsic viscosity eta | 2.25 | 0 | dl/g
Homopolymer | poly[4,4'-oxydiphenylene 2,2',3,3'-(p-phenylenedioxy)diphenylenetetracarboxydiimide] | P130217 | C34H18N2O7 | Polymer Information | SMILES | *c1ccc(cc1)Oc1ccc(cc1)N1C(=O)c2c(C1=O)c(ccc2)Oc1ccc(cc1)Oc1cccc2c1C(=O)N(C2=O)*
Homopolymer | poly[4,4'-(m-phenylenedioxy)diphenylene 2,2',3,3'-(p-phenylenedioxy)diphenylenetetracarboxydiimide] | P130218 | C40H22N2O8 | Thermal property | Glass transition temperature | 214 | 0 | C
Homopolymer | poly[4,4'-(m-phenylenedioxy)diphenylene 2,2',3,3'-(p-phenylenedioxy)diphenylenetetracarboxydiimide] | P130218 | C40H22N2O8 | Thermal property | Thermal decomposition temperature | 455 | 28.57143 | C
Homopolymer | poly[4,4'-(m-phenylenedioxy)diphenylene 2,2',3,3'-(p-phenylenedioxy)diphenylenetetracarboxydiimide] | P130218 | C40H22N2O8 | Thermal property | Thermal decomposition weight loss | 1 | 0 | %
Homopolymer | poly[4,4'-(m-phenylenedioxy)diphenylene 2,2',3,3'-(p-phenylenedioxy)diphenylenetetracarboxydiimide] | P130218 | C40H22N2O8 | Dilute solution property | Intrinsic viscosity eta | 0.94 | 0 | dl/g
Homopolymer | poly[4,4'-(m-phenylenedioxy)diphenylene 2,2',3,3'-(p-phenylenedioxy)diphenylenetetracarboxydiimide] | P130218 | C40H22N2O8 | Polymer Information | SMILES | *c1ccc(cc1)Oc1cccc(c1)Oc1ccc(cc1)N1C(=O)c2c(C1=O)c(ccc2)Oc1ccc(cc1)Oc1cccc2c1C(=O)N(C2=O)*
Homopolymer | poly[4,4'-(m-phenylenedioxy)diphenylene 3,3',4,4'-(p-phenylenedioxy)diphenylenetetracarboxydiimide] | P130219 | C40H22N2O8 | Thermal property | Glass transition temperature | 199 | 0 | C
Homopolymer | poly[4,4'-(m-phenylenedioxy)diphenylene 3,3',4,4'-(p-phenylenedioxy)diphenylenetetracarboxydiimide] | P130219 | C40H22N2O8 | Thermal property | Thermal decomposition temperature | 492.5 | 864.2857 | C
Homopolymer | poly[4,4'-(m-phenylenedioxy)diphenylene 3,3',4,4'-(p-phenylenedioxy)diphenylenetetracarboxydiimide] | P130219 | C40H22N2O8 | Thermal property | Thermal decomposition weight loss | 1 | 0 | %
Homopolymer | poly[4,4'-(m-phenylenedioxy)diphenylene 3,3',4,4'-(p-phenylenedioxy)diphenylenetetracarboxydiimide] | P130219 | C40H22N2O8 | Thermal property | Melting temperature | 330 | 0 | C
Homopolymer | poly[4,4'-(m-phenylenedioxy)diphenylene 3,3',4,4'-(p-phenylenedioxy)diphenylenetetracarboxydiimide] | P130219 | C40H22N2O8 | Polymer Information | SMILES | *c1ccc(cc1)Oc1cccc(c1)Oc1ccc(cc1)N1C(=O)c2c(C1=O)ccc(c2)Oc1ccc(cc1)Oc1ccc2c(c1)C(=O)N(C2=O)*
Homopolymer | poly[1,3-phenylene 3,3',4,4'-(p-phenylenedioxy)diphenylenetetracarboxydiimide] | P130220 | C28H14N2O6 | Thermal property | Glass transition temperature | 255 | 0 | C
Homopolymer | poly[1,3-phenylene 3,3',4,4'-(p-phenylenedioxy)diphenylenetetracarboxydiimide] | P130220 | C28H14N2O6 | Thermal property | Thermal decomposition temperature | 487.5 | 7.142857 | C
Homopolymer | poly[1,3-phenylene 3,3',4,4'-(p-phenylenedioxy)diphenylenetetracarboxydiimide] | P130220 | C28H14N2O6 | Thermal property | Thermal decomposition weight loss | 1 | 0 | %
Homopolymer | poly[1,3-phenylene 3,3',4,4'-(p-phenylenedioxy)diphenylenetetracarboxydiimide] | P130220 | C28H14N2O6 | Dilute solution property | Intrinsic viscosity eta | 0.96 | 0 | dl/g
Homopolymer | poly[1,3-phenylene 3,3',4,4'-(p-phenylenedioxy)diphenylenetetracarboxydiimide] | P130220 | C28H14N2O6 | Polymer Information | SMILES | *c1cccc(c1)N1C(=O)c2c(C1=O)cc(cc2)Oc1ccc(cc1)Oc1ccc2c(c1)C(=O)N(C2=O)*
Homopolymer | poly[1,3-phenylene 2,2',3,3'-(p-phenylenedioxy)diphenylenetetracarboxydiimide] | P130221 | C28H14N2O6 | Thermal property | Glass transition temperature | 259 | 0 | C
Homopolymer | poly[1,3-phenylene 2,2',3,3'-(p-phenylenedioxy)diphenylenetetracarboxydiimide] | P130221 | C28H14N2O6 | Thermal property | Thermal decomposition temperature | 440 | 1828.571 | C
Homopolymer | poly[1,3-phenylene 2,2',3,3'-(p-phenylenedioxy)diphenylenetetracarboxydiimide] | P130221 | C28H14N2O6 | Thermal property | Thermal decomposition weight loss | 1 | 0 | %
Homopolymer | poly[1,3-phenylene 2,2',3,3'-(p-phenylenedioxy)diphenylenetetracarboxydiimide] | P130221 | C28H14N2O6 | Dilute solution property | Intrinsic viscosity eta | 0.45 | 0 | dl/g
Homopolymer | poly[1,3-phenylene 2,2',3,3'-(p-phenylenedioxy)diphenylenetetracarboxydiimide] | P130221 | C28H14N2O6 | Polymer Information | SMILES | *c1cccc(c1)N1C(=O)c2c(C1=O)c(ccc2)Oc1ccc(cc1)Oc1cccc2c1C(=O)N(C2=O)*
Homopolymer | poly[1,3-phenylene 3,3',4,4'-(4,4'-oxydiphenylenedioxy)diphenylenetetracarboxydiimide] | P130222 | C34H18N2O7 | Thermal property | Glass transition temperature | 227 | 0 | C
Homopolymer | poly[1,3-phenylene 3,3',4,4'-(4,4'-oxydiphenylenedioxy)diphenylenetetracarboxydiimide] | P130222 | C34H18N2O7 | Thermal property | Thermal decomposition temperature | 495 | 28.57143 | C
Homopolymer | poly[1,3-phenylene 3,3',4,4'-(4,4'-oxydiphenylenedioxy)diphenylenetetracarboxydiimide] | P130222 | C34H18N2O7 | Thermal property | Thermal decomposition weight loss | 1 | 0 | %
Homopolymer | poly[1,3-phenylene 3,3',4,4'-(4,4'-oxydiphenylenedioxy)diphenylenetetracarboxydiimide] | P130222 | C34H18N2O7 | Dilute solution property | Intrinsic viscosity eta | 1.04 | 0 | dl/g
Homopolymer | poly[1,3-phenylene 3,3',4,4'-(4,4'-oxydiphenylenedioxy)diphenylenetetracarboxydiimide] | P130222 | C34H18N2O7 | Polymer Information | SMILES | *c1cccc(c1)N1C(=O)c2c(C1=O)cc(cc2)Oc1ccc(cc1)Oc1ccc(cc1)Oc1ccc2c(c1)C(=O)N(C2=O)*
Homopolymer | poly[1,3-phenylene 2,2',3,3'-(4,4'-oxydiphenylenedioxy)diphenylenetetracarboxydiimide] | P130223 | C34H18N2O7 | Thermal property | Glass transition temperature | 238 | 0 | C
Homopolymer | poly[1,3-phenylene 2,2',3,3'-(4,4'-oxydiphenylenedioxy)diphenylenetetracarboxydiimide] | P130223 | C34H18N2O7 | Thermal property | Thermal decomposition temperature | 480 | 0 | C
Homopolymer | poly[1,3-phenylene 2,2',3,3'-(4,4'-oxydiphenylenedioxy)diphenylenetetracarboxydiimide] | P130223 | C34H18N2O7 | Thermal property | Thermal decomposition weight loss | 1 | 0 | %
Homopolymer | poly[1,3-phenylene 2,2',3,3'-(4,4'-oxydiphenylenedioxy)diphenylenetetracarboxydiimide] | P130223 | C34H18N2O7 | Dilute solution property | Intrinsic viscosity eta | 0.53 | 0 | dl/g
Homopolymer | poly[1,3-phenylene 2,2',3,3'-(4,4'-oxydiphenylenedioxy)diphenylenetetracarboxydiimide] | P130223 | C34H18N2O7 | Polymer Information | SMILES | *c1cccc(c1)N1C(=O)c2c(C1=O)c(ccc2)Oc1ccc(cc1)Oc1ccc(cc1)Oc1cccc2c1C(=O)N(C2=O)*
Homopolymer | poly[4,4'-oxydiphenylene 2,2',3,3'-(4,4'-oxydiphenylenedioxy)diphenylenetetracarboxydiimide] | P130224 | C40H22N2O8 | Thermal property | Glass transition temperature | 239 | 0 | C
Homopolymer | poly[4,4'-oxydiphenylene 2,2',3,3'-(4,4'-oxydiphenylenedioxy)diphenylenetetracarboxydiimide] | P130224 | C40H22N2O8 | Thermal property | Thermal decomposition temperature | 486.5 | 311.1429 | C
Homopolymer | poly[4,4'-oxydiphenylene 2,2',3,3'-(4,4'-oxydiphenylenedioxy)diphenylenetetracarboxydiimide] | P130224 | C40H22N2O8 | Thermal property | Thermal decomposition weight loss | 1 | 0 | %
Homopolymer | poly[4,4'-oxydiphenylene 2,2',3,3'-(4,4'-oxydiphenylenedioxy)diphenylenetetracarboxydiimide] | P130224 | C40H22N2O8 | Dilute solution property | Intrinsic viscosity eta | 1.92 | 0 | dl/g
Homopolymer | poly[4,4'-oxydiphenylene 2,2',3,3'-(4,4'-oxydiphenylenedioxy)diphenylenetetracarboxydiimide] | P130224 | C40H22N2O8 | Polymer Information | SMILES | *c1ccc(cc1)Oc1ccc(cc1)N1C(=O)c2c(C1=O)c(ccc2)Oc1ccc(cc1)Oc1ccc(cc1)Oc1cccc2c1C(=O)N(C2=O)*
Homopolymer | poly[4,4'-oxydiphenylene 3,3',4,4'-(4,4'-oxydiphenylenedioxy)diphenylenetetracarboxydiimide] | P130225 | C40H22N2O8 | Thermal property | Glass transition temperature | 215 | 0 | C
Homopolymer | poly[4,4'-oxydiphenylene 3,3',4,4'-(4,4'-oxydiphenylenedioxy)diphenylenetetracarboxydiimide] | P130225 | C40H22N2O8 | Thermal property | Thermal decomposition temperature | 495 | 257.1429 | C
Homopolymer | poly[4,4'-oxydiphenylene 3,3',4,4'-(4,4'-oxydiphenylenedioxy)diphenylenetetracarboxydiimide] | P130225 | C40H22N2O8 | Thermal property | Thermal decomposition weight loss | 1 | 0 | %
Homopolymer | poly[4,4'-oxydiphenylene 3,3',4,4'-(4,4'-oxydiphenylenedioxy)diphenylenetetracarboxydiimide] | P130225 | C40H22N2O8 | Dilute solution property | Intrinsic viscosity eta | 0.97 | 0 | dl/g
Homopolymer | poly[4,4'-oxydiphenylene 3,3',4,4'-(4,4'-oxydiphenylenedioxy)diphenylenetetracarboxydiimide] | P130225 | C40H22N2O8 | Polymer Information | SMILES | *c1ccc(cc1)Oc1ccc(cc1)N1C(=O)c2c(C1=O)cc(cc2)Oc1ccc(cc1)Oc1ccc(cc1)Oc1ccc2c(c1)C(=O)N(C2=O)*
Homopolymer | poly[4,4'-(m-phenylenedioxy)diphenylene 3,3',4,4'-(4,4'-oxydiphenylenedioxy)diphenylenetetracarboxydiimide] | P130226 | C46H26N2O9 | Thermal property | Glass transition temperature | 184 | 0 | C
Homopolymer | poly[4,4'-(m-phenylenedioxy)diphenylene 3,3',4,4'-(4,4'-oxydiphenylenedioxy)diphenylenetetracarboxydiimide] | P130226 | C46H26N2O9 | Thermal property | Thermal decomposition temperature | 506 | 658.2857 | C
Homopolymer | poly[4,4'-(m-phenylenedioxy)diphenylene 3,3',4,4'-(4,4'-oxydiphenylenedioxy)diphenylenetetracarboxydiimide] | P130226 | C46H26N2O9 | Thermal property | Thermal decomposition weight loss | 1 | 0 | %
Homopolymer | poly[4,4'-(m-phenylenedioxy)diphenylene 3,3',4,4'-(4,4'-oxydiphenylenedioxy)diphenylenetetracarboxydiimide] | P130226 | C46H26N2O9 | Dilute solution property | Intrinsic viscosity eta | 1.1 | 0 | dl/g
Homopolymer | poly[4,4'-(m-phenylenedioxy)diphenylene 3,3',4,4'-(4,4'-oxydiphenylenedioxy)diphenylenetetracarboxydiimide] | P130226 | C46H26N2O9 | Polymer Information | SMILES | *c1ccc(cc1)Oc1cccc(c1)Oc1ccc(cc1)N1C(=O)c2c(C1=O)cc(cc2)Oc1ccc(cc1)Oc1ccc(cc1)Oc1ccc2c(c1)C(=O)N(C2=O)*
Homopolymer | poly[4,4'-(m-phenylenedioxy)diphenylene 2,2',3,3'-(4,4'-oxydiphenylenedioxy)diphenylenetetracarboxydiimide] | P130227 | C46H26N2O9 | Thermal property | Glass transition temperature | 198 | 0 | C
Homopolymer | poly[4,4'-(m-phenylenedioxy)diphenylene 2,2',3,3'-(4,4'-oxydiphenylenedioxy)diphenylenetetracarboxydiimide] | P130227 | C46H26N2O9 | Thermal property | Thermal decomposition temperature | 480 | 0 | C
Homopolymer | poly[4,4'-(m-phenylenedioxy)diphenylene 2,2',3,3'-(4,4'-oxydiphenylenedioxy)diphenylenetetracarboxydiimide] | P130227 | C46H26N2O9 | Thermal property | Thermal decomposition weight loss | 1 | 0 | %
Homopolymer | poly[4,4'-(m-phenylenedioxy)diphenylene 2,2',3,3'-(4,4'-oxydiphenylenedioxy)diphenylenetetracarboxydiimide] | P130227 | C46H26N2O9 | Dilute solution property | Intrinsic viscosity eta | 0.54 | 0 | dl/g
Homopolymer | poly[4,4'-(m-phenylenedioxy)diphenylene 2,2',3,3'-(4,4'-oxydiphenylenedioxy)diphenylenetetracarboxydiimide] | P130227 | C46H26N2O9 | Polymer Information | SMILES | *c1ccc(cc1)Oc1cccc(c1)Oc1ccc(cc1)N1C(=O)c2c(C1=O)cccc2Oc1ccc(cc1)Oc1ccc(cc1)Oc1cccc2c1C(=O)N(C2=O)*
Homopolymer | poly(1,4-phenyleneisopropylidene-1,4-phenylene pyromellitimide) | P130228 | C25H16N2O4 | Physical property | Density | 1.2925 | 9.107143e-05 | g/cm3
Homopolymer | poly(1,4-phenyleneisopropylidene-1,4-phenylene pyromellitimide) | P130228 | C25H16N2O4 | Physical property | Specific volume | 0.7736 | 3.322286e-05 | cm3/g
Homopolymer | poly(1,4-phenyleneisopropylidene-1,4-phenylene pyromellitimide) | P130228 | C25H16N2O4 | Electric property | Dielectric constant ac | 3.1 | 0.09866667
Homopolymer | poly(1,4-phenyleneisopropylidene-1,4-phenylene pyromellitimide) | P130228 | C25H16N2O4 | Electric property | Dielectric loss factor | 0.00115 | 3.106667e-07
Homopolymer | poly(1,4-phenyleneisopropylidene-1,4-phenylene pyromellitimide) | P130228 | C25H16N2O4 | Electric property | Electric conductivity | 5.05e-16 | 2.356465801e-29 | 1/(ohm*cm)
Homopolymer | poly(1,4-phenyleneisopropylidene-1,4-phenylene pyromellitimide) | P130228 | C25H16N2O4 | Electric property | Volume resistivity | 1000000000000000 | 4.9509e+36 | ohm*cm
Homopolymer | poly(1,4-phenyleneisopropylidene-1,4-phenylene pyromellitimide) | P130228 | C25H16N2O4 | Physicochemical property | Gas diffusion coefficient d | 2.3078e-08 | 4.26831552e-16 | cm2/s
Homopolymer | poly(1,4-phenyleneisopropylidene-1,4-phenylene pyromellitimide) | P130228 | C25H16N2O4 | Physicochemical property | Gas permeability coefficient p | 5.3e-13 | 1.216071e-24 | cm3(STP)cm/(cm2*s*Pa)
Homopolymer | poly(1,4-phenyleneisopropylidene-1,4-phenylene pyromellitimide) | P130228 | C25H16N2O4 | Physicochemical property | Gas solubility coefficient s | 3.105e-05 | 4.344033e-10 | cm3(STP)/(cm3*Pa)
Homopolymer | poly(1,4-phenyleneisopropylidene-1,4-phenylene pyromellitimide) | P130228 | C25H16N2O4 | Heat characteristics | Softening temperature | 580 | 0 | C
Homopolymer | poly(1,4-phenyleneisopropylidene-1,4-phenylene pyromellitimide) | P130228 | C25H16N2O4 | Polymer Information | SMILES | *c1ccc(cc1)C(c1ccc(cc1)n1c(=O)c2c(c1=O)cc1c(c2)c(=O)n(c1=O)*)(C)C
Homopolymer | poly((4,4'-methylenedianiline)-alt-{5,5'-[2,2,2-trifluoro-1-(trifluoromethyl)ethane-1,1-diyl]bis(isobenzofuran-1,3-dione)}) | P130229 | C32H16F6N2O4 | Physical property | Density | 1.404 | 0.003195152 | g/cm3
Homopolymer | poly((4,4'-methylenedianiline)-alt-{5,5'-[2,2,2-trifluoro-1-(trifluoromethyl)ethane-1,1-diyl]bis(isobenzofuran-1,3-dione)}) | P130229 | C32H16F6N2O4 | Physical property | Specific volume | 0.7121 | 0.0006787842 | cm3/g
Homopolymer | poly((4,4'-methylenedianiline)-alt-{5,5'-[2,2,2-trifluoro-1-(trifluoromethyl)ethane-1,1-diyl]bis(isobenzofuran-1,3-dione)}) | P130229 | C32H16F6N2O4 | Thermal property | Glass transition temperature | 300.5 | 131.5773 | C
Homopolymer | poly((4,4'-methylenedianiline)-alt-{5,5'-[2,2,2-trifluoro-1-(trifluoromethyl)ethane-1,1-diyl]bis(isobenzofuran-1,3-dione)}) | P130229 | C32H16F6N2O4 | Thermal property | Thermal decomposition temperature | 513.5 | 145.8 | C
Homopolymer | poly((4,4'-methylenedianiline)-alt-{5,5'-[2,2,2-trifluoro-1-(trifluoromethyl)ethane-1,1-diyl]bis(isobenzofuran-1,3-dione)}) | P130229 | C32H16F6N2O4 | Thermal property | Thermal decomposition weight loss | 5 | 20 | %
Homopolymer | poly((4,4'-methylenedianiline)-alt-{5,5'-[2,2,2-trifluoro-1-(trifluoromethyl)ethane-1,1-diyl]bis(isobenzofuran-1,3-dione)}) | P130229 | C32H16F6N2O4 | Electric property | Dielectric constant ac | 3.09 | 0.02253333
Homopolymer | poly((4,4'-methylenedianiline)-alt-{5,5'-[2,2,2-trifluoro-1-(trifluoromethyl)ethane-1,1-diyl]bis(isobenzofuran-1,3-dione)}) | P130229 | C32H16F6N2O4 | Physicochemical property | Gas diffusion coefficient d | 3.98e-08 | 1.045333e-17 | cm2/s
Homopolymer | poly((4,4'-methylenedianiline)-alt-{5,5'-[2,2,2-trifluoro-1-(trifluoromethyl)ethane-1,1-diyl]bis(isobenzofuran-1,3-dione)}) | P130229 | C32H16F6N2O4 | Physicochemical property | Gas permeability coefficient p | 3.45e-13 | 1.731622e-24 | cm3(STP)cm/(cm2*s*Pa)
Homopolymer | poly((4,4'-methylenedianiline)-alt-{5,5'-[2,2,2-trifluoro-1-(trifluoromethyl)ethane-1,1-diyl]bis(isobenzofuran-1,3-dione)}) | P130229 | C32H16F6N2O4 | Physicochemical property | Water absorption | 2.73 | 0 | wt%
Homopolymer | poly((4,4'-methylenedianiline)-alt-{5,5'-[2,2,2-trifluoro-1-(trifluoromethyl)ethane-1,1-diyl]bis(isobenzofuran-1,3-dione)}) | P130229 | C32H16F6N2O4 | Dilute solution property | Intrinsic viscosity eta | 0.8015 | 0.04013633 | dl/g
Homopolymer | poly((4,4'-methylenedianiline)-alt-{5,5'-[2,2,2-trifluoro-1-(trifluoromethyl)ethane-1,1-diyl]bis(isobenzofuran-1,3-dione)}) | P130229 | C32H16F6N2O4 | Tensile property | Dynamic mechanical properties storage modulus | 0.05 | 0 | GPa
Homopolymer | poly((4,4'-methylenedianiline)-alt-{5,5'-[2,2,2-trifluoro-1-(trifluoromethyl)ethane-1,1-diyl]bis(isobenzofuran-1,3-dione)}) | P130229 | C32H16F6N2O4 | Tensile property | Dynamic mechanical properties loss tangent | 1.2 | 0
Homopolymer | poly((4,4'-methylenedianiline)-alt-{5,5'-[2,2,2-trifluoro-1-(trifluoromethyl)ethane-1,1-diyl]bis(isobenzofuran-1,3-dione)}) | P130229 | C32H16F6N2O4 | Tensile property | Elongation at break | 7 | 0 | %
Homopolymer | poly((4,4'-methylenedianiline)-alt-{5,5'-[2,2,2-trifluoro-1-(trifluoromethyl)ethane-1,1-diyl]bis(isobenzofuran-1,3-dione)}) | P130229 | C32H16F6N2O4 | Tensile property | Tensile modulus | 2.01 | 0 | GPa
Homopolymer | poly((4,4'-methylenedianiline)-alt-{5,5'-[2,2,2-trifluoro-1-(trifluoromethyl)ethane-1,1-diyl]bis(isobenzofuran-1,3-dione)}) | P130229 | C32H16F6N2O4 | Tensile property | Tensile stress strength at break | 0.0956 | 0 | GPa
Homopolymer | poly((4,4'-methylenedianiline)-alt-{5,5'-[2,2,2-trifluoro-1-(trifluoromethyl)ethane-1,1-diyl]bis(isobenzofuran-1,3-dione)}) | P130229 | C32H16F6N2O4 | Polymer Information | SMILES | *c1ccc2c(c1)C(=O)N(C2=O)c1ccc(cc1)Cc1ccc(cc1)N1C(=O)c2c(C1=O)cc(cc2)C(C(F)(F)F)(C(F)(F)F)*
Homopolymer | poly([4,4'-(1-methylethane-1,1-diyl)dianiline]-alt-{5,5'-[2,2,2-trifluoro-1-(trifluoromethyl)ethane-1,1-diyl]bis(isobenzofuran-1,3-dione)}) | P130230 | C34H20F6N2O4 | Physical property | Density | 1.352 | 2.763636e-05 | g/cm3
Homopolymer | poly([4,4'-(1-methylethane-1,1-diyl)dianiline]-alt-{5,5'-[2,2,2-trifluoro-1-(trifluoromethyl)ethane-1,1-diyl]bis(isobenzofuran-1,3-dione)}) | P130230 | C34H20F6N2O4 | Physical property | Specific volume | 0.7396 | 8.253636e-06 | cm3/g
Homopolymer | poly([4,4'-(1-methylethane-1,1-diyl)dianiline]-alt-{5,5'-[2,2,2-trifluoro-1-(trifluoromethyl)ethane-1,1-diyl]bis(isobenzofuran-1,3-dione)}) | P130230 | C34H20F6N2O4 | Thermal property | Glass transition temperature | 310 | 417.7778 | C
Homopolymer | poly([4,4'-(1-methylethane-1,1-diyl)dianiline]-alt-{5,5'-[2,2,2-trifluoro-1-(trifluoromethyl)ethane-1,1-diyl]bis(isobenzofuran-1,3-dione)}) | P130230 | C34H20F6N2O4 | Thermal property | Thermal decomposition temperature | 480 | 0 | C
Homopolymer | poly([4,4'-(1-methylethane-1,1-diyl)dianiline]-alt-{5,5'-[2,2,2-trifluoro-1-(trifluoromethyl)ethane-1,1-diyl]bis(isobenzofuran-1,3-dione)}) | P130230 | C34H20F6N2O4 | Thermal property | Thermal decomposition weight loss | 5 | 0 | %
Homopolymer | poly([4,4'-(1-methylethane-1,1-diyl)dianiline]-alt-{5,5'-[2,2,2-trifluoro-1-(trifluoromethyl)ethane-1,1-diyl]bis(isobenzofuran-1,3-dione)}) | P130230 | C34H20F6N2O4 | Electric property | Dielectric constant ac | 2.83 | 0
Homopolymer | poly([4,4'-(1-methylethane-1,1-diyl)dianiline]-alt-{5,5'-[2,2,2-trifluoro-1-(trifluoromethyl)ethane-1,1-diyl]bis(isobenzofuran-1,3-dione)}) | P130230 | C34H20F6N2O4 | Physicochemical property | Cohesive energy density | 125 | 0 | cal/cm3
Homopolymer | poly([4,4'-(1-methylethane-1,1-diyl)dianiline]-alt-{5,5'-[2,2,2-trifluoro-1-(trifluoromethyl)ethane-1,1-diyl]bis(isobenzofuran-1,3-dione)}) | P130230 | C34H20F6N2O4 | Physicochemical property | Gas diffusion coefficient d | 5.87e-08 | 3.201333e-17 | cm2/s
Homopolymer | poly([4,4'-(1-methylethane-1,1-diyl)dianiline]-alt-{5,5'-[2,2,2-trifluoro-1-(trifluoromethyl)ethane-1,1-diyl]bis(isobenzofuran-1,3-dione)}) | P130230 | C34H20F6N2O4 | Physicochemical property | Gas permeability coefficient p | 2.8e-13 | 1.192015e-23 | cm3(STP)cm/(cm2*s*Pa)
Homopolymer | poly([4,4'-(1-methylethane-1,1-diyl)dianiline]-alt-{5,5'-[2,2,2-trifluoro-1-(trifluoromethyl)ethane-1,1-diyl]bis(isobenzofuran-1,3-dione)}) | P130230 | C34H20F6N2O4 | Physicochemical property | Solubility parameter | 22.9 | 0 | (J/cm3)1/2
Homopolymer | poly([4,4'-(1-methylethane-1,1-diyl)dianiline]-alt-{5,5'-[2,2,2-trifluoro-1-(trifluoromethyl)ethane-1,1-diyl]bis(isobenzofuran-1,3-dione)}) | P130230 | C34H20F6N2O4 | Polymer Information | SMILES | *c1ccc2c(c1)C(=O)N(C2=O)c1ccc(cc1)C(c1ccc(cc1)N1C(=O)c2c(C1=O)cc(cc2)C(C(F)(F)F)(C(F)(F)F)*)(C)C
Homopolymer | poly[4,4'-oxydiphenylene 3,3',4,4'-(p-phenylenedioxy)diphenylenetetracarboxydiimide] | P130231 | C34H18N2O7 | Physical property | Density | 1.37 | 0 | g/cm3
Homopolymer | poly[4,4'-oxydiphenylene 3,3',4,4'-(p-phenylenedioxy)diphenylenetetracarboxydiimide] | P130231 | C34H18N2O7 | Physical property | Specific volume | 0.7299 | 0 | cm3/g
Homopolymer | poly[4,4'-oxydiphenylene 3,3',4,4'-(p-phenylenedioxy)diphenylenetetracarboxydiimide] | P130231 | C34H18N2O7 | Thermal property | Glass transition temperature | 246.5 | 169.3571 | C
Homopolymer | poly[4,4'-oxydiphenylene 3,3',4,4'-(p-phenylenedioxy)diphenylenetetracarboxydiimide] | P130231 | C34H18N2O7 | Thermal property | Thermal decomposition temperature | 519.5 | 1282.571 | C
Homopolymer | poly[4,4'-oxydiphenylene 3,3',4,4'-(p-phenylenedioxy)diphenylenetetracarboxydiimide] | P130231 | C34H18N2O7 | Thermal property | Thermal decomposition weight loss | 1 | 0 | %
Homopolymer | poly[4,4'-oxydiphenylene 3,3',4,4'-(p-phenylenedioxy)diphenylenetetracarboxydiimide] | P130231 | C34H18N2O7 | Physicochemical property | Gas permeability coefficient p | 1.62e-14 | 5.675765e-26 | cm3(STP)cm/(cm2*s*Pa)
Homopolymer | poly[4,4'-oxydiphenylene 3,3',4,4'-(p-phenylenedioxy)diphenylenetetracarboxydiimide] | P130231 | C34H18N2O7 | Dilute solution property | Intrinsic viscosity eta | 1.71 | 0 | dl/g
Homopolymer | poly[4,4'-oxydiphenylene 3,3',4,4'-(p-phenylenedioxy)diphenylenetetracarboxydiimide] | P130231 | C34H18N2O7 | Polymer Information | SMILES | *c1ccc(cc1)Oc1ccc(cc1)N1C(=O)c2c(C1=O)cc(cc2)Oc1ccc(cc1)Oc1ccc2c(c1)C(=O)N(C2=O)*
Homopolymer | poly((p-phenylenediamine)-alt-{5,5'-[(1-methylethane-1,1-diyl)bis(1,4-phenyleneoxy)]bis(isobenzofuran-1,3-dione)}) | P130242 | C37H24N2O6 | Thermal property | Melting temperature | 265 | 0 | C
Homopolymer | poly((p-phenylenediamine)-alt-{5,5'-[(1-methylethane-1,1-diyl)bis(1,4-phenyleneoxy)]bis(isobenzofuran-1,3-dione)}) | P130242 | C37H24N2O6 | Polymer Information | SMILES | *c1ccc(cc1)N1C(=O)c2c(C1=O)cc(cc2)Oc1ccc(cc1)C(c1ccc(cc1)Oc1ccc2c(c1)C(=O)N(C2=O)*)(C)C
Homopolymer | poly{ethylenediamine-alt-[p-(5-chloroformyl-1,3-dioxoisoindoline-2-yl)benzoyl chloride]} | P130249 | C18H13N3O4 | Physical property | Density | 1.195 | 3.333333e-05 | g/cm3
Homopolymer | poly{ethylenediamine-alt-[p-(5-chloroformyl-1,3-dioxoisoindoline-2-yl)benzoyl chloride]} | P130249 | C18H13N3O4 | Physical property | Specific volume | 0.8365 | 1.633333e-05 | cm3/g
Homopolymer | poly{ethylenediamine-alt-[p-(5-chloroformyl-1,3-dioxoisoindoline-2-yl)benzoyl chloride]} | P130249 | C18H13N3O4 | Thermal property | Glass transition temperature | 235 | 0 | C
Homopolymer | poly{ethylenediamine-alt-[p-(5-chloroformyl-1,3-dioxoisoindoline-2-yl)benzoyl chloride]} | P130249 | C18H13N3O4 | Thermal property | Thermal decomposition temperature | 330 | 0 | C
Homopolymer | poly{ethylenediamine-alt-[p-(5-chloroformyl-1,3-dioxoisoindoline-2-yl)benzoyl chloride]} | P130249 | C18H13N3O4 | Thermal property | Thermal decomposition weight loss | 0 | 0 | %
Homopolymer | poly{ethylenediamine-alt-[p-(5-chloroformyl-1,3-dioxoisoindoline-2-yl)benzoyl chloride]} | P130249 | C18H13N3O4 | Thermal property | Isothermal weight loss temperature | 200 | 0 | C
Homopolymer | poly{ethylenediamine-alt-[p-(5-chloroformyl-1,3-dioxoisoindoline-2-yl)benzoyl chloride]} | P130249 | C18H13N3O4 | Thermal property | Isothermal weight loss time | 12 | 0 | hour
Homopolymer | poly{ethylenediamine-alt-[p-(5-chloroformyl-1,3-dioxoisoindoline-2-yl)benzoyl chloride]} | P130249 | C18H13N3O4 | Electric property | Dielectric constant ac | 4.5 | 0
Homopolymer | poly{ethylenediamine-alt-[p-(5-chloroformyl-1,3-dioxoisoindoline-2-yl)benzoyl chloride]} | P130249 | C18H13N3O4 | Electric property | Dielectric loss tangent | 0.0359 | 0
Homopolymer | poly{ethylenediamine-alt-[p-(5-chloroformyl-1,3-dioxoisoindoline-2-yl)benzoyl chloride]} | P130249 | C18H13N3O4 | Physicochemical property | Cohesive energy density | 120 | 0 | cal/cm3
Homopolymer | poly{ethylenediamine-alt-[p-(5-chloroformyl-1,3-dioxoisoindoline-2-yl)benzoyl chloride]} | P130249 | C18H13N3O4 | Physicochemical property | Solubility parameter | 22.41 | 0 | (J/cm3)1/2
Homopolymer | poly{ethylenediamine-alt-[p-(5-chloroformyl-1,3-dioxoisoindoline-2-yl)benzoyl chloride]} | P130249 | C18H13N3O4 | Polymer Information | SMILES | *C(=O)NCCNC(=O)c1ccc(cc1)N1C(=O)c2c(C1=O)cc(cc2)*
Homopolymer | polyamideimide:((4,4'-methylenedianiline)-alt-{4-[5-(chloroformyl)-1,3-dioxoisoindoline-2-yl]benzoyl chloride}) | P130250 | C22H21N3O4 | Physical property | Density | 1.165 | 3.333333e-05 | g/cm3
Homopolymer | polyamideimide:((4,4'-methylenedianiline)-alt-{4-[5-(chloroformyl)-1,3-dioxoisoindoline-2-yl]benzoyl chloride}) | P130250 | C22H21N3O4 | Physical property | Specific volume | 0.8585 | 1.633333e-05 | cm3/g
Homopolymer | polyamideimide:((4,4'-methylenedianiline)-alt-{4-[5-(chloroformyl)-1,3-dioxoisoindoline-2-yl]benzoyl chloride}) | P130250 | C22H21N3O4 | Thermal property | Glass transition temperature | 225 | 0 | C
Homopolymer | polyamideimide:((4,4'-methylenedianiline)-alt-{4-[5-(chloroformyl)-1,3-dioxoisoindoline-2-yl]benzoyl chloride}) | P130250 | C22H21N3O4 | Thermal property | Thermal decomposition temperature | 330 | 0 | C
Homopolymer | polyamideimide:((4,4'-methylenedianiline)-alt-{4-[5-(chloroformyl)-1,3-dioxoisoindoline-2-yl]benzoyl chloride}) | P130250 | C22H21N3O4 | Thermal property | Thermal decomposition weight loss | 0 | 0 | %
Homopolymer | polyamideimide:((4,4'-methylenedianiline)-alt-{4-[5-(chloroformyl)-1,3-dioxoisoindoline-2-yl]benzoyl chloride}) | P130250 | C22H21N3O4 | Thermal property | Isothermal weight loss temperature | 200 | 0 | C
Homopolymer | polyamideimide:((4,4'-methylenedianiline)-alt-{4-[5-(chloroformyl)-1,3-dioxoisoindoline-2-yl]benzoyl chloride}) | P130250 | C22H21N3O4 | Thermal property | Isothermal weight loss time | 12 | 0 | hour
Homopolymer | polyamideimide:((4,4'-methylenedianiline)-alt-{4-[5-(chloroformyl)-1,3-dioxoisoindoline-2-yl]benzoyl chloride}) | P130250 | C22H21N3O4 | Electric property | Dielectric constant ac | 4.2 | 0
Homopolymer | polyamideimide:((4,4'-methylenedianiline)-alt-{4-[5-(chloroformyl)-1,3-dioxoisoindoline-2-yl]benzoyl chloride}) | P130250 | C22H21N3O4 | Electric property | Dielectric loss tangent | 0.0474 | 0
Homopolymer | polyamideimide:((4,4'-methylenedianiline)-alt-{4-[5-(chloroformyl)-1,3-dioxoisoindoline-2-yl]benzoyl chloride}) | P130250 | C22H21N3O4 | Physicochemical property | Cohesive energy density | 120 | 0 | cal/cm3
Homopolymer | polyamideimide:((4,4'-methylenedianiline)-alt-{4-[5-(chloroformyl)-1,3-dioxoisoindoline-2-yl]benzoyl chloride}) | P130250 | C22H21N3O4 | Physicochemical property | Solubility parameter | 22.41 | 0 | (J/cm3)1/2
Homopolymer | polyamideimide:((4,4'-methylenedianiline)-alt-{4-[5-(chloroformyl)-1,3-dioxoisoindoline-2-yl]benzoyl chloride}) | P130250 | C22H21N3O4 | Polymer Information | SMILES | *C(=O)NCCCCCCNC(=O)c1ccc(cc1)N1C(=O)c2c(C1=O)cc(cc2)*
Homopolymer | poly(1,4-phenylenecarbonylimino-1,4-phenylenemethylene-1,4-phenyleneiminocarbonyl-4-trimellitimide) | P130251 | C29H19N3O4 | Physical property | Density | 1.26 | 0.003568786 | g/cm3
Homopolymer | poly(1,4-phenylenecarbonylimino-1,4-phenylenemethylene-1,4-phenyleneiminocarbonyl-4-trimellitimide) | P130251 | C29H19N3O4 | Physical property | Specific volume | 0.794 | 0.001197688 | cm3/g
Homopolymer | poly(1,4-phenylenecarbonylimino-1,4-phenylenemethylene-1,4-phenyleneiminocarbonyl-4-trimellitimide) | P130251 | C29H19N3O4 | Thermal property | Glass transition temperature | 222 | 21.33333 | C
Homopolymer | poly(1,4-phenylenecarbonylimino-1,4-phenylenemethylene-1,4-phenyleneiminocarbonyl-4-trimellitimide) | P130251 | C29H19N3O4 | Thermal property | Thermal decomposition temperature | 300 | 0 | C
Homopolymer | poly(1,4-phenylenecarbonylimino-1,4-phenylenemethylene-1,4-phenyleneiminocarbonyl-4-trimellitimide) | P130251 | C29H19N3O4 | Thermal property | Thermal decomposition weight loss | 0 | 0 | %
Homopolymer | poly(1,4-phenylenecarbonylimino-1,4-phenylenemethylene-1,4-phenyleneiminocarbonyl-4-trimellitimide) | P130251 | C29H19N3O4 | Electric property | Dielectric constant ac | 3.85 | 0
Homopolymer | poly(1,4-phenylenecarbonylimino-1,4-phenylenemethylene-1,4-phenyleneiminocarbonyl-4-trimellitimide) | P130251 | C29H19N3O4 | Electric property | Dielectric loss tangent | 0.045 | 0
Homopolymer | poly(1,4-phenylenecarbonylimino-1,4-phenylenemethylene-1,4-phenyleneiminocarbonyl-4-trimellitimide) | P130251 | C29H19N3O4 | Physicochemical property | Cohesive energy density | 108.55 | 613.47 | cal/cm3
Homopolymer | poly(1,4-phenylenecarbonylimino-1,4-phenylenemethylene-1,4-phenyleneiminocarbonyl-4-trimellitimide) | P130251 | C29H19N3O4 | Physicochemical property | Gas permeability coefficient p | 1.39e-13 | 4.961333e-27 | cm3(STP)cm/(cm2*s*Pa)
Homopolymer | poly(1,4-phenylenecarbonylimino-1,4-phenylenemethylene-1,4-phenyleneiminocarbonyl-4-trimellitimide) | P130251 | C29H19N3O4 | Physicochemical property | Solubility parameter | 21.2 | 5.88 | (J/cm3)1/2
Homopolymer | poly(1,4-phenylenecarbonylimino-1,4-phenylenemethylene-1,4-phenyleneiminocarbonyl-4-trimellitimide) | P130251 | C29H19N3O4 | Polymer Information | SMILES | *C(=O)Nc1ccc(cc1)Cc1ccc(cc1)NC(=O)c1ccc(cc1)N1C(=O)c2c(C1=O)cc(cc2)*
Homopolymer | polyamideimide:{[4,4'-methylenebis(cyclohexylamine)]-alt-[p-(5-chloroformyl-1,3-dioxoisoindoline-2-yl)benzoyl chloride]} | P130252 | C29H31N3O4 | Physical property | Density | 1.205 | 0.00025 | g/cm3
Homopolymer | polyamideimide:{[4,4'-methylenebis(cyclohexylamine)]-alt-[p-(5-chloroformyl-1,3-dioxoisoindoline-2-yl)benzoyl chloride]} | P130252 | C29H31N3O4 | Physical property | Specific volume | 0.8295 | 0.0001137143 | cm3/g
Homopolymer | polyamideimide:{[4,4'-methylenebis(cyclohexylamine)]-alt-[p-(5-chloroformyl-1,3-dioxoisoindoline-2-yl)benzoyl chloride]} | P130252 | C29H31N3O4 | Thermal property | Glass transition temperature | 275 | 33.33333 | C
Homopolymer | polyamideimide:{[4,4'-methylenebis(cyclohexylamine)]-alt-[p-(5-chloroformyl-1,3-dioxoisoindoline-2-yl)benzoyl chloride]} | P130252 | C29H31N3O4 | Thermal property | Thermal decomposition temperature | 365 | 300 | C
Homopolymer | polyamideimide:{[4,4'-methylenebis(cyclohexylamine)]-alt-[p-(5-chloroformyl-1,3-dioxoisoindoline-2-yl)benzoyl chloride]} | P130252 | C29H31N3O4 | Thermal property | Thermal decomposition weight loss | 5 | 0 | %
Homopolymer | polyamideimide:{[4,4'-methylenebis(cyclohexylamine)]-alt-[p-(5-chloroformyl-1,3-dioxoisoindoline-2-yl)benzoyl chloride]} | P130252 | C29H31N3O4 | Electric property | Dielectric constant ac | 4.05 | 0
Homopolymer | polyamideimide:{[4,4'-methylenebis(cyclohexylamine)]-alt-[p-(5-chloroformyl-1,3-dioxoisoindoline-2-yl)benzoyl chloride]} | P130252 | C29H31N3O4 | Electric property | Dielectric loss tangent | 0.033 | 0
Homopolymer | polyamideimide:{[4,4'-methylenebis(cyclohexylamine)]-alt-[p-(5-chloroformyl-1,3-dioxoisoindoline-2-yl)benzoyl chloride]} | P130252 | C29H31N3O4 | Electric property | Electric conductivity | 7.57e-09 | 0 | 1/(ohm*cm)
Homopolymer | polyamideimide:{[4,4'-methylenebis(cyclohexylamine)]-alt-[p-(5-chloroformyl-1,3-dioxoisoindoline-2-yl)benzoyl chloride]} | P130252 | C29H31N3O4 | Electric property | Volume resistivity | 132000000 | 0 | ohm*cm
Homopolymer | polyamideimide:{[4,4'-methylenebis(cyclohexylamine)]-alt-[p-(5-chloroformyl-1,3-dioxoisoindoline-2-yl)benzoyl chloride]} | P130252 | C29H31N3O4 | Physicochemical property | Cohesive energy density | 130 | 0 | cal/cm3
Homopolymer | polyamideimide:{[4,4'-methylenebis(cyclohexylamine)]-alt-[p-(5-chloroformyl-1,3-dioxoisoindoline-2-yl)benzoyl chloride]} | P130252 | C29H31N3O4 | Physicochemical property | Solubility parameter | 23.33 | 0 | (J/cm3)1/2
Homopolymer | polyamideimide:{[4,4'-methylenebis(cyclohexylamine)]-alt-[p-(5-chloroformyl-1,3-dioxoisoindoline-2-yl)benzoyl chloride]} | P130252 | C29H31N3O4 | Polymer Information | SMILES | *C(=O)NC1CCC(CC1)CC1CCC(CC1)NC(=O)c1ccc(cc1)N1C(=O)c2c(C1=O)cc(cc2)*
Homopolymer | polyamideimide:([4,4'-methylenebis(cyclohexylamine)]-alt-{4-[5-(chloroformyl)-1,3-dioxoisoindoline-2-yl]benzoyl chloride}) | P130253 | C30H14N2O6 | Polymer Information | SMILES | *c1ccc(cc1)C1(OC(=O)c2c1cccc2)c1ccc(cc1)n1c(=O)c2c(c1=O)cc1c(c2)c(=O)n(c1=O)*
Homopolymer | poly{[4,4'-(9H-fluorene-9,9-diyl)dianiline]-alt-(biphenyl-3,3':4,4'-tetracarboxylic dianhydride)} | P130254 | C41H22N2O4 | Thermal property | Glass transition temperature | 388 | 0 | C
Homopolymer | poly{[4,4'-(9H-fluorene-9,9-diyl)dianiline]-alt-(biphenyl-3,3':4,4'-tetracarboxylic dianhydride)} | P130254 | C41H22N2O4 | Polymer Information | SMILES | *c1ccc(cc1)C1(c2ccc(cc2)N2C(=O)c3c(C2=O)cc(cc3)c2ccc3c(c2)C(=O)N(C3=O)*)c2ccccc2-c2c1cccc2
Homopolymer | polyimide:((3,3'-methylenedianiline)-alt-{5,5'-[2,2,2-trifluoro-1-(trifluoromethyl)ethane-1,1-diyl]bis(isobenzofuran-1,3-dione)}) | P130256 | C32H16F6N2O4 | Polymer Information | SMILES | *c1ccc2c(c1)C(=O)N(C2=O)c1cccc(c1)Cc1cccc(c1)N1C(=O)c2c(C1=O)cc(cc2)C(C(F)(F)F)(C(F)(F)F)*
Homopolymer | polyimide:((2,3'-methylenedianiline)-alt-{5,5'-[2,2,2-trifluoro-1-(trifluoromethyl)ethane-1,1-diyl]bis(isobenzofuran-1,3-dione)}) | P130257 | C32H16F6N2O4 | Polymer Information | SMILES | *c1ccc2c(c1)C(=O)N(C2=O)c1ccccc1Cc1cccc(c1)N1C(=O)c2c(C1=O)cc(cc2)C(C(F)(F)F)(C(F)(F)F)*
Homopolymer | poly((3,4'-methylenedianiline)-alt-{5,5'-[2,2,2-trifluoro-1-(trifluoromethyl)ethane-1,1-diyl]bis(isobenzofuran-1,3-dione)}) | P130258 | C32H16F6N2O4 | Polymer Information | SMILES | *c1ccc2c(c1)C(=O)N(C2=O)c1cccc(c1)Cc1ccc(cc1)N1C(=O)c2c(C1=O)cc(cc2)C(C(F)(F)F)(C(F)(F)F)*
Homopolymer | poly{(1,3-phenylenediamine)-alt-[4,4'-oxybis(phthalic anhydride)]} | P130261 | C22H10N2O5 | Thermal property | Glass transition temperature | 280 | 0 | C
Homopolymer | poly{(1,3-phenylenediamine)-alt-[4,4'-oxybis(phthalic anhydride)]} | P130261 | C22H10N2O5 | Tensile property | Elongation at break | 4.7 | 0 | %
Homopolymer | poly{(1,3-phenylenediamine)-alt-[4,4'-oxybis(phthalic anhydride)]} | P130261 | C22H10N2O5 | Tensile property | Tensile modulus | 4.41 | 0 | GPa
Homopolymer | poly{(1,3-phenylenediamine)-alt-[4,4'-oxybis(phthalic anhydride)]} | P130261 | C22H10N2O5 | Tensile property | Tensile stress strength at break | 0.149 | 0 | GPa
Homopolymer | poly{(1,3-phenylenediamine)-alt-[4,4'-oxybis(phthalic anhydride)]} | P130261 | C22H10N2O5 | Polymer Information | SMILES | *c1cccc(c1)N1C(=O)c2c(C1=O)cc(cc2)Oc1ccc2c(c1)C(=O)N(C2=O)*
Homopolymer | poly{(4,4'-methylenedianiline)-alt-[4,4'-oxybis(phthalic anhydride)]} | P130262 | C29H16N2O5 | Physical property | Density | 1.333 | 6.533333e-05 | g/cm3
Homopolymer | poly{(4,4'-methylenedianiline)-alt-[4,4'-oxybis(phthalic anhydride)]} | P130262 | C29H16N2O5 | Physical property | Specific volume | 0.7502 | 2.028e-05 | cm3/g
Homopolymer | poly{(4,4'-methylenedianiline)-alt-[4,4'-oxybis(phthalic anhydride)]} | P130262 | C29H16N2O5 | Thermal property | Glass transition temperature | 264 | 21.06667 | C
Homopolymer | poly{(4,4'-methylenedianiline)-alt-[4,4'-oxybis(phthalic anhydride)]} | P130262 | C29H16N2O5 | Thermal property | Thermal decomposition temperature | 737.5 | 35208.33 | C
Homopolymer | poly{(4,4'-methylenedianiline)-alt-[4,4'-oxybis(phthalic anhydride)]} | P130262 | C29H16N2O5 | Thermal property | Thermal decomposition weight loss | 26.65 | 624.9633 | %
Homopolymer | poly{(4,4'-methylenedianiline)-alt-[4,4'-oxybis(phthalic anhydride)]} | P130262 | C29H16N2O5 | Physicochemical property | Gas permeability coefficient p | 1.96e-14 | 4.5139736e-26 | cm3(STP)cm/(cm2*s*Pa)
Homopolymer | poly{(4,4'-methylenedianiline)-alt-[4,4'-oxybis(phthalic anhydride)]} | P130262 | C29H16N2O5 | Polymer Information | SMILES | *c1ccc(cc1)Cc1ccc(cc1)N1C(=O)c2c(C1=O)cc(cc2)Oc1ccc2c(c1)C(=O)N(C2=O)*
Homopolymer | poly{(3,4'-methylenedianiline)-alt-[4,4'-oxybis(phthalic anhydride)]} | P130263 | C29H16N2O5 | Polymer Information | SMILES | *c1ccc(cc1)Cc1cccc(c1)N1C(=O)c2c(C1=O)ccc(c2)Oc1ccc2c(c1)C(=O)N(C2=O)*
Homopolymer | poly{(2,4'-methylenedianiline)-alt-[4,4'-oxybis(phthalic anhydride)]} | P130264 | C29H16N2O5 | Polymer Information | SMILES | *c1ccc(cc1)Cc1ccccc1N1C(=O)c2c(C1=O)ccc(c2)Oc1ccc2c(c1)C(=O)N(C2=O)*
Homopolymer | poly{(3,3'-methylenedianiline)-alt-[4,4'-oxybis(phthalic anhydride)]} | P130265 | C29H16N2O5 | Polymer Information | SMILES | *c1cccc(c1)Cc1cccc(c1)N1C(=O)c2c(C1=O)ccc(c2)Oc1ccc2c(c1)C(=O)N(C2=O)*
Homopolymer | poly{[4,4'-(9H-fluorene-9,9-diyl)dianiline]-alt-[4,4'-oxybis(phthalic anhydride)]} | P130266 | C41H22N2O5 | Thermal property | Glass transition temperature | 373 | 0 | C
Homopolymer | poly{[4,4'-(9H-fluorene-9,9-diyl)dianiline]-alt-[4,4'-oxybis(phthalic anhydride)]} | P130266 | C41H22N2O5 | Polymer Information | SMILES | *c1ccc(cc1)C1(c2ccc(cc2)N2C(=O)c3c(C2=O)cc(cc3)Oc2ccc3c(c2)C(=O)N(C3=O)*)c2ccccc2-c2c1cccc2
Homopolymer | poly(4,4'-diphenylphthalidediyl-3,3',4,4'-oxydiphenylenetetracarboxydiimide) | P130267 | C36H18N2O7 | Polymer Information | SMILES | *c1ccc(cc1)C1(OC(=O)c2c1cccc2)c1ccc(cc1)N1C(=O)c2c(C1=O)cc(cc2)Oc1ccc2c(c1)C(=O)N(C2=O)*
Homopolymer | poly[1,4-phenylene 3,3',4,4'-(hexafluoroisopropylidenediphenylenedioxy)diphenylenetetracarboxydiimide] | P130268 | C37H18F6N2O6 | Polymer Information | SMILES | *c1ccc(cc1)N1C(=O)c2c(C1=O)cc(cc2)Oc1ccc(cc1)C(C(F)(F)F)(C(F)(F)F)c1ccc(cc1)Oc1ccc2c(c1)C(=O)N(C2=O)*
Homopolymer | poly[1,3-phenylene 3,3',4,4'-(hexafluoroisopropylidenediphenylenedioxy)diphenylenetetracarboxydiimide] | P130269 | C37H18F6N2O6 | Polymer Information | SMILES | *c1cccc(c1)N1C(=O)c2c(C1=O)cc(cc2)Oc1ccc(cc1)C(c1ccc(cc1)Oc1ccc2c(c1)C(=O)N(C2=O)*)(C(F)(F)F)C(F)(F)F
Homopolymer | poly[4,4'-methylenediphenylene 3,3',4,4'-(hexafluoroisopropylidenediphenylenedioxy)diphenylenetetracarboxydiimide] | P130270 | C44H24F6N2O6 | Polymer Information | SMILES | *c1ccc(cc1)Cc1ccc(cc1)N1C(=O)c2c(C1=O)cc(cc2)Oc1ccc(cc1)C(C(F)(F)F)(C(F)(F)F)c1ccc(cc1)Oc1ccc2c(c1)C(=O)N(C2=O)*
Homopolymer | poly[3,4'-methylenediphenylene 3,3',4,4'-(hexafluoroisopropylidenediphenylenedioxy)diphenylenetetracarboxydiimide] | P130271 | C44H24F6N2O6 | Polymer Information | SMILES | *c1ccc(cc1)Cc1cccc(c1)N1C(=O)c2c(C1=O)cc(cc2)Oc1ccc(cc1)C(C(F)(F)F)(C(F)(F)F)c1ccc(cc1)Oc1ccc2c(c1)C(=O)N(C2=O)*
Homopolymer | poly[2,4'-methylenediphenylene 3,3',4,4'-(hexafluoroisopropylidenediphenylenedioxy)diphenylenetetracarboxydiimide] | P130272 | C44H24F6N2O6 | Polymer Information | SMILES | *c1ccc(cc1)Cc1ccccc1N1C(=O)c2c(C1=O)cc(cc2)Oc1ccc(cc1)C(C(F)(F)F)(C(F)(F)F)c1ccc(cc1)Oc1ccc2c(c1)C(=O)N(C2=O)*
Homopolymer | poly[3,3'-methylenediphenylene 3,3',4,4'-(hexafluoroisopropylidenediphenylenedioxy)diphenylenetetracarboxydiimide] | P130273 | C44H24F6N2O6 | Polymer Information | SMILES | *c1cccc(c1)Cc1cccc(c1)N1C(=O)c2c(C1=O)cc(cc2)Oc1ccc(cc1)C(C(F)(F)F)(C(F)(F)F)c1ccc(cc1)Oc1ccc2c(c1)C(=O)N(C2=O)*
Homopolymer | poly[4,4'-oxydiphenylene 3,3',4,4'-(hexafluoroisopropylidenediphenylenedioxy)diphenylenetetracarboxydiimide] | P130274 | C43H22F6N2O7 | Physical property | Density | 1.3915 | 7.5e-05 | g/cm3
Homopolymer | poly[4,4'-oxydiphenylene 3,3',4,4'-(hexafluoroisopropylidenediphenylenedioxy)diphenylenetetracarboxydiimide] | P130274 | C43H22F6N2O7 | Physical property | Specific volume | 0.71865 | 1.976333e-05 | cm3/g
Homopolymer | poly[4,4'-oxydiphenylene 3,3',4,4'-(hexafluoroisopropylidenediphenylenedioxy)diphenylenetetracarboxydiimide] | P130274 | C43H22F6N2O7 | Thermal property | Glass transition temperature | 257 | 0 | C
Homopolymer | poly[4,4'-oxydiphenylene 3,3',4,4'-(hexafluoroisopropylidenediphenylenedioxy)diphenylenetetracarboxydiimide] | P130274 | C43H22F6N2O7 | Polymer Information | SMILES | *c1ccc(cc1)Oc1ccc(cc1)N1C(=O)c2c(C1=O)cc(cc2)Oc1ccc(cc1)C(C(F)(F)F)(C(F)(F)F)c1ccc(cc1)Oc1ccc2c(c1)C(=O)N(C2=O)*
Homopolymer | poly[2,4'-oxydiphenylene 3,3',4,4'-(hexafluoroisopropylidenediphenylenedioxy)diphenylenetetracarboxydiimide] | P130275 | C43H22F6N2O7 | Polymer Information | SMILES | *c1ccc(cc1)Oc1ccccc1N1C(=O)c2c(C1=O)cc(cc2)Oc1ccc(cc1)C(C(F)(F)F)(C(F)(F)F)c1ccc(cc1)Oc1ccc2c(c1)C(=O)N(C2=O)*
Homopolymer | poly((4,4'-methylenedianiline)-alt-{N,N'-[methylenebis(4,1-phenylene)]dimaleimide}) | P130276 | C34H28N4O4 | Thermal property | Glass transition temperature | 239 | 1045.333 | C
Homopolymer | poly((4,4'-methylenedianiline)-alt-{N,N'-[methylenebis(4,1-phenylene)]dimaleimide}) | P130276 | C34H28N4O4 | Thermal property | Thermal decomposition temperature | 377.5 | 1008.333 | C
Homopolymer | poly((4,4'-methylenedianiline)-alt-{N,N'-[methylenebis(4,1-phenylene)]dimaleimide}) | P130276 | C34H28N4O4 | Thermal property | Thermal decomposition weight loss | 5 | 0 | %
Homopolymer | poly((4,4'-methylenedianiline)-alt-{N,N'-[methylenebis(4,1-phenylene)]dimaleimide}) | P130276 | C34H28N4O4 | Thermal property | Melting temperature | 295 | 0 | C
Homopolymer | poly((4,4'-methylenedianiline)-alt-{N,N'-[methylenebis(4,1-phenylene)]dimaleimide}) | P130276 | C34H28N4O4 | Dilute solution property | Intrinsic viscosity eta | 0.66 | 0 | dl/g
Homopolymer | poly((4,4'-methylenedianiline)-alt-{N,N'-[methylenebis(4,1-phenylene)]dimaleimide}) | P130276 | C34H28N4O4 | Tensile property | Elongation at break | 5.5 | 0 | %
Homopolymer | poly((4,4'-methylenedianiline)-alt-{N,N'-[methylenebis(4,1-phenylene)]dimaleimide}) | P130276 | C34H28N4O4 | Tensile property | Tensile stress strength at break | 0.094457 | 0 | GPa
Homopolymer | poly((4,4'-methylenedianiline)-alt-{N,N'-[methylenebis(4,1-phenylene)]dimaleimide}) | P130276 | C34H28N4O4 | Tensile property | Tensile stress strength at yield | 0.093078 | 0 | GPa
Homopolymer | poly((4,4'-methylenedianiline)-alt-{N,N'-[methylenebis(4,1-phenylene)]dimaleimide}) | P130276 | C34H28N4O4 | Flexural property | Flexural modulus | 3.1 | 0 | GPa
Homopolymer | poly((4,4'-methylenedianiline)-alt-{N,N'-[methylenebis(4,1-phenylene)]dimaleimide}) | P130276 | C34H28N4O4 | Flexural property | Flexural stress strength at break | 0.13789 | 0 | GPa
Homopolymer | poly((4,4'-methylenedianiline)-alt-{N,N'-[methylenebis(4,1-phenylene)]dimaleimide}) | P130276 | C34H28N4O4 | Heat characteristics | Softening temperature | 212.5 | 12.5 | C
Homopolymer | poly((4,4'-methylenedianiline)-alt-{N,N'-[methylenebis(4,1-phenylene)]dimaleimide}) | P130276 | C34H28N4O4 | Polymer Information | SMILES | *c1ccc(cc1)Cc1ccc(cc1)N1C(=O)CC(C1=O)Nc1ccc(cc1)Cc1ccc(cc1)NC1CC(=O)N(C1=O)*
Homopolymer | poly((4,4'-diaminobenzophenone)-alt-{5,5'-[2,2,2-trifluoro-1-(trifluoromethyl)ethane-1,1-diyl]bis(isobenzofuran-1,3-dione)}) | P130277 | C32H14F6N2O5 | Polymer Information | SMILES | *c1ccc2c(c1)C(=O)N(C2=O)c1ccc(cc1)C(=O)c1ccc(cc1)N1C(=O)c2c(C1=O)cc(cc2)C(C(F)(F)F)(C(F)(F)F)*
Homopolymer | poly((3,4'-diaminobenzophenone)-alt-{5,5'-[2,2,2-trifluoro-1-(trifluoromethyl)ethane-1,1-diyl]bis(isobenzofuran-1,3-dione)}) | P130278 | C32H14F6N2O5 | Polymer Information | SMILES | *c1ccc2c(c1)C(=O)N(C2=O)c1cccc(c1)C(=O)c1ccc(cc1)N1C(=O)c2c(C1=O)cc(cc2)C(C(F)(F)F)(C(F)(F)F)*
Homopolymer | poly((2,4'-diaminobenzophenone)-alt-{5,5'-[2,2,2-trifluoro-1-(trifluoromethyl)ethane-1,1-diyl]bis(isobenzofuran-1,3-dione)}) | P130279 | C32H14F6N2O5 | Polymer Information | SMILES | *c1ccc2c(c1)C(=O)N(C2=O)c1ccccc1C(=O)c1ccc(cc1)N1C(=O)c2c(C1=O)cc(cc2)C(C(F)(F)F)(C(F)(F)F)*
Homopolymer | poly((3,3'-diaminobenzophenone)-alt-{5,5'-[2,2,2-trifluoro-1-(trifluoromethyl)ethane-1,1-diyl]bis(isobenzofuran-1,3-dione)}) | P130280 | C32H14F6N2O5 | Polymer Information | SMILES | *c1ccc2c(c1)C(=O)N(C2=O)c1cccc(c1)C(=O)c1cccc(c1)N1C(=O)c2c(C1=O)cc(cc2)C(C(F)(F)F)(C(F)(F)F)*
Homopolymer | polyimide:([3,3'-methylenebis(4,1-phenylenecarbonyl)dianiline]-alt-[6,6'-bis(methoxycarbonyl)-3,3'-carbonyldibenzoic acid]) | P130281 | C44H24N2O7 | Thermal property | Glass transition temperature | 260.5 | 1408.333 | C
Homopolymer | polyimide:([3,3'-methylenebis(4,1-phenylenecarbonyl)dianiline]-alt-[6,6'-bis(methoxycarbonyl)-3,3'-carbonyldibenzoic acid]) | P130281 | C44H24N2O7 | Polymer Information | SMILES | *c1ccc2c(c1)C(=O)N(C2=O)c1cccc(c1)C(=O)c1ccc(cc1)Cc1ccc(cc1)C(=O)c1cccc(c1)N1C(=O)c2c(C1=O)cc(cc2)C(=O)*
Homopolymer | poly[1,4-phenylene 3,3',4,4'-(4,4'-thiodiphenylenedioxy)diphenylenetetracarboxydiimide] | P130282 | C34H18N2O6S | Thermal property | Glass transition temperature | 228 | 33.06667 | C
Homopolymer | poly[1,4-phenylene 3,3',4,4'-(4,4'-thiodiphenylenedioxy)diphenylenetetracarboxydiimide] | P130282 | C34H18N2O6S | Thermal property | Thermal decomposition temperature | 540 | 0 | C
Homopolymer | poly[1,4-phenylene 3,3',4,4'-(4,4'-thiodiphenylenedioxy)diphenylenetetracarboxydiimide] | P130282 | C34H18N2O6S | Thermal property | Melting temperature | 425.5 | 0.3333333 | C
Homopolymer | poly[1,4-phenylene 3,3',4,4'-(4,4'-thiodiphenylenedioxy)diphenylenetetracarboxydiimide] | P130282 | C34H18N2O6S | Polymer Information | SMILES | *c1ccc(cc1)N1C(=O)c2c(C1=O)cc(cc2)Oc1ccc(cc1)Sc1ccc(cc1)Oc1ccc2c(c1)C(=O)N(C2=O)*
Homopolymer | poly[1,3-phenylenemethylene-1,3-phenylene 3,3',4,4'-(4,4'-thiodiphenylenedioxy)diphenylenetetracarboxydiimide] | P130283 | C41H24N2O6S | Polymer Information | SMILES | *c1cccc(c1)Cc1cccc(c1)N1C(=O)c2c(C1=O)cc(cc2)Oc1ccc(cc1)Sc1ccc(cc1)Oc1ccc2c(c1)C(=O)N(C2=O)*
Homopolymer | poly[2,4'-methylenediphenylene 3,3',4,4'-(4,4'-thiodiphenylenedioxy)diphenylenetetracarboxydiimide] | P130284 | C41H24N2O6S | Polymer Information | SMILES | *c1ccc(cc1)Cc1ccccc1N1C(=O)c2c(C1=O)cc(cc2)Oc1ccc(cc1)Sc1ccc(cc1)Oc1ccc2c(c1)C(=O)N(C2=O)*
Homopolymer | poly[1,3-phenylenemethylene-1,4-phenylene 3,3',4,4'-(4,4'-thiodiphenylenedioxy)diphenylenetetracarboxydiimide] | P130285 | C41H24N2O6S | Polymer Information | SMILES | *c1ccc(cc1)Cc1cccc(c1)N1C(=O)c2c(C1=O)cc(cc2)Oc1ccc(cc1)Sc1ccc(cc1)Oc1ccc2c(c1)C(=O)N(C2=O)*
Homopolymer | poly[4,4'-methylenediphenylene 3,3',4,4'-(4,4'-thiodiphenylenedioxy)diphenylenetetracarboxydiimide] | P130286 | C41H24N2O6S | Polymer Information | SMILES | *c1ccc(cc1)Cc1ccc(cc1)N1C(=O)c2c(C1=O)cc(cc2)Oc1ccc(cc1)Sc1ccc(cc1)Oc1ccc2c(c1)C(=O)N(C2=O)*
Homopolymer | poly[2,4'-oxydiphenylene 3,3',4,4'-(4,4'-thiodiphenylenedioxy)diphenylenetetracarboxydiimide] | P130287 | C40H22N2O7S | Polymer Information | SMILES | *c1ccc(cc1)Oc1ccccc1N1C(=O)c2c(C1=O)cc(cc2)Oc1ccc(cc1)Sc1ccc(cc1)Oc1ccc2c(c1)C(=O)N(C2=O)*
Homopolymer | poly[(4,4-dimethyl-2,5-dioxoimidazolidine-1,3-diyl)-1,4-phenyleneoxy-1,4-phenylene] | P130288 | C17H14N2O3 | Polymer Information | SMILES | *c1ccc(cc1)Oc1ccc(cc1)N1C(=O)N(C(C1=O)(C)C)*
Homopolymer | poly{(4,4'-diaminobenzophenone)-alt-[4,4'-oxybis(phthalic anhydride)]} | P130289 | C29H14N2O6 | Polymer Information | SMILES | *c1ccc(cc1)C(=O)c1ccc(cc1)N1C(=O)c2c(C1=O)cc(cc2)Oc1ccc2c(c1)C(=O)N(C2=O)*
Homopolymer | poly{(3,4'-diaminobenzophenone)-alt-[4,4'-oxybis(phthalic anhydride)]} | P130290 | C29H14N2O6 | Polymer Information | SMILES | *c1ccc(cc1)C(=O)c1cccc(c1)N1C(=O)c2c(C1=O)ccc(c2)Oc1ccc2c(c1)C(=O)N(C2=O)*
Homopolymer | poly{(2,4'-diaminobenzophenone)-alt-[4,4'-oxybis(phthalic anhydride)]} | P130291 | C29H14N2O6 | Polymer Information | SMILES | *c1ccc(cc1)C(=O)c1ccccc1N1C(=O)c2c(C1=O)ccc(c2)Oc1ccc2c(c1)C(=O)N(C2=O)*
Homopolymer | poly{(3,3'-diaminobenzophenone)-alt-[4,4'-oxybis(phthalic anhydride)]} | P130292 | C29H14N2O6 | Polymer Information | SMILES | *c1cccc(c1)C(=O)c1cccc(c1)N1C(=O)c2c(C1=O)ccc(c2)Oc1ccc2c(c1)C(=O)N(C2=O)*
Homopolymer | poly[1,4-phenylenecarbonyl-1,4-phenylene 3,3',4,4'-(hexafluoroisopropylidenediphenylenedioxy)diphenylenetetracarboxydiimide] | P130293 | C44H22F6N2O7 | Polymer Information | SMILES | *c1ccc(cc1)C(=O)c1ccc(cc1)N1C(=O)c2c(C1=O)cc(cc2)Oc1ccc(cc1)C(C(F)(F)F)(C(F)(F)F)c1ccc(cc1)Oc1ccc2c(c1)C(=O)N(C2=O)*
Homopolymer | poly[1,3-phenylenecarbonyl-1,4-phenylene 3,3',4,4'-(hexafluoroisopropylidenediphenylenedioxy)diphenylenetetracarboxydiimide] | P130294 | C44H22F6N2O7 | Polymer Information | SMILES | *c1ccc(cc1)C(=O)c1cccc(c1)N1C(=O)c2c(C1=O)cc(cc2)Oc1ccc(cc1)C(C(F)(F)F)(C(F)(F)F)c1ccc(cc1)Oc1ccc2c(c1)C(=O)N(C2=O)*
Homopolymer | poly[1,2-phenylenecarbonyl-1,4-phenylene 3,3',4,4'-(hexafluoroisopropylidenediphenylenedioxy)diphenylenetetracarboxydiimide] | P130295 | C44H22F6N2O7 | Polymer Information | SMILES | *c1ccc(cc1)C(=O)c1ccccc1N1C(=O)c2c(C1=O)cc(cc2)Oc1ccc(cc1)C(C(F)(F)F)(C(F)(F)F)c1ccc(cc1)Oc1ccc2c(c1)C(=O)N(C2=O)*
Homopolymer | poly[1,3-phenylenecarbonyl-1,3-phenylene 3,3',4,4'-(hexafluoroisopropylidenediphenylenedioxy)diphenylenetetracarboxydiimide] | P130296 | C44H22F6N2O7 | Polymer Information | SMILES | *c1cccc(c1)C(=O)c1cccc(c1)N1C(=O)c2c(C1=O)cc(cc2)Oc1ccc(cc1)C(C(F)(F)F)(C(F)(F)F)c1ccc(cc1)Oc1ccc2c(c1)C(=O)N(C2=O)*
Homopolymer | poly(5,5-dimethyl-2,4-dioxoimidazolidine-1,3-diyl-diethylene terephthalate) | P130297 | C17H18N2O6 | Polymer Information | SMILES | *CCOC(=O)c1ccc(cc1)C(=O)OCCN1C(=O)N(C(C1=O)(C)C)*
Homopolymer | poly[(methylenebis-5,5-dimethyl-2,4-dioxoimidazolidine)-3,3'-diyldiethylene terephthalate] | P130298 | C23H26N4O8 | Polymer Information | SMILES | *CCOC(=O)c1ccc(cc1)C(=O)OCCN1C(=O)N(C(C1=O)(C)C)CN1C(=O)N(C(=O)C1(C)C)*
Homopolymer | poly[(2,2'-{methylenebis[(4,4-dimethyl-2,5-dioxoimidazolidine-3,1-diyl)methylene(5,5-dimethyl-2,4-dioxoimidazolidine-3,1-diyl)]}diethanol)-alt-(dimethyl terephthalate)] | P130299 | C35H42N8O12 | Polymer Information | SMILES | *CCOC(=O)c1ccc(cc1)C(=O)OCCN1C(=O)N(C(=O)C1(C)C)CN1C(=O)N(C(C1=O)(C)C)CN1C(=O)N(C(=O)C1(C)C)CN1C(=O)C(N(C1=O)*)(C)C
Homopolymer | poly(5-cyclohexyl-2,4-dioxoimidazolidine-1,3-diyl-diethylene terephthalate) | P130300 | C21H24N2O6 | Polymer Information | SMILES | *CCOC(=O)c1ccc(cc1)C(=O)OCCN1C(=O)C(N(C1=O)*)C1CCCCC1
Homopolymer | poly{[2,2'-(5,5-diphenylhydantoin-1,3-diyl)diethanol]-alt-(dimethyl terephthalate)} | P130301 | C27H22N2O6 | Polymer Information | SMILES | *CCOC(=O)c1ccc(cc1)C(=O)OCCN1C(=O)N(C(C1=O)(c1ccccc1)c1ccccc1)*
Homopolymer | poly{[2,2'-(2,4-dioxo-1,2,3,4-tetrahydropyrimidine-1,3-diyl)diethanol]-alt-(dimethyl terephthalate)} | P130302 | C16H14N2O6 | Polymer Information | SMILES | *CCOC(=O)c1ccc(cc1)C(=O)OCCn1c(=O)ccn(c1=O)*
Homopolymer | poly{[2,2'-(2,4-dioxo-6-methyl-1,2,3,4-tetrahydropyrimidine-1,3-diyl)diethanol]-alt-(dimethyl terephthalate)} | P130303 | C17H16N2O6 | Polymer Information | SMILES | *CCOC(=O)c1ccc(cc1)C(=O)OCCn1c(=O)cc(n(c1=O)*)C
Homopolymer | poly((ethylene glycol)-alt-{dimethyl 4,4'-[methylenebis[(5,5-dimethyl-2,4-dioxoimidazolidine-1,3-diyl)methylene]dibenzoate}) | P130304 | C29H30N4O8 | Polymer Information | SMILES | *Cc1ccc(cc1)C(=O)OCCOC(=O)c1ccc(cc1)CN1C(=O)N(C(C1=O)(C)C)CN1C(=O)N(C(=O)C1(C)C)*
Homopolymer | poly((butane-1,4-diol)-alt-{dimethyl 4,4'-[methylenebis[(5,5-dimethyl-2,4-dioxoimidazolidine-1,3-diyl)methylene]dibenzoate}) | P130305 | C31H34N4O8 | Polymer Information | SMILES | *Cc1ccc(cc1)C(=O)OCCCCOC(=O)c1ccc(cc1)CN1C(=O)N(C(C1=O)(C)C)CN1C(=O)N(C(=O)C1(C)C)*
Homopolymer | poly[1,4-phenylenecarbonyl-1,4-phenylene 3,3',4,4'-(4,4'-thiodiphenylenedioxy)diphenylenetetracarboxydiimide] | P130306 | C41H22N2O7S | Polymer Information | SMILES | *c1ccc(cc1)C(=O)c1ccc(cc1)N1C(=O)c2c(C1=O)cc(cc2)Oc1ccc(cc1)Sc1ccc(cc1)Oc1ccc2c(c1)C(=O)N(C2=O)*
Homopolymer | poly[1,2-phenylenecarbonyl-1,4-phenylene 3,3',4,4'-(4,4'-thiodiphenylenedioxy)diphenylenetetracarboxydiimide] | P130307 | C41H22N2O7S | Polymer Information | SMILES | *c1ccc(cc1)C(=O)c1ccccc1N1C(=O)c2c(C1=O)cc(cc2)Oc1ccc(cc1)Sc1ccc(cc1)Oc1ccc2c(c1)C(=O)N(C2=O)*
Homopolymer | poly[1,3-phenylenecarbonyl-1,4-phenylene 3,3',4,4'-(4,4'-thiodiphenylenedioxy)diphenylenetetracarboxydiimide] | P130308 | C41H22N2O7S | Polymer Information | SMILES | *c1ccc(cc1)C(=O)c1cccc(c1)N1C(=O)c2c(C1=O)cc(cc2)Oc1ccc(cc1)Sc1ccc(cc1)Oc1ccc2c(c1)C(=O)N(C2=O)*
Homopolymer | poly[1,3-phenylenecarbonyl-1,3-phenylene 3,3',4,4'-(4,4'-thiodiphenylenedioxy)diphenylenetetracarboxydiimide] | P130309 | C41H22N2O7S | Polymer Information | SMILES | *c1cccc(c1)C(=O)c1cccc(c1)N1C(=O)c2c(C1=O)cc(cc2)Oc1ccc(cc1)Sc1ccc(cc1)Oc1ccc2c(c1)C(=O)N(C2=O)*
Homopolymer | poly{[4,4'-oxybis(phthalic anhydride)]-alt-{4,4'-[isophthaloylbis(imino)]dianiline}} | P130310 | C36H20N4O7 | Physical property | Density | 1.405 | 0.0002 | g/cm3
Homopolymer | poly{[4,4'-oxybis(phthalic anhydride)]-alt-{4,4'-[isophthaloylbis(imino)]dianiline}} | P130310 | C36H20N4O7 | Physical property | Specific volume | 0.7115 | 5.691667e-05 | cm3/g
Homopolymer | poly{[4,4'-oxybis(phthalic anhydride)]-alt-{4,4'-[isophthaloylbis(imino)]dianiline}} | P130310 | C36H20N4O7 | Dilute solution property | Intrinsic viscosity eta | 185 | 450 | dl/g
Homopolymer | poly{[4,4'-oxybis(phthalic anhydride)]-alt-{4,4'-[isophthaloylbis(imino)]dianiline}} | P130310 | C36H20N4O7 | Polymer Information | SMILES | *c1ccc(cc1)NC(=O)c1cccc(c1)C(=O)Nc1ccc(cc1)N1C(=O)c2c(C1=O)cc(cc2)Oc1ccc2c(c1)C(=O)N(C2=O)*
Homopolymer | poly[4,4'-(isophthaloyldiamino)diphenylene p-phenyleneditrimellitatediimide] | P130311 | C44H24N4O10 | Polymer Information | SMILES | *C(=O)Oc1cccc(c1)OC(=O)c1ccc2c(c1)C(=O)N(C2=O)c1ccc(cc1)NC(=O)c1cccc(c1)C(=O)Nc1ccc(cc1)N1C(=O)c2c(C1=O)cc(cc2)*
Homopolymer | poly[4,4'-(isophthaloyldiamino)diphenylene pyromellitimide] | P130312 | C30H16N4O6 | Thermal property | Glass transition temperature | 296 | 0 | C
Homopolymer | poly[4,4'-(isophthaloyldiamino)diphenylene pyromellitimide] | P130312 | C30H16N4O6 | Thermal property | Thermal decomposition temperature | 517 | 1737.357 | C
Homopolymer | poly[4,4'-(isophthaloyldiamino)diphenylene pyromellitimide] | P130312 | C30H16N4O6 | Thermal property | Thermal decomposition weight loss | 5 | 28.57143 | %
Homopolymer | poly[4,4'-(isophthaloyldiamino)diphenylene pyromellitimide] | P130312 | C30H16N4O6 | Polymer Information | SMILES | *c1ccc(cc1)NC(=O)c1cccc(c1)C(=O)Nc1ccc(cc1)n1c(=O)c2c(c1=O)cc1c(c2)c(=O)n(c1=O)*
Homopolymer | poly[(3,4'-oxydianiline)-alt-(biphenyl-3,3',4,4'-tetracarboxylic anhydride)] | P130313 | C28H14N2O5 | Physical property | Density | 1.445 | 0.0008333333 | g/cm3
Homopolymer | poly[(3,4'-oxydianiline)-alt-(biphenyl-3,3',4,4'-tetracarboxylic anhydride)] | P130313 | C28H14N2O5 | Physical property | Specific volume | 0.692 | 0.000192 | cm3/g
Homopolymer | poly[(3,4'-oxydianiline)-alt-(biphenyl-3,3',4,4'-tetracarboxylic anhydride)] | P130313 | C28H14N2O5 | Thermal property | Crystallization temperature | 272 | 0 | C
Homopolymer | poly[(3,4'-oxydianiline)-alt-(biphenyl-3,3',4,4'-tetracarboxylic anhydride)] | P130313 | C28H14N2O5 | Thermal property | Glass transition temperature | 265 | 286.1818 | C
Homopolymer | poly[(3,4'-oxydianiline)-alt-(biphenyl-3,3',4,4'-tetracarboxylic anhydride)] | P130313 | C28H14N2O5 | Thermal property | Heat of fusion | 0.0076 | 0 | kcal/g
Homopolymer | poly[(3,4'-oxydianiline)-alt-(biphenyl-3,3',4,4'-tetracarboxylic anhydride)] | P130313 | C28H14N2O5 | Thermal property | Thermal decomposition temperature | 576.5 | 402.0909 | C
Homopolymer | poly[(3,4'-oxydianiline)-alt-(biphenyl-3,3',4,4'-tetracarboxylic anhydride)] | P130313 | C28H14N2O5 | Thermal property | Thermal decomposition weight loss | 5 | 14.78788 | %
Homopolymer | poly[(3,4'-oxydianiline)-alt-(biphenyl-3,3',4,4'-tetracarboxylic anhydride)] | P130313 | C28H14N2O5 | Thermal property | Melting temperature | 400.5 | 1372 | C
Homopolymer | poly[(3,4'-oxydianiline)-alt-(biphenyl-3,3',4,4'-tetracarboxylic anhydride)] | P130313 | C28H14N2O5 | Tensile property | Dynamic mechanical properties loss tangent | 1.08 | 0
Homopolymer | poly[(3,4'-oxydianiline)-alt-(biphenyl-3,3',4,4'-tetracarboxylic anhydride)] | P130313 | C28H14N2O5 | Tensile property | Elongation at break | 6.9 | 452.6587 | %
Homopolymer | poly[(3,4'-oxydianiline)-alt-(biphenyl-3,3',4,4'-tetracarboxylic anhydride)] | P130313 | C28H14N2O5 | Tensile property | Fiber tensile modulus | 289 | 0 | g/denier
Homopolymer | poly[(3,4'-oxydianiline)-alt-(biphenyl-3,3',4,4'-tetracarboxylic anhydride)] | P130313 | C28H14N2O5 | Tensile property | Fiber tensile stress strength at break | 11.4 | 0 | g/denier
Homopolymer | poly[(3,4'-oxydianiline)-alt-(biphenyl-3,3',4,4'-tetracarboxylic anhydride)] | P130313 | C28H14N2O5 | Tensile property | Tensile modulus | 1.8195 | 0.104907 | GPa
Homopolymer | poly[(3,4'-oxydianiline)-alt-(biphenyl-3,3',4,4'-tetracarboxylic anhydride)] | P130313 | C28H14N2O5 | Tensile property | Tensile stress strength at break | 0.1075 | 8.333333e-06 | GPa
Homopolymer | poly[(3,4'-oxydianiline)-alt-(biphenyl-3,3',4,4'-tetracarboxylic anhydride)] | P130313 | C28H14N2O5 | Flexural property | Flexural modulus | 97.6 | 0 | GPa
Homopolymer | poly[(3,4'-oxydianiline)-alt-(biphenyl-3,3',4,4'-tetracarboxylic anhydride)] | P130313 | C28H14N2O5 | Flexural property | Flexural stress strength at break | 0.515 | 0 | GPa
Homopolymer | poly[(3,4'-oxydianiline)-alt-(biphenyl-3,3',4,4'-tetracarboxylic anhydride)] | P130313 | C28H14N2O5 | Polymer Information | SMILES | *c1ccc(cc1)Oc1cccc(c1)N1C(=O)c2c(C1=O)cc(cc2)c1ccc2c(c1)C(=O)N(C2=O)*
Homopolymer | poly[4,4'-(4',4-oxydiphenylenedioxy)diphenylene p-phenyleneditrimellitatediimide] | P130314 | C48H26N2O11 | Physical property | Density | 1.455 | 0.0008333333 | g/cm3
Homopolymer | poly[4,4'-(4',4-oxydiphenylenedioxy)diphenylene p-phenyleneditrimellitatediimide] | P130314 | C48H26N2O11 | Physical property | Specific volume | 0.6875 | 0.0001763333 | cm3/g
Homopolymer | poly[4,4'-(4',4-oxydiphenylenedioxy)diphenylene p-phenyleneditrimellitatediimide] | P130314 | C48H26N2O11 | Polymer Information | SMILES | *C(=O)Oc1ccc(cc1)OC(=O)c1ccc2c(c1)C(=O)N(C2=O)c1ccc(cc1)Oc1ccc(cc1)Oc1ccc(cc1)Oc1ccc(cc1)N1C(=O)c2c(C1=O)cc(cc2)*
Homopolymer | poly[4,4'-(4',4-p-phenylenedioxydiphenylenedioxy)diphenylene p-phenyleneditrimellitatediimide] | P130315 | C54H30N2O12 | Physical property | Density | 1.43 | 0.0005333333 | g/cm3
Homopolymer | poly[4,4'-(4',4-p-phenylenedioxydiphenylenedioxy)diphenylene p-phenyleneditrimellitatediimide] | P130315 | C54H30N2O12 | Physical property | Specific volume | 0.6995 | 0.0001203333 | cm3/g
Homopolymer | poly[4,4'-(4',4-p-phenylenedioxydiphenylenedioxy)diphenylene p-phenyleneditrimellitatediimide] | P130315 | C54H30N2O12 | Polymer Information | SMILES | *C(=O)Oc1ccc(cc1)OC(=O)c1ccc2c(c1)C(=O)N(C2=O)c1ccc(cc1)Oc1ccc(cc1)Oc1ccc(cc1)Oc1ccc(cc1)Oc1ccc(cc1)N1C(=O)c2c(C1=O)cc(cc2)*
Homopolymer | poly[4,4'-(terephthaloyldiamino)diphenylene pyromellitimide] | P130316 | C30H16N4O6 | Physical property | Density | 1.525 | 0.0003 | g/cm3
Homopolymer | poly[4,4'-(terephthaloyldiamino)diphenylene pyromellitimide] | P130316 | C30H16N4O6 | Physical property | Specific volume | 0.6555 | 5.633333e-05 | cm3/g
Homopolymer | poly[4,4'-(terephthaloyldiamino)diphenylene pyromellitimide] | P130316 | C30H16N4O6 | Polymer Information | SMILES | *c1ccc(cc1)NC(=O)c1ccc(cc1)C(=O)Nc1ccc(cc1)n1c(=O)c2c(c1=O)cc1c(c2)c(=O)n(c1=O)*
Homopolymer | poly(4,4'-thiodiphenylene p-phenyleneditrimellitatediimide) | P130317 | C36H18N2O8S | Physical property | Density | 1.465 | 3.333333e-05 | g/cm3
Homopolymer | poly(4,4'-thiodiphenylene p-phenyleneditrimellitatediimide) | P130317 | C36H18N2O8S | Physical property | Specific volume | 0.6825 | 8.333333e-06 | cm3/g
Homopolymer | poly(4,4'-thiodiphenylene p-phenyleneditrimellitatediimide) | P130317 | C36H18N2O8S | Polymer Information | SMILES | *C(=O)Oc1ccc(cc1)OC(=O)c1ccc2c(c1)C(=O)N(C2=O)c1ccc(cc1)Sc1ccc(cc1)N1C(=O)c2c(C1=O)cc(cc2)*
Homopolymer | poly{benzidine-alt-[5,5'-thiobis(4,1-phenyleneoxy)bis(isobenzofuran-1,3-dione)]} | P130318 | C40H22N2O6S | Thermal property | Glass transition temperature | 257 | 0 | C
Homopolymer | poly{benzidine-alt-[5,5'-thiobis(4,1-phenyleneoxy)bis(isobenzofuran-1,3-dione)]} | P130318 | C40H22N2O6S | Thermal property | Thermal decomposition temperature | 545 | 0 | C
Homopolymer | poly{benzidine-alt-[5,5'-thiobis(4,1-phenyleneoxy)bis(isobenzofuran-1,3-dione)]} | P130318 | C40H22N2O6S | Thermal property | Melting temperature | 483 | 0 | C
Homopolymer | poly{benzidine-alt-[5,5'-thiobis(4,1-phenyleneoxy)bis(isobenzofuran-1,3-dione)]} | P130318 | C40H22N2O6S | Polymer Information | SMILES | *c1ccc(cc1)c1ccc(cc1)N1C(=O)c2c(C1=O)cc(cc2)Oc1ccc(cc1)Sc1ccc(cc1)Oc1ccc2c(c1)C(=O)N(C2=O)*
Homopolymer | poly[(decane-1,10-diamine)-alt-(benzo[1,2-c:4,5-c']difuran-1,3,5,7-tetraone)] | P130319 | C20H22N2O4 | Physical property | Density | 1.35 | 0 | g/cm3
Homopolymer | poly[(decane-1,10-diamine)-alt-(benzo[1,2-c:4,5-c']difuran-1,3,5,7-tetraone)] | P130319 | C20H22N2O4 | Physical property | Specific volume | 0.741 | 0 | cm3/g
Homopolymer | poly[(decane-1,10-diamine)-alt-(benzo[1,2-c:4,5-c']difuran-1,3,5,7-tetraone)] | P130319 | C20H22N2O4 | Thermal property | Lc phase transition temperature | 308 | 0 | C
Homopolymer | poly[(decane-1,10-diamine)-alt-(benzo[1,2-c:4,5-c']difuran-1,3,5,7-tetraone)] | P130319 | C20H22N2O4 | Thermal property | Melting temperature | 320.5 | 8.333333 | C
Homopolymer | poly[(decane-1,10-diamine)-alt-(benzo[1,2-c:4,5-c']difuran-1,3,5,7-tetraone)] | P130319 | C20H22N2O4 | Polymer Information | SMILES | *CCCCCCCCCCn1c(=O)c2c(c1=O)cc1c(c2)c(=O)n(c1=O)*
Homopolymer | poly(decamethylene 3-bromopyromellitimide) | P130320 | C20H21BrN2O4 | Thermal property | Melting temperature | 291 | 0 | C
Homopolymer | poly(decamethylene 3-bromopyromellitimide) | P130320 | C20H21BrN2O4 | Polymer Information | SMILES | *CCCCCCCCCCn1c(=O)c2c(c1=O)cc1c(c2Br)c(=O)n(c1=O)*
Homopolymer | poly(3-bromododecamethylene pyromellitimide) | P130321 | C22H25BrN2O4 | Polymer Information | SMILES | *CCCCCCCCCC(CCn1c(=O)c2c(c1=O)cc1c(c2)c(=O)n(c1=O)*)Br
Homopolymer | poly(nonamethylene 3-bromopyromellitimide) | P130322 | C19H19BrN2O4 | Thermal property | Melting temperature | 287 | 0 | C
Homopolymer | poly(nonamethylene 3-bromopyromellitimide) | P130322 | C19H19BrN2O4 | Polymer Information | SMILES | *CCCCCCCCCn1c(=O)c2c(c1=O)cc1c(c2Br)c(=O)n(c1=O)*
Homopolymer | poly[octamethylenediamine-alt-(pyromellitic anhydride)] | P130323 | C18H18N2O4 | Physical property | Density | 1.335 | 0 | g/cm3
Homopolymer | poly[octamethylenediamine-alt-(pyromellitic anhydride)] | P130323 | C18H18N2O4 | Physical property | Specific volume | 0.7491 | 0 | cm3/g
Homopolymer | poly[octamethylenediamine-alt-(pyromellitic anhydride)] | P130323 | C18H18N2O4 | Thermal property | Lc phase transition temperature | 349 | 0 | C
Homopolymer | poly[octamethylenediamine-alt-(pyromellitic anhydride)] | P130323 | C18H18N2O4 | Thermal property | Melting temperature | 372.5 | 147 | C
Homopolymer | poly[octamethylenediamine-alt-(pyromellitic anhydride)] | P130323 | C18H18N2O4 | Physicochemical property | Water absorption | 0.2 | 0 | wt%
Homopolymer | poly[octamethylenediamine-alt-(pyromellitic anhydride)] | P130323 | C18H18N2O4 | Polymer Information | SMILES | *CCCCCCCCn1c(=O)c2c(c1=O)cc1c(c2)c(=O)n(c1=O)*
Homopolymer | poly[(octane-1,8-diamine)-alt-(pyromellitic anhydride)] | P130324 | C18H17BrN2O4 | Thermal property | Melting temperature | 320 | 0 | C
Homopolymer | poly[(octane-1,8-diamine)-alt-(pyromellitic anhydride)] | P130324 | C18H17BrN2O4 | Polymer Information | SMILES | *CCCCCCCCn1c(=O)c2c(c1=O)cc1c(c2Br)c(=O)n(c1=O)*
Homopolymer | poly{(3,3',4,4'-tetraaminobenzophenone)-alt-[N,N'-bis(benzil-4-yl)benzophenone-3,3:,4,4'-tetracarboxydiimide]} | P130325 | C58H30N6O6 | Thermal property | Glass transition temperature | 255 | 0 | C
Homopolymer | poly{(3,3',4,4'-tetraaminobenzophenone)-alt-[N,N'-bis(benzil-4-yl)benzophenone-3,3:,4,4'-tetracarboxydiimide]} | P130325 | C58H30N6O6 | Thermal property | Thermal decomposition temperature | 525 | 0 | C
Homopolymer | poly{(3,3',4,4'-tetraaminobenzophenone)-alt-[N,N'-bis(benzil-4-yl)benzophenone-3,3:,4,4'-tetracarboxydiimide]} | P130325 | C58H30N6O6 | Polymer Information | SMILES | *c1ccc2c(c1)nc(c(n2)c1ccccc1)c1ccc(cc1)N1C(=O)c2c(C1=O)ccc(c2)C(=O)c1ccc2c(c1)C(=O)N(C2=O)c1ccc(cc1)c1nc2cc(ccc2nc1c1ccccc1)C(=O)*
Homopolymer | poly{[4,4'-oxybis(o-phenylenediamine)]-alt-[N,N'-bis(benzil-4-yl)benzophenone-3,3:,4,4'-tetracarboxydiimide]} | P130326 | C57H30N6O6 | Thermal property | Glass transition temperature | 254 | 0 | C
Homopolymer | poly{[4,4'-oxybis(o-phenylenediamine)]-alt-[N,N'-bis(benzil-4-yl)benzophenone-3,3:,4,4'-tetracarboxydiimide]} | P130326 | C57H30N6O6 | Thermal property | Thermal decomposition temperature | 515 | 0 | C
Homopolymer | poly{[4,4'-oxybis(o-phenylenediamine)]-alt-[N,N'-bis(benzil-4-yl)benzophenone-3,3:,4,4'-tetracarboxydiimide]} | P130326 | C57H30N6O6 | Polymer Information | SMILES | *c1ccc(cc1)N1C(=O)c2c(C1=O)ccc(c2)C(=O)c1ccc2c(c1)C(=O)N(C2=O)c1ccc(cc1)c1nc2cc(ccc2nc1c1ccccc1)Oc1ccc2c(c1)nc(c(n2)c1ccccc1)*
Homopolymer | poly{(biphenyl-3,3',4,4'-tetramine)-alt-[N,N'-bis(benzil-4-yl)benzophenone-3,3:,4,4'-tetracarboxydiimide]} | P130327 | C57H30N6O5 | Thermal property | Glass transition temperature | 260 | 0 | C
Homopolymer | poly{(biphenyl-3,3',4,4'-tetramine)-alt-[N,N'-bis(benzil-4-yl)benzophenone-3,3:,4,4'-tetracarboxydiimide]} | P130327 | C57H30N6O5 | Thermal property | Thermal decomposition temperature | 530 | 0 | C
Homopolymer | poly{(biphenyl-3,3',4,4'-tetramine)-alt-[N,N'-bis(benzil-4-yl)benzophenone-3,3:,4,4'-tetracarboxydiimide]} | P130327 | C57H30N6O5 | Polymer Information | SMILES | *c1ccc(cc1)N1C(=O)c2c(C1=O)ccc(c2)C(=O)c1ccc2c(c1)C(=O)N(C2=O)c1ccc(cc1)c1nc2cc(ccc2nc1c1ccccc1)c1ccc2c(c1)nc(c(n2)c1ccccc1)*
Homopolymer | poly{[4,4'-sulfonylbis(1,2-phenylenediamine)]-alt-[N,N'-bis(benzil-4-yl)benzophenone-3,3:,4,4'-tetracarboxydiimide]} | P130328 | C57H30N6O7S | Thermal property | Glass transition temperature | 240 | 0 | C
Homopolymer | poly{[4,4'-sulfonylbis(1,2-phenylenediamine)]-alt-[N,N'-bis(benzil-4-yl)benzophenone-3,3:,4,4'-tetracarboxydiimide]} | P130328 | C57H30N6O7S | Thermal property | Thermal decomposition temperature | 490 | 0 | C
Homopolymer | poly{[4,4'-sulfonylbis(1,2-phenylenediamine)]-alt-[N,N'-bis(benzil-4-yl)benzophenone-3,3:,4,4'-tetracarboxydiimide]} | P130328 | C57H30N6O7S | Polymer Information | SMILES | *c1ccc(cc1)N1C(=O)c2c(C1=O)ccc(c2)C(=O)c1ccc2c(c1)C(=O)N(C2=O)c1ccc(cc1)c1nc2cc(ccc2nc1c1ccccc1)S(=O)(=O)c1ccc2c(c1)nc(c(n2)c1ccccc1)*
Homopolymer | poly{[3,3'-(1,1,2,2,3,3,4,4,5,5-decafluoropentane-1,5-diyl)dianiline]-alt-[5,5'-carbonylbis(isobenzofuran-1,3-dione)]} | P130329 | C34H14F10N2O5 | Heat characteristics | Softening temperature | 265 | 50 | C
Homopolymer | poly{[3,3'-(1,1,2,2,3,3,4,4,5,5-decafluoropentane-1,5-diyl)dianiline]-alt-[5,5'-carbonylbis(isobenzofuran-1,3-dione)]} | P130329 | C34H14F10N2O5 | Polymer Information | SMILES | *c1ccc2c(c1)C(=O)N(C2=O)c1cccc(c1)C(C(C(C(C(c1cccc(c1)N1C(=O)c2c(C1=O)cc(cc2)C(=O)*)(F)F)(F)F)(F)F)(F)F)(F)F
Homopolymer | poly{[3,3'-(1,1,2,2,3,3-hexafluoropropane-1,3-diyl)dianiline]-alt-[5,5'-carbonylbis(isobenzofuran-1,3-dione)]} | P130330 | C32H14F6N2O5 | Heat characteristics | Softening temperature | 265 | 50 | C
Homopolymer | poly{[3,3'-(1,1,2,2,3,3-hexafluoropropane-1,3-diyl)dianiline]-alt-[5,5'-carbonylbis(isobenzofuran-1,3-dione)]} | P130330 | C32H14F6N2O5 | Polymer Information | SMILES | *c1ccc2c(c1)C(=O)N(C2=O)c1cccc(c1)C(C(C(c1cccc(c1)N1C(=O)c2c(C1=O)cc(cc2)C(=O)*)(F)F)(F)F)(F)F
Homopolymer | poly[4,4'-(oxydiethylenedioxydiethylenedioxy)diphenylene 3,3',4,4'-(carbonyldiphenylene)tetracarboxydiimide] | P130331 | C37H30N2O10 | Thermal property | Crystallization temperature | 340 | 0 | C
Homopolymer | poly[4,4'-(oxydiethylenedioxydiethylenedioxy)diphenylene 3,3',4,4'-(carbonyldiphenylene)tetracarboxydiimide] | P130331 | C37H30N2O10 | Thermal property | Thermal decomposition temperature | 400 | 0 | C
Homopolymer | poly[4,4'-(oxydiethylenedioxydiethylenedioxy)diphenylene 3,3',4,4'-(carbonyldiphenylene)tetracarboxydiimide] | P130331 | C37H30N2O10 | Thermal property | Melting temperature | 360 | 0 | C
Homopolymer | poly[4,4'-(oxydiethylenedioxydiethylenedioxy)diphenylene 3,3',4,4'-(carbonyldiphenylene)tetracarboxydiimide] | P130331 | C37H30N2O10 | Polymer Information | SMILES | *c1ccc2c(c1)C(=O)N(C2=O)c1ccc(cc1)OCCOCCOCCOCCOc1ccc(cc1)N1C(=O)c2c(C1=O)cc(cc2)C(=O)*
Homopolymer | poly((o-phenylenediamine)-alt-{4-[5-(chloroformyl)-1,3-dioxoisoindoline-2-yl]benzoyl chloride}) | P130332 | C22H13N3O4 | Physical property | Density | 1.155 | 3.333333e-05 | g/cm3
Homopolymer | poly((o-phenylenediamine)-alt-{4-[5-(chloroformyl)-1,3-dioxoisoindoline-2-yl]benzoyl chloride}) | P130332 | C22H13N3O4 | Physical property | Specific volume | 0.866 | 2.133333e-05 | cm3/g
Homopolymer | poly((o-phenylenediamine)-alt-{4-[5-(chloroformyl)-1,3-dioxoisoindoline-2-yl]benzoyl chloride}) | P130332 | C22H13N3O4 | Thermal property | Glass transition temperature | 215 | 0 | C
Homopolymer | poly((o-phenylenediamine)-alt-{4-[5-(chloroformyl)-1,3-dioxoisoindoline-2-yl]benzoyl chloride}) | P130332 | C22H13N3O4 | Thermal property | Thermal decomposition temperature | 400 | 0 | C
Homopolymer | poly((o-phenylenediamine)-alt-{4-[5-(chloroformyl)-1,3-dioxoisoindoline-2-yl]benzoyl chloride}) | P130332 | C22H13N3O4 | Thermal property | Thermal decomposition weight loss | 15 | 0 | %
Homopolymer | poly((o-phenylenediamine)-alt-{4-[5-(chloroformyl)-1,3-dioxoisoindoline-2-yl]benzoyl chloride}) | P130332 | C22H13N3O4 | Thermal property | Isothermal weight loss temperature | 200 | 0 | C
Homopolymer | poly((o-phenylenediamine)-alt-{4-[5-(chloroformyl)-1,3-dioxoisoindoline-2-yl]benzoyl chloride}) | P130332 | C22H13N3O4 | Thermal property | Isothermal weight loss time | 12 | 0 | hour
Homopolymer | poly((o-phenylenediamine)-alt-{4-[5-(chloroformyl)-1,3-dioxoisoindoline-2-yl]benzoyl chloride}) | P130332 | C22H13N3O4 | Electric property | Dielectric constant ac | 4.55 | 0
Homopolymer | poly((o-phenylenediamine)-alt-{4-[5-(chloroformyl)-1,3-dioxoisoindoline-2-yl]benzoyl chloride}) | P130332 | C22H13N3O4 | Electric property | Dielectric loss tangent | 0.0475 | 0
Homopolymer | poly((o-phenylenediamine)-alt-{4-[5-(chloroformyl)-1,3-dioxoisoindoline-2-yl]benzoyl chloride}) | P130332 | C22H13N3O4 | Physicochemical property | Cohesive energy density | 121.5 | 0 | cal/cm3
Homopolymer | poly((o-phenylenediamine)-alt-{4-[5-(chloroformyl)-1,3-dioxoisoindoline-2-yl]benzoyl chloride}) | P130332 | C22H13N3O4 | Physicochemical property | Solubility parameter | 22.55 | 0 | (J/cm3)1/2
Homopolymer | poly((o-phenylenediamine)-alt-{4-[5-(chloroformyl)-1,3-dioxoisoindoline-2-yl]benzoyl chloride}) | P130332 | C22H13N3O4 | Polymer Information | SMILES | *C(=O)Nc1ccccc1NC(=O)c1ccc(cc1)N1C(=O)c2c(C1=O)cc(cc2)*
Homopolymer | poly((4,4'-sulfonyldianiline)-alt-{4-[5-carboxy-1,3-dioxoisoindoline-2-yl]benzoic acid}) | P130333 | C28H17N3O6S | Physical property | Density | 1.18 | 0.01346027 | g/cm3
Homopolymer | poly((4,4'-sulfonyldianiline)-alt-{4-[5-carboxy-1,3-dioxoisoindoline-2-yl]benzoic acid}) | P130333 | C28H17N3O6S | Physical property | Specific volume | 0.847 | 0.005057376 | cm3/g
Homopolymer | poly((4,4'-sulfonyldianiline)-alt-{4-[5-carboxy-1,3-dioxoisoindoline-2-yl]benzoic acid}) | P130333 | C28H17N3O6S | Thermal property | Glass transition temperature | 220 | 385.0667 | C
Homopolymer | poly((4,4'-sulfonyldianiline)-alt-{4-[5-carboxy-1,3-dioxoisoindoline-2-yl]benzoic acid}) | P130333 | C28H17N3O6S | Electric property | Dielectric constant ac | 3.7 | 0
Homopolymer | poly((4,4'-sulfonyldianiline)-alt-{4-[5-carboxy-1,3-dioxoisoindoline-2-yl]benzoic acid}) | P130333 | C28H17N3O6S | Electric property | Dielectric loss tangent | 0.0127 | 0
Homopolymer | poly((4,4'-sulfonyldianiline)-alt-{4-[5-carboxy-1,3-dioxoisoindoline-2-yl]benzoic acid}) | P130333 | C28H17N3O6S | Electric property | Electric conductivity | 2.5e-11 | 0 | 1/(ohm*cm)
Homopolymer | poly((4,4'-sulfonyldianiline)-alt-{4-[5-carboxy-1,3-dioxoisoindoline-2-yl]benzoic acid}) | P130333 | C28H17N3O6S | Electric property | Volume resistivity | 40000000000 | 0 | ohm*cm
Homopolymer | poly((4,4'-sulfonyldianiline)-alt-{4-[5-carboxy-1,3-dioxoisoindoline-2-yl]benzoic acid}) | P130333 | C28H17N3O6S | Physicochemical property | Cohesive energy density | 103.9 | 296.0133 | cal/cm3
Homopolymer | poly((4,4'-sulfonyldianiline)-alt-{4-[5-carboxy-1,3-dioxoisoindoline-2-yl]benzoic acid}) | P130333 | C28H17N3O6S | Physicochemical property | Gas permeability coefficient p | 1.9e-13 | 6.533333e-27 | cm3(STP)cm/(cm2*s*Pa)
Homopolymer | poly((4,4'-sulfonyldianiline)-alt-{4-[5-carboxy-1,3-dioxoisoindoline-2-yl]benzoic acid}) | P130333 | C28H17N3O6S | Physicochemical property | Solubility parameter | 20.8 | 3 | (J/cm3)1/2
Homopolymer | poly((4,4'-sulfonyldianiline)-alt-{4-[5-carboxy-1,3-dioxoisoindoline-2-yl]benzoic acid}) | P130333 | C28H17N3O6S | Polymer Information | SMILES | *C(=O)Nc1ccc(cc1)S(=O)(=O)c1ccc(cc1)NC(=O)c1ccc(cc1)N1C(=O)c2c(C1=O)cc(cc2)*
Homopolymer | poly((m-phenylenediamine)-alt-{3-[3-(5-carboxy-1,3-dioxoisoindoline-2-yl)phenyl]acrylic acid}) | P130334 | C24H15N3O4 | Physical property | Density | 1.25 | 0 | g/cm3
Homopolymer | poly((m-phenylenediamine)-alt-{3-[3-(5-carboxy-1,3-dioxoisoindoline-2-yl)phenyl]acrylic acid}) | P130334 | C24H15N3O4 | Physical property | Specific volume | 0.8 | 0 | cm3/g
Homopolymer | poly((m-phenylenediamine)-alt-{3-[3-(5-carboxy-1,3-dioxoisoindoline-2-yl)phenyl]acrylic acid}) | P130334 | C24H15N3O4 | Thermal property | Glass transition temperature | 245 | 0 | C
Homopolymer | poly((m-phenylenediamine)-alt-{3-[3-(5-carboxy-1,3-dioxoisoindoline-2-yl)phenyl]acrylic acid}) | P130334 | C24H15N3O4 | Thermal property | Thermal decomposition temperature | 250 | 0 | C
Homopolymer | poly((m-phenylenediamine)-alt-{3-[3-(5-carboxy-1,3-dioxoisoindoline-2-yl)phenyl]acrylic acid}) | P130334 | C24H15N3O4 | Thermal property | Thermal decomposition weight loss | 0 | 0 | %
Homopolymer | poly((m-phenylenediamine)-alt-{3-[3-(5-carboxy-1,3-dioxoisoindoline-2-yl)phenyl]acrylic acid}) | P130334 | C24H15N3O4 | Electric property | Dielectric constant ac | 3.76 | 0
Homopolymer | poly((m-phenylenediamine)-alt-{3-[3-(5-carboxy-1,3-dioxoisoindoline-2-yl)phenyl]acrylic acid}) | P130334 | C24H15N3O4 | Electric property | Dielectric loss tangent | 0.0232 | 0
Homopolymer | poly((m-phenylenediamine)-alt-{3-[3-(5-carboxy-1,3-dioxoisoindoline-2-yl)phenyl]acrylic acid}) | P130334 | C24H15N3O4 | Physicochemical property | Cohesive energy density | 134.6 | 0 | cal/cm3
Homopolymer | poly((m-phenylenediamine)-alt-{3-[3-(5-carboxy-1,3-dioxoisoindoline-2-yl)phenyl]acrylic acid}) | P130334 | C24H15N3O4 | Physicochemical property | Solubility parameter | 23.74 | 0 | (J/cm3)1/2
Homopolymer | poly((m-phenylenediamine)-alt-{3-[3-(5-carboxy-1,3-dioxoisoindoline-2-yl)phenyl]acrylic acid}) | P130334 | C24H15N3O4 | Polymer Information | SMILES | O=C(Nc1cccc(c1)NC(=O)*)C=Cc1cccc(c1)N1C(=O)c2c(C1=O)cc(cc2)*
Homopolymer | poly[[3,3'-(3-oxopent-1,4-diene-1,4-diyl)dianiline]-alt-(3-{3-[5-(chloroformyl)-1,3-dioxoisoindoline-2-yl]phenyl}prop-2-enoyl chloride)] | P130335 | C33H21N3O5 | Physical property | Density | 1.24 | 0 | g/cm3
Homopolymer | poly[[3,3'-(3-oxopent-1,4-diene-1,4-diyl)dianiline]-alt-(3-{3-[5-(chloroformyl)-1,3-dioxoisoindoline-2-yl]phenyl}prop-2-enoyl chloride)] | P130335 | C33H21N3O5 | Physical property | Specific volume | 0.806 | 0 | cm3/g
Homopolymer | poly[[3,3'-(3-oxopent-1,4-diene-1,4-diyl)dianiline]-alt-(3-{3-[5-(chloroformyl)-1,3-dioxoisoindoline-2-yl]phenyl}prop-2-enoyl chloride)] | P130335 | C33H21N3O5 | Thermal property | Glass transition temperature | 237 | 0 | C
Homopolymer | poly[[3,3'-(3-oxopent-1,4-diene-1,4-diyl)dianiline]-alt-(3-{3-[5-(chloroformyl)-1,3-dioxoisoindoline-2-yl]phenyl}prop-2-enoyl chloride)] | P130335 | C33H21N3O5 | Thermal property | Thermal decomposition temperature | 270 | 0 | C
Homopolymer | poly[[3,3'-(3-oxopent-1,4-diene-1,4-diyl)dianiline]-alt-(3-{3-[5-(chloroformyl)-1,3-dioxoisoindoline-2-yl]phenyl}prop-2-enoyl chloride)] | P130335 | C33H21N3O5 | Thermal property | Thermal decomposition weight loss | 0 | 0 | %
Homopolymer | poly[[3,3'-(3-oxopent-1,4-diene-1,4-diyl)dianiline]-alt-(3-{3-[5-(chloroformyl)-1,3-dioxoisoindoline-2-yl]phenyl}prop-2-enoyl chloride)] | P130335 | C33H21N3O5 | Electric property | Dielectric constant ac | 2.68 | 0
Homopolymer | poly[[3,3'-(3-oxopent-1,4-diene-1,4-diyl)dianiline]-alt-(3-{3-[5-(chloroformyl)-1,3-dioxoisoindoline-2-yl]phenyl}prop-2-enoyl chloride)] | P130335 | C33H21N3O5 | Electric property | Dielectric loss tangent | 0.0168 | 0
Homopolymer | poly[[3,3'-(3-oxopent-1,4-diene-1,4-diyl)dianiline]-alt-(3-{3-[5-(chloroformyl)-1,3-dioxoisoindoline-2-yl]phenyl}prop-2-enoyl chloride)] | P130335 | C33H21N3O5 | Physicochemical property | Cohesive energy density | 134.6 | 0 | cal/cm3
Homopolymer | poly[[3,3'-(3-oxopent-1,4-diene-1,4-diyl)dianiline]-alt-(3-{3-[5-(chloroformyl)-1,3-dioxoisoindoline-2-yl]phenyl}prop-2-enoyl chloride)] | P130335 | C33H21N3O5 | Physicochemical property | Solubility parameter | 23.74 | 0 | (J/cm3)1/2
Homopolymer | poly[[3,3'-(3-oxopent-1,4-diene-1,4-diyl)dianiline]-alt-(3-{3-[5-(chloroformyl)-1,3-dioxoisoindoline-2-yl]phenyl}prop-2-enoyl chloride)] | P130335 | C33H21N3O5 | Polymer Information | SMILES | O=C(C=Cc1cccc(c1)NC(=O)*)C=Cc1cccc(c1)NC(=O)c1ccc(cc1)N1C(=O)c2c(C1=O)cc(cc2)*
Homopolymer | poly(benzidine-alt-{4-[5-(chloroformyl)-1,3-dioxoisoindoline-2-yl]benzoyl chloride}) | P130336 | C28H17N3O4 | Polymer Information | SMILES | *C(=O)Nc1ccc(cc1)c1ccc(cc1)NC(=O)c1ccc(cc1)N1C(=O)c2c(C1=O)cc(cc2)*
Homopolymer | poly{(ethylene glycol)-alt-[2-(5-carboxy-1,3-dioxoisoindoline-2-yl)benzoic acid]} | P130337 | C18H11NO6 | Physical property | Density | 1.14 | 0 | g/cm3
Homopolymer | poly{(ethylene glycol)-alt-[2-(5-carboxy-1,3-dioxoisoindoline-2-yl)benzoic acid]} | P130337 | C18H11NO6 | Physical property | Specific volume | 0.8772 | 0 | cm3/g
Homopolymer | poly{(ethylene glycol)-alt-[2-(5-carboxy-1,3-dioxoisoindoline-2-yl)benzoic acid]} | P130337 | C18H11NO6 | Thermal property | Glass transition temperature | 180 | 0 | C
Homopolymer | poly{(ethylene glycol)-alt-[2-(5-carboxy-1,3-dioxoisoindoline-2-yl)benzoic acid]} | P130337 | C18H11NO6 | Thermal property | Thermal decomposition temperature | 280 | 0 | C
Homopolymer | poly{(ethylene glycol)-alt-[2-(5-carboxy-1,3-dioxoisoindoline-2-yl)benzoic acid]} | P130337 | C18H11NO6 | Thermal property | Thermal decomposition weight loss | 10 | 0 | %
Homopolymer | poly{(ethylene glycol)-alt-[2-(5-carboxy-1,3-dioxoisoindoline-2-yl)benzoic acid]} | P130337 | C18H11NO6 | Thermal property | Melting temperature | 260 | 0 | C
Homopolymer | poly{(ethylene glycol)-alt-[2-(5-carboxy-1,3-dioxoisoindoline-2-yl)benzoic acid]} | P130337 | C18H11NO6 | Polymer Information | SMILES | *C(=O)OCCOC(=O)c1ccccc1N1C(=O)c2c(C1=O)cc(cc2)*
Homopolymer | poly[(ethylene glycol)-alt-(methyl 3-{3-[5-(methoxycarbonyl)-1,3-dioxoisoindolin-2-yl]phenyl}propan-2-enoate)] | P130338 | C20H13NO6 | Physical property | Density | 1.25 | 2.666667e-05 | g/cm3
Homopolymer | poly[(ethylene glycol)-alt-(methyl 3-{3-[5-(methoxycarbonyl)-1,3-dioxoisoindolin-2-yl]phenyl}propan-2-enoate)] | P130338 | C20H13NO6 | Physical property | Specific volume | 0.8 | 9.6e-06 | cm3/g
Homopolymer | poly[(ethylene glycol)-alt-(methyl 3-{3-[5-(methoxycarbonyl)-1,3-dioxoisoindolin-2-yl]phenyl}propan-2-enoate)] | P130338 | C20H13NO6 | Thermal property | Glass transition temperature | 230 | 0 | C
Homopolymer | poly[(ethylene glycol)-alt-(methyl 3-{3-[5-(methoxycarbonyl)-1,3-dioxoisoindolin-2-yl]phenyl}propan-2-enoate)] | P130338 | C20H13NO6 | Thermal property | Thermal decomposition temperature | 325 | 0 | C
Homopolymer | poly[(ethylene glycol)-alt-(methyl 3-{3-[5-(methoxycarbonyl)-1,3-dioxoisoindolin-2-yl]phenyl}propan-2-enoate)] | P130338 | C20H13NO6 | Thermal property | Thermal decomposition weight loss | 5 | 0 | %
Homopolymer | poly[(ethylene glycol)-alt-(methyl 3-{3-[5-(methoxycarbonyl)-1,3-dioxoisoindolin-2-yl]phenyl}propan-2-enoate)] | P130338 | C20H13NO6 | Electric property | Dielectric constant ac | 4.5 | 0
Homopolymer | poly[(ethylene glycol)-alt-(methyl 3-{3-[5-(methoxycarbonyl)-1,3-dioxoisoindolin-2-yl]phenyl}propan-2-enoate)] | P130338 | C20H13NO6 | Electric property | Dielectric loss tangent | 0.064 | 0
Homopolymer | poly[(ethylene glycol)-alt-(methyl 3-{3-[5-(methoxycarbonyl)-1,3-dioxoisoindolin-2-yl]phenyl}propan-2-enoate)] | P130338 | C20H13NO6 | Polymer Information | SMILES | O=C(C=Cc1cccc(c1)N1C(=O)c2c(C1=O)cc(cc2)*)OCCOC(=O)*
Homopolymer | poly{(4,4'-oxydianiline)-alt-[5,5'-(2,7-dimethyloctane-2,7-diyl)bis(isobenzofuran-1,3-dione)]} | P130339 | C38H34N2O5 | Physical property | Density | 1.2 | 0.001922 | g/cm3
Homopolymer | poly{(4,4'-oxydianiline)-alt-[5,5'-(2,7-dimethyloctane-2,7-diyl)bis(isobenzofuran-1,3-dione)]} | P130339 | C38H34N2O5 | Physical property | Specific volume | 0.83385 | 0.000928805 | cm3/g
Homopolymer | poly{(4,4'-oxydianiline)-alt-[5,5'-(2,7-dimethyloctane-2,7-diyl)bis(isobenzofuran-1,3-dione)]} | P130339 | C38H34N2O5 | Thermal property | Glass transition temperature | 168.25 | 1.47 | C
Homopolymer | poly{(4,4'-oxydianiline)-alt-[5,5'-(2,7-dimethyloctane-2,7-diyl)bis(isobenzofuran-1,3-dione)]} | P130339 | C38H34N2O5 | Thermal property | Thermal decomposition temperature | 510 | 1089.067 | C
Homopolymer | poly{(4,4'-oxydianiline)-alt-[5,5'-(2,7-dimethyloctane-2,7-diyl)bis(isobenzofuran-1,3-dione)]} | P130339 | C38H34N2O5 | Thermal property | Thermal decomposition weight loss | 50 | 375 | %
Homopolymer | poly{(4,4'-oxydianiline)-alt-[5,5'-(2,7-dimethyloctane-2,7-diyl)bis(isobenzofuran-1,3-dione)]} | P130339 | C38H34N2O5 | Physicochemical property | Cohesive energy density | 108.2 | 0 | cal/cm3
Homopolymer | poly{(4,4'-oxydianiline)-alt-[5,5'-(2,7-dimethyloctane-2,7-diyl)bis(isobenzofuran-1,3-dione)]} | P130339 | C38H34N2O5 | Physicochemical property | Solubility parameter | 21.28 | 0 | (J/cm3)1/2
Homopolymer | poly{(4,4'-oxydianiline)-alt-[5,5'-(2,7-dimethyloctane-2,7-diyl)bis(isobenzofuran-1,3-dione)]} | P130339 | C38H34N2O5 | Heat characteristics | Vicat softening temperature | 166 | 0 | C
Homopolymer | poly{(4,4'-oxydianiline)-alt-[5,5'-(2,7-dimethyloctane-2,7-diyl)bis(isobenzofuran-1,3-dione)]} | P130339 | C38H34N2O5 | Polymer Information | SMILES | *c1ccc2c(c1)C(=O)N(C2=O)c1ccc(cc1)Oc1ccc(cc1)N1C(=O)c2c(C1=O)cc(cc2)C(CCCCC(C)(C)*)(C)C
Homopolymer | poly(pyromellitimido-N,N-dibutylmelamine) | P130340 | C21H22N8O4 | Polymer Information | SMILES | CCCCN(c1nc(N*)nc(n1)Nn1c(=O)c2c(c1=O)cc1c(c2)c(=O)n(c1=O)*)CCCC
Homopolymer | poly[1,5-bis(oxy-1,4-phenylene)naphthalene pyromellitimide] | P130341 | C32H16N2O6 | Thermal property | Glass transition temperature | 310 | 0 | C
Homopolymer | poly[1,5-bis(oxy-1,4-phenylene)naphthalene pyromellitimide] | P130341 | C32H16N2O6 | Thermal property | Thermal decomposition temperature | 574 | 14448.8 | C
Homopolymer | poly[1,5-bis(oxy-1,4-phenylene)naphthalene pyromellitimide] | P130341 | C32H16N2O6 | Thermal property | Thermal decomposition weight loss | 10 | 209.0667 | %
Homopolymer | poly[1,5-bis(oxy-1,4-phenylene)naphthalene pyromellitimide] | P130341 | C32H16N2O6 | Tensile property | Elongation at break | 6 | 0 | %
Homopolymer | poly[1,5-bis(oxy-1,4-phenylene)naphthalene pyromellitimide] | P130341 | C32H16N2O6 | Tensile property | Tensile modulus | 2.31 | 0 | GPa
Homopolymer | poly[1,5-bis(oxy-1,4-phenylene)naphthalene pyromellitimide] | P130341 | C32H16N2O6 | Tensile property | Tensile stress strength at break | 0.126 | 0 | GPa
Homopolymer | poly[1,5-bis(oxy-1,4-phenylene)naphthalene pyromellitimide] | P130341 | C32H16N2O6 | Polymer Information | SMILES | *c1ccc(cc1)Oc1cccc2c1cccc2Oc1ccc(cc1)n1c(=O)c2c(c1=O)cc1c(c2)c(=O)n(c1=O)*
Homopolymer | poly{[4,4'-(naphthalene-1,5-diyldioxy)dianiline]-alt-(biphenyl-3,3':4,4'-tetracarboxylic dianhydride)} | P130342 | C38H20N2O6 | Thermal property | Glass transition temperature | 305 | 0 | C
Homopolymer | poly{[4,4'-(naphthalene-1,5-diyldioxy)dianiline]-alt-(biphenyl-3,3':4,4'-tetracarboxylic dianhydride)} | P130342 | C38H20N2O6 | Thermal property | Thermal decomposition temperature | 571 | 14296.27 | C
Homopolymer | poly{[4,4'-(naphthalene-1,5-diyldioxy)dianiline]-alt-(biphenyl-3,3':4,4'-tetracarboxylic dianhydride)} | P130342 | C38H20N2O6 | Thermal property | Thermal decomposition weight loss | 10 | 164.0107 | %
Homopolymer | poly{[4,4'-(naphthalene-1,5-diyldioxy)dianiline]-alt-(biphenyl-3,3':4,4'-tetracarboxylic dianhydride)} | P130342 | C38H20N2O6 | Polymer Information | SMILES | *c1ccc(cc1)Oc1cccc2c1cccc2Oc1ccc(cc1)N1C(=O)c2c(C1=O)cc(cc2)c1ccc2c(c1)C(=O)N(C2=O)*
Homopolymer | poly{[4,4'-(naphthalene-1,5-diyldioxy)dianiline]-alt-[4,4'-oxybis(phthalic anhydride)]} | P130343 | C38H20N2O7 | Polymer Information | SMILES | *c1ccc(cc1)Oc1cccc2c1cccc2Oc1ccc(cc1)N1C(=O)c2c(C1=O)cc(cc2)Oc1ccc2c(c1)C(=O)N(C2=O)*
Homopolymer | poly[1,5-bis(oxy-1,4-phenylene)naphthalene 3,3',4,4'-benzophenonetetracarboxydiimide] | P130344 | C39H20N2O7 | Thermal property | Glass transition temperature | 229.5 | 3 | C
Homopolymer | poly[1,5-bis(oxy-1,4-phenylene)naphthalene 3,3',4,4'-benzophenonetetracarboxydiimide] | P130344 | C39H20N2O7 | Thermal property | Thermal decomposition temperature | 555 | 17046.67 | C
Homopolymer | poly[1,5-bis(oxy-1,4-phenylene)naphthalene 3,3',4,4'-benzophenonetetracarboxydiimide] | P130344 | C39H20N2O7 | Thermal property | Thermal decomposition weight loss | 10 | 200.2027 | %
Homopolymer | poly[1,5-bis(oxy-1,4-phenylene)naphthalene 3,3',4,4'-benzophenonetetracarboxydiimide] | P130344 | C39H20N2O7 | Tensile property | Elongation at break | 7 | 0 | %
Homopolymer | poly[1,5-bis(oxy-1,4-phenylene)naphthalene 3,3',4,4'-benzophenonetetracarboxydiimide] | P130344 | C39H20N2O7 | Tensile property | Tensile modulus | 2.5 | 0 | GPa
Homopolymer | poly[1,5-bis(oxy-1,4-phenylene)naphthalene 3,3',4,4'-benzophenonetetracarboxydiimide] | P130344 | C39H20N2O7 | Tensile property | Tensile stress strength at break | 0.105 | 0 | GPa
Homopolymer | poly[1,5-bis(oxy-1,4-phenylene)naphthalene 3,3',4,4'-benzophenonetetracarboxydiimide] | P130344 | C39H20N2O7 | Polymer Information | SMILES | *c1ccc2c(c1)C(=O)N(C2=O)c1ccc(cc1)Oc1cccc2c1cccc2Oc1ccc(cc1)N1C(=O)c2c(C1=O)cc(cc2)C(=O)*
Homopolymer | poly[1,5-bis(oxy-1,4-phenylene)naphthalene 3,3',4,4'-sulfonyldiphenylenetetracarboxydiimide] | P130345 | C38H20N2O8S | Thermal property | Glass transition temperature | 306 | 161.3333 | C
Homopolymer | poly[1,5-bis(oxy-1,4-phenylene)naphthalene 3,3',4,4'-sulfonyldiphenylenetetracarboxydiimide] | P130345 | C38H20N2O8S | Thermal property | Thermal decomposition temperature | 543 | 17821.07 | C
Homopolymer | poly[1,5-bis(oxy-1,4-phenylene)naphthalene 3,3',4,4'-sulfonyldiphenylenetetracarboxydiimide] | P130345 | C38H20N2O8S | Thermal property | Thermal decomposition weight loss | 10 | 238.4027 | %
Homopolymer | poly[1,5-bis(oxy-1,4-phenylene)naphthalene 3,3',4,4'-sulfonyldiphenylenetetracarboxydiimide] | P130345 | C38H20N2O8S | Tensile property | Elongation at break | 6 | 0 | %
Homopolymer | poly[1,5-bis(oxy-1,4-phenylene)naphthalene 3,3',4,4'-sulfonyldiphenylenetetracarboxydiimide] | P130345 | C38H20N2O8S | Tensile property | Tensile modulus | 1.92 | 0 | GPa
Homopolymer | poly[1,5-bis(oxy-1,4-phenylene)naphthalene 3,3',4,4'-sulfonyldiphenylenetetracarboxydiimide] | P130345 | C38H20N2O8S | Tensile property | Tensile stress strength at break | 0.135 | 0 | GPa
Homopolymer | poly[1,5-bis(oxy-1,4-phenylene)naphthalene 3,3',4,4'-sulfonyldiphenylenetetracarboxydiimide] | P130345 | C38H20N2O8S | Polymer Information | SMILES | *c1ccc(cc1)Oc1cccc2c1cccc2Oc1ccc(cc1)N1C(=O)c2c(C1=O)cc(cc2)S(=O)(=O)c1ccc2c(c1)C(=O)N(C2=O)*
Homopolymer | poly((m-phenylenediamine)-alt-{1,1',3,3'-tetraoxo-2,2'-[naphthalene-1,5-diylbis(oxy-4,1-phenylene)]bis(isoindoline-5-carbonyl chloride)}) | P130346 | C46H26N4O8 | Thermal property | Glass transition temperature | 263 | 0 | C
Homopolymer | poly((m-phenylenediamine)-alt-{1,1',3,3'-tetraoxo-2,2'-[naphthalene-1,5-diylbis(oxy-4,1-phenylene)]bis(isoindoline-5-carbonyl chloride)}) | P130346 | C46H26N4O8 | Thermal property | Thermal decomposition temperature | 533 | 385.3333 | C
Homopolymer | poly((m-phenylenediamine)-alt-{1,1',3,3'-tetraoxo-2,2'-[naphthalene-1,5-diylbis(oxy-4,1-phenylene)]bis(isoindoline-5-carbonyl chloride)}) | P130346 | C46H26N4O8 | Thermal property | Thermal decomposition weight loss | 10 | 0 | %
Homopolymer | poly((m-phenylenediamine)-alt-{1,1',3,3'-tetraoxo-2,2'-[naphthalene-1,5-diylbis(oxy-4,1-phenylene)]bis(isoindoline-5-carbonyl chloride)}) | P130346 | C46H26N4O8 | Physicochemical property | Water absorption | 3.72 | 0 | wt%
Homopolymer | poly((m-phenylenediamine)-alt-{1,1',3,3'-tetraoxo-2,2'-[naphthalene-1,5-diylbis(oxy-4,1-phenylene)]bis(isoindoline-5-carbonyl chloride)}) | P130346 | C46H26N4O8 | Tensile property | Elongation at break | 5 | 0 | %
Homopolymer | poly((m-phenylenediamine)-alt-{1,1',3,3'-tetraoxo-2,2'-[naphthalene-1,5-diylbis(oxy-4,1-phenylene)]bis(isoindoline-5-carbonyl chloride)}) | P130346 | C46H26N4O8 | Tensile property | Tensile modulus | 2.01 | 0 | GPa
Homopolymer | poly((m-phenylenediamine)-alt-{1,1',3,3'-tetraoxo-2,2'-[naphthalene-1,5-diylbis(oxy-4,1-phenylene)]bis(isoindoline-5-carbonyl chloride)}) | P130346 | C46H26N4O8 | Tensile property | Tensile stress strength at break | 0.075 | 0 | GPa
Homopolymer | poly((m-phenylenediamine)-alt-{1,1',3,3'-tetraoxo-2,2'-[naphthalene-1,5-diylbis(oxy-4,1-phenylene)]bis(isoindoline-5-carbonyl chloride)}) | P130346 | C46H26N4O8 | Polymer Information | SMILES | *C(=O)Nc1cccc(c1)NC(=O)c1ccc2c(c1)C(=O)N(C2=O)c1ccc(cc1)Oc1cccc2c1cccc2Oc1ccc(cc1)N1C(=O)c2c(C1=O)cc(cc2)*
Homopolymer | poly((4,4'-oxydianiline)-alt-{1,1',3,3'-tetraoxo-2,2'-[naphthalene-1,5-diylbis(oxy-4,1-phenylene)]bis(isoindoline-5-carbonyl chloride)}) | P130347 | C52H30N4O9 | Thermal property | Thermal decomposition temperature | 520.5 | 363 | C
Homopolymer | poly((4,4'-oxydianiline)-alt-{1,1',3,3'-tetraoxo-2,2'-[naphthalene-1,5-diylbis(oxy-4,1-phenylene)]bis(isoindoline-5-carbonyl chloride)}) | P130347 | C52H30N4O9 | Thermal property | Thermal decomposition weight loss | 10 | 0 | %
Homopolymer | poly((4,4'-oxydianiline)-alt-{1,1',3,3'-tetraoxo-2,2'-[naphthalene-1,5-diylbis(oxy-4,1-phenylene)]bis(isoindoline-5-carbonyl chloride)}) | P130347 | C52H30N4O9 | Thermal property | Melting temperature | 425 | 0 | C
Homopolymer | poly((4,4'-oxydianiline)-alt-{1,1',3,3'-tetraoxo-2,2'-[naphthalene-1,5-diylbis(oxy-4,1-phenylene)]bis(isoindoline-5-carbonyl chloride)}) | P130347 | C52H30N4O9 | Physicochemical property | Water absorption | 1.8 | 0 | wt%
Homopolymer | poly((4,4'-oxydianiline)-alt-{1,1',3,3'-tetraoxo-2,2'-[naphthalene-1,5-diylbis(oxy-4,1-phenylene)]bis(isoindoline-5-carbonyl chloride)}) | P130347 | C52H30N4O9 | Polymer Information | SMILES | *C(=O)Nc1ccc(cc1)Oc1ccc(cc1)NC(=O)c1ccc2c(c1)C(=O)N(C2=O)c1ccc(cc1)Oc1cccc2c1cccc2Oc1ccc(cc1)N1C(=O)c2c(C1=O)cc(cc2)*
Homopolymer | poly((3,4'-oxydianiline)-alt-{1,1',3,3'-tetraoxo-2,2'-[naphthalene-1,5-diylbis(oxy-4,1-phenylene)]bis(isoindoline-5-carbonyl chloride)}) | P130348 | C52H30N4O9 | Thermal property | Thermal decomposition temperature | 538.5 | 616.3333 | C
Homopolymer | poly((3,4'-oxydianiline)-alt-{1,1',3,3'-tetraoxo-2,2'-[naphthalene-1,5-diylbis(oxy-4,1-phenylene)]bis(isoindoline-5-carbonyl chloride)}) | P130348 | C52H30N4O9 | Thermal property | Thermal decomposition weight loss | 10 | 0 | %
Homopolymer | poly((3,4'-oxydianiline)-alt-{1,1',3,3'-tetraoxo-2,2'-[naphthalene-1,5-diylbis(oxy-4,1-phenylene)]bis(isoindoline-5-carbonyl chloride)}) | P130348 | C52H30N4O9 | Thermal property | Melting temperature | 375 | 0 | C
Homopolymer | poly((3,4'-oxydianiline)-alt-{1,1',3,3'-tetraoxo-2,2'-[naphthalene-1,5-diylbis(oxy-4,1-phenylene)]bis(isoindoline-5-carbonyl chloride)}) | P130348 | C52H30N4O9 | Physicochemical property | Water absorption | 2.6 | 0 | wt%
Homopolymer | poly((3,4'-oxydianiline)-alt-{1,1',3,3'-tetraoxo-2,2'-[naphthalene-1,5-diylbis(oxy-4,1-phenylene)]bis(isoindoline-5-carbonyl chloride)}) | P130348 | C52H30N4O9 | Polymer Information | SMILES | *C(=O)Nc1ccc(cc1)Oc1cccc(c1)NC(=O)c1ccc2c(c1)C(=O)N(C2=O)c1ccc(cc1)Oc1cccc2c1cccc2Oc1ccc(cc1)N1C(=O)c2c(C1=O)cc(cc2)*
Homopolymer | poly((4,4'-sulfanediyldianiline)-alt-{1,1',3,3'-tetraoxo-2,2'-[naphthalene-1,5-diylbis(oxy-4,1-phenylene)]bis(isoindoline-5-carbonyl chloride)}) | P130349 | C52H30N4O8S | Thermal property | Glass transition temperature | 265 | 0 | C
Homopolymer | poly((4,4'-sulfanediyldianiline)-alt-{1,1',3,3'-tetraoxo-2,2'-[naphthalene-1,5-diylbis(oxy-4,1-phenylene)]bis(isoindoline-5-carbonyl chloride)}) | P130349 | C52H30N4O8S | Thermal property | Thermal decomposition temperature | 529.5 | 675 | C
Homopolymer | poly((4,4'-sulfanediyldianiline)-alt-{1,1',3,3'-tetraoxo-2,2'-[naphthalene-1,5-diylbis(oxy-4,1-phenylene)]bis(isoindoline-5-carbonyl chloride)}) | P130349 | C52H30N4O8S | Thermal property | Thermal decomposition weight loss | 10 | 0 | %
Homopolymer | poly((4,4'-sulfanediyldianiline)-alt-{1,1',3,3'-tetraoxo-2,2'-[naphthalene-1,5-diylbis(oxy-4,1-phenylene)]bis(isoindoline-5-carbonyl chloride)}) | P130349 | C52H30N4O8S | Physicochemical property | Water absorption | 3.5 | 0 | wt%
Homopolymer | poly((4,4'-sulfanediyldianiline)-alt-{1,1',3,3'-tetraoxo-2,2'-[naphthalene-1,5-diylbis(oxy-4,1-phenylene)]bis(isoindoline-5-carbonyl chloride)}) | P130349 | C52H30N4O8S | Polymer Information | SMILES | *C(=O)Nc1ccc(cc1)Sc1ccc(cc1)NC(=O)c1ccc2c(c1)C(=O)N(C2=O)c1ccc(cc1)Oc1cccc2c1cccc2Oc1ccc(cc1)N1C(=O)c2c(C1=O)cc(cc2)*
Homopolymer | poly([4,4'-(1,4-phenylenedioxy)dianiline]-alt-{1,1',3,3'-tetraoxo-2,2'-[naphthalene-1,5-diylbis(oxy-4,1-phenylene)]bis(isoindoline-5-carbonyl chloride)}) | P130350 | C58H34N4O10 | Thermal property | Glass transition temperature | 285 | 0 | C
Homopolymer | poly([4,4'-(1,4-phenylenedioxy)dianiline]-alt-{1,1',3,3'-tetraoxo-2,2'-[naphthalene-1,5-diylbis(oxy-4,1-phenylene)]bis(isoindoline-5-carbonyl chloride)}) | P130350 | C58H34N4O10 | Thermal property | Thermal decomposition temperature | 538.5 | 507 | C
Homopolymer | poly([4,4'-(1,4-phenylenedioxy)dianiline]-alt-{1,1',3,3'-tetraoxo-2,2'-[naphthalene-1,5-diylbis(oxy-4,1-phenylene)]bis(isoindoline-5-carbonyl chloride)}) | P130350 | C58H34N4O10 | Thermal property | Thermal decomposition weight loss | 10 | 0 | %
Homopolymer | poly([4,4'-(1,4-phenylenedioxy)dianiline]-alt-{1,1',3,3'-tetraoxo-2,2'-[naphthalene-1,5-diylbis(oxy-4,1-phenylene)]bis(isoindoline-5-carbonyl chloride)}) | P130350 | C58H34N4O10 | Thermal property | Melting temperature | 430 | 0 | C
Homopolymer | poly([4,4'-(1,4-phenylenedioxy)dianiline]-alt-{1,1',3,3'-tetraoxo-2,2'-[naphthalene-1,5-diylbis(oxy-4,1-phenylene)]bis(isoindoline-5-carbonyl chloride)}) | P130350 | C58H34N4O10 | Physicochemical property | Water absorption | 1.6 | 0 | wt%
Homopolymer | poly([4,4'-(1,4-phenylenedioxy)dianiline]-alt-{1,1',3,3'-tetraoxo-2,2'-[naphthalene-1,5-diylbis(oxy-4,1-phenylene)]bis(isoindoline-5-carbonyl chloride)}) | P130350 | C58H34N4O10 | Polymer Information | SMILES | *C(=O)Nc1ccc(cc1)Oc1ccc(cc1)Oc1ccc(cc1)NC(=O)c1ccc2c(c1)C(=O)N(C2=O)c1ccc(cc1)Oc1cccc2c1cccc2Oc1ccc(cc1)N1C(=O)c2c(C1=O)cc(cc2)*
Homopolymer | poly([4,4'-(1,3-phenylenedioxy)dianiline]-alt-{1,1',3,3'-tetraoxo-2,2'-[naphthalene-1,5-diylbis(oxy-4,1-phenylene)]bis(isoindoline-5-carbonyl chloride)}) | P130351 | C58H34N4O10 | Thermal property | Thermal decomposition temperature | 541 | 588 | C
Homopolymer | poly([4,4'-(1,3-phenylenedioxy)dianiline]-alt-{1,1',3,3'-tetraoxo-2,2'-[naphthalene-1,5-diylbis(oxy-4,1-phenylene)]bis(isoindoline-5-carbonyl chloride)}) | P130351 | C58H34N4O10 | Thermal property | Thermal decomposition weight loss | 10 | 0 | %
Homopolymer | poly([4,4'-(1,3-phenylenedioxy)dianiline]-alt-{1,1',3,3'-tetraoxo-2,2'-[naphthalene-1,5-diylbis(oxy-4,1-phenylene)]bis(isoindoline-5-carbonyl chloride)}) | P130351 | C58H34N4O10 | Thermal property | Melting temperature | 383 | 0 | C
Homopolymer | poly([4,4'-(1,3-phenylenedioxy)dianiline]-alt-{1,1',3,3'-tetraoxo-2,2'-[naphthalene-1,5-diylbis(oxy-4,1-phenylene)]bis(isoindoline-5-carbonyl chloride)}) | P130351 | C58H34N4O10 | Physicochemical property | Water absorption | 2.11 | 0 | wt%
Homopolymer | poly([4,4'-(1,3-phenylenedioxy)dianiline]-alt-{1,1',3,3'-tetraoxo-2,2'-[naphthalene-1,5-diylbis(oxy-4,1-phenylene)]bis(isoindoline-5-carbonyl chloride)}) | P130351 | C58H34N4O10 | Polymer Information | SMILES | *C(=O)Nc1ccc(cc1)Oc1cccc(c1)Oc1ccc(cc1)NC(=O)c1ccc2c(c1)C(=O)N(C2=O)c1ccc(cc1)Oc1cccc2c1cccc2Oc1ccc(cc1)N1C(=O)c2c(C1=O)cc(cc2)*
Homopolymer | poly([4,4'-(biphenyl-4,4'-diyldioxy)dianiline]-alt-{1,1',3,3'-tetraoxo-2,2'-[naphthalene-1,5-diylbis(oxy-4,1-phenylene)]bis(isoindoline-5-carbonyl chloride)}) | P130352 | C64H38N4O10 | Thermal property | Glass transition temperature | 310 | 0 | C
Homopolymer | poly([4,4'-(biphenyl-4,4'-diyldioxy)dianiline]-alt-{1,1',3,3'-tetraoxo-2,2'-[naphthalene-1,5-diylbis(oxy-4,1-phenylene)]bis(isoindoline-5-carbonyl chloride)}) | P130352 | C64H38N4O10 | Thermal property | Thermal decomposition temperature | 525 | 65.33333 | C
Homopolymer | poly([4,4'-(biphenyl-4,4'-diyldioxy)dianiline]-alt-{1,1',3,3'-tetraoxo-2,2'-[naphthalene-1,5-diylbis(oxy-4,1-phenylene)]bis(isoindoline-5-carbonyl chloride)}) | P130352 | C64H38N4O10 | Thermal property | Thermal decomposition weight loss | 10 | 0 | %
Homopolymer | poly([4,4'-(biphenyl-4,4'-diyldioxy)dianiline]-alt-{1,1',3,3'-tetraoxo-2,2'-[naphthalene-1,5-diylbis(oxy-4,1-phenylene)]bis(isoindoline-5-carbonyl chloride)}) | P130352 | C64H38N4O10 | Thermal property | Melting temperature | 427 | 0 | C
Homopolymer | poly([4,4'-(biphenyl-4,4'-diyldioxy)dianiline]-alt-{1,1',3,3'-tetraoxo-2,2'-[naphthalene-1,5-diylbis(oxy-4,1-phenylene)]bis(isoindoline-5-carbonyl chloride)}) | P130352 | C64H38N4O10 | Physicochemical property | Water absorption | 2.44 | 0 | wt%
Homopolymer | poly([4,4'-(biphenyl-4,4'-diyldioxy)dianiline]-alt-{1,1',3,3'-tetraoxo-2,2'-[naphthalene-1,5-diylbis(oxy-4,1-phenylene)]bis(isoindoline-5-carbonyl chloride)}) | P130352 | C64H38N4O10 | Polymer Information | SMILES | *C(=O)Nc1ccc(cc1)Oc1ccc(cc1)c1ccc(cc1)Oc1ccc(cc1)NC(=O)c1ccc2c(c1)C(=O)N(C2=O)c1ccc(cc1)Oc1cccc2c1cccc2Oc1ccc(cc1)N1C(=O)c2c(C1=O)cc(cc2)*
Homopolymer | poly({4,4'-[2,2,2-trifluoro-1-(trifluoromethyl)ethane-1,1-diyl]dianiline}-alt-{1,1',3,3'-tetraoxo-2,2'-[naphthalene-1,5-diylbis(oxy-4,1-phenylene)]bis(isoindoline-5-carbonyl chloride)}) | P130353 | C55H30F6N4O8 | Thermal property | Glass transition temperature | 283 | 0 | C
Homopolymer | poly({4,4'-[2,2,2-trifluoro-1-(trifluoromethyl)ethane-1,1-diyl]dianiline}-alt-{1,1',3,3'-tetraoxo-2,2'-[naphthalene-1,5-diylbis(oxy-4,1-phenylene)]bis(isoindoline-5-carbonyl chloride)}) | P130353 | C55H30F6N4O8 | Thermal property | Thermal decomposition temperature | 529 | 133.3333 | C
Homopolymer | poly({4,4'-[2,2,2-trifluoro-1-(trifluoromethyl)ethane-1,1-diyl]dianiline}-alt-{1,1',3,3'-tetraoxo-2,2'-[naphthalene-1,5-diylbis(oxy-4,1-phenylene)]bis(isoindoline-5-carbonyl chloride)}) | P130353 | C55H30F6N4O8 | Thermal property | Thermal decomposition weight loss | 10 | 0 | %
Homopolymer | poly({4,4'-[2,2,2-trifluoro-1-(trifluoromethyl)ethane-1,1-diyl]dianiline}-alt-{1,1',3,3'-tetraoxo-2,2'-[naphthalene-1,5-diylbis(oxy-4,1-phenylene)]bis(isoindoline-5-carbonyl chloride)}) | P130353 | C55H30F6N4O8 | Physicochemical property | Water absorption | 2.2 | 0 | wt%
Homopolymer | poly({4,4'-[2,2,2-trifluoro-1-(trifluoromethyl)ethane-1,1-diyl]dianiline}-alt-{1,1',3,3'-tetraoxo-2,2'-[naphthalene-1,5-diylbis(oxy-4,1-phenylene)]bis(isoindoline-5-carbonyl chloride)}) | P130353 | C55H30F6N4O8 | Tensile property | Elongation at break | 7 | 0 | %
Homopolymer | poly({4,4'-[2,2,2-trifluoro-1-(trifluoromethyl)ethane-1,1-diyl]dianiline}-alt-{1,1',3,3'-tetraoxo-2,2'-[naphthalene-1,5-diylbis(oxy-4,1-phenylene)]bis(isoindoline-5-carbonyl chloride)}) | P130353 | C55H30F6N4O8 | Tensile property | Tensile modulus | 2 | 0 | GPa
Homopolymer | poly({4,4'-[2,2,2-trifluoro-1-(trifluoromethyl)ethane-1,1-diyl]dianiline}-alt-{1,1',3,3'-tetraoxo-2,2'-[naphthalene-1,5-diylbis(oxy-4,1-phenylene)]bis(isoindoline-5-carbonyl chloride)}) | P130353 | C55H30F6N4O8 | Tensile property | Tensile stress strength at break | 0.086 | 0 | GPa
Homopolymer | poly({4,4'-[2,2,2-trifluoro-1-(trifluoromethyl)ethane-1,1-diyl]dianiline}-alt-{1,1',3,3'-tetraoxo-2,2'-[naphthalene-1,5-diylbis(oxy-4,1-phenylene)]bis(isoindoline-5-carbonyl chloride)}) | P130353 | C55H30F6N4O8 | Polymer Information | SMILES | *C(=O)Nc1ccc(cc1)C(C(F)(F)F)(C(F)(F)F)c1ccc(cc1)NC(=O)c1ccc2c(c1)C(=O)N(C2=O)c1ccc(cc1)Oc1cccc2c1cccc2Oc1ccc(cc1)N1C(=O)c2c(C1=O)cc(cc2)*
Homopolymer | poly({4,4'-[1-methylethane-1,1-diylbis(4,1-phenyleneoxy)]dianiline}-alt-{1,1',3,3'-tetraoxo-2,2'-[naphthalene-1,5-diylbis(oxy-4,1-phenylene)]bis(isoindoline-5-carbonyl chloride)}) | P130354 | C67H44N4O10 | Thermal property | Glass transition temperature | 235 | 0 | C
Homopolymer | poly({4,4'-[1-methylethane-1,1-diylbis(4,1-phenyleneoxy)]dianiline}-alt-{1,1',3,3'-tetraoxo-2,2'-[naphthalene-1,5-diylbis(oxy-4,1-phenylene)]bis(isoindoline-5-carbonyl chloride)}) | P130354 | C67H44N4O10 | Thermal property | Thermal decomposition temperature | 500 | 192 | C
Homopolymer | poly({4,4'-[1-methylethane-1,1-diylbis(4,1-phenyleneoxy)]dianiline}-alt-{1,1',3,3'-tetraoxo-2,2'-[naphthalene-1,5-diylbis(oxy-4,1-phenylene)]bis(isoindoline-5-carbonyl chloride)}) | P130354 | C67H44N4O10 | Thermal property | Thermal decomposition weight loss | 10 | 0 | %
Homopolymer | poly({4,4'-[1-methylethane-1,1-diylbis(4,1-phenyleneoxy)]dianiline}-alt-{1,1',3,3'-tetraoxo-2,2'-[naphthalene-1,5-diylbis(oxy-4,1-phenylene)]bis(isoindoline-5-carbonyl chloride)}) | P130354 | C67H44N4O10 | Physicochemical property | Water absorption | 2.17 | 0 | wt%
Homopolymer | poly({4,4'-[1-methylethane-1,1-diylbis(4,1-phenyleneoxy)]dianiline}-alt-{1,1',3,3'-tetraoxo-2,2'-[naphthalene-1,5-diylbis(oxy-4,1-phenylene)]bis(isoindoline-5-carbonyl chloride)}) | P130354 | C67H44N4O10 | Tensile property | Elongation at break | 8 | 0 | %
Homopolymer | poly({4,4'-[1-methylethane-1,1-diylbis(4,1-phenyleneoxy)]dianiline}-alt-{1,1',3,3'-tetraoxo-2,2'-[naphthalene-1,5-diylbis(oxy-4,1-phenylene)]bis(isoindoline-5-carbonyl chloride)}) | P130354 | C67H44N4O10 | Tensile property | Tensile modulus | 2.08 | 0 | GPa
Homopolymer | poly({4,4'-[1-methylethane-1,1-diylbis(4,1-phenyleneoxy)]dianiline}-alt-{1,1',3,3'-tetraoxo-2,2'-[naphthalene-1,5-diylbis(oxy-4,1-phenylene)]bis(isoindoline-5-carbonyl chloride)}) | P130354 | C67H44N4O10 | Tensile property | Tensile stress strength at break | 0.074 | 0 | GPa
Homopolymer | poly({4,4'-[1-methylethane-1,1-diylbis(4,1-phenyleneoxy)]dianiline}-alt-{1,1',3,3'-tetraoxo-2,2'-[naphthalene-1,5-diylbis(oxy-4,1-phenylene)]bis(isoindoline-5-carbonyl chloride)}) | P130354 | C67H44N4O10 | Polymer Information | SMILES | *C(=O)Nc1ccc(cc1)Oc1ccc(cc1)C(c1ccc(cc1)Oc1ccc(cc1)NC(=O)c1ccc2c(c1)C(=O)N(C2=O)c1ccc(cc1)Oc1cccc2c1cccc2Oc1ccc(cc1)N1C(=O)c2c(C1=O)cc(cc2)*)(C)C
Homopolymer | poly({4,4'-[2,2,2-trifluoro-1-(trifluoromethyl)ethane-1,1-diylbis(4,1-phenyleneoxy)]dianiline}-alt-{1,1',3,3'-tetraoxo-2,2'-[naphthalene-1,5-diylbis(oxy-4,1-phenylene)]bis(isoindoline-5-carbonyl chloride)}) | P130355 | C67H38F6N4O10 | Thermal property | Glass transition temperature | 231 | 0 | C
Homopolymer | poly({4,4'-[2,2,2-trifluoro-1-(trifluoromethyl)ethane-1,1-diylbis(4,1-phenyleneoxy)]dianiline}-alt-{1,1',3,3'-tetraoxo-2,2'-[naphthalene-1,5-diylbis(oxy-4,1-phenylene)]bis(isoindoline-5-carbonyl chloride)}) | P130355 | C67H38F6N4O10 | Thermal property | Thermal decomposition temperature | 531.5 | 320.3333 | C
Homopolymer | poly({4,4'-[2,2,2-trifluoro-1-(trifluoromethyl)ethane-1,1-diylbis(4,1-phenyleneoxy)]dianiline}-alt-{1,1',3,3'-tetraoxo-2,2'-[naphthalene-1,5-diylbis(oxy-4,1-phenylene)]bis(isoindoline-5-carbonyl chloride)}) | P130355 | C67H38F6N4O10 | Thermal property | Thermal decomposition weight loss | 10 | 0 | %
Homopolymer | poly({4,4'-[2,2,2-trifluoro-1-(trifluoromethyl)ethane-1,1-diylbis(4,1-phenyleneoxy)]dianiline}-alt-{1,1',3,3'-tetraoxo-2,2'-[naphthalene-1,5-diylbis(oxy-4,1-phenylene)]bis(isoindoline-5-carbonyl chloride)}) | P130355 | C67H38F6N4O10 | Physicochemical property | Water absorption | 2.31 | 0 | wt%
Homopolymer | poly({4,4'-[2,2,2-trifluoro-1-(trifluoromethyl)ethane-1,1-diylbis(4,1-phenyleneoxy)]dianiline}-alt-{1,1',3,3'-tetraoxo-2,2'-[naphthalene-1,5-diylbis(oxy-4,1-phenylene)]bis(isoindoline-5-carbonyl chloride)}) | P130355 | C67H38F6N4O10 | Tensile property | Elongation at break | 10 | 0 | %
Homopolymer | poly({4,4'-[2,2,2-trifluoro-1-(trifluoromethyl)ethane-1,1-diylbis(4,1-phenyleneoxy)]dianiline}-alt-{1,1',3,3'-tetraoxo-2,2'-[naphthalene-1,5-diylbis(oxy-4,1-phenylene)]bis(isoindoline-5-carbonyl chloride)}) | P130355 | C67H38F6N4O10 | Tensile property | Tensile modulus | 1.81 | 0 | GPa
Homopolymer | poly({4,4'-[2,2,2-trifluoro-1-(trifluoromethyl)ethane-1,1-diylbis(4,1-phenyleneoxy)]dianiline}-alt-{1,1',3,3'-tetraoxo-2,2'-[naphthalene-1,5-diylbis(oxy-4,1-phenylene)]bis(isoindoline-5-carbonyl chloride)}) | P130355 | C67H38F6N4O10 | Tensile property | Tensile stress strength at break | 0.061 | 0 | GPa
Homopolymer | poly({4,4'-[2,2,2-trifluoro-1-(trifluoromethyl)ethane-1,1-diylbis(4,1-phenyleneoxy)]dianiline}-alt-{1,1',3,3'-tetraoxo-2,2'-[naphthalene-1,5-diylbis(oxy-4,1-phenylene)]bis(isoindoline-5-carbonyl chloride)}) | P130355 | C67H38F6N4O10 | Polymer Information | SMILES | *C(=O)Nc1ccc(cc1)Oc1ccc(cc1)C(C(F)(F)F)(C(F)(F)F)c1ccc(cc1)Oc1ccc(cc1)NC(=O)c1ccc2c(c1)C(=O)N(C2=O)c1ccc(cc1)Oc1cccc2c1cccc2Oc1ccc(cc1)N1C(=O)c2c(C1=O)cc(cc2)*
Homopolymer | poly({1,1',3,3'-tetraoxo-2,2'-[naphthalene-1,5-diylbis(oxy-4,1-phenylene)]bis(isoindoline-5-carbonyl chloride)}-alt-{4,4'-[sulfonylbis(4,1-phenyleneoxy)]dianiline}) | P130356 | C64H38N4O12S | Thermal property | Glass transition temperature | 260 | 0 | C
Homopolymer | poly({1,1',3,3'-tetraoxo-2,2'-[naphthalene-1,5-diylbis(oxy-4,1-phenylene)]bis(isoindoline-5-carbonyl chloride)}-alt-{4,4'-[sulfonylbis(4,1-phenyleneoxy)]dianiline}) | P130356 | C64H38N4O12S | Thermal property | Thermal decomposition temperature | 519.5 | 507 | C
Homopolymer | poly({1,1',3,3'-tetraoxo-2,2'-[naphthalene-1,5-diylbis(oxy-4,1-phenylene)]bis(isoindoline-5-carbonyl chloride)}-alt-{4,4'-[sulfonylbis(4,1-phenyleneoxy)]dianiline}) | P130356 | C64H38N4O12S | Thermal property | Thermal decomposition weight loss | 10 | 0 | %
Homopolymer | poly({1,1',3,3'-tetraoxo-2,2'-[naphthalene-1,5-diylbis(oxy-4,1-phenylene)]bis(isoindoline-5-carbonyl chloride)}-alt-{4,4'-[sulfonylbis(4,1-phenyleneoxy)]dianiline}) | P130356 | C64H38N4O12S | Physicochemical property | Water absorption | 2.88 | 0 | wt%
Homopolymer | poly({1,1',3,3'-tetraoxo-2,2'-[naphthalene-1,5-diylbis(oxy-4,1-phenylene)]bis(isoindoline-5-carbonyl chloride)}-alt-{4,4'-[sulfonylbis(4,1-phenyleneoxy)]dianiline}) | P130356 | C64H38N4O12S | Tensile property | Elongation at break | 9 | 0 | %
Homopolymer | poly({1,1',3,3'-tetraoxo-2,2'-[naphthalene-1,5-diylbis(oxy-4,1-phenylene)]bis(isoindoline-5-carbonyl chloride)}-alt-{4,4'-[sulfonylbis(4,1-phenyleneoxy)]dianiline}) | P130356 | C64H38N4O12S | Tensile property | Tensile modulus | 1.83 | 0 | GPa
Homopolymer | poly({1,1',3,3'-tetraoxo-2,2'-[naphthalene-1,5-diylbis(oxy-4,1-phenylene)]bis(isoindoline-5-carbonyl chloride)}-alt-{4,4'-[sulfonylbis(4,1-phenyleneoxy)]dianiline}) | P130356 | C64H38N4O12S | Tensile property | Tensile stress strength at break | 0.068 | 0 | GPa
Homopolymer | poly({1,1',3,3'-tetraoxo-2,2'-[naphthalene-1,5-diylbis(oxy-4,1-phenylene)]bis(isoindoline-5-carbonyl chloride)}-alt-{4,4'-[sulfonylbis(4,1-phenyleneoxy)]dianiline}) | P130356 | C64H38N4O12S | Polymer Information | SMILES | *C(=O)Nc1ccc(cc1)Oc1ccc(cc1)S(=O)(=O)c1ccc(cc1)Oc1ccc(cc1)NC(=O)c1ccc2c(c1)C(=O)N(C2=O)c1ccc(cc1)Oc1cccc2c1cccc2Oc1ccc(cc1)N1C(=O)c2c(C1=O)cc(cc2)*
Homopolymer | poly([4,4'-(3,4-diphenylthiophene-2,5-diyl)dianiline]-alt-{1,1',3,3'-tetraoxo-2,2'-[naphthalene-1,5-diylbis(oxy-4,1-phenylene)]bis(isoindoline-5-carbonyl chloride)}) | P130357 | C68H40N4O8S | Thermal property | Glass transition temperature | 340 | 0 | C
Homopolymer | poly([4,4'-(3,4-diphenylthiophene-2,5-diyl)dianiline]-alt-{1,1',3,3'-tetraoxo-2,2'-[naphthalene-1,5-diylbis(oxy-4,1-phenylene)]bis(isoindoline-5-carbonyl chloride)}) | P130357 | C68H40N4O8S | Thermal property | Thermal decomposition temperature | 549.5 | 936.3333 | C
Homopolymer | poly([4,4'-(3,4-diphenylthiophene-2,5-diyl)dianiline]-alt-{1,1',3,3'-tetraoxo-2,2'-[naphthalene-1,5-diylbis(oxy-4,1-phenylene)]bis(isoindoline-5-carbonyl chloride)}) | P130357 | C68H40N4O8S | Thermal property | Thermal decomposition weight loss | 10 | 0 | %
Homopolymer | poly([4,4'-(3,4-diphenylthiophene-2,5-diyl)dianiline]-alt-{1,1',3,3'-tetraoxo-2,2'-[naphthalene-1,5-diylbis(oxy-4,1-phenylene)]bis(isoindoline-5-carbonyl chloride)}) | P130357 | C68H40N4O8S | Physicochemical property | Water absorption | 3.01 | 0 | wt%
Homopolymer | poly([4,4'-(3,4-diphenylthiophene-2,5-diyl)dianiline]-alt-{1,1',3,3'-tetraoxo-2,2'-[naphthalene-1,5-diylbis(oxy-4,1-phenylene)]bis(isoindoline-5-carbonyl chloride)}) | P130357 | C68H40N4O8S | Tensile property | Elongation at break | 8 | 0 | %
Homopolymer | poly([4,4'-(3,4-diphenylthiophene-2,5-diyl)dianiline]-alt-{1,1',3,3'-tetraoxo-2,2'-[naphthalene-1,5-diylbis(oxy-4,1-phenylene)]bis(isoindoline-5-carbonyl chloride)}) | P130357 | C68H40N4O8S | Tensile property | Tensile modulus | 2.21 | 0 | GPa
Homopolymer | poly([4,4'-(3,4-diphenylthiophene-2,5-diyl)dianiline]-alt-{1,1',3,3'-tetraoxo-2,2'-[naphthalene-1,5-diylbis(oxy-4,1-phenylene)]bis(isoindoline-5-carbonyl chloride)}) | P130357 | C68H40N4O8S | Tensile property | Tensile stress strength at break | 0.085 | 0 | GPa
Homopolymer | poly([4,4'-(3,4-diphenylthiophene-2,5-diyl)dianiline]-alt-{1,1',3,3'-tetraoxo-2,2'-[naphthalene-1,5-diylbis(oxy-4,1-phenylene)]bis(isoindoline-5-carbonyl chloride)}) | P130357 | C68H40N4O8S | Polymer Information | SMILES | *C(=O)Nc1ccc(cc1)c1sc(c(c1c1ccccc1)c1ccccc1)c1ccc(cc1)NC(=O)c1ccc2c(c1)C(=O)N(C2=O)c1ccc(cc1)Oc1cccc2c1cccc2Oc1ccc(cc1)N1C(=O)c2c(C1=O)cc(cc2)*
Homopolymer | poly([4,4'-(naphthalene-1,5-diyldioxy)dianiline]-alt-{1,1',3,3'-tetraoxo-2,2'-[naphthalene-1,5-diylbis(oxy-4,1-phenylene)]bis(isoindoline-5-carbonyl chloride)}) | P130358 | C62H36N4O10 | Thermal property | Thermal decomposition temperature | 533 | 1045.333 | C
Homopolymer | poly([4,4'-(naphthalene-1,5-diyldioxy)dianiline]-alt-{1,1',3,3'-tetraoxo-2,2'-[naphthalene-1,5-diylbis(oxy-4,1-phenylene)]bis(isoindoline-5-carbonyl chloride)}) | P130358 | C62H36N4O10 | Thermal property | Thermal decomposition weight loss | 10 | 0 | %
Homopolymer | poly([4,4'-(naphthalene-1,5-diyldioxy)dianiline]-alt-{1,1',3,3'-tetraoxo-2,2'-[naphthalene-1,5-diylbis(oxy-4,1-phenylene)]bis(isoindoline-5-carbonyl chloride)}) | P130358 | C62H36N4O10 | Thermal property | Melting temperature | 405 | 0 | C
Homopolymer | poly([4,4'-(naphthalene-1,5-diyldioxy)dianiline]-alt-{1,1',3,3'-tetraoxo-2,2'-[naphthalene-1,5-diylbis(oxy-4,1-phenylene)]bis(isoindoline-5-carbonyl chloride)}) | P130358 | C62H36N4O10 | Physicochemical property | Water absorption | 2.81 | 0 | wt%
Homopolymer | poly([4,4'-(naphthalene-1,5-diyldioxy)dianiline]-alt-{1,1',3,3'-tetraoxo-2,2'-[naphthalene-1,5-diylbis(oxy-4,1-phenylene)]bis(isoindoline-5-carbonyl chloride)}) | P130358 | C62H36N4O10 | Polymer Information | SMILES | *C(=O)Nc1ccc(cc1)Oc1cccc2c1cccc2Oc1ccc(cc1)NC(=O)c1ccc2c(c1)C(=O)N(C2=O)c1ccc(cc1)Oc1cccc2c1cccc2Oc1ccc(cc1)N1C(=O)c2c(C1=O)cc(cc2)*
Homopolymer | poly({5,5'-[2,2,2-trifluoro-1-(trifluoromethyl)ethane-1,1-diyl]bis(isobenzofuran-1,3-dione)}-alt-{4,4'-[1-(trifluoromethyl)-2,2,2-trifluoroethane-1,1-diylbis(4,1-phenylene)dioxy]dianiline}) | P130360 | C46H22F12N2O6 | Physical property | Density | 1.4335 | 2.914286e-05 | g/cm3
Homopolymer | poly({5,5'-[2,2,2-trifluoro-1-(trifluoromethyl)ethane-1,1-diyl]bis(isobenzofuran-1,3-dione)}-alt-{4,4'-[1-(trifluoromethyl)-2,2,2-trifluoroethane-1,1-diylbis(4,1-phenylene)dioxy]dianiline}) | P130360 | C46H22F12N2O6 | Physical property | Specific volume | 0.6976 | 7.002857e-06 | cm3/g
Homopolymer | poly({5,5'-[2,2,2-trifluoro-1-(trifluoromethyl)ethane-1,1-diyl]bis(isobenzofuran-1,3-dione)}-alt-{4,4'-[1-(trifluoromethyl)-2,2,2-trifluoroethane-1,1-diylbis(4,1-phenylene)dioxy]dianiline}) | P130360 | C46H22F12N2O6 | Optical property | Refractive index | 1.5715 | 9.633333e-05
Homopolymer | poly({5,5'-[2,2,2-trifluoro-1-(trifluoromethyl)ethane-1,1-diyl]bis(isobenzofuran-1,3-dione)}-alt-{4,4'-[1-(trifluoromethyl)-2,2,2-trifluoroethane-1,1-diylbis(4,1-phenylene)dioxy]dianiline}) | P130360 | C46H22F12N2O6 | Thermal property | Glass transition temperature | 260 | 184.4001 | C
Homopolymer | poly({5,5'-[2,2,2-trifluoro-1-(trifluoromethyl)ethane-1,1-diyl]bis(isobenzofuran-1,3-dione)}-alt-{4,4'-[1-(trifluoromethyl)-2,2,2-trifluoroethane-1,1-diylbis(4,1-phenylene)dioxy]dianiline}) | P130360 | C46H22F12N2O6 | Thermal property | Thermal decomposition temperature | 500 | 397.7086 | C
Homopolymer | poly({5,5'-[2,2,2-trifluoro-1-(trifluoromethyl)ethane-1,1-diyl]bis(isobenzofuran-1,3-dione)}-alt-{4,4'-[1-(trifluoromethyl)-2,2,2-trifluoroethane-1,1-diylbis(4,1-phenylene)dioxy]dianiline}) | P130360 | C46H22F12N2O6 | Thermal property | Thermal decomposition weight loss | 5 | 33.33333 | %
Homopolymer | poly({5,5'-[2,2,2-trifluoro-1-(trifluoromethyl)ethane-1,1-diyl]bis(isobenzofuran-1,3-dione)}-alt-{4,4'-[1-(trifluoromethyl)-2,2,2-trifluoroethane-1,1-diylbis(4,1-phenylene)dioxy]dianiline}) | P130360 | C46H22F12N2O6 | Electric property | Dielectric constant ac | 2.57 | 0.0278292
Homopolymer | poly({5,5'-[2,2,2-trifluoro-1-(trifluoromethyl)ethane-1,1-diyl]bis(isobenzofuran-1,3-dione)}-alt-{4,4'-[1-(trifluoromethyl)-2,2,2-trifluoroethane-1,1-diylbis(4,1-phenylene)dioxy]dianiline}) | P130360 | C46H22F12N2O6 | Electric property | Dielectric loss tangent | 0.001 | 4.785714e-06
Homopolymer | poly({5,5'-[2,2,2-trifluoro-1-(trifluoromethyl)ethane-1,1-diyl]bis(isobenzofuran-1,3-dione)}-alt-{4,4'-[1-(trifluoromethyl)-2,2,2-trifluoroethane-1,1-diylbis(4,1-phenylene)dioxy]dianiline}) | P130360 | C46H22F12N2O6 | Physicochemical property | Cohesive energy density | 128 | 225.3333 | cal/cm3
Homopolymer | poly({5,5'-[2,2,2-trifluoro-1-(trifluoromethyl)ethane-1,1-diyl]bis(isobenzofuran-1,3-dione)}-alt-{4,4'-[1-(trifluoromethyl)-2,2,2-trifluoroethane-1,1-diylbis(4,1-phenylene)dioxy]dianiline}) | P130360 | C46H22F12N2O6 | Physicochemical property | Gas diffusion coefficient d | 3.25e-08 | 3.164996e-12 | cm2/s
Homopolymer | poly({5,5'-[2,2,2-trifluoro-1-(trifluoromethyl)ethane-1,1-diyl]bis(isobenzofuran-1,3-dione)}-alt-{4,4'-[1-(trifluoromethyl)-2,2,2-trifluoroethane-1,1-diylbis(4,1-phenylene)dioxy]dianiline}) | P130360 | C46H22F12N2O6 | Physicochemical property | Gas permeability coefficient p | 3.85e-13 | 1.528295e-24 | cm3(STP)cm/(cm2*s*Pa)
Homopolymer | poly({5,5'-[2,2,2-trifluoro-1-(trifluoromethyl)ethane-1,1-diyl]bis(isobenzofuran-1,3-dione)}-alt-{4,4'-[1-(trifluoromethyl)-2,2,2-trifluoroethane-1,1-diylbis(4,1-phenylene)dioxy]dianiline}) | P130360 | C46H22F12N2O6 | Physicochemical property | Gas solubility coefficient s | 5.65e-06 | 1.348149e-10 | cm3(STP)/(cm3*Pa)
Homopolymer | poly({5,5'-[2,2,2-trifluoro-1-(trifluoromethyl)ethane-1,1-diyl]bis(isobenzofuran-1,3-dione)}-alt-{4,4'-[1-(trifluoromethyl)-2,2,2-trifluoroethane-1,1-diylbis(4,1-phenylene)dioxy]dianiline}) | P130360 | C46H22F12N2O6 | Physicochemical property | Solubility parameter | 23.1 | 1.92 | (J/cm3)1/2
Homopolymer | poly({5,5'-[2,2,2-trifluoro-1-(trifluoromethyl)ethane-1,1-diyl]bis(isobenzofuran-1,3-dione)}-alt-{4,4'-[1-(trifluoromethyl)-2,2,2-trifluoroethane-1,1-diylbis(4,1-phenylene)dioxy]dianiline}) | P130360 | C46H22F12N2O6 | Physicochemical property | Water absorption | 1.33 | 0 | wt%
Homopolymer | poly({5,5'-[2,2,2-trifluoro-1-(trifluoromethyl)ethane-1,1-diyl]bis(isobenzofuran-1,3-dione)}-alt-{4,4'-[1-(trifluoromethyl)-2,2,2-trifluoroethane-1,1-diylbis(4,1-phenylene)dioxy]dianiline}) | P130360 | C46H22F12N2O6 | Tensile property | Dynamic mechanical properties storage modulus | 2.315 | 0.0507 | GPa
Homopolymer | poly({5,5'-[2,2,2-trifluoro-1-(trifluoromethyl)ethane-1,1-diyl]bis(isobenzofuran-1,3-dione)}-alt-{4,4'-[1-(trifluoromethyl)-2,2,2-trifluoroethane-1,1-diylbis(4,1-phenylene)dioxy]dianiline}) | P130360 | C46H22F12N2O6 | Tensile property | Dynamic mechanical properties loss modulus | 0.112 | 0 | GPa
Homopolymer | poly({5,5'-[2,2,2-trifluoro-1-(trifluoromethyl)ethane-1,1-diyl]bis(isobenzofuran-1,3-dione)}-alt-{4,4'-[1-(trifluoromethyl)-2,2,2-trifluoroethane-1,1-diylbis(4,1-phenylene)dioxy]dianiline}) | P130360 | C46H22F12N2O6 | Tensile property | Elongation at break | 13.05 | 3628.312 | %
Homopolymer | poly({5,5'-[2,2,2-trifluoro-1-(trifluoromethyl)ethane-1,1-diyl]bis(isobenzofuran-1,3-dione)}-alt-{4,4'-[1-(trifluoromethyl)-2,2,2-trifluoroethane-1,1-diylbis(4,1-phenylene)dioxy]dianiline}) | P130360 | C46H22F12N2O6 | Tensile property | Tensile modulus | 3.055 | 4.380063 | GPa
Homopolymer | poly({5,5'-[2,2,2-trifluoro-1-(trifluoromethyl)ethane-1,1-diyl]bis(isobenzofuran-1,3-dione)}-alt-{4,4'-[1-(trifluoromethyl)-2,2,2-trifluoroethane-1,1-diylbis(4,1-phenylene)dioxy]dianiline}) | P130360 | C46H22F12N2O6 | Tensile property | Tensile stress strength at break | 0.13 | 0.007047716 | GPa
Homopolymer | poly({5,5'-[2,2,2-trifluoro-1-(trifluoromethyl)ethane-1,1-diyl]bis(isobenzofuran-1,3-dione)}-alt-{4,4'-[1-(trifluoromethyl)-2,2,2-trifluoroethane-1,1-diylbis(4,1-phenylene)dioxy]dianiline}) | P130360 | C46H22F12N2O6 | Polymer Information | SMILES | FC(C(C(F)(F)F)(c1ccc(cc1)Oc1ccc(cc1)N1C(=O)c2c(C1=O)cc(cc2)*)c1ccc(cc1)Oc1ccc(cc1)N1C(=O)c2c(C1=O)cc(cc2)C(C(F)(F)F)(C(F)(F)F)*)(F)F
Homopolymer | poly[4,4'-(hexafluoroisopropylidene)diphenylene 3,3',4,4'-benzophenonetetracarboxydiimide] | P130361 | C32H14F6N2O5 | Physical property | Density | 1.437 | 0 | g/cm3
Homopolymer | poly[4,4'-(hexafluoroisopropylidene)diphenylene 3,3',4,4'-benzophenonetetracarboxydiimide] | P130361 | C32H14F6N2O5 | Physical property | Specific volume | 0.6959 | 0 | cm3/g
Homopolymer | poly[4,4'-(hexafluoroisopropylidene)diphenylene 3,3',4,4'-benzophenonetetracarboxydiimide] | P130361 | C32H14F6N2O5 | Thermal property | Glass transition temperature | 304 | 872.2806 | C
Homopolymer | poly[4,4'-(hexafluoroisopropylidene)diphenylene 3,3',4,4'-benzophenonetetracarboxydiimide] | P130361 | C32H14F6N2O5 | Thermal property | Thermal decomposition temperature | 510 | 0 | C
Homopolymer | poly[4,4'-(hexafluoroisopropylidene)diphenylene 3,3',4,4'-benzophenonetetracarboxydiimide] | P130361 | C32H14F6N2O5 | Thermal property | Thermal decomposition weight loss | 5 | 0 | %
Homopolymer | poly[4,4'-(hexafluoroisopropylidene)diphenylene 3,3',4,4'-benzophenonetetracarboxydiimide] | P130361 | C32H14F6N2O5 | Electric property | Dielectric constant ac | 3.26 | 0
Homopolymer | poly[4,4'-(hexafluoroisopropylidene)diphenylene 3,3',4,4'-benzophenonetetracarboxydiimide] | P130361 | C32H14F6N2O5 | Physicochemical property | Cohesive energy density | 183 | 0 | cal/cm3
Homopolymer | poly[4,4'-(hexafluoroisopropylidene)diphenylene 3,3',4,4'-benzophenonetetracarboxydiimide] | P130361 | C32H14F6N2O5 | Physicochemical property | Gas diffusion coefficient d | 1.14e-08 | 6.613787e-14 | cm2/s
Homopolymer | poly[4,4'-(hexafluoroisopropylidene)diphenylene 3,3',4,4'-benzophenonetetracarboxydiimide] | P130361 | C32H14F6N2O5 | Physicochemical property | Gas permeability coefficient p | 1.012e-13 | 3.89011e-25 | cm3(STP)cm/(cm2*s*Pa)
Homopolymer | poly[4,4'-(hexafluoroisopropylidene)diphenylene 3,3',4,4'-benzophenonetetracarboxydiimide] | P130361 | C32H14F6N2O5 | Physicochemical property | Gas solubility coefficient s | 9.4e-06 | 1.994706e-10 | cm3(STP)/(cm3*Pa)
Homopolymer | poly[4,4'-(hexafluoroisopropylidene)diphenylene 3,3',4,4'-benzophenonetetracarboxydiimide] | P130361 | C32H14F6N2O5 | Physicochemical property | Solubility parameter | 27.7 | 0 | (J/cm3)1/2
Homopolymer | poly[4,4'-(hexafluoroisopropylidene)diphenylene 3,3',4,4'-benzophenonetetracarboxydiimide] | P130361 | C32H14F6N2O5 | Tensile property | Dynamic mechanical properties loss tangent | 0.76 | 0
Homopolymer | poly[4,4'-(hexafluoroisopropylidene)diphenylene 3,3',4,4'-benzophenonetetracarboxydiimide] | P130361 | C32H14F6N2O5 | Polymer Information | SMILES | *c1ccc2c(c1)C(=O)N(C2=O)c1ccc(cc1)C(C(F)(F)F)(C(F)(F)F)c1ccc(cc1)N1C(=O)c2c(C1=O)cc(cc2)C(=O)*
Homopolymer | poly((benzene-1,4-diamine)-alt-{5,5'-[2,2,2-trifluoro-1-(trifluoromethyl)ethane-1,1-diyl]bis(isobenzofuran-1,3-dione)}) | P130362 | C25H10F6N2O4 | Physical property | Density | 1.473 | 3.514286e-05 | g/cm3
Homopolymer | poly((benzene-1,4-diamine)-alt-{5,5'-[2,2,2-trifluoro-1-(trifluoromethyl)ethane-1,1-diyl]bis(isobenzofuran-1,3-dione)}) | P130362 | C25H10F6N2O4 | Physical property | Specific volume | 0.6789 | 7.362857e-06 | cm3/g
Homopolymer | poly((benzene-1,4-diamine)-alt-{5,5'-[2,2,2-trifluoro-1-(trifluoromethyl)ethane-1,1-diyl]bis(isobenzofuran-1,3-dione)}) | P130362 | C25H10F6N2O4 | Optical property | Refractive index | 1.58 | 0.08990036
Homopolymer | poly((benzene-1,4-diamine)-alt-{5,5'-[2,2,2-trifluoro-1-(trifluoromethyl)ethane-1,1-diyl]bis(isobenzofuran-1,3-dione)}) | P130362 | C25H10F6N2O4 | Thermal property | Glass transition temperature | 351 | 564.8319 | C
Homopolymer | poly((benzene-1,4-diamine)-alt-{5,5'-[2,2,2-trifluoro-1-(trifluoromethyl)ethane-1,1-diyl]bis(isobenzofuran-1,3-dione)}) | P130362 | C25H10F6N2O4 | Thermal property | Thermal decomposition temperature | 544 | 359.4286 | C
Homopolymer | poly((benzene-1,4-diamine)-alt-{5,5'-[2,2,2-trifluoro-1-(trifluoromethyl)ethane-1,1-diyl]bis(isobenzofuran-1,3-dione)}) | P130362 | C25H10F6N2O4 | Thermal property | Thermal decomposition weight loss | 5 | 0 | %
Homopolymer | poly((benzene-1,4-diamine)-alt-{5,5'-[2,2,2-trifluoro-1-(trifluoromethyl)ethane-1,1-diyl]bis(isobenzofuran-1,3-dione)}) | P130362 | C25H10F6N2O4 | Electric property | Dielectric constant ac | 2.6605 | 0.03777736
Homopolymer | poly((benzene-1,4-diamine)-alt-{5,5'-[2,2,2-trifluoro-1-(trifluoromethyl)ethane-1,1-diyl]bis(isobenzofuran-1,3-dione)}) | P130362 | C25H10F6N2O4 | Physicochemical property | Cohesive energy density | 159.5 | 736.3333 | cal/cm3
Homopolymer | poly((benzene-1,4-diamine)-alt-{5,5'-[2,2,2-trifluoro-1-(trifluoromethyl)ethane-1,1-diyl]bis(isobenzofuran-1,3-dione)}) | P130362 | C25H10F6N2O4 | Physicochemical property | Gas diffusion coefficient d | 1.2e-08 | 6.304102e-13 | cm2/s
Homopolymer | poly((benzene-1,4-diamine)-alt-{5,5'-[2,2,2-trifluoro-1-(trifluoromethyl)ethane-1,1-diyl]bis(isobenzofuran-1,3-dione)}) | P130362 | C25H10F6N2O4 | Physicochemical property | Gas permeability coefficient p | 7.31e-14 | 9.825717e-25 | cm3(STP)cm/(cm2*s*Pa)
Homopolymer | poly((benzene-1,4-diamine)-alt-{5,5'-[2,2,2-trifluoro-1-(trifluoromethyl)ethane-1,1-diyl]bis(isobenzofuran-1,3-dione)}) | P130362 | C25H10F6N2O4 | Physicochemical property | Gas solubility coefficient s | 8.25e-06 | 2.117324e-10 | cm3(STP)/(cm3*Pa)
Homopolymer | poly((benzene-1,4-diamine)-alt-{5,5'-[2,2,2-trifluoro-1-(trifluoromethyl)ethane-1,1-diyl]bis(isobenzofuran-1,3-dione)}) | P130362 | C25H10F6N2O4 | Physicochemical property | Solubility parameter | 25.8 | 4.813333 | (J/cm3)1/2
Homopolymer | poly((benzene-1,4-diamine)-alt-{5,5'-[2,2,2-trifluoro-1-(trifluoromethyl)ethane-1,1-diyl]bis(isobenzofuran-1,3-dione)}) | P130362 | C25H10F6N2O4 | Dilute solution property | Intrinsic viscosity eta | 0.46 | 0.07335111 | dl/g
Homopolymer | poly((benzene-1,4-diamine)-alt-{5,5'-[2,2,2-trifluoro-1-(trifluoromethyl)ethane-1,1-diyl]bis(isobenzofuran-1,3-dione)}) | P130362 | C25H10F6N2O4 | Tensile property | Dynamic mechanical properties storage modulus | 2.5 | 0 | GPa
Homopolymer | poly((benzene-1,4-diamine)-alt-{5,5'-[2,2,2-trifluoro-1-(trifluoromethyl)ethane-1,1-diyl]bis(isobenzofuran-1,3-dione)}) | P130362 | C25H10F6N2O4 | Tensile property | Dynamic mechanical properties loss modulus | 0.32 | 0 | GPa
Homopolymer | poly((benzene-1,4-diamine)-alt-{5,5'-[2,2,2-trifluoro-1-(trifluoromethyl)ethane-1,1-diyl]bis(isobenzofuran-1,3-dione)}) | P130362 | C25H10F6N2O4 | Tensile property | Elongation at break | 6 | 0 | %
Homopolymer | poly((benzene-1,4-diamine)-alt-{5,5'-[2,2,2-trifluoro-1-(trifluoromethyl)ethane-1,1-diyl]bis(isobenzofuran-1,3-dione)}) | P130362 | C25H10F6N2O4 | Tensile property | Tensile modulus | 3.8 | 0 | GPa
Homopolymer | poly((benzene-1,4-diamine)-alt-{5,5'-[2,2,2-trifluoro-1-(trifluoromethyl)ethane-1,1-diyl]bis(isobenzofuran-1,3-dione)}) | P130362 | C25H10F6N2O4 | Tensile property | Tensile stress strength at break | 0.108 | 0 | GPa
Homopolymer | poly((benzene-1,4-diamine)-alt-{5,5'-[2,2,2-trifluoro-1-(trifluoromethyl)ethane-1,1-diyl]bis(isobenzofuran-1,3-dione)}) | P130362 | C25H10F6N2O4 | Polymer Information | SMILES | *c1ccc2c(c1)C(=O)N(C2=O)c1ccc(cc1)N1C(=O)c2c(C1=O)cc(cc2)C(C(F)(F)F)(C(F)(F)F)*
Homopolymer | poly{(biphenyl-3,3',4,4'-tetracarboxylic anhydride)-alt-[4,4'-(hexafluoroisopropylidene)dianiline]} | P130363 | C31H14F6N2O4 | Physical property | Density | 1.424 | 0 | g/cm3
Homopolymer | poly{(biphenyl-3,3',4,4'-tetracarboxylic anhydride)-alt-[4,4'-(hexafluoroisopropylidene)dianiline]} | P130363 | C31H14F6N2O4 | Physical property | Specific volume | 0.7022 | 0 | cm3/g
Homopolymer | poly{(biphenyl-3,3',4,4'-tetracarboxylic anhydride)-alt-[4,4'-(hexafluoroisopropylidene)dianiline]} | P130363 | C31H14F6N2O4 | Thermal property | Glass transition temperature | 329 | 52.26667 | C
Homopolymer | poly{(biphenyl-3,3',4,4'-tetracarboxylic anhydride)-alt-[4,4'-(hexafluoroisopropylidene)dianiline]} | P130363 | C31H14F6N2O4 | Physicochemical property | Cohesive energy density | 177 | 0 | cal/cm3
Homopolymer | poly{(biphenyl-3,3',4,4'-tetracarboxylic anhydride)-alt-[4,4'-(hexafluoroisopropylidene)dianiline]} | P130363 | C31H14F6N2O4 | Physicochemical property | Gas diffusion coefficient d | 2.3e-08 | 2.078843e-12 | cm2/s
Homopolymer | poly{(biphenyl-3,3',4,4'-tetracarboxylic anhydride)-alt-[4,4'-(hexafluoroisopropylidene)dianiline]} | P130363 | C31H14F6N2O4 | Physicochemical property | Gas permeability coefficient p | 3.46e-13 | 2.769704e-24 | cm3(STP)cm/(cm2*s*Pa)
Homopolymer | poly{(biphenyl-3,3',4,4'-tetracarboxylic anhydride)-alt-[4,4'-(hexafluoroisopropylidene)dianiline]} | P130363 | C31H14F6N2O4 | Physicochemical property | Gas solubility coefficient s | 7.65e-06 | 2.338306e-10 | cm3(STP)/(cm3*Pa)
Homopolymer | poly{(biphenyl-3,3',4,4'-tetracarboxylic anhydride)-alt-[4,4'-(hexafluoroisopropylidene)dianiline]} | P130363 | C31H14F6N2O4 | Physicochemical property | Solubility parameter | 27.2 | 0 | (J/cm3)1/2
Homopolymer | poly{(biphenyl-3,3',4,4'-tetracarboxylic anhydride)-alt-[4,4'-(hexafluoroisopropylidene)dianiline]} | P130363 | C31H14F6N2O4 | Polymer Information | SMILES | *c1ccc(cc1)C(C(F)(F)F)(C(F)(F)F)c1ccc(cc1)N1C(=O)c2c(C1=O)cc(cc2)c1ccc2c(c1)C(=O)N(C2=O)*
Homopolymer | poly((4,4'-[2,2,2-trifluoro-1-(trifluoromethyl)ethane-1,1-diyl]dianiline}-alt-{5,5'-[2,2,2-trifluoro-1-(trifluoromethyl)ethane-1,1-diyl]bis(isobenzofuran-1,3-dione)}) | P130364 | C34H14F12N2O4 | Physical property | Density | 1.47805 | 0.001829368 | g/cm3
Homopolymer | poly((4,4'-[2,2,2-trifluoro-1-(trifluoromethyl)ethane-1,1-diyl]dianiline}-alt-{5,5'-[2,2,2-trifluoro-1-(trifluoromethyl)ethane-1,1-diyl]bis(isobenzofuran-1,3-dione)}) | P130364 | C34H14F12N2O4 | Physical property | Specific volume | 0.67657 | 0.00032904282 | cm3/g
Homopolymer | poly((4,4'-[2,2,2-trifluoro-1-(trifluoromethyl)ethane-1,1-diyl]dianiline}-alt-{5,5'-[2,2,2-trifluoro-1-(trifluoromethyl)ethane-1,1-diyl]bis(isobenzofuran-1,3-dione)}) | P130364 | C34H14F12N2O4 | Optical property | Refractive index | 1.535 | 5.395556e-05
Homopolymer | poly((4,4'-[2,2,2-trifluoro-1-(trifluoromethyl)ethane-1,1-diyl]dianiline}-alt-{5,5'-[2,2,2-trifluoro-1-(trifluoromethyl)ethane-1,1-diyl]bis(isobenzofuran-1,3-dione)}) | P130364 | C34H14F12N2O4 | Thermal property | Glass transition temperature | 316.05 | 114.4914 | C
Homopolymer | poly((4,4'-[2,2,2-trifluoro-1-(trifluoromethyl)ethane-1,1-diyl]dianiline}-alt-{5,5'-[2,2,2-trifluoro-1-(trifluoromethyl)ethane-1,1-diyl]bis(isobenzofuran-1,3-dione)}) | P130364 | C34H14F12N2O4 | Thermal property | Thermal decomposition temperature | 510 | 4079.289 | C
Homopolymer | poly((4,4'-[2,2,2-trifluoro-1-(trifluoromethyl)ethane-1,1-diyl]dianiline}-alt-{5,5'-[2,2,2-trifluoro-1-(trifluoromethyl)ethane-1,1-diyl]bis(isobenzofuran-1,3-dione)}) | P130364 | C34H14F12N2O4 | Thermal property | Thermal decomposition weight loss | 5 | 11.64286 | %
Homopolymer | poly((4,4'-[2,2,2-trifluoro-1-(trifluoromethyl)ethane-1,1-diyl]dianiline}-alt-{5,5'-[2,2,2-trifluoro-1-(trifluoromethyl)ethane-1,1-diyl]bis(isobenzofuran-1,3-dione)}) | P130364 | C34H14F12N2O4 | Thermal property | Specific heat capacity cp | 0.0002546 | 0 | cal/(g*C)
Homopolymer | poly((4,4'-[2,2,2-trifluoro-1-(trifluoromethyl)ethane-1,1-diyl]dianiline}-alt-{5,5'-[2,2,2-trifluoro-1-(trifluoromethyl)ethane-1,1-diyl]bis(isobenzofuran-1,3-dione)}) | P130364 | C34H14F12N2O4 | Thermal property | Thermal conductivity | 0.138 | 0 | W/(m*K)
Homopolymer | poly((4,4'-[2,2,2-trifluoro-1-(trifluoromethyl)ethane-1,1-diyl]dianiline}-alt-{5,5'-[2,2,2-trifluoro-1-(trifluoromethyl)ethane-1,1-diyl]bis(isobenzofuran-1,3-dione)}) | P130364 | C34H14F12N2O4 | Thermal property | Thermal diffusivity | 8.08e-08 | 0 | m2/s
Homopolymer | poly((4,4'-[2,2,2-trifluoro-1-(trifluoromethyl)ethane-1,1-diyl]dianiline}-alt-{5,5'-[2,2,2-trifluoro-1-(trifluoromethyl)ethane-1,1-diyl]bis(isobenzofuran-1,3-dione)}) | P130364 | C34H14F12N2O4 | Electric property | Dielectric constant ac | 2.765 | 0.2444383
Homopolymer | poly((4,4'-[2,2,2-trifluoro-1-(trifluoromethyl)ethane-1,1-diyl]dianiline}-alt-{5,5'-[2,2,2-trifluoro-1-(trifluoromethyl)ethane-1,1-diyl]bis(isobenzofuran-1,3-dione)}) | P130364 | C34H14F12N2O4 | Electric property | Electric conductivity | 2e-13 | 1.666667e-26 | 1/(ohm*cm)
Homopolymer | poly((4,4'-[2,2,2-trifluoro-1-(trifluoromethyl)ethane-1,1-diyl]dianiline}-alt-{5,5'-[2,2,2-trifluoro-1-(trifluoromethyl)ethane-1,1-diyl]bis(isobenzofuran-1,3-dione)}) | P130364 | C34H14F12N2O4 | Electric property | Volume resistivity | 5000000000000 | 2.0907e+24 | ohm*cm
Homopolymer | poly((4,4'-[2,2,2-trifluoro-1-(trifluoromethyl)ethane-1,1-diyl]dianiline}-alt-{5,5'-[2,2,2-trifluoro-1-(trifluoromethyl)ethane-1,1-diyl]bis(isobenzofuran-1,3-dione)}) | P130364 | C34H14F12N2O4 | Physicochemical property | Cohesive energy density | 125.5 | 243 | cal/cm3
Homopolymer | poly((4,4'-[2,2,2-trifluoro-1-(trifluoromethyl)ethane-1,1-diyl]dianiline}-alt-{5,5'-[2,2,2-trifluoro-1-(trifluoromethyl)ethane-1,1-diyl]bis(isobenzofuran-1,3-dione)}) | P130364 | C34H14F12N2O4 | Physicochemical property | Gas diffusion coefficient d | 5.8e-08 | 7.674533e-13 | cm2/s
Homopolymer | poly((4,4'-[2,2,2-trifluoro-1-(trifluoromethyl)ethane-1,1-diyl]dianiline}-alt-{5,5'-[2,2,2-trifluoro-1-(trifluoromethyl)ethane-1,1-diyl]bis(isobenzofuran-1,3-dione)}) | P130364 | C34H14F12N2O4 | Physicochemical property | Gas permeability coefficient p | 9.8e-13 | 3.699072e-24 | cm3(STP)cm/(cm2*s*Pa)
Homopolymer | poly((4,4'-[2,2,2-trifluoro-1-(trifluoromethyl)ethane-1,1-diyl]dianiline}-alt-{5,5'-[2,2,2-trifluoro-1-(trifluoromethyl)ethane-1,1-diyl]bis(isobenzofuran-1,3-dione)}) | P130364 | C34H14F12N2O4 | Physicochemical property | Gas solubility coefficient s | 1e-05 | 2.330533e-10 | cm3(STP)/(cm3*Pa)
Homopolymer | poly((4,4'-[2,2,2-trifluoro-1-(trifluoromethyl)ethane-1,1-diyl]dianiline}-alt-{5,5'-[2,2,2-trifluoro-1-(trifluoromethyl)ethane-1,1-diyl]bis(isobenzofuran-1,3-dione)}) | P130364 | C34H14F12N2O4 | Physicochemical property | Solubility parameter | 22.9 | 1.92 | (J/cm3)1/2
Homopolymer | poly((4,4'-[2,2,2-trifluoro-1-(trifluoromethyl)ethane-1,1-diyl]dianiline}-alt-{5,5'-[2,2,2-trifluoro-1-(trifluoromethyl)ethane-1,1-diyl]bis(isobenzofuran-1,3-dione)}) | P130364 | C34H14F12N2O4 | Physicochemical property | Surface tension | 36.4 | 0 | mN/m
Homopolymer | poly((4,4'-[2,2,2-trifluoro-1-(trifluoromethyl)ethane-1,1-diyl]dianiline}-alt-{5,5'-[2,2,2-trifluoro-1-(trifluoromethyl)ethane-1,1-diyl]bis(isobenzofuran-1,3-dione)}) | P130364 | C34H14F12N2O4 | Tensile property | Dynamic mechanical properties storage modulus | 1.6 | 0 | GPa
Homopolymer | poly((4,4'-[2,2,2-trifluoro-1-(trifluoromethyl)ethane-1,1-diyl]dianiline}-alt-{5,5'-[2,2,2-trifluoro-1-(trifluoromethyl)ethane-1,1-diyl]bis(isobenzofuran-1,3-dione)}) | P130364 | C34H14F12N2O4 | Tensile property | Dynamic mechanical properties loss modulus | 0.22 | 0 | GPa
Homopolymer | poly((4,4'-[2,2,2-trifluoro-1-(trifluoromethyl)ethane-1,1-diyl]dianiline}-alt-{5,5'-[2,2,2-trifluoro-1-(trifluoromethyl)ethane-1,1-diyl]bis(isobenzofuran-1,3-dione)}) | P130364 | C34H14F12N2O4 | Tensile property | Dynamic mechanical properties loss tangent | 0.69 | 0
Homopolymer | poly((4,4'-[2,2,2-trifluoro-1-(trifluoromethyl)ethane-1,1-diyl]dianiline}-alt-{5,5'-[2,2,2-trifluoro-1-(trifluoromethyl)ethane-1,1-diyl]bis(isobenzofuran-1,3-dione)}) | P130364 | C34H14F12N2O4 | Tensile property | Elongation at break | 5.5 | 0 | %
Homopolymer | poly((4,4'-[2,2,2-trifluoro-1-(trifluoromethyl)ethane-1,1-diyl]dianiline}-alt-{5,5'-[2,2,2-trifluoro-1-(trifluoromethyl)ethane-1,1-diyl]bis(isobenzofuran-1,3-dione)}) | P130364 | C34H14F12N2O4 | Tensile property | Tensile modulus | 2.1 | 0 | GPa
Homopolymer | poly((4,4'-[2,2,2-trifluoro-1-(trifluoromethyl)ethane-1,1-diyl]dianiline}-alt-{5,5'-[2,2,2-trifluoro-1-(trifluoromethyl)ethane-1,1-diyl]bis(isobenzofuran-1,3-dione)}) | P130364 | C34H14F12N2O4 | Tensile property | Tensile stress strength at break | 0.0716 | 0 | GPa
Homopolymer | poly((4,4'-[2,2,2-trifluoro-1-(trifluoromethyl)ethane-1,1-diyl]dianiline}-alt-{5,5'-[2,2,2-trifluoro-1-(trifluoromethyl)ethane-1,1-diyl]bis(isobenzofuran-1,3-dione)}) | P130364 | C34H14F12N2O4 | Polymer Information | SMILES | *c1ccc2c(c1)C(=O)N(C2=O)c1ccc(cc1)C(C(F)(F)F)(C(F)(F)F)c1ccc(cc1)N1C(=O)c2c(C1=O)cc(cc2)C(C(F)(F)F)(C(F)(F)F)*
Homopolymer | poly((2,5-dimethyl-m-phenylenediamine)-alt-{5,5'-[2,2,2-trifluoro-1-(trifluoromethyl)ethane-1,1-diyl]bis(isobenzofuran-1,3-dione)}) | P130365 | C27H14F6N2O4 | Physical property | Density | 1.39 | 0 | g/cm3
Homopolymer | poly((2,5-dimethyl-m-phenylenediamine)-alt-{5,5'-[2,2,2-trifluoro-1-(trifluoromethyl)ethane-1,1-diyl]bis(isobenzofuran-1,3-dione)}) | P130365 | C27H14F6N2O4 | Physical property | Specific volume | 0.7194 | 0 | cm3/g
Homopolymer | poly((2,5-dimethyl-m-phenylenediamine)-alt-{5,5'-[2,2,2-trifluoro-1-(trifluoromethyl)ethane-1,1-diyl]bis(isobenzofuran-1,3-dione)}) | P130365 | C27H14F6N2O4 | Optical property | Refractive index | 1.993615 | 0.2530139043
Homopolymer | poly((2,5-dimethyl-m-phenylenediamine)-alt-{5,5'-[2,2,2-trifluoro-1-(trifluoromethyl)ethane-1,1-diyl]bis(isobenzofuran-1,3-dione)}) | P130365 | C27H14F6N2O4 | Thermal property | Glass transition temperature | 355 | 153.6 | C
Homopolymer | poly((2,5-dimethyl-m-phenylenediamine)-alt-{5,5'-[2,2,2-trifluoro-1-(trifluoromethyl)ethane-1,1-diyl]bis(isobenzofuran-1,3-dione)}) | P130365 | C27H14F6N2O4 | Electric property | Dielectric constant ac | 2.74 | 0
Homopolymer | poly((2,5-dimethyl-m-phenylenediamine)-alt-{5,5'-[2,2,2-trifluoro-1-(trifluoromethyl)ethane-1,1-diyl]bis(isobenzofuran-1,3-dione)}) | P130365 | C27H14F6N2O4 | Physicochemical property | Cohesive energy density | 172 | 0 | cal/cm3
Homopolymer | poly((2,5-dimethyl-m-phenylenediamine)-alt-{5,5'-[2,2,2-trifluoro-1-(trifluoromethyl)ethane-1,1-diyl]bis(isobenzofuran-1,3-dione)}) | P130365 | C27H14F6N2O4 | Physicochemical property | Gas diffusion coefficient d | 2.8e-08 | 2.749914e-12 | cm2/s
Homopolymer | poly((2,5-dimethyl-m-phenylenediamine)-alt-{5,5'-[2,2,2-trifluoro-1-(trifluoromethyl)ethane-1,1-diyl]bis(isobenzofuran-1,3-dione)}) | P130365 | C27H14F6N2O4 | Physicochemical property | Gas permeability coefficient p | 2.78e-13 | 9.865997e-24 | cm3(STP)cm/(cm2*s*Pa)
Homopolymer | poly((2,5-dimethyl-m-phenylenediamine)-alt-{5,5'-[2,2,2-trifluoro-1-(trifluoromethyl)ethane-1,1-diyl]bis(isobenzofuran-1,3-dione)}) | P130365 | C27H14F6N2O4 | Physicochemical property | Gas solubility coefficient s | 1.09e-05 | 2.622461e-10 | cm3(STP)/(cm3*Pa)
Homopolymer | poly((2,5-dimethyl-m-phenylenediamine)-alt-{5,5'-[2,2,2-trifluoro-1-(trifluoromethyl)ethane-1,1-diyl]bis(isobenzofuran-1,3-dione)}) | P130365 | C27H14F6N2O4 | Physicochemical property | Solubility parameter | 26.8 | 0 | (J/cm3)1/2
Homopolymer | poly((2,5-dimethyl-m-phenylenediamine)-alt-{5,5'-[2,2,2-trifluoro-1-(trifluoromethyl)ethane-1,1-diyl]bis(isobenzofuran-1,3-dione)}) | P130365 | C27H14F6N2O4 | Polymer Information | SMILES | *c1ccc2c(c1)C(=O)N(C2=O)c1cc(C)c(cc1C)N1C(=O)c2c(C1=O)cc(cc2)C(C(F)(F)F)(C(F)(F)F)*
Homopolymer | poly[2,4,6-trimethyl-1,3-phenylene 3,3',4,4'-benzophenonetetracarboxydiimide] | P130366 | C26H16N2O5 | Physical property | Density | 1.293 | 0.0001666667 | g/cm3
Homopolymer | poly[2,4,6-trimethyl-1,3-phenylene 3,3',4,4'-benzophenonetetracarboxydiimide] | P130366 | C26H16N2O5 | Physical property | Specific volume | 0.7734 | 6.161067e-05 | cm3/g
Homopolymer | poly[2,4,6-trimethyl-1,3-phenylene 3,3',4,4'-benzophenonetetracarboxydiimide] | P130366 | C26H16N2O5 | Thermal property | Glass transition temperature | 397 | 45.06667 | C
Homopolymer | poly[2,4,6-trimethyl-1,3-phenylene 3,3',4,4'-benzophenonetetracarboxydiimide] | P130366 | C26H16N2O5 | Physicochemical property | Cohesive energy density | 246 | 0 | cal/cm3
Homopolymer | poly[2,4,6-trimethyl-1,3-phenylene 3,3',4,4'-benzophenonetetracarboxydiimide] | P130366 | C26H16N2O5 | Physicochemical property | Gas diffusion coefficient d | 1.4e-08 | 9.210434e-13 | cm2/s
Homopolymer | poly[2,4,6-trimethyl-1,3-phenylene 3,3',4,4'-benzophenonetetracarboxydiimide] | P130366 | C26H16N2O5 | Physicochemical property | Gas permeability coefficient p | 1.665e-13 | 2.869286e-24 | cm3(STP)cm/(cm2*s*Pa)
Homopolymer | poly[2,4,6-trimethyl-1,3-phenylene 3,3',4,4'-benzophenonetetracarboxydiimide] | P130366 | C26H16N2O5 | Physicochemical property | Gas solubility coefficient s | 1.4e-05 | 7.327637e-10 | cm3(STP)/(cm3*Pa)
Homopolymer | poly[2,4,6-trimethyl-1,3-phenylene 3,3',4,4'-benzophenonetetracarboxydiimide] | P130366 | C26H16N2O5 | Physicochemical property | Solubility parameter | 32.1 | 0 | (J/cm3)1/2
Homopolymer | poly[2,4,6-trimethyl-1,3-phenylene 3,3',4,4'-benzophenonetetracarboxydiimide] | P130366 | C26H16N2O5 | Polymer Information | SMILES | *c1ccc2c(c1)C(=O)N(C2=O)c1c(C)cc(c(c1C)N1C(=O)c2c(C1=O)cc(cc2)C(=O)*)C
Homopolymer | poly((2,4,6-trimethyl-m-phenylenediamine)-alt-{5,5'-[2,2,2-trifluoro-1-(trifluoromethyl)ethane-1,1-diyl]bis(isobenzofuran-1,3-dione)}) | P130367 | C28H16F6N2O4 | Physical property | Density | 1.352 | 0.0004760849 | g/cm3
Homopolymer | poly((2,4,6-trimethyl-m-phenylenediamine)-alt-{5,5'-[2,2,2-trifluoro-1-(trifluoromethyl)ethane-1,1-diyl]bis(isobenzofuran-1,3-dione)}) | P130367 | C28H16F6N2O4 | Physical property | Specific volume | 0.7396 | 0.000146047 | cm3/g
Homopolymer | poly((2,4,6-trimethyl-m-phenylenediamine)-alt-{5,5'-[2,2,2-trifluoro-1-(trifluoromethyl)ethane-1,1-diyl]bis(isobenzofuran-1,3-dione)}) | P130367 | C28H16F6N2O4 | Thermal property | Glass transition temperature | 377 | 1736.79 | C
Homopolymer | poly((2,4,6-trimethyl-m-phenylenediamine)-alt-{5,5'-[2,2,2-trifluoro-1-(trifluoromethyl)ethane-1,1-diyl]bis(isobenzofuran-1,3-dione)}) | P130367 | C28H16F6N2O4 | Thermal property | Thermal decomposition temperature | 500 | 321.8182 | C
Homopolymer | poly((2,4,6-trimethyl-m-phenylenediamine)-alt-{5,5'-[2,2,2-trifluoro-1-(trifluoromethyl)ethane-1,1-diyl]bis(isobenzofuran-1,3-dione)}) | P130367 | C28H16F6N2O4 | Thermal property | Thermal decomposition weight loss | 10 | 10.2582 | %
Homopolymer | poly((2,4,6-trimethyl-m-phenylenediamine)-alt-{5,5'-[2,2,2-trifluoro-1-(trifluoromethyl)ethane-1,1-diyl]bis(isobenzofuran-1,3-dione)}) | P130367 | C28H16F6N2O4 | Electric property | Dielectric constant ac | 2.59 | 0
Homopolymer | poly((2,4,6-trimethyl-m-phenylenediamine)-alt-{5,5'-[2,2,2-trifluoro-1-(trifluoromethyl)ethane-1,1-diyl]bis(isobenzofuran-1,3-dione)}) | P130367 | C28H16F6N2O4 | Physicochemical property | Cohesive energy density | 166 | 0 | cal/cm3
Homopolymer | poly((2,4,6-trimethyl-m-phenylenediamine)-alt-{5,5'-[2,2,2-trifluoro-1-(trifluoromethyl)ethane-1,1-diyl]bis(isobenzofuran-1,3-dione)}) | P130367 | C28H16F6N2O4 | Physicochemical property | Gas diffusion coefficient d | 2.25e-07 | 1.815305e-11 | cm2/s
Homopolymer | poly((2,4,6-trimethyl-m-phenylenediamine)-alt-{5,5'-[2,2,2-trifluoro-1-(trifluoromethyl)ethane-1,1-diyl]bis(isobenzofuran-1,3-dione)}) | P130367 | C28H16F6N2O4 | Physicochemical property | Gas permeability coefficient p | 8.18e-12 | 2.104083e-22 | cm3(STP)cm/(cm2*s*Pa)
Homopolymer | poly((2,4,6-trimethyl-m-phenylenediamine)-alt-{5,5'-[2,2,2-trifluoro-1-(trifluoromethyl)ethane-1,1-diyl]bis(isobenzofuran-1,3-dione)}) | P130367 | C28H16F6N2O4 | Physicochemical property | Gas solubility coefficient s | 2.1e-05 | 1.594387e-09 | cm3(STP)/(cm3*Pa)
Homopolymer | poly((2,4,6-trimethyl-m-phenylenediamine)-alt-{5,5'-[2,2,2-trifluoro-1-(trifluoromethyl)ethane-1,1-diyl]bis(isobenzofuran-1,3-dione)}) | P130367 | C28H16F6N2O4 | Physicochemical property | Solubility parameter | 26.4 | 0 | (J/cm3)1/2
Homopolymer | poly((2,4,6-trimethyl-m-phenylenediamine)-alt-{5,5'-[2,2,2-trifluoro-1-(trifluoromethyl)ethane-1,1-diyl]bis(isobenzofuran-1,3-dione)}) | P130367 | C28H16F6N2O4 | Physicochemical property | Surface tension | 41.1 | 0 | mN/m
Homopolymer | poly((2,4,6-trimethyl-m-phenylenediamine)-alt-{5,5'-[2,2,2-trifluoro-1-(trifluoromethyl)ethane-1,1-diyl]bis(isobenzofuran-1,3-dione)}) | P130367 | C28H16F6N2O4 | Dilute solution property | Intrinsic viscosity eta | 0.5142 | 0.02439651 | dl/g
Homopolymer | poly((2,4,6-trimethyl-m-phenylenediamine)-alt-{5,5'-[2,2,2-trifluoro-1-(trifluoromethyl)ethane-1,1-diyl]bis(isobenzofuran-1,3-dione)}) | P130367 | C28H16F6N2O4 | Polymer Information | SMILES | *c1ccc2c(c1)C(=O)N(C2=O)c1c(C)cc(c(c1C)N1C(=O)c2c(C1=O)cc(cc2)C(C(F)(F)F)(C(F)(F)F)*)C
Homopolymer | poly((2,3,5,6-tetramethylbenzene-1,4-diamine)-alt-{5,5'-[2,2,2-trifluoro-1-(trifluoromethyl)ethane-1,1-diyl]bis(isobenzofuran-1,3-dione)}) | P130368 | C29H18F6N2O4 | Physical property | Density | 1.328 | 0.0001674762 | g/cm3
Homopolymer | poly((2,3,5,6-tetramethylbenzene-1,4-diamine)-alt-{5,5'-[2,2,2-trifluoro-1-(trifluoromethyl)ethane-1,1-diyl]bis(isobenzofuran-1,3-dione)}) | P130368 | C29H18F6N2O4 | Physical property | Specific volume | 0.753 | 5.546291e-05 | cm3/g
Homopolymer | poly((2,3,5,6-tetramethylbenzene-1,4-diamine)-alt-{5,5'-[2,2,2-trifluoro-1-(trifluoromethyl)ethane-1,1-diyl]bis(isobenzofuran-1,3-dione)}) | P130368 | C29H18F6N2O4 | Thermal property | Glass transition temperature | 420 | 47.76471 | C
Homopolymer | poly((2,3,5,6-tetramethylbenzene-1,4-diamine)-alt-{5,5'-[2,2,2-trifluoro-1-(trifluoromethyl)ethane-1,1-diyl]bis(isobenzofuran-1,3-dione)}) | P130368 | C29H18F6N2O4 | Thermal property | Thermal decomposition temperature | 497 | 5122.693 | C
Homopolymer | poly((2,3,5,6-tetramethylbenzene-1,4-diamine)-alt-{5,5'-[2,2,2-trifluoro-1-(trifluoromethyl)ethane-1,1-diyl]bis(isobenzofuran-1,3-dione)}) | P130368 | C29H18F6N2O4 | Thermal property | Thermal decomposition weight loss | 5 | 13.634 | %
Homopolymer | poly((2,3,5,6-tetramethylbenzene-1,4-diamine)-alt-{5,5'-[2,2,2-trifluoro-1-(trifluoromethyl)ethane-1,1-diyl]bis(isobenzofuran-1,3-dione)}) | P130368 | C29H18F6N2O4 | Electric property | Dielectric constant ac | 2.245 | 0.06163333
Homopolymer | poly((2,3,5,6-tetramethylbenzene-1,4-diamine)-alt-{5,5'-[2,2,2-trifluoro-1-(trifluoromethyl)ethane-1,1-diyl]bis(isobenzofuran-1,3-dione)}) | P130368 | C29H18F6N2O4 | Physicochemical property | Cohesive energy density | 163 | 0 | cal/cm3
Homopolymer | poly((2,3,5,6-tetramethylbenzene-1,4-diamine)-alt-{5,5'-[2,2,2-trifluoro-1-(trifluoromethyl)ethane-1,1-diyl]bis(isobenzofuran-1,3-dione)}) | P130368 | C29H18F6N2O4 | Physicochemical property | Gas diffusion coefficient d | 2.24e-07 | 2.305459e-11 | cm2/s
Homopolymer | poly((2,3,5,6-tetramethylbenzene-1,4-diamine)-alt-{5,5'-[2,2,2-trifluoro-1-(trifluoromethyl)ethane-1,1-diyl]bis(isobenzofuran-1,3-dione)}) | P130368 | C29H18F6N2O4 | Physicochemical property | Gas permeability coefficient p | 9.83e-12 | 1.390402e-21 | cm3(STP)cm/(cm2*s*Pa)
Homopolymer | poly((2,3,5,6-tetramethylbenzene-1,4-diamine)-alt-{5,5'-[2,2,2-trifluoro-1-(trifluoromethyl)ethane-1,1-diyl]bis(isobenzofuran-1,3-dione)}) | P130368 | C29H18F6N2O4 | Physicochemical property | Gas solubility coefficient s | 1.4e-05 | 1.239074e-09 | cm3(STP)/(cm3*Pa)
Homopolymer | poly((2,3,5,6-tetramethylbenzene-1,4-diamine)-alt-{5,5'-[2,2,2-trifluoro-1-(trifluoromethyl)ethane-1,1-diyl]bis(isobenzofuran-1,3-dione)}) | P130368 | C29H18F6N2O4 | Physicochemical property | Solubility parameter | 26.1 | 0 | (J/cm3)1/2
Homopolymer | poly((2,3,5,6-tetramethylbenzene-1,4-diamine)-alt-{5,5'-[2,2,2-trifluoro-1-(trifluoromethyl)ethane-1,1-diyl]bis(isobenzofuran-1,3-dione)}) | P130368 | C29H18F6N2O4 | Physicochemical property | Water absorption | 4.55 | 0.03 | wt%
Homopolymer | poly((2,3,5,6-tetramethylbenzene-1,4-diamine)-alt-{5,5'-[2,2,2-trifluoro-1-(trifluoromethyl)ethane-1,1-diyl]bis(isobenzofuran-1,3-dione)}) | P130368 | C29H18F6N2O4 | Tensile property | Elongation at break | 3.8 | 0 | %
Homopolymer | poly((2,3,5,6-tetramethylbenzene-1,4-diamine)-alt-{5,5'-[2,2,2-trifluoro-1-(trifluoromethyl)ethane-1,1-diyl]bis(isobenzofuran-1,3-dione)}) | P130368 | C29H18F6N2O4 | Tensile property | Tensile modulus | 2.4 | 0.12 | GPa
Homopolymer | poly((2,3,5,6-tetramethylbenzene-1,4-diamine)-alt-{5,5'-[2,2,2-trifluoro-1-(trifluoromethyl)ethane-1,1-diyl]bis(isobenzofuran-1,3-dione)}) | P130368 | C29H18F6N2O4 | Tensile property | Tensile stress strength at break | 0.0875 | 0 | GPa
Homopolymer | poly((2,3,5,6-tetramethylbenzene-1,4-diamine)-alt-{5,5'-[2,2,2-trifluoro-1-(trifluoromethyl)ethane-1,1-diyl]bis(isobenzofuran-1,3-dione)}) | P130368 | C29H18F6N2O4 | Polymer Information | SMILES | *c1ccc2c(c1)C(=O)N(C2=O)c1c(C)c(C)c(c(c1C)C)N1C(=O)c2c(C1=O)cc(cc2)C(C(F)(F)F)(C(F)(F)F)*
Homopolymer | poly[(2,8-dimethyl-5,5-dioxodibenzothiophene-3,7-diamine)-alt-(biphenyl-3,3':4,4'-tetracarboxylic dianhydride)] | P130369 | C30H16N2O6S | Physical property | Density | 1.372 | 0 | g/cm3
Homopolymer | poly[(2,8-dimethyl-5,5-dioxodibenzothiophene-3,7-diamine)-alt-(biphenyl-3,3':4,4'-tetracarboxylic dianhydride)] | P130369 | C30H16N2O6S | Physical property | Specific volume | 0.7289 | 0 | cm3/g
Homopolymer | poly[(2,8-dimethyl-5,5-dioxodibenzothiophene-3,7-diamine)-alt-(biphenyl-3,3':4,4'-tetracarboxylic dianhydride)] | P130369 | C30H16N2O6S | Thermal property | Glass transition temperature | 490 | 0 | C
Homopolymer | poly[(2,8-dimethyl-5,5-dioxodibenzothiophene-3,7-diamine)-alt-(biphenyl-3,3':4,4'-tetracarboxylic dianhydride)] | P130369 | C30H16N2O6S | Physicochemical property | Cohesive energy density | 278 | 0 | cal/cm3
Homopolymer | poly[(2,8-dimethyl-5,5-dioxodibenzothiophene-3,7-diamine)-alt-(biphenyl-3,3':4,4'-tetracarboxylic dianhydride)] | P130369 | C30H16N2O6S | Physicochemical property | Gas diffusion coefficient d | 6.25e-09 | 1.425163e-13 | cm2/s
Homopolymer | poly[(2,8-dimethyl-5,5-dioxodibenzothiophene-3,7-diamine)-alt-(biphenyl-3,3':4,4'-tetracarboxylic dianhydride)] | P130369 | C30H16N2O6S | Physicochemical property | Gas permeability coefficient p | 3.315e-13 | 1.023018e-24 | cm3(STP)cm/(cm2*s*Pa)
Homopolymer | poly[(2,8-dimethyl-5,5-dioxodibenzothiophene-3,7-diamine)-alt-(biphenyl-3,3':4,4'-tetracarboxylic dianhydride)] | P130369 | C30H16N2O6S | Physicochemical property | Gas solubility coefficient s | 1.45e-05 | 8.976307e-10 | cm3(STP)/(cm3*Pa)
Homopolymer | poly[(2,8-dimethyl-5,5-dioxodibenzothiophene-3,7-diamine)-alt-(biphenyl-3,3':4,4'-tetracarboxylic dianhydride)] | P130369 | C30H16N2O6S | Physicochemical property | Solubility parameter | 34.1 | 0 | (J/cm3)1/2
Homopolymer | poly[(2,8-dimethyl-5,5-dioxodibenzothiophene-3,7-diamine)-alt-(biphenyl-3,3':4,4'-tetracarboxylic dianhydride)] | P130369 | C30H16N2O6S | Polymer Information | SMILES | O=C1c2cc(ccc2C(=O)N1c1cc2c(-c3c(S2(=O)=O)cc(c(c3)C)*)cc1C)c1ccc2c(c1)C(=O)N(C2=O)*
Homopolymer | poly[4,4'-(2,3-naphthylenedioxy)diphenylene pyromellitimide] | P130370 | C32H16N2O6 | Thermal property | Glass transition temperature | 316 | 0 | C
Homopolymer | poly[4,4'-(2,3-naphthylenedioxy)diphenylene pyromellitimide] | P130370 | C32H16N2O6 | Thermal property | Thermal decomposition temperature | 571 | 12 | C
Homopolymer | poly[4,4'-(2,3-naphthylenedioxy)diphenylene pyromellitimide] | P130370 | C32H16N2O6 | Thermal property | Thermal decomposition weight loss | 10 | 0 | %
Homopolymer | poly[4,4'-(2,3-naphthylenedioxy)diphenylene pyromellitimide] | P130370 | C32H16N2O6 | Thermal property | Melting temperature | 380 | 0 | C
Homopolymer | poly[4,4'-(2,3-naphthylenedioxy)diphenylene pyromellitimide] | P130370 | C32H16N2O6 | Tensile property | Elongation at break | 3 | 0 | %
Homopolymer | poly[4,4'-(2,3-naphthylenedioxy)diphenylene pyromellitimide] | P130370 | C32H16N2O6 | Tensile property | Tensile modulus | 1.41 | 0 | GPa
Homopolymer | poly[4,4'-(2,3-naphthylenedioxy)diphenylene pyromellitimide] | P130370 | C32H16N2O6 | Tensile property | Tensile stress strength at break | 0.077 | 0 | GPa
Homopolymer | poly[4,4'-(2,3-naphthylenedioxy)diphenylene pyromellitimide] | P130370 | C32H16N2O6 | Polymer Information | SMILES | *c1ccc(cc1)Oc1cc2ccccc2cc1Oc1ccc(cc1)n1c(=O)c2c(c1=O)cc1c(c2)c(=O)n(c1=O)*
Homopolymer | poly{[4,4'-(naphthalene-2,3-diyldioxy)dianiline]-alt-[4,4'-oxybis(phthalic anhydride)]} | P130371 | C38H20N2O6 | Thermal property | Glass transition temperature | 253.5 | 3 | C
Homopolymer | poly{[4,4'-(naphthalene-2,3-diyldioxy)dianiline]-alt-[4,4'-oxybis(phthalic anhydride)]} | P130371 | C38H20N2O6 | Thermal property | Thermal decomposition temperature | 573.5 | 27 | C
Homopolymer | poly{[4,4'-(naphthalene-2,3-diyldioxy)dianiline]-alt-[4,4'-oxybis(phthalic anhydride)]} | P130371 | C38H20N2O6 | Thermal property | Thermal decomposition weight loss | 10 | 0 | %
Homopolymer | poly{[4,4'-(naphthalene-2,3-diyldioxy)dianiline]-alt-[4,4'-oxybis(phthalic anhydride)]} | P130371 | C38H20N2O6 | Tensile property | Elongation at break | 5 | 0 | %
Homopolymer | poly{[4,4'-(naphthalene-2,3-diyldioxy)dianiline]-alt-[4,4'-oxybis(phthalic anhydride)]} | P130371 | C38H20N2O6 | Tensile property | Tensile modulus | 1.76 | 0 | GPa
Homopolymer | poly{[4,4'-(naphthalene-2,3-diyldioxy)dianiline]-alt-[4,4'-oxybis(phthalic anhydride)]} | P130371 | C38H20N2O6 | Tensile property | Tensile stress strength at break | 0.096 | 0 | GPa
Homopolymer | poly{[4,4'-(naphthalene-2,3-diyldioxy)dianiline]-alt-[4,4'-oxybis(phthalic anhydride)]} | P130371 | C38H20N2O6 | Polymer Information | SMILES | *c1ccc(cc1)Oc1cc2ccccc2cc1Oc1ccc(cc1)N1C(=O)c2c(C1=O)cc(cc2)c1ccc2c(c1)C(=O)N(C2=O)*
Homopolymer | poly{[4,4'-(naphthalene-2,3-diyldioxy)dianiline]-alt-[4,4'-oxybis(phthalic anhydride)]} | P130372 | C38H20N2O7 | Thermal property | Glass transition temperature | 254.5 | 568.2857 | C
Homopolymer | poly{[4,4'-(naphthalene-2,3-diyldioxy)dianiline]-alt-[4,4'-oxybis(phthalic anhydride)]} | P130372 | C38H20N2O7 | Thermal property | Thermal decomposition temperature | 560 | 10517.6 | C
Homopolymer | poly{[4,4'-(naphthalene-2,3-diyldioxy)dianiline]-alt-[4,4'-oxybis(phthalic anhydride)]} | P130372 | C38H20N2O7 | Thermal property | Thermal decomposition weight loss | 10 | 139.3778 | %
Homopolymer | poly{[4,4'-(naphthalene-2,3-diyldioxy)dianiline]-alt-[4,4'-oxybis(phthalic anhydride)]} | P130372 | C38H20N2O7 | Tensile property | Elongation at break | 6 | 0 | %
Homopolymer | poly{[4,4'-(naphthalene-2,3-diyldioxy)dianiline]-alt-[4,4'-oxybis(phthalic anhydride)]} | P130372 | C38H20N2O7 | Tensile property | Tensile modulus | 1.97 | 0.1365333 | GPa
Homopolymer | poly{[4,4'-(naphthalene-2,3-diyldioxy)dianiline]-alt-[4,4'-oxybis(phthalic anhydride)]} | P130372 | C38H20N2O7 | Tensile property | Tensile stress strength at break | 0.0995 | 0.0002083333 | GPa
Homopolymer | poly{[4,4'-(naphthalene-2,3-diyldioxy)dianiline]-alt-[4,4'-oxybis(phthalic anhydride)]} | P130372 | C38H20N2O7 | Polymer Information | SMILES | *c1ccc(cc1)Oc1cc2ccccc2cc1Oc1ccc(cc1)N1C(=O)c2c(C1=O)cc(cc2)Oc1ccc2c(c1)C(=O)N(C2=O)*
Homopolymer | poly[4,4'-(2,3-naphthylenedioxy)diphenylene 3,3'4,4'-benzophenonetetracarboxydiimide] | P130373 | C39H20N2O7 | Thermal property | Glass transition temperature | 246 | 1.333333 | C
Homopolymer | poly[4,4'-(2,3-naphthylenedioxy)diphenylene 3,3'4,4'-benzophenonetetracarboxydiimide] | P130373 | C39H20N2O7 | Thermal property | Thermal decomposition temperature | 557.5 | 16.33333 | C
Homopolymer | poly[4,4'-(2,3-naphthylenedioxy)diphenylene 3,3'4,4'-benzophenonetetracarboxydiimide] | P130373 | C39H20N2O7 | Thermal property | Thermal decomposition weight loss | 10 | 0 | %
Homopolymer | poly[4,4'-(2,3-naphthylenedioxy)diphenylene 3,3'4,4'-benzophenonetetracarboxydiimide] | P130373 | C39H20N2O7 | Tensile property | Elongation at break | 5 | 0 | %
Homopolymer | poly[4,4'-(2,3-naphthylenedioxy)diphenylene 3,3'4,4'-benzophenonetetracarboxydiimide] | P130373 | C39H20N2O7 | Tensile property | Tensile modulus | 1.82 | 0 | GPa
Homopolymer | poly[4,4'-(2,3-naphthylenedioxy)diphenylene 3,3'4,4'-benzophenonetetracarboxydiimide] | P130373 | C39H20N2O7 | Tensile property | Tensile stress strength at break | 0.092 | 0 | GPa
Homopolymer | poly[4,4'-(2,3-naphthylenedioxy)diphenylene 3,3'4,4'-benzophenonetetracarboxydiimide] | P130373 | C39H20N2O7 | Polymer Information | SMILES | *c1ccc2c(c1)C(=O)N(C2=O)c1ccc(cc1)Oc1cc2ccccc2cc1Oc1ccc(cc1)N1C(=O)c2c(C1=O)cc(cc2)C(=O)*
Homopolymer | poly[4,4'-(2,3-naphthylenedioxy)diphenylene 3,3',4,4'-sulfonyldiphenylenetetracarboxydiimide] | P130374 | C38H20N2O8S | Thermal property | Glass transition temperature | 275 | 533.3333 | C
Homopolymer | poly[4,4'-(2,3-naphthylenedioxy)diphenylene 3,3',4,4'-sulfonyldiphenylenetetracarboxydiimide] | P130374 | C38H20N2O8S | Thermal property | Thermal decomposition temperature | 520.5 | 8.333333 | C
Homopolymer | poly[4,4'-(2,3-naphthylenedioxy)diphenylene 3,3',4,4'-sulfonyldiphenylenetetracarboxydiimide] | P130374 | C38H20N2O8S | Thermal property | Thermal decomposition weight loss | 10 | 0 | %
Homopolymer | poly[4,4'-(2,3-naphthylenedioxy)diphenylene 3,3',4,4'-sulfonyldiphenylenetetracarboxydiimide] | P130374 | C38H20N2O8S | Tensile property | Elongation at break | 4 | 0 | %
Homopolymer | poly[4,4'-(2,3-naphthylenedioxy)diphenylene 3,3',4,4'-sulfonyldiphenylenetetracarboxydiimide] | P130374 | C38H20N2O8S | Tensile property | Tensile modulus | 1.76 | 0 | GPa
Homopolymer | poly[4,4'-(2,3-naphthylenedioxy)diphenylene 3,3',4,4'-sulfonyldiphenylenetetracarboxydiimide] | P130374 | C38H20N2O8S | Tensile property | Tensile stress strength at break | 0.075 | 0 | GPa
Homopolymer | poly[4,4'-(2,3-naphthylenedioxy)diphenylene 3,3',4,4'-sulfonyldiphenylenetetracarboxydiimide] | P130374 | C38H20N2O8S | Polymer Information | SMILES | *c1ccc(cc1)Oc1cc2ccccc2cc1Oc1ccc(cc1)N1C(=O)c2c(C1=O)cc(cc2)S(=O)(=O)c1ccc2c(c1)C(=O)N(C2=O)*
Homopolymer | poly([5-(2-{ethyl[4-(4-nitrophenyldiazenyl)phenyl]amino}ethoxy)benzene-1,4-diamine]-alt-{5,5'-[2,2,2-trifluoro-1-(trifluoromethyl)ethane-1,1-diyl]bis(isobenzofuran-1,3-dione)}) | P134255 | C41H26F6N6O7 | Thermal property | Glass transition temperature | 210 | 0 | C
Homopolymer | poly([5-(2-{ethyl[4-(4-nitrophenyldiazenyl)phenyl]amino}ethoxy)benzene-1,4-diamine]-alt-{5,5'-[2,2,2-trifluoro-1-(trifluoromethyl)ethane-1,1-diyl]bis(isobenzofuran-1,3-dione)}) | P134255 | C41H26F6N6O7 | Polymer Information | SMILES | CCN(c1ccc(cc1)N=Nc1ccc(cc1)[N+](=O)[O-])CCOc1cc(cc(c1)N1C(=O)c2c(C1=O)ccc(c2)C(C(F)(F)F)(C(F)(F)F)*)N1C(=O)c2c(C1=O)ccc(c2)*
Homopolymer | poly{[4,4'-(1-phenyl-2,2,2-trifluoroethane-1,1-diyl)dianiline]-alt-(pyromellitic anhydride)} | P134302 | C30H15F3N2O4 | Physical property | Density | 1.345 | 3.333333e-05 | g/cm3
Homopolymer | poly{[4,4'-(1-phenyl-2,2,2-trifluoroethane-1,1-diyl)dianiline]-alt-(pyromellitic anhydride)} | P134302 | C30H15F3N2O4 | Physical property | Specific volume | 0.7435 | 8.333333e-06 | cm3/g
Homopolymer | poly{[4,4'-(1-phenyl-2,2,2-trifluoroethane-1,1-diyl)dianiline]-alt-(pyromellitic anhydride)} | P134302 | C30H15F3N2O4 | Thermal property | Glass transition temperature | 436 | 21.33333 | C
Homopolymer | poly{[4,4'-(1-phenyl-2,2,2-trifluoroethane-1,1-diyl)dianiline]-alt-(pyromellitic anhydride)} | P134302 | C30H15F3N2O4 | Polymer Information | SMILES | *c1ccc(cc1)C(C(F)(F)F)(c1ccccc1)c1ccc(cc1)n1c(=O)c2c(c1=O)cc1c(c2)c(=O)n(c1=O)*
Homopolymer | poly{[N,N'-bis(trimethylsilyl)aniline]-alt-(isophthaloyl dichloride)} | P134318 | C14H9NO2 | Thermal property | Glass transition temperature | 148 | 0 | C
Homopolymer | poly{[N,N'-bis(trimethylsilyl)aniline]-alt-(isophthaloyl dichloride)} | P134318 | C14H9NO2 | Polymer Information | SMILES | O=C(N(c1ccccc1)*)c1cccc(c1)C(=O)*
Homopolymer | poly{[N,N'-bis(trimethylsilyl)aniline]-alt-(terephthaloyl dichloride)} | P134319 | C14H9NO2 | Thermal property | Glass transition temperature | 179 | 0 | C
Homopolymer | poly{[N,N'-bis(trimethylsilyl)aniline]-alt-(terephthaloyl dichloride)} | P134319 | C14H9NO2 | Polymer Information | SMILES | *N(C(=O)c1ccc(cc1)C(=O)*)c1ccccc1
Homopolymer | poly{[N,N'-bis(trimethylsilyl)aniline]-alt-[2-(phenylsulfanyl)terephthaloyl dichloride]} | P134320 | C20H13NO2S | Thermal property | Glass transition temperature | 152 | 0 | C
Homopolymer | poly{[N,N'-bis(trimethylsilyl)aniline]-alt-[2-(phenylsulfanyl)terephthaloyl dichloride]} | P134320 | C20H13NO2S | Polymer Information | SMILES | *C(=O)c1ccc(c(c1)Sc1ccccc1)C(=O)N(c1ccccc1)*
Homopolymer | poly[(5,5''''-diphenyl-1,1':3',1'':4'',1''':3''',1''''-quinquephenyl-6,4''''-diamine)-alt-(pyromellitic anhydride)] | P134343 | C52H30N2O4 | Thermal property | Thermal decomposition temperature | 437 | 13318.5 | C
Homopolymer | poly[(5,5''''-diphenyl-1,1':3',1'':4'',1''':3''',1''''-quinquephenyl-6,4''''-diamine)-alt-(pyromellitic anhydride)] | P134343 | C52H30N2O4 | Thermal property | Thermal decomposition weight loss | 0.5 | 0 | %
Homopolymer | poly[(5,5''''-diphenyl-1,1':3',1'':4'',1''':3''',1''''-quinquephenyl-6,4''''-diamine)-alt-(pyromellitic anhydride)] | P134343 | C52H30N2O4 | Thermal property | Isothermal weight loss temperature | 300 | 0 | C
Homopolymer | poly[(5,5''''-diphenyl-1,1':3',1'':4'',1''':3''',1''''-quinquephenyl-6,4''''-diamine)-alt-(pyromellitic anhydride)] | P134343 | C52H30N2O4 | Thermal property | Isothermal weight loss time | 20 | 0 | hour
Homopolymer | poly[(5,5''''-diphenyl-1,1':3',1'':4'',1''':3''',1''''-quinquephenyl-6,4''''-diamine)-alt-(pyromellitic anhydride)] | P134343 | C52H30N2O4 | Polymer Information | SMILES | *c1c(cc(cc1c1ccccc1)c1ccc(cc1)c1cc(c2ccccc2)c(c(c1)c1ccccc1)n1c(=O)c2c(c1=O)cc1c(c2)c(=O)n(c1=O)*)c1ccccc1
Homopolymer | poly{(5,5''''-diphenyl-1,1':3',1'':4'',1''':3''',1''''-quinquephenyl-6,4''''-diamine)-alt-[5,5'-carbonylbis(isobenzofuran-1,3-dione)} | P134344 | C59H34N2O5 | Thermal property | Glass transition temperature | 265 | 0 | C
Homopolymer | poly{(5,5''''-diphenyl-1,1':3',1'':4'',1''':3''',1''''-quinquephenyl-6,4''''-diamine)-alt-[5,5'-carbonylbis(isobenzofuran-1,3-dione)} | P134344 | C59H34N2O5 | Thermal property | Thermal decomposition temperature | 442.5 | 7692.857 | C
Homopolymer | poly{(5,5''''-diphenyl-1,1':3',1'':4'',1''':3''',1''''-quinquephenyl-6,4''''-diamine)-alt-[5,5'-carbonylbis(isobenzofuran-1,3-dione)} | P134344 | C59H34N2O5 | Thermal property | Thermal decomposition weight loss | 0.5 | 0 | %
Homopolymer | poly{(5,5''''-diphenyl-1,1':3',1'':4'',1''':3''',1''''-quinquephenyl-6,4''''-diamine)-alt-[5,5'-carbonylbis(isobenzofuran-1,3-dione)} | P134344 | C59H34N2O5 | Thermal property | Isothermal weight loss temperature | 300 | 0 | C
Homopolymer | poly{(5,5''''-diphenyl-1,1':3',1'':4'',1''':3''',1''''-quinquephenyl-6,4''''-diamine)-alt-[5,5'-carbonylbis(isobenzofuran-1,3-dione)} | P134344 | C59H34N2O5 | Thermal property | Isothermal weight loss time | 20 | 0 | hour
Homopolymer | poly{(5,5''''-diphenyl-1,1':3',1'':4'',1''':3''',1''''-quinquephenyl-6,4''''-diamine)-alt-[5,5'-carbonylbis(isobenzofuran-1,3-dione)} | P134344 | C59H34N2O5 | Polymer Information | SMILES | *c1ccc2c(c1)C(=O)N(C2=O)c1c(cc(cc1c1ccccc1)c1ccc(cc1)c1cc(c2ccccc2)c(c(c1)c1ccccc1)N1C(=O)c2c(C1=O)cc(cc2)C(=O)*)c1ccccc1
Homopolymer | poly[(p-phenylenediamine)-alt-(biphenyl-3,3',4,4'-tetracarboxylic anhydride)] | P134352 | C22H10N2O4 | Physical property | Density | 1.3665 | 8.333333e-06 | g/cm3
Homopolymer | poly[(p-phenylenediamine)-alt-(biphenyl-3,3',4,4'-tetracarboxylic anhydride)] | P134352 | C22H10N2O4 | Physical property | Specific volume | 0.7318 | 2.253333e-06 | cm3/g
Homopolymer | poly[(p-phenylenediamine)-alt-(biphenyl-3,3',4,4'-tetracarboxylic anhydride)] | P134352 | C22H10N2O4 | Thermal property | Glass transition temperature | 410 | 408.6792 | C
Homopolymer | poly[(p-phenylenediamine)-alt-(biphenyl-3,3',4,4'-tetracarboxylic anhydride)] | P134352 | C22H10N2O4 | Thermal property | Thermal decomposition temperature | 602.1 | 3818.407 | C
Homopolymer | poly[(p-phenylenediamine)-alt-(biphenyl-3,3',4,4'-tetracarboxylic anhydride)] | P134352 | C22H10N2O4 | Thermal property | Thermal decomposition weight loss | 5 | 6.593407 | %
Homopolymer | poly[(p-phenylenediamine)-alt-(biphenyl-3,3',4,4'-tetracarboxylic anhydride)] | P134352 | C22H10N2O4 | Tensile property | Dynamic mechanical properties storage modulus | 0.0004 | 3.739699 | GPa
Homopolymer | poly[(p-phenylenediamine)-alt-(biphenyl-3,3',4,4'-tetracarboxylic anhydride)] | P134352 | C22H10N2O4 | Tensile property | Dynamic mechanical properties loss tangent | 0.95 | 0.3576786
Homopolymer | poly[(p-phenylenediamine)-alt-(biphenyl-3,3',4,4'-tetracarboxylic anhydride)] | P134352 | C22H10N2O4 | Polymer Information | SMILES | *c1ccc(cc1)N1C(=O)c2c(C1=O)ccc(c2)c1cccc2c1C(=O)N(C2=O)*
Homopolymer | poly({3,3'-[carbonylbis(1,3-dioxoisoindoline-5,2-diyl)]dipropanol}-alt-[hexane-1,6-diyl bis(phenyl carbonate)]) | P134363 | C31H30N2O11 | Thermal property | Glass transition temperature | 70 | 0 | C
Homopolymer | poly({3,3'-[carbonylbis(1,3-dioxoisoindoline-5,2-diyl)]dipropanol}-alt-[hexane-1,6-diyl bis(phenyl carbonate)]) | P134363 | C31H30N2O11 | Thermal property | Lc phase transition temperature | 152 | 1925.333 | C
Homopolymer | poly({3,3'-[carbonylbis(1,3-dioxoisoindoline-5,2-diyl)]dipropanol}-alt-[hexane-1,6-diyl bis(phenyl carbonate)]) | P134363 | C31H30N2O11 | Polymer Information | SMILES | *CCCOC(=O)OCCCCCCOC(=O)OCCCN1C(=O)c2c(C1=O)cc(cc2)C(=O)c1ccc2c(c1)C(=O)N(C2=O)*
Homopolymer | poly({3,3'-[carbonylbis(1,3-dioxoisoindoline-5,2-diyl)]dipropanol}-alt-[propane-1,3-diyl bis(phenyl carbonate)]) | P134364 | C34H36N2O11 | Thermal property | Glass transition temperature | 61 | 0 | C
Homopolymer | poly({3,3'-[carbonylbis(1,3-dioxoisoindoline-5,2-diyl)]dipropanol}-alt-[propane-1,3-diyl bis(phenyl carbonate)]) | P134364 | C34H36N2O11 | Thermal property | Lc phase transition temperature | 129 | 3888 | C
Homopolymer | poly({3,3'-[carbonylbis(1,3-dioxoisoindoline-5,2-diyl)]dipropanol}-alt-[propane-1,3-diyl bis(phenyl carbonate)]) | P134364 | C34H36N2O11 | Polymer Information | SMILES | *CCCCCCOC(=O)OCCCOC(=O)OCCCCCCN1C(=O)c2c(C1=O)cc(cc2)C(=O)c1ccc2c(c1)C(=O)N(C2=O)*
Homopolymer | poly({3,3'-[carbonylbis(1,3-dioxoisoindoline-5,2-diyl)]dipropanol}-alt-[hexane-1,6-diyl bis(phenyl carbonate)]) | P134365 | C37H42N2O11 | Thermal property | Glass transition temperature | 40 | 0 | C
Homopolymer | poly({3,3'-[carbonylbis(1,3-dioxoisoindoline-5,2-diyl)]dipropanol}-alt-[hexane-1,6-diyl bis(phenyl carbonate)]) | P134365 | C37H42N2O11 | Thermal property | Lc phase transition temperature | 125.5 | 1976.333 | C
Homopolymer | poly({3,3'-[carbonylbis(1,3-dioxoisoindoline-5,2-diyl)]dipropanol}-alt-[hexane-1,6-diyl bis(phenyl carbonate)]) | P134365 | C37H42N2O11 | Polymer Information | SMILES | *CCCCCCOC(=O)OCCCCCCOC(=O)OCCCCCCN1C(=O)c2c(C1=O)cc(cc2)C(=O)c1ccc2c(c1)C(=O)N(C2=O)*
Homopolymer | poly[N-(2,6-diethylphenyl)maleimide] | P134413 | C14H15NO2 | Thermal property | Glass transition temperature | 288 | 0 | C
Homopolymer | poly[N-(2,6-diethylphenyl)maleimide] | P134413 | C14H15NO2 | Thermal property | Thermal decomposition temperature | 439 | 4961.333 | C
Homopolymer | poly[N-(2,6-diethylphenyl)maleimide] | P134413 | C14H15NO2 | Thermal property | Thermal decomposition weight loss | 44 | 2581.333 | %
Homopolymer | poly[N-(2,6-diethylphenyl)maleimide] | P134413 | C14H15NO2 | Polymer Information | SMILES | CCc1cccc(c1N1C(=O)C(C(C1=O)*)*)CC
Homopolymer | poly[N-(2,6-dimethylphenyl)maleimide] | P134414 | C12H11NO2 | Thermal property | Glass transition temperature | 345 | 0 | C
Homopolymer | poly[N-(2,6-dimethylphenyl)maleimide] | P134414 | C12H11NO2 | Thermal property | Thermal decomposition temperature | 446.5 | 3816.333 | C
Homopolymer | poly[N-(2,6-dimethylphenyl)maleimide] | P134414 | C12H11NO2 | Thermal property | Thermal decomposition weight loss | 44.35 | 2622.563 | %
Homopolymer | poly[N-(2,6-dimethylphenyl)maleimide] | P134414 | C12H11NO2 | Polymer Information | SMILES | *C1C(=O)N(C(=O)C1*)c1c(C)cccc1C
Homopolymer | poly[N-(o-tolyl)maleimide] | P134415 | C11H9NO2 | Thermal property | Glass transition temperature | 335 | 0 | C
Homopolymer | poly[N-(o-tolyl)maleimide] | P134415 | C11H9NO2 | Thermal property | Thermal decomposition temperature | 446 | 3888 | C
Homopolymer | poly[N-(o-tolyl)maleimide] | P134415 | C11H9NO2 | Thermal property | Thermal decomposition weight loss | 0 | 1766.613 | %
Homopolymer | poly[N-(o-tolyl)maleimide] | P134415 | C11H9NO2 | Polymer Information | SMILES | O=C1C(*)C(C(=O)N1c1ccccc1C)*
Homopolymer | poly{(2-methylprop-1-ene)-co-[N-(2,6-diethylphenyl)maleimide]} | P134416 | C18H23NO2 | Thermal property | Glass transition temperature | 210 | 0 | C
Homopolymer | poly{(2-methylprop-1-ene)-co-[N-(2,6-diethylphenyl)maleimide]} | P134416 | C18H23NO2 | Thermal property | Thermal decomposition temperature | 436.5 | 5376.333 | C
Homopolymer | poly{(2-methylprop-1-ene)-co-[N-(2,6-diethylphenyl)maleimide]} | P134416 | C18H23NO2 | Thermal property | Thermal decomposition weight loss | 50 | 3333.333 | %
Homopolymer | poly{(2-methylprop-1-ene)-co-[N-(2,6-diethylphenyl)maleimide]} | P134416 | C18H23NO2 | Polymer Information | SMILES | CCc1cccc(c1N1C(=O)C(C(C1=O)C(C*)(C)C)*)CC
Homopolymer | poly{[5-(benzimidazol-2-yl)-1,3-phenylenediamine]-alt-(pyromellitic anhydride)} | P134421 | C23H10N4O4 | Thermal property | Glass transition temperature | 180 | 0 | C
Homopolymer | poly{[5-(benzimidazol-2-yl)-1,3-phenylenediamine]-alt-(pyromellitic anhydride)} | P134421 | C23H10N4O4 | Thermal property | Thermal decomposition temperature | 446.5 | 8912.242 | C
Homopolymer | poly{[5-(benzimidazol-2-yl)-1,3-phenylenediamine]-alt-(pyromellitic anhydride)} | P134421 | C23H10N4O4 | Thermal property | Thermal decomposition weight loss | 5.25 | 25.78571 | %
Homopolymer | poly{[5-(benzimidazol-2-yl)-1,3-phenylenediamine]-alt-(pyromellitic anhydride)} | P134421 | C23H10N4O4 | Thermal property | Isothermal weight loss temperature | 320 | 0 | C
Homopolymer | poly{[5-(benzimidazol-2-yl)-1,3-phenylenediamine]-alt-(pyromellitic anhydride)} | P134421 | C23H10N4O4 | Thermal property | Isothermal weight loss time | 20 | 0 | hour
Homopolymer | poly{[5-(benzimidazol-2-yl)-1,3-phenylenediamine]-alt-(pyromellitic anhydride)} | P134421 | C23H10N4O4 | Polymer Information | SMILES | *c1cc(cc(c1)n1c(=O)c2c(c1=O)cc1c(c2)c(=O)n(c1=O)*)c1nc2c([nH]1)cccc2
Homopolymer | poly{[5-(benzimidazol-2-yl)-1,3-phenylenediamine]-alt-[5,5'-carbonylbis(isobenzofuran-1,3-dione)]} | P134422 | C30H14N4O5 | Thermal property | Glass transition temperature | 197 | 0 | C
Homopolymer | poly{[5-(benzimidazol-2-yl)-1,3-phenylenediamine]-alt-[5,5'-carbonylbis(isobenzofuran-1,3-dione)]} | P134422 | C30H14N4O5 | Thermal property | Thermal decomposition temperature | 509 | 9745.697 | C
Homopolymer | poly{[5-(benzimidazol-2-yl)-1,3-phenylenediamine]-alt-[5,5'-carbonylbis(isobenzofuran-1,3-dione)]} | P134422 | C30H14N4O5 | Thermal property | Thermal decomposition weight loss | 5.25 | 25.78571 | %
Homopolymer | poly{[5-(benzimidazol-2-yl)-1,3-phenylenediamine]-alt-[5,5'-carbonylbis(isobenzofuran-1,3-dione)]} | P134422 | C30H14N4O5 | Thermal property | Isothermal weight loss temperature | 320 | 0 | C
Homopolymer | poly{[5-(benzimidazol-2-yl)-1,3-phenylenediamine]-alt-[5,5'-carbonylbis(isobenzofuran-1,3-dione)]} | P134422 | C30H14N4O5 | Thermal property | Isothermal weight loss time | 20 | 0 | hour
Homopolymer | poly{[5-(benzimidazol-2-yl)-1,3-phenylenediamine]-alt-[5,5'-carbonylbis(isobenzofuran-1,3-dione)]} | P134422 | C30H14N4O5 | Polymer Information | SMILES | *c1ccc2c(c1)C(=O)N(C2=O)c1cc(cc(c1)c1[nH]c2c(n1)cccc2)N1C(=O)c2c(C1=O)cc(cc2)C(=O)*
Homopolymer | poly{[5,5'-carbonylbis(isobenzofuran-1,3-dione)]-alt-[3-(4-aminophenyl)-1,1,3-trimethylindan-5-amine]} | P134425 | C35H24N2O5 | Physical property | Density | 1.219 | 0.0004351429 | g/cm3
Homopolymer | poly{[5,5'-carbonylbis(isobenzofuran-1,3-dione)]-alt-[3-(4-aminophenyl)-1,1,3-trimethylindan-5-amine]} | P134425 | C35H24N2O5 | Physical property | Specific volume | 0.8204 | 0.0001950943 | cm3/g
Homopolymer | poly{[5,5'-carbonylbis(isobenzofuran-1,3-dione)]-alt-[3-(4-aminophenyl)-1,1,3-trimethylindan-5-amine]} | P134425 | C35H24N2O5 | Optical property | Refractive index | 1.648 | 6.573299e-05
Homopolymer | poly{[5,5'-carbonylbis(isobenzofuran-1,3-dione)]-alt-[3-(4-aminophenyl)-1,1,3-trimethylindan-5-amine]} | P134425 | C35H24N2O5 | Thermal property | Glass transition temperature | 321 | 86.40432 | C
Homopolymer | poly{[5,5'-carbonylbis(isobenzofuran-1,3-dione)]-alt-[3-(4-aminophenyl)-1,1,3-trimethylindan-5-amine]} | P134425 | C35H24N2O5 | Thermal property | Thermal decomposition temperature | 577 | 7905.333 | C
Homopolymer | poly{[5,5'-carbonylbis(isobenzofuran-1,3-dione)]-alt-[3-(4-aminophenyl)-1,1,3-trimethylindan-5-amine]} | P134425 | C35H24N2O5 | Thermal property | Thermal decomposition weight loss | 25.5 | 560.3333 | %
Homopolymer | poly{[5,5'-carbonylbis(isobenzofuran-1,3-dione)]-alt-[3-(4-aminophenyl)-1,1,3-trimethylindan-5-amine]} | P134425 | C35H24N2O5 | Electric property | Dielectric constant ac | 3.29 | 0.02090667
Homopolymer | poly{[5,5'-carbonylbis(isobenzofuran-1,3-dione)]-alt-[3-(4-aminophenyl)-1,1,3-trimethylindan-5-amine]} | P134425 | C35H24N2O5 | Physicochemical property | Gas diffusion coefficient d | 1.355e-08 | 7.875714e-17 | cm2/s
Homopolymer | poly{[5,5'-carbonylbis(isobenzofuran-1,3-dione)]-alt-[3-(4-aminophenyl)-1,1,3-trimethylindan-5-amine]} | P134425 | C35H24N2O5 | Physicochemical property | Gas permeability coefficient p | 1.73e-13 | 4.84071e-24 | cm3(STP)cm/(cm2*s*Pa)
Homopolymer | poly{[5,5'-carbonylbis(isobenzofuran-1,3-dione)]-alt-[3-(4-aminophenyl)-1,1,3-trimethylindan-5-amine]} | P134425 | C35H24N2O5 | Physicochemical property | Contact angle | 83.865 | 10.19363 | degree
Homopolymer | poly{[5,5'-carbonylbis(isobenzofuran-1,3-dione)]-alt-[3-(4-aminophenyl)-1,1,3-trimethylindan-5-amine]} | P134425 | C35H24N2O5 | Dilute solution property | Intrinsic viscosity eta | 0.65 | 0 | dl/g
Homopolymer | poly{[5,5'-carbonylbis(isobenzofuran-1,3-dione)]-alt-[3-(4-aminophenyl)-1,1,3-trimethylindan-5-amine]} | P134425 | C35H24N2O5 | Tensile property | Dynamic mechanical properties storage modulus | 1.295 | 0.4107 | GPa
Homopolymer | poly{[5,5'-carbonylbis(isobenzofuran-1,3-dione)]-alt-[3-(4-aminophenyl)-1,1,3-trimethylindan-5-amine]} | P134425 | C35H24N2O5 | Tensile property | Tensile stress strength at yield | 0.088 | 0 | GPa
Homopolymer | poly{[5,5'-carbonylbis(isobenzofuran-1,3-dione)]-alt-[3-(4-aminophenyl)-1,1,3-trimethylindan-5-amine]} | P134425 | C35H24N2O5 | Polymer Information | SMILES | *c1ccc2c(c1)C(=O)N(C2=O)c1ccc2c(c1)C(C)(CC2(C)C)c1ccc(cc1)N1C(=O)c2c(C1=O)cc(cc2)C(=O)*
Homopolymer | poly[N-(o-methoxycarbonylphenyl)maleimide] | P134429 | C12H9NO4 | Thermal property | Glass transition temperature | 259 | 0 | C
Homopolymer | poly[N-(o-methoxycarbonylphenyl)maleimide] | P134429 | C12H9NO4 | Thermal property | Thermal decomposition temperature | 400 | 549.6 | C
Homopolymer | poly[N-(o-methoxycarbonylphenyl)maleimide] | P134429 | C12H9NO4 | Thermal property | Thermal decomposition weight loss | 10 | 0 | %
Homopolymer | poly[N-(o-methoxycarbonylphenyl)maleimide] | P134429 | C12H9NO4 | Polymer Information | SMILES | COC(=O)c1ccccc1N1C(=O)C(C(C1=O)*)*
Homopolymer | poly[N-(o-ethoxycarbonylphenyl)maleimide] | P134430 | C13H11NO4 | Thermal property | Glass transition temperature | 230 | 0 | C
Homopolymer | poly[N-(o-ethoxycarbonylphenyl)maleimide] | P134430 | C13H11NO4 | Thermal property | Thermal decomposition temperature | 381 | 685.0667 | C
Homopolymer | poly[N-(o-ethoxycarbonylphenyl)maleimide] | P134430 | C13H11NO4 | Thermal property | Thermal decomposition weight loss | 10 | 0 | %
Homopolymer | poly[N-(o-ethoxycarbonylphenyl)maleimide] | P134430 | C13H11NO4 | Polymer Information | SMILES | CCOC(=O)c1ccccc1N1C(=O)C(C(C1=O)*)*
Homopolymer | poly[N-(o-butoxycarbonylphenyl)maleimide] | P134431 | C15H15NO4 | Thermal property | Glass transition temperature | 181 | 0 | C
Homopolymer | poly[N-(o-butoxycarbonylphenyl)maleimide] | P134431 | C15H15NO4 | Thermal property | Thermal decomposition temperature | 386 | 981.0667 | C
Homopolymer | poly[N-(o-butoxycarbonylphenyl)maleimide] | P134431 | C15H15NO4 | Thermal property | Thermal decomposition weight loss | 10 | 0 | %
Homopolymer | poly[N-(o-butoxycarbonylphenyl)maleimide] | P134431 | C15H15NO4 | Polymer Information | SMILES | CCCCOC(=O)c1ccccc1N1C(=O)C(C(C1=O)*)*
Homopolymer | poly[N-(2-trifluoromethylphenyl)maleimide] | P134432 | C11H6F3NO2 | Polymer Information | SMILES | O=C1C(*)C(C(=O)N1c1ccccc1C(F)(F)F)*
Homopolymer | poly(N-phenylitaconimide) | P134462 | C11H9NO2 | Thermal property | Glass transition temperature | 236 | 0 | C
Homopolymer | poly(N-phenylitaconimide) | P134462 | C11H9NO2 | Thermal property | Thermal decomposition temperature | 350 | 18029.6 | C
Homopolymer | poly(N-phenylitaconimide) | P134462 | C11H9NO2 | Thermal property | Thermal decomposition weight loss | 42.5 | 1875 | %
Homopolymer | poly(N-phenylitaconimide) | P134462 | C11H9NO2 | Polymer Information | SMILES | *CC1(*)CC(=O)N(C1=O)c1ccccc1
Homopolymer | poly{[5-(2H-benzo-1,4-oxazin-2-on-3-yl)-1,3-phenylenediamine]-alt-(pyromellitic anhydride)} | P139024 | C24H9N3O6 | Thermal property | Glass transition temperature | 130 | 0 | C
Homopolymer | poly{[5-(2H-benzo-1,4-oxazin-2-on-3-yl)-1,3-phenylenediamine]-alt-(pyromellitic anhydride)} | P139024 | C24H9N3O6 | Thermal property | Thermal decomposition temperature | 420.5 | 1772.879 | C
Homopolymer | poly{[5-(2H-benzo-1,4-oxazin-2-on-3-yl)-1,3-phenylenediamine]-alt-(pyromellitic anhydride)} | P139024 | C24H9N3O6 | Thermal property | Thermal decomposition weight loss | 5.25 | 25.78571 | %
Homopolymer | poly{[5-(2H-benzo-1,4-oxazin-2-on-3-yl)-1,3-phenylenediamine]-alt-(pyromellitic anhydride)} | P139024 | C24H9N3O6 | Heat characteristics | Softening temperature | 205 | 0 | C
Homopolymer | poly{[5-(2H-benzo-1,4-oxazin-2-on-3-yl)-1,3-phenylenediamine]-alt-(pyromellitic anhydride)} | P139024 | C24H9N3O6 | Polymer Information | SMILES | *c1cc(cc(c1)c1nc2ccccc2oc1=O)n1c(=O)c2c(c1=O)cc1c(c2)c(=O)n(c1=O)*
Homopolymer | poly{[5-(2H-benzo-1,4-oxazin-2-on-3-yl)-1,3-phenylenediamine]-alt-[5,5'-carbonylbis(isobenzofuran-1,3-dione)]} | P139025 | C31H13N3O7 | Thermal property | Glass transition temperature | 95 | 0 | C
Homopolymer | poly{[5-(2H-benzo-1,4-oxazin-2-on-3-yl)-1,3-phenylenediamine]-alt-[5,5'-carbonylbis(isobenzofuran-1,3-dione)]} | P139025 | C31H13N3O7 | Thermal property | Thermal decomposition temperature | 409.5 | 2504.242 | C
Homopolymer | poly{[5-(2H-benzo-1,4-oxazin-2-on-3-yl)-1,3-phenylenediamine]-alt-[5,5'-carbonylbis(isobenzofuran-1,3-dione)]} | P139025 | C31H13N3O7 | Thermal property | Thermal decomposition weight loss | 5.25 | 25.78571 | %
Homopolymer | poly{[5-(2H-benzo-1,4-oxazin-2-on-3-yl)-1,3-phenylenediamine]-alt-[5,5'-carbonylbis(isobenzofuran-1,3-dione)]} | P139025 | C31H13N3O7 | Heat characteristics | Softening temperature | 133 | 0 | C
Homopolymer | poly{[5-(2H-benzo-1,4-oxazin-2-on-3-yl)-1,3-phenylenediamine]-alt-[5,5'-carbonylbis(isobenzofuran-1,3-dione)]} | P139025 | C31H13N3O7 | Polymer Information | SMILES | *c1ccc2c(c1)C(=O)N(C2=O)c1cc(cc(c1)c1nc2ccccc2oc1=O)N1C(=O)c2c(C1=O)cc(cc2)C(=O)*
Homopolymer | poly(adipic anhydride) | P140001 | C6H8O3 | Thermal property | Heat of fusion | 0.0244 | 0 | kcal/g
Homopolymer | poly(adipic anhydride) | P140001 | C6H8O3 | Thermal property | Melting temperature | 76 | 5.450667 | C
Homopolymer | poly(adipic anhydride) | P140001 | C6H8O3 | Physicochemical property | Contact angle | 42 | 0 | degree
Homopolymer | poly(adipic anhydride) | P140001 | C6H8O3 | Polymer Information | SMILES | *OC(=O)CCCCC(=O)*
Homopolymer | poly[2,2'-adipamidodibenzoic isophthalic anhydride] | P140002 | C28H22N2O8 | Thermal property | Melting temperature | 217.5 | 112.5 | C
Homopolymer | poly[2,2'-adipamidodibenzoic isophthalic anhydride] | P140002 | C28H22N2O8 | Polymer Information | SMILES | *OC(=O)c1ccccc1NC(=O)CCCCC(=O)Nc1ccccc1C(=O)OC(=O)c1cccc(c1)C(=O)*
Homopolymer | poly[4,4'-adipamidodibenzoic isophthalic anhydride] | P140003 | C28H22N2O8 | Thermal property | Melting temperature | 270 | 18 | C
Homopolymer | poly[4,4'-adipamidodibenzoic isophthalic anhydride] | P140003 | C28H22N2O8 | Polymer Information | SMILES | *OC(=O)c1ccc(cc1)NC(=O)CCCCC(=O)Nc1ccc(cc1)C(=O)OC(=O)c1cccc(c1)C(=O)*
Homopolymer | poly[2,2'-adipamidodibenzoic terephthalic anhydride] | P140004 | C28H22N2O8 | Thermal property | Melting temperature | 227.5 | 112.5 | C
Homopolymer | poly[2,2'-adipamidodibenzoic terephthalic anhydride] | P140004 | C28H22N2O8 | Polymer Information | SMILES | *OC(=O)c1ccccc1NC(=O)CCCCC(=O)Nc1ccccc1C(=O)OC(=O)c1ccc(cc1)C(=O)*
Homopolymer | poly[4,4'-adipamidodibenzoic terephthalic anhydride] | P140005 | C28H22N2O8 | Thermal property | Melting temperature | 284 | 2 | C
Homopolymer | poly[4,4'-adipamidodibenzoic terephthalic anhydride] | P140005 | C28H22N2O8 | Polymer Information | SMILES | *OC(=O)c1ccc(cc1)NC(=O)CCCCC(=O)Nc1ccc(cc1)C(=O)OC(=O)c1ccc(cc1)C(=O)*
Homopolymer | poly(azelaic anhydride) | P140006 | C9H14O3 | Thermal property | Melting temperature | 53.25 | 0.125 | C
Homopolymer | poly(azelaic anhydride) | P140006 | C9H14O3 | Polymer Information | SMILES | *OC(=O)CCCCCCCC(=O)*
Homopolymer | poly(dodecanedioic anhydride) | P140007 | C12H20O3 | Thermal property | Melting temperature | 86.5 | 0.5 | C
Homopolymer | poly(dodecanedioic anhydride) | P140007 | C12H20O3 | Polymer Information | SMILES | *OC(=O)CCCCCCCCCCC(=O)*
Homopolymer | poly[2,2'-(ethylenedisulfonyl)diacetic diacetic anhydride] | P140008 | C6H8O7S2 | Physical property | Density | 1.251 | 0 | g/cm3
Homopolymer | poly[2,2'-(ethylenedisulfonyl)diacetic diacetic anhydride] | P140008 | C6H8O7S2 | Physical property | Specific volume | 0.7994 | 0 | cm3/g
Homopolymer | poly[2,2'-(ethylenedisulfonyl)diacetic diacetic anhydride] | P140008 | C6H8O7S2 | Thermal property | Melting temperature | 185 | 0 | C
Homopolymer | poly[2,2'-(ethylenedisulfonyl)diacetic diacetic anhydride] | P140008 | C6H8O7S2 | Dilute solution property | Intrinsic viscosity eta | 0.25 | 0 | dl/g
Homopolymer | poly[2,2'-(ethylenedisulfonyl)diacetic diacetic anhydride] | P140008 | C6H8O7S2 | Polymer Information | SMILES | *OC(=O)CS(=O)(=O)CCS(=O)(=O)CC(=O)*
Homopolymer | poly[3,3'-(ethylenedisulfonyl)dipropanoic diacetic anhydride] | P140009 | C8H12O7S2 | Physical property | Density | 1.471 | 0 | g/cm3
Homopolymer | poly[3,3'-(ethylenedisulfonyl)dipropanoic diacetic anhydride] | P140009 | C8H12O7S2 | Physical property | Specific volume | 0.6798 | 0 | cm3/g
Homopolymer | poly[3,3'-(ethylenedisulfonyl)dipropanoic diacetic anhydride] | P140009 | C8H12O7S2 | Thermal property | Melting temperature | 265 | 0 | C
Homopolymer | poly[3,3'-(ethylenedisulfonyl)dipropanoic diacetic anhydride] | P140009 | C8H12O7S2 | Dilute solution property | Intrinsic viscosity eta | 0.35 | 0 | dl/g
Homopolymer | poly[3,3'-(ethylenedisulfonyl)dipropanoic diacetic anhydride] | P140009 | C8H12O7S2 | Polymer Information | SMILES | *OC(=O)CCS(=O)(=O)CCS(=O)(=O)CCC(=O)*
Homopolymer | poly[4,4'-hexamethylenedibenzoic anhydride] | P140010 | C20H20O3 | Thermal property | Glass transition temperature | 20 | 0 | C
Homopolymer | poly[4,4'-hexamethylenedibenzoic anhydride] | P140010 | C20H20O3 | Thermal property | Melting temperature | 151 | 0 | C
Homopolymer | poly[4,4'-hexamethylenedibenzoic anhydride] | P140010 | C20H20O3 | Polymer Information | SMILES | *OC(=O)c1ccc(cc1)CCCCCCc1ccc(cc1)C(=O)*
Homopolymer | poly(4,4'-isopropylidenedibenzoic anhydride) | P140011 | C17H14O3 | Thermal property | Glass transition temperature | 100 | 2133.333 | C
Homopolymer | poly(4,4'-isopropylidenedibenzoic anhydride) | P140011 | C17H14O3 | Thermal property | Melting temperature | 238 | 14.56667 | C
Homopolymer | poly(4,4'-isopropylidenedibenzoic anhydride) | P140011 | C17H14O3 | Dilute solution property | Intrinsic viscosity eta | 0.18 | 0 | dl/g
Homopolymer | poly(4,4'-isopropylidenedibenzoic anhydride) | P140011 | C17H14O3 | Polymer Information | SMILES | *OC(=O)c1ccc(cc1)C(c1ccc(cc1)C(=O)*)(C)C
Homopolymer | poly(4,4'-methylenedibenzoic anhydride) | P140012 | C15H10O3 | Thermal property | Glass transition temperature | 122 | 0 | C
Homopolymer | poly(4,4'-methylenedibenzoic anhydride) | P140012 | C15H10O3 | Thermal property | Melting temperature | 332 | 0 | C
Homopolymer | poly(4,4'-methylenedibenzoic anhydride) | P140012 | C15H10O3 | Polymer Information | SMILES | *OC(=O)c1ccc(cc1)Cc1ccc(cc1)C(=O)*
Homopolymer | poly(octadecanedioic anhydride) | P140013 | C18H32O3 | Thermal property | Melting temperature | 94.5 | 0.5 | C
Homopolymer | poly(octadecanedioic anhydride) | P140013 | C18H32O3 | Polymer Information | SMILES | *OC(=O)CCCCCCCCCCCCCCCCC(=O)*
Homopolymer | poly(4,4'-pentamethylenedibenzoic anhydride) | P140014 | C19H18O3 | Thermal property | Glass transition temperature | 42.5 | 16.33333 | C
Homopolymer | poly(4,4'-pentamethylenedibenzoic anhydride) | P140014 | C19H18O3 | Thermal property | Melting temperature | 118 | 0 | C
Homopolymer | poly(4,4'-pentamethylenedibenzoic anhydride) | P140014 | C19H18O3 | Polymer Information | SMILES | *OC(=O)c1ccc(cc1)CCCCCc1ccc(cc1)C(=O)*
Homopolymer | poly(p-phenylenediacetic anhydride) | P140015 | C10H8O3 | Thermal property | Glass transition temperature | 65 | 0 | C
Homopolymer | poly(p-phenylenediacetic anhydride) | P140015 | C10H8O3 | Thermal property | Melting temperature | 122 | 1241 | C
Homopolymer | poly(p-phenylenediacetic anhydride) | P140015 | C10H8O3 | Dilute solution property | Intrinsic viscosity eta | 0.19 | 0 | dl/g
Homopolymer | poly(p-phenylenediacetic anhydride) | P140015 | C10H8O3 | Polymer Information | SMILES | *OC(=O)Cc1ccc(cc1)CC(=O)*
Homopolymer | poly(p-phenylenedipropionic anhydride) | P140016 | C12H12O3 | Thermal property | Melting temperature | 91 | 1.333333 | C
Homopolymer | poly(p-phenylenedipropionic anhydride) | P140016 | C12H12O3 | Polymer Information | SMILES | *OC(=O)CCc1ccc(cc1)CCC(=O)*
Homopolymer | poly(pimelic anhydride) | P140017 | C7H10O3 | Thermal property | Melting temperature | 54 | 2 | C
Homopolymer | poly(pimelic anhydride) | P140017 | C7H10O3 | Polymer Information | SMILES | *OC(=O)CCCCCC(=O)*
Homopolymer | poly(N-methyl-2,5-pyrroledipropionic anhydride) | P140018 | C10H11NO3 | Polymer Information | SMILES | *CCC(=O)OC(=O)CCc1ccc([nH]1)*
Homopolymer | poly(sebacic anhydride) | P140019 | C10H16O3 | Thermal property | Glass transition temperature | 60 | 0 | C
Homopolymer | poly(sebacic anhydride) | P140019 | C10H16O3 | Thermal property | Heat of fusion | 0.03212 | 0 | kcal/g
Homopolymer | poly(sebacic anhydride) | P140019 | C10H16O3 | Thermal property | Heat of fusion mol conversion | 10.82 | 0 | kcal/mol
Homopolymer | poly(sebacic anhydride) | P140019 | C10H16O3 | Thermal property | Melting temperature | 81 | 31.06667 | C
Homopolymer | poly(sebacic anhydride) | P140019 | C10H16O3 | Dilute solution property | Intrinsic viscosity eta | 1.125 | 0 | dl/g
Homopolymer | poly(sebacic anhydride) | P140019 | C10H16O3 | Polymer Information | SMILES | *OC(=O)CCCCCCCCC(=O)*
Homopolymer | poly(suberic anhydride) | P140020 | C8H12O3 | Thermal property | Melting temperature | 65.5 | 0.5 | C
Homopolymer | poly(suberic anhydride) | P140020 | C8H12O3 | Polymer Information | SMILES | *OC(=O)CCCCCCC(=O)*
Homopolymer | poly(3,3'-sulfonyldipropanoic diacetic anhydride) | P140021 | C6H8O5S | Physical property | Density | 1.372 | 0 | g/cm3
Homopolymer | poly(3,3'-sulfonyldipropanoic diacetic anhydride) | P140021 | C6H8O5S | Physical property | Specific volume | 0.7289 | 0 | cm3/g
Homopolymer | poly(3,3'-sulfonyldipropanoic diacetic anhydride) | P140021 | C6H8O5S | Thermal property | Melting temperature | 237 | 0 | C
Homopolymer | poly(3,3'-sulfonyldipropanoic diacetic anhydride) | P140021 | C6H8O5S | Dilute solution property | Intrinsic viscosity eta | 0.26 | 0 | dl/g
Homopolymer | poly(3,3'-sulfonyldipropanoic diacetic anhydride) | P140021 | C6H8O5S | Polymer Information | SMILES | *OC(=O)CCS(=O)(=O)CCC(=O)*
Homopolymer | poly(terephthalic anhydride) | P140022 | C8H4O3 | Thermal property | Glass transition temperature | 69 | 0 | C
Homopolymer | poly(terephthalic anhydride) | P140022 | C8H4O3 | Thermal property | Melting temperature | 400 | 5507.143 | C
Homopolymer | poly(terephthalic anhydride) | P140022 | C8H4O3 | Tensile property | Elongation at break | 240 | 0 | %
Homopolymer | poly(terephthalic anhydride) | P140022 | C8H4O3 | Tensile property | Tensile stress strength at break | 0.05 | 0 | GPa
Homopolymer | poly(terephthalic anhydride) | P140022 | C8H4O3 | Tensile property | Tensile stress strength at yield | 0.055 | 0 | GPa
Homopolymer | poly(terephthalic anhydride) | P140022 | C8H4O3 | Flexural property | Flexural modulus | 2.3 | 0 | GPa
Homopolymer | poly(terephthalic anhydride) | P140022 | C8H4O3 | Heat characteristics | Deflection temperature under load hdt | 66 | 0 | C
Homopolymer | poly(terephthalic anhydride) | P140022 | C8H4O3 | Impact strength | Izod impact | 265 | 80033.33 | kJ/m
Homopolymer | poly(terephthalic anhydride) | P140022 | C8H4O3 | Heat resistance and combustion | Oxygen index | 21 | 0 | %
Homopolymer | poly(terephthalic anhydride) | P140022 | C8H4O3 | Polymer Information | SMILES | *OC(=O)c1ccc(cc1)C(=O)*
Homopolymer | poly(tetradecanedioic anhydride) | P140023 | C14H24O3 | Thermal property | Melting temperature | 90 | 2 | C
Homopolymer | poly(tetradecanedioic anhydride) | P140023 | C14H24O3 | Polymer Information | SMILES | *OC(=O)CCCCCCCCCCCCC(=O)*
Homopolymer | poly[2,5-(tetrahydro-N-methyl-pyrrole)dipropionic anhydride] | P140024 | C11H17NO3 | Thermal property | Melting temperature | 103 | 0 | C
Homopolymer | poly[2,5-(tetrahydro-N-methyl-pyrrole)dipropionic anhydride] | P140024 | C11H17NO3 | Polymer Information | SMILES | *CCC(=O)OC(=O)CCC1CCC(N1C)*
Homopolymer | poly(4,4'-tetramethylenedibenzoic anhydride) | P140025 | C18H16O3 | Thermal property | Glass transition temperature | 46 | 0 | C
Homopolymer | poly(4,4'-tetramethylenedibenzoic anhydride) | P140025 | C18H16O3 | Thermal property | Melting temperature | 260 | 18 | C
Homopolymer | poly(4,4'-tetramethylenedibenzoic anhydride) | P140025 | C18H16O3 | Polymer Information | SMILES | *OC(=O)c1ccc(cc1)CCCCc1ccc(cc1)C(=O)*
Homopolymer | poly(tridecanedioic anhydride) | P140026 | C13H22O3 | Thermal property | Melting temperature | 77 | 2 | C
Homopolymer | poly(tridecanedioic anhydride) | P140026 | C13H22O3 | Polymer Information | SMILES | *OC(=O)CCCCCCCCCCCC(=O)*
Homopolymer | poly(4,4'-trimethylenedibenzoic anhydride) | P140027 | C17H14O3 | Thermal property | Melting temperature | 215 | 0 | C
Homopolymer | poly(4,4'-trimethylenedibenzoic anhydride) | P140027 | C17H14O3 | Polymer Information | SMILES | *OC(=O)c1ccc(cc1)CCCc1ccc(cc1)C(=O)*
Homopolymer | poly(undecanedioic anhydride) | P140028 | C11H18O3 | Thermal property | Melting temperature | 69.5 | 0.5 | C
Homopolymer | poly(undecanedioic anhydride) | P140028 | C11H18O3 | Polymer Information | SMILES | *OC(=O)CCCCCCCCCC(=O)*
Homopolymer | 2,2'-[1,4-phenylenebis(methylenedisulfinyl)]diacetic diacetic anhydride | P140029 | C12H12O7S2 | Physical property | Density | 1.415 | 0 | g/cm3
Homopolymer | 2,2'-[1,4-phenylenebis(methylenedisulfinyl)]diacetic diacetic anhydride | P140029 | C12H12O7S2 | Physical property | Specific volume | 0.7067 | 0 | cm3/g
Homopolymer | 2,2'-[1,4-phenylenebis(methylenedisulfinyl)]diacetic diacetic anhydride | P140029 | C12H12O7S2 | Thermal property | Melting temperature | 170 | 0 | C
Homopolymer | 2,2'-[1,4-phenylenebis(methylenedisulfinyl)]diacetic diacetic anhydride | P140029 | C12H12O7S2 | Dilute solution property | Intrinsic viscosity eta | 0.55 | 0 | dl/g
Homopolymer | 2,2'-[1,4-phenylenebis(methylenedisulfinyl)]diacetic diacetic anhydride | P140029 | C12H12O7S2 | Polymer Information | SMILES | *OC(=O)CS(=O)(=O)Cc1ccc(cc1)CS(=O)(=O)CC(=O)*
Homopolymer | poly{3,3'-[1,4-phenylenebis(methylenedisulfinyl)]dipropanoic diacetic anhydride} | P140030 | C14H16O7S2 | Physical property | Density | 1.529 | 0 | g/cm3
Homopolymer | poly{3,3'-[1,4-phenylenebis(methylenedisulfinyl)]dipropanoic diacetic anhydride} | P140030 | C14H16O7S2 | Physical property | Specific volume | 0.654 | 0 | cm3/g
Homopolymer | poly{3,3'-[1,4-phenylenebis(methylenedisulfinyl)]dipropanoic diacetic anhydride} | P140030 | C14H16O7S2 | Thermal property | Melting temperature | 260 | 0 | C
Homopolymer | poly{3,3'-[1,4-phenylenebis(methylenedisulfinyl)]dipropanoic diacetic anhydride} | P140030 | C14H16O7S2 | Dilute solution property | Intrinsic viscosity eta | 0.45 | 0 | dl/g
Homopolymer | poly{3,3'-[1,4-phenylenebis(methylenedisulfinyl)]dipropanoic diacetic anhydride} | P140030 | C14H16O7S2 | Polymer Information | SMILES | *OC(=O)CCS(=O)(=O)Cc1ccc(cc1)CS(=O)(=O)CCC(=O)*
Homopolymer | poly[4,4'-(hexafluoropropane-1,3-diyl)dibenzoic acid] | P140031 | C17H8F6O3 | Thermal property | Glass transition temperature | 98 | 0 | C
Homopolymer | poly[4,4'-(hexafluoropropane-1,3-diyl)dibenzoic acid] | P140031 | C17H8F6O3 | Thermal property | Thermal decomposition temperature | 335 | 3765.6 | C
Homopolymer | poly[4,4'-(hexafluoropropane-1,3-diyl)dibenzoic acid] | P140031 | C17H8F6O3 | Thermal property | Thermal decomposition weight loss | 5 | 0 | %
Homopolymer | poly[4,4'-(hexafluoropropane-1,3-diyl)dibenzoic acid] | P140031 | C17H8F6O3 | Thermal property | Melting temperature | 235 | 0 | C
Homopolymer | poly[4,4'-(hexafluoropropane-1,3-diyl)dibenzoic acid] | P140031 | C17H8F6O3 | Polymer Information | SMILES | *OC(=O)c1ccc(cc1)C(C(C(c1ccc(cc1)C(=O)*)(F)F)(F)F)(F)F
Homopolymer | poly(isophthalic anhydride) | P140032 | C8H4O3 | Thermal property | Glass transition temperature | 130 | 0 | C
Homopolymer | poly(isophthalic anhydride) | P140032 | C8H4O3 | Thermal property | Melting temperature | 259 | 466.1667 | C
Homopolymer | poly(isophthalic anhydride) | P140032 | C8H4O3 | Polymer Information | SMILES | *OC(=O)c1cccc(c1)C(=O)*
Homopolymer | poly(methacrylic anhydride) | P140033 | C8H10O3 | Physical property | Density | 1.256 | 0 | g/cm3
Homopolymer | poly(methacrylic anhydride) | P140033 | C8H10O3 | Physical property | Specific volume | 0.7962 | 0 | cm3/g
Homopolymer | poly(methacrylic anhydride) | P140033 | C8H10O3 | Optical property | Refractive index | 1.52 | 0
Homopolymer | poly(methacrylic anhydride) | P140033 | C8H10O3 | Thermal property | Glass transition temperature | 144 | 0 | C
Homopolymer | poly(methacrylic anhydride) | P140033 | C8H10O3 | Thermal property | Thermal decomposition temperature | 173.5 | 4.5 | C
Homopolymer | poly(methacrylic anhydride) | P140033 | C8H10O3 | Physicochemical property | Water absorption | 0.41 | 0 | wt%
Homopolymer | poly(methacrylic anhydride) | P140033 | C8H10O3 | Heat characteristics | Vicat softening temperature | 159 | 0 | C
Homopolymer | poly(methacrylic anhydride) | P140033 | C8H10O3 | Polymer Information | SMILES | *CC1(C)CC(*)(C)C(=O)OC1=O
Homopolymer | poly(tetramethylene thiodicarboxylate) | P140034 | C6H8O4S | Thermal property | Thermal decomposition temperature | 222 | 0 | C
Homopolymer | poly(tetramethylene thiodicarboxylate) | P140034 | C6H8O4S | Thermal property | Melting temperature | 94 | 0 | C
Homopolymer | poly(tetramethylene thiodicarboxylate) | P140034 | C6H8O4S | Polymer Information | SMILES | *CCCCOC(=O)SC(=O)O*
Homopolymer | poly(acrylic anhydride) | P144509 | C6H6O3 | Thermal property | Glass transition temperature | 140 | 0 | C
Homopolymer | poly(acrylic anhydride) | P144509 | C6H6O3 | Polymer Information | SMILES | *CC1CC(*)C(=O)OC1=O
Homopolymer | poly[ethylene-alt-(maleic anhydride)] | P144513 | C6H6O3 | Polymer Information | SMILES | *C1C(CC*)C(=O)OC1=O
Homopolymer | poly[(hexane-1,6-diol)-alt-phosgene] | P150001 | C7H12O3 | Thermal property | Crystallization temperature | 15.8 | 218.4533 | C
Homopolymer | poly[(hexane-1,6-diol)-alt-phosgene] | P150001 | C7H12O3 | Thermal property | Glass transition temperature | -43 | 9063.415 | C
Homopolymer | poly[(hexane-1,6-diol)-alt-phosgene] | P150001 | C7H12O3 | Thermal property | Heat of crystallization | 17.1 | 0 | cal/g
Homopolymer | poly[(hexane-1,6-diol)-alt-phosgene] | P150001 | C7H12O3 | Thermal property | Heat of fusion | 0.01142 | 0.0001434904 | kcal/g
Homopolymer | poly[(hexane-1,6-diol)-alt-phosgene] | P150001 | C7H12O3 | Thermal property | Thermal decomposition temperature | 364 | 7623.467 | C
Homopolymer | poly[(hexane-1,6-diol)-alt-phosgene] | P150001 | C7H12O3 | Thermal property | Thermal decomposition weight loss | 25.5 | 800.3333 | %
Homopolymer | poly[(hexane-1,6-diol)-alt-phosgene] | P150001 | C7H12O3 | Thermal property | Melting temperature | 49.5 | 112.7473 | C
Homopolymer | poly[(hexane-1,6-diol)-alt-phosgene] | P150001 | C7H12O3 | Dilute solution property | Intrinsic viscosity eta | 0.086 | 0.0005785455 | dl/g
Homopolymer | poly[(hexane-1,6-diol)-alt-phosgene] | P150001 | C7H12O3 | Other physical property | Pvt relation pressure | 0.1 | 0 | MPa
Homopolymer | poly[(hexane-1,6-diol)-alt-phosgene] | P150001 | C7H12O3 | Other physical property | Pvt relation specific volume | 0.8215 | 4.033333e-05 | cm3/g
Homopolymer | poly[(hexane-1,6-diol)-alt-phosgene] | P150001 | C7H12O3 | Other physical property | Pvt relation temperature | 82 | 300 | C
Homopolymer | poly[(hexane-1,6-diol)-alt-phosgene] | P150001 | C7H12O3 | Polymer Information | SMILES | *CCCCCCOC(=O)O*
Homopolymer | poly{(2,2,4,4-tetramethylcyclobutane-1,3-diol)-alt-[2,2,4,4-tetramethylcyclobutane-1,3-diol bis(ethyl carbonate) ester]} | P150002 | C9H14O3 | Physical property | Density | 1.0945 | 0.0001880526 | g/cm3
Homopolymer | poly{(2,2,4,4-tetramethylcyclobutane-1,3-diol)-alt-[2,2,4,4-tetramethylcyclobutane-1,3-diol bis(ethyl carbonate) ester]} | P150002 | C9H14O3 | Physical property | Specific volume | 0.91365 | 0.0001344485 | cm3/g
Homopolymer | poly{(2,2,4,4-tetramethylcyclobutane-1,3-diol)-alt-[2,2,4,4-tetramethylcyclobutane-1,3-diol bis(ethyl carbonate) ester]} | P150002 | C9H14O3 | Thermal property | Glass transition temperature | 160 | 0 | C
Homopolymer | poly{(2,2,4,4-tetramethylcyclobutane-1,3-diol)-alt-[2,2,4,4-tetramethylcyclobutane-1,3-diol bis(ethyl carbonate) ester]} | P150002 | C9H14O3 | Thermal property | Melting temperature | 247 | 1749.697 | C
Homopolymer | poly{(2,2,4,4-tetramethylcyclobutane-1,3-diol)-alt-[2,2,4,4-tetramethylcyclobutane-1,3-diol bis(ethyl carbonate) ester]} | P150002 | C9H14O3 | Physicochemical property | Gas permeability coefficient p | 4.0125e-12 | 3.466875e-24 | cm3(STP)cm/(cm2*s*Pa)
Homopolymer | poly{(2,2,4,4-tetramethylcyclobutane-1,3-diol)-alt-[2,2,4,4-tetramethylcyclobutane-1,3-diol bis(ethyl carbonate) ester]} | P150002 | C9H14O3 | Polymer Information | SMILES | *OC1C(C)(C)C(C1(C)C)OC(=O)*
Homopolymer | poly{(2,2,3,3,4,4,5,5-octafluorohexane-1,6-diol)-alt-[2,2,3,3,4,4,5,5-octafluorohexamethylene 1,6-bis(chloroformate)]} | P150003 | C7H4F8O3 | Thermal property | Glass transition temperature | -41 | 0 | C
Homopolymer | poly{(2,2,3,3,4,4,5,5-octafluorohexane-1,6-diol)-alt-[2,2,3,3,4,4,5,5-octafluorohexamethylene 1,6-bis(chloroformate)]} | P150003 | C7H4F8O3 | Thermal property | Melting temperature | 39 | 0 | C
Homopolymer | poly{(2,2,3,3,4,4,5,5-octafluorohexane-1,6-diol)-alt-[2,2,3,3,4,4,5,5-octafluorohexamethylene 1,6-bis(chloroformate)]} | P150003 | C7H4F8O3 | Dilute solution property | Intrinsic viscosity eta | 0.1 | 0.001288889 | dl/g
Homopolymer | poly{(2,2,3,3,4,4,5,5-octafluorohexane-1,6-diol)-alt-[2,2,3,3,4,4,5,5-octafluorohexamethylene 1,6-bis(chloroformate)]} | P150003 | C7H4F8O3 | Polymer Information | SMILES | *OC(=O)OCC(C(C(C(C*)(F)F)(F)F)(F)F)(F)F
Homopolymer | poly[(4,4'-methylenediphenol)-alt-phosgene] | P150004 | C14H10O3 | Physical property | Density | 1.26 | 0.001213357 | g/cm3
Homopolymer | poly[(4,4'-methylenediphenol)-alt-phosgene] | P150004 | C14H10O3 | Physical property | Specific volume | 0.79375 | 0.0004866429 | cm3/g
Homopolymer | poly[(4,4'-methylenediphenol)-alt-phosgene] | P150004 | C14H10O3 | Thermal property | Crystallization kinetics r | 10 | 0 | nm/s
Homopolymer | poly[(4,4'-methylenediphenol)-alt-phosgene] | P150004 | C14H10O3 | Thermal property | Glass transition temperature | 133.5 | 243 | C
Homopolymer | poly[(4,4'-methylenediphenol)-alt-phosgene] | P150004 | C14H10O3 | Thermal property | Melting temperature | 276.5 | 894.9 | C
Homopolymer | poly[(4,4'-methylenediphenol)-alt-phosgene] | P150004 | C14H10O3 | Polymer Information | SMILES | *Oc1ccc(cc1)Cc1ccc(cc1)OC(=O)*
Homopolymer | poly[oxycarbonyloxy(4,6-dimethyl-1,2-phenylene)methylene(3,5-dimethyl-1,2-phenylene)] | P150005 | C18H18O3 | Polymer Information | SMILES | *Oc1c(cc(cc1C)C)Cc1cc(C)cc(c1OC(=O)*)C
Homopolymer | poly[(2,2'-dimethyl-4,4'-methylenediphenol)-alt-phosgene] | P150006 | C16H14O3 | Physical property | Density | 1.25 | 0.0005333333 | g/cm3
Homopolymer | poly[(2,2'-dimethyl-4,4'-methylenediphenol)-alt-phosgene] | P150006 | C16H14O3 | Physical property | Specific volume | 0.8 | 0.0002253333 | cm3/g
Homopolymer | poly[(2,2'-dimethyl-4,4'-methylenediphenol)-alt-phosgene] | P150006 | C16H14O3 | Thermal property | Glass transition temperature | 51 | 0 | C
Homopolymer | poly[(2,2'-dimethyl-4,4'-methylenediphenol)-alt-phosgene] | P150006 | C16H14O3 | Thermal property | Melting temperature | 241 | 134.6667 | C
Homopolymer | poly[(2,2'-dimethyl-4,4'-methylenediphenol)-alt-phosgene] | P150006 | C16H14O3 | Polymer Information | SMILES | *Oc1ccc(cc1C)Cc1ccc(c(c1)C)OC(=O)*
Homopolymer | poly[4,4'-(ethane-1,1-diyl)diphenol-alt-phosgene] | P150007 | C15H12O3 | Physical property | Density | 1.22 | 0 | g/cm3
Homopolymer | poly[4,4'-(ethane-1,1-diyl)diphenol-alt-phosgene] | P150007 | C15H12O3 | Physical property | Specific volume | 0.82 | 0 | cm3/g
Homopolymer | poly[4,4'-(ethane-1,1-diyl)diphenol-alt-phosgene] | P150007 | C15H12O3 | Optical property | Refractive index | 1.59385 | 3e-08
Homopolymer | poly[4,4'-(ethane-1,1-diyl)diphenol-alt-phosgene] | P150007 | C15H12O3 | Thermal property | Glass transition temperature | 130 | 270.4 | C
Homopolymer | poly[4,4'-(ethane-1,1-diyl)diphenol-alt-phosgene] | P150007 | C15H12O3 | Thermal property | Melting temperature | 190 | 28.57143 | C
Homopolymer | poly[4,4'-(ethane-1,1-diyl)diphenol-alt-phosgene] | P150007 | C15H12O3 | Electric property | Dielectric constant ac | 2.9 | 0
Homopolymer | poly[4,4'-(ethane-1,1-diyl)diphenol-alt-phosgene] | P150007 | C15H12O3 | Electric property | Dielectric loss tangent | 0.00049 | 0
Homopolymer | poly[4,4'-(ethane-1,1-diyl)diphenol-alt-phosgene] | P150007 | C15H12O3 | Dilute solution property | Intrinsic viscosity eta | 0.1024 | 0 | dl/g
Homopolymer | poly[4,4'-(ethane-1,1-diyl)diphenol-alt-phosgene] | P150007 | C15H12O3 | Tensile property | Dynamic mechanical properties storage modulus | 19.1 | 0 | GPa
Homopolymer | poly[4,4'-(ethane-1,1-diyl)diphenol-alt-phosgene] | P150007 | C15H12O3 | Tensile property | Dynamic mechanical properties loss tangent | 0.0114 | 0
Homopolymer | poly[4,4'-(ethane-1,1-diyl)diphenol-alt-phosgene] | P150007 | C15H12O3 | Tensile property | Elongation at break | 167 | 0 | %
Homopolymer | poly[4,4'-(ethane-1,1-diyl)diphenol-alt-phosgene] | P150007 | C15H12O3 | Polymer Information | SMILES | *Oc1ccc(cc1)C(c1ccc(cc1)OC(=O)*)C
Homopolymer | poly{[4,4'-(butane-1,1-diyl)diphenol]-alt-phosgene} | P150008 | C17H16O3 | Physical property | Density | 1.17 | 0 | g/cm3
Homopolymer | poly{[4,4'-(butane-1,1-diyl)diphenol]-alt-phosgene} | P150008 | C17H16O3 | Physical property | Specific volume | 0.855 | 0 | cm3/g
Homopolymer | poly{[4,4'-(butane-1,1-diyl)diphenol]-alt-phosgene} | P150008 | C17H16O3 | Optical property | Refractive index | 1.5791 | 1.333333e-08
Homopolymer | poly{[4,4'-(butane-1,1-diyl)diphenol]-alt-phosgene} | P150008 | C17H16O3 | Thermal property | Glass transition temperature | 123 | 875.1515 | C
Homopolymer | poly{[4,4'-(butane-1,1-diyl)diphenol]-alt-phosgene} | P150008 | C17H16O3 | Thermal property | Melting temperature | 164 | 99.73333 | C
Homopolymer | poly{[4,4'-(butane-1,1-diyl)diphenol]-alt-phosgene} | P150008 | C17H16O3 | Electric property | Dielectric constant ac | 3.3 | 0
Homopolymer | poly{[4,4'-(butane-1,1-diyl)diphenol]-alt-phosgene} | P150008 | C17H16O3 | Electric property | Dielectric loss tangent | 0.00052 | 0
Homopolymer | poly{[4,4'-(butane-1,1-diyl)diphenol]-alt-phosgene} | P150008 | C17H16O3 | Polymer Information | SMILES | CCCC(c1ccc(cc1)O*)c1ccc(cc1)OC(=O)*
Homopolymer | poly{[4,4'-(2-methylpropane-1,1-diyl)diphenol]-alt-phosgene} | P150009 | C17H16O3 | Physical property | Density | 1.18 | 0 | g/cm3
Homopolymer | poly{[4,4'-(2-methylpropane-1,1-diyl)diphenol]-alt-phosgene} | P150009 | C17H16O3 | Physical property | Specific volume | 0.847 | 0 | cm3/g
Homopolymer | poly{[4,4'-(2-methylpropane-1,1-diyl)diphenol]-alt-phosgene} | P150009 | C17H16O3 | Optical property | Refractive index | 1.5701 | 1.333333e-08
Homopolymer | poly{[4,4'-(2-methylpropane-1,1-diyl)diphenol]-alt-phosgene} | P150009 | C17H16O3 | Thermal property | Glass transition temperature | 149 | 0 | C
Homopolymer | poly{[4,4'-(2-methylpropane-1,1-diyl)diphenol]-alt-phosgene} | P150009 | C17H16O3 | Thermal property | Melting temperature | 175 | 28.57143 | C
Homopolymer | poly{[4,4'-(2-methylpropane-1,1-diyl)diphenol]-alt-phosgene} | P150009 | C17H16O3 | Electric property | Dielectric constant ac | 2.4 | 0.002666667
Homopolymer | poly{[4,4'-(2-methylpropane-1,1-diyl)diphenol]-alt-phosgene} | P150009 | C17H16O3 | Electric property | Dielectric loss tangent | 0.00052 | 0
Homopolymer | poly{[4,4'-(2-methylpropane-1,1-diyl)diphenol]-alt-phosgene} | P150009 | C17H16O3 | Tensile property | Elongation at break | 147 | 0 | %
Homopolymer | poly{[4,4'-(2-methylpropane-1,1-diyl)diphenol]-alt-phosgene} | P150009 | C17H16O3 | Polymer Information | SMILES | *Oc1ccc(cc1)C(c1ccc(cc1)OC(=O)*)C(C)C
Homopolymer | poly[4,4'-(phenylmethylene)diphenol-alt-phosgene] | P150010 | C20H14O3 | Physical property | Density | 1.24 | 0 | g/cm3
Homopolymer | poly[4,4'-(phenylmethylene)diphenol-alt-phosgene] | P150010 | C20H14O3 | Physical property | Specific volume | 0.806 | 0 | cm3/g
Homopolymer | poly[4,4'-(phenylmethylene)diphenol-alt-phosgene] | P150010 | C20H14O3 | Thermal property | Glass transition temperature | 159 | 707.8222 | C
Homopolymer | poly[4,4'-(phenylmethylene)diphenol-alt-phosgene] | P150010 | C20H14O3 | Thermal property | Thermal decomposition temperature | 298 | 972 | C
Homopolymer | poly[4,4'-(phenylmethylene)diphenol-alt-phosgene] | P150010 | C20H14O3 | Thermal property | Melting temperature | 215 | 106.9 | C
Homopolymer | poly[4,4'-(phenylmethylene)diphenol-alt-phosgene] | P150010 | C20H14O3 | Polymer Information | SMILES | *Oc1ccc(cc1)C(c1ccccc1)c1ccc(cc1)OC(=O)*
Homopolymer | poly(bisphenol A carbonate) | P150011 | C16H14O3 | Physical property | Density | 1.2 | 0.006950784 | g/cm3
Homopolymer | poly(bisphenol A carbonate) | P150011 | C16H14O3 | Physical property | Specific volume | 0.8333 | 0.007548461 | cm3/g
Homopolymer | poly(bisphenol A carbonate) | P150011 | C16H14O3 | Optical property | Refractive index | 1.585 | 0.008645699
Homopolymer | poly(bisphenol A carbonate) | P150011 | C16H14O3 | Thermal property | Crystallization kinetics r | 0.12085 | 0.002802963 | nm/s
Homopolymer | poly(bisphenol A carbonate) | P150011 | C16H14O3 | Thermal property | Glass transition temperature | 148 | 505.8507 | C
Homopolymer | poly(bisphenol A carbonate) | P150011 | C16H14O3 | Thermal property | Heat of fusion | 0.005615 | 4.828934e-05 | kcal/g
Homopolymer | poly(bisphenol A carbonate) | P150011 | C16H14O3 | Thermal property | Heat of fusion mol conversion | 8 | 0 | kcal/mol
Homopolymer | poly(bisphenol A carbonate) | P150011 | C16H14O3 | Thermal property | Thermal decomposition temperature | 475 | 7523.133 | C
Homopolymer | poly(bisphenol A carbonate) | P150011 | C16H14O3 | Thermal property | Thermal decomposition weight loss | 10 | 687.2825 | %
Homopolymer | poly(bisphenol A carbonate) | P150011 | C16H14O3 | Thermal property | Isothermal weight loss temperature | 350 | 0 | C
Homopolymer | poly(bisphenol A carbonate) | P150011 | C16H14O3 | Thermal property | Isothermal weight loss time | 0.5 | 0 | hour
Homopolymer | poly(bisphenol A carbonate) | P150011 | C16H14O3 | Thermal property | Lc phase transition temperature | 150 | 0 | C
Homopolymer | poly(bisphenol A carbonate) | P150011 | C16H14O3 | Thermal property | Melting temperature | 232.9 | 936.9648 | C
Homopolymer | poly(bisphenol A carbonate) | P150011 | C16H14O3 | Thermal property | Specific heat capacity cp | 0.287 | 1.950214 | cal/(g*C)
Homopolymer | poly(bisphenol A carbonate) | P150011 | C16H14O3 | Thermal property | Specific heat capacity cv | 1.1e-07 | 0 | cal/(g*C)
Homopolymer | poly(bisphenol A carbonate) | P150011 | C16H14O3 | Thermal property | Thermal conductivity | 0.2225 | 0.006149442 | W/(m*K)
Homopolymer | poly(bisphenol A carbonate) | P150011 | C16H14O3 | Thermal property | Thermal diffusivity | 1.48e-07 | 1.183238e-15 | m2/s
Homopolymer | poly(bisphenol A carbonate) | P150011 | C16H14O3 | Electric property | Dielectric constant ac | 2.91 | 0.6203616
Homopolymer | poly(bisphenol A carbonate) | P150011 | C16H14O3 | Electric property | Dielectric loss factor | 0.0455 | 0.03554038
Homopolymer | poly(bisphenol A carbonate) | P150011 | C16H14O3 | Electric property | Dielectric loss tangent | 0.00745 | 0.0157277
Homopolymer | poly(bisphenol A carbonate) | P150011 | C16H14O3 | Electric property | Electric conductivity | 2.85e-14 | 1.977208e-16 | 1/(ohm*cm)
Homopolymer | poly(bisphenol A carbonate) | P150011 | C16H14O3 | Electric property | Surface resistivity | 190000000000000 | 7.8845e+30 | ohm
Homopolymer | poly(bisphenol A carbonate) | P150011 | C16H14O3 | Electric property | Volume resistivity | 43000000000000 | 7.8318e+33 | ohm*cm
Homopolymer | poly(bisphenol A carbonate) | P150011 | C16H14O3 | Physicochemical property | Cohesive energy density | 96 | 514.2689 | cal/cm3
Homopolymer | poly(bisphenol A carbonate) | P150011 | C16H14O3 | Physicochemical property | Gas diffusion coefficient d | 3.135e-08 | 1.740633e-12 | cm2/s
Homopolymer | poly(bisphenol A carbonate) | P150011 | C16H14O3 | Physicochemical property | Gas permeability coefficient p | 4.5e-13 | 5.940088e-19 | cm3(STP)cm/(cm2*s*Pa)
Homopolymer | poly(bisphenol A carbonate) | P150011 | C16H14O3 | Physicochemical property | Gas solubility coefficient s | 5.245e-06 | 1.167639e-07 | cm3(STP)/(cm3*Pa)
Homopolymer | poly(bisphenol A carbonate) | P150011 | C16H14O3 | Physicochemical property | Hansen parameter delta-d: dispersion component | 19.35 | 0 | (J/cm3)1/2
Homopolymer | poly(bisphenol A carbonate) | P150011 | C16H14O3 | Physicochemical property | Hansen parameter delta-h: hydrogen bonding | 5.8 | 0 | (J/cm3)1/2
Homopolymer | poly(bisphenol A carbonate) | P150011 | C16H14O3 | Physicochemical property | Hansen parameter delta p polar | 6.43 | 0 | (J/cm3)1/2
Homopolymer | poly(bisphenol A carbonate) | P150011 | C16H14O3 | Physicochemical property | Interfacial tension | 3.7 | 15.89829 | mN/m
Homopolymer | poly(bisphenol A carbonate) | P150011 | C16H14O3 | Physicochemical property | Solubility parameter | 20 | 6.461822 | (J/cm3)1/2
Homopolymer | poly(bisphenol A carbonate) | P150011 | C16H14O3 | Physicochemical property | Surface tension | 49.15 | 191.8194 | mN/m
Homopolymer | poly(bisphenol A carbonate) | P150011 | C16H14O3 | Physicochemical property | Water absorption | 0.375 | 0.10625 | wt%
Homopolymer | poly(bisphenol A carbonate) | P150011 | C16H14O3 | Physicochemical property | Contact angle | 62.2 | 1232.491 | degree
Homopolymer | poly(bisphenol A carbonate) | P150011 | C16H14O3 | Dilute solution property | Intrinsic viscosity eta | 0.55 | 1.36682 | dl/g
Homopolymer | poly(bisphenol A carbonate) | P150011 | C16H14O3 | Dilute solution property | Radius of gyration | 6.52 | 24.11936 | nm
Homopolymer | poly(bisphenol A carbonate) | P150011 | C16H14O3 | Dilute solution property | Second virial coefficient | 0.00106 | 1.575425e-07 | cm3*mol/g2
Homopolymer | poly(bisphenol A carbonate) | P150011 | C16H14O3 | Tensile property | Dynamic mechanical properties storage modulus | 2.2 | 14.85992 | GPa
Homopolymer | poly(bisphenol A carbonate) | P150011 | C16H14O3 | Tensile property | Dynamic mechanical properties loss modulus | 0.19 | 0.02722545 | GPa
Homopolymer | poly(bisphenol A carbonate) | P150011 | C16H14O3 | Tensile property | Dynamic mechanical properties loss tangent | 0.4 | 1.016683
Homopolymer | poly(bisphenol A carbonate) | P150011 | C16H14O3 | Tensile property | Elongation at break | 67.9 | 2290.359 | %
Homopolymer | poly(bisphenol A carbonate) | P150011 | C16H14O3 | Tensile property | Elongation at yield | 7.1 | 10.736 | %
Homopolymer | poly(bisphenol A carbonate) | P150011 | C16H14O3 | Tensile property | Tensile modulus | 2.035 | 0.4242085 | GPa
Homopolymer | poly(bisphenol A carbonate) | P150011 | C16H14O3 | Tensile property | Tensile stress strength at break | 0.062075 | 0.002073827 | GPa
Homopolymer | poly(bisphenol A carbonate) | P150011 | C16H14O3 | Tensile property | Tensile stress strength at yield | 0.062 | 16.44534 | GPa
Homopolymer | poly(bisphenol A carbonate) | P150011 | C16H14O3 | Shear property | Dynamic shear properties storage modulus | 7.95e-05 | 262.9477 | GPa
Homopolymer | poly(bisphenol A carbonate) | P150011 | C16H14O3 | Shear property | Dynamic shear properties loss modulus | 0.00027 | 23.73385 | GPa
Homopolymer | poly(bisphenol A carbonate) | P150011 | C16H14O3 | Shear property | Dynamic shear properties loss tangent | 0.3 | 42.32927
Homopolymer | poly(bisphenol A carbonate) | P150011 | C16H14O3 | Shear property | Shear modulus | 0.71 | 0.02138006504 | GPa
Homopolymer | poly(bisphenol A carbonate) | P150011 | C16H14O3 | Shear property | Shear stress strength at break | 0.0639 | 0.000131936 | GPa
Homopolymer | poly(bisphenol A carbonate) | P150011 | C16H14O3 | Shear property | Shear stress strength at yield | 0.0415 | 0.0001122193 | GPa
Homopolymer | poly(bisphenol A carbonate) | P150011 | C16H14O3 | Flexural property | Dynamic flexural properties storage modulus | 1 | 1.374193 | GPa
Homopolymer | poly(bisphenol A carbonate) | P150011 | C16H14O3 | Flexural property | Dynamic flexural properties loss modulus | 0.1 | 0.008897609 | GPa
Homopolymer | poly(bisphenol A carbonate) | P150011 | C16H14O3 | Flexural property | Dynamic flexural properties loss tanget | 0.145 | 1.25081
Homopolymer | poly(bisphenol A carbonate) | P150011 | C16H14O3 | Flexural property | Flexural modulus | 2.31665 | 1.848968 | GPa
Homopolymer | poly(bisphenol A carbonate) | P150011 | C16H14O3 | Flexural property | Flexural stress strength at break | 0.09265 | 0.0002218722 | GPa
Homopolymer | poly(bisphenol A carbonate) | P150011 | C16H14O3 | Flexural property | Flexural stress strength at yield | 0.083 | 0 | GPa
Homopolymer | poly(bisphenol A carbonate) | P150011 | C16H14O3 | Compression characteristics | Compressive modulus | 3.05 | 4.26392 | GPa
Homopolymer | poly(bisphenol A carbonate) | P150011 | C16H14O3 | Compression characteristics | Compressive stress strength at break | 0.06875 | 0.0002052741 | GPa
Homopolymer | poly(bisphenol A carbonate) | P150011 | C16H14O3 | Compression characteristics | Compressive stress strength at yield | 0.075 | 0 | GPa
Homopolymer | poly(bisphenol A carbonate) | P150011 | C16H14O3 | Creep characteristics | Tensile creep compliance | 0.443 | 0.0001810667 | 1/(GPa)
Homopolymer | poly(bisphenol A carbonate) | P150011 | C16H14O3 | Creep characteristics | Tensile creep rupture time | 51 | 0 | year
Homopolymer | poly(bisphenol A carbonate) | P150011 | C16H14O3 | Heat characteristics | Deflection temperature under load hdt | 140 | 71.54891 | C
Homopolymer | poly(bisphenol A carbonate) | P150011 | C16H14O3 | Heat characteristics | Softening temperature | 55 | 37425 | C
Homopolymer | poly(bisphenol A carbonate) | P150011 | C16H14O3 | Impact strength | Charpy impact | 10.5 | 36.36957 | kJ/m2
Homopolymer | poly(bisphenol A carbonate) | P150011 | C16H14O3 | Impact strength | Izod impact | 0.959 | 348719.8 | kJ/m
Homopolymer | poly(bisphenol A carbonate) | P150011 | C16H14O3 | Heat resistance and combustion | Oxygen index | 24.8 | 25.33556 | %
Homopolymer | poly(bisphenol A carbonate) | P150011 | C16H14O3 | Other physical property | Bulk modulus | 21.55 | 111.63 | GPa
Homopolymer | poly(bisphenol A carbonate) | P150011 | C16H14O3 | Other physical property | Compressibility | 0.0567 | 0.0007744133 | 1/(GPa)
Homopolymer | poly(bisphenol A carbonate) | P150011 | C16H14O3 | Other physical property | G value | 0.5 | 0 | events/100ev
Homopolymer | poly(bisphenol A carbonate) | P150011 | C16H14O3 | Other physical property | Pvt relation pressure | 20 | 4581.121 | MPa
Homopolymer | poly(bisphenol A carbonate) | P150011 | C16H14O3 | Other physical property | Pvt relation specific volume | 0.887 | 0.004282554 | cm3/g
Homopolymer | poly(bisphenol A carbonate) | P150011 | C16H14O3 | Other physical property | Pvt relation temperature | 180 | 57218.09 | C
Homopolymer | poly(bisphenol A carbonate) | P150011 | C16H14O3 | Other physical property | Radiation resistance | 100 | 12383.33 | Mrad
Homopolymer | poly(bisphenol A carbonate) | P150011 | C16H14O3 | Polymer Information | SMILES | *Oc1ccc(cc1)C(c1ccc(cc1)OC(=O)*)(C)C
Homopolymer | poly[2,2'-dicyclohexyl-4,4'-(phenylmethylene)diphenol-alt-phosgene] | P150012 | C28H34O3 | Polymer Information | SMILES | *Oc1ccc(cc1C1CCCCC1)C(c1ccc(c(c1)C1CCCCC1)OC(=O)*)(C)C
Homopolymer | poly[2,2'-diphenyl-4,4'-(phenylmethylene)diphenol-alt-phosgene] | P150013 | C28H22O3 | Electric property | Dielectric loss factor | 0.024 | 0
Homopolymer | poly[2,2'-diphenyl-4,4'-(phenylmethylene)diphenol-alt-phosgene] | P150013 | C28H22O3 | Tensile property | Dynamic mechanical properties storage modulus | 3 | 0 | GPa
Homopolymer | poly[2,2'-diphenyl-4,4'-(phenylmethylene)diphenol-alt-phosgene] | P150013 | C28H22O3 | Tensile property | Dynamic mechanical properties loss tangent | 0.013 | 0
Homopolymer | poly[2,2'-diphenyl-4,4'-(phenylmethylene)diphenol-alt-phosgene] | P150013 | C28H22O3 | Polymer Information | SMILES | *Oc1ccc(cc1c1ccccc1)C(c1ccc(c(c1)c1ccccc1)OC(=O)*)(C)C
Homopolymer | poly{[3,3'-dimethyl-4,4'-(phenylmethylene)diphenol]-alt-phosgene} | P150014 | C22H18O3 | Physical property | Density | 1.26 | 0 | g/cm3
Homopolymer | poly{[3,3'-dimethyl-4,4'-(phenylmethylene)diphenol]-alt-phosgene} | P150014 | C22H18O3 | Physical property | Specific volume | 0.794 | 0 | cm3/g
Homopolymer | poly{[3,3'-dimethyl-4,4'-(phenylmethylene)diphenol]-alt-phosgene} | P150014 | C22H18O3 | Thermal property | Glass transition temperature | 182 | 0 | C
Homopolymer | poly{[3,3'-dimethyl-4,4'-(phenylmethylene)diphenol]-alt-phosgene} | P150014 | C22H18O3 | Thermal property | Melting temperature | 216.5 | 60.5 | C
Homopolymer | poly{[3,3'-dimethyl-4,4'-(phenylmethylene)diphenol]-alt-phosgene} | P150014 | C22H18O3 | Polymer Information | SMILES | *Oc1ccc(c(c1)C)C(c1ccc(cc1C)OC(=O)*)c1ccccc1
Homopolymer | poly{[4,4'-(1-methylpropane-1,1-diyl)diphenol]-alt-phosgene} | P150015 | C17H16O3 | Physical property | Density | 1.18 | 0 | g/cm3
Homopolymer | poly{[4,4'-(1-methylpropane-1,1-diyl)diphenol]-alt-phosgene} | P150015 | C17H16O3 | Physical property | Specific volume | 0.847 | 0 | cm3/g
Homopolymer | poly{[4,4'-(1-methylpropane-1,1-diyl)diphenol]-alt-phosgene} | P150015 | C17H16O3 | Optical property | Refractive index | 1.58335 | 5.633333e-07
Homopolymer | poly{[4,4'-(1-methylpropane-1,1-diyl)diphenol]-alt-phosgene} | P150015 | C17H16O3 | Thermal property | Glass transition temperature | 134 | 27.54545 | C
Homopolymer | poly{[4,4'-(1-methylpropane-1,1-diyl)diphenol]-alt-phosgene} | P150015 | C17H16O3 | Thermal property | Melting temperature | 211.5 | 78.32222 | C
Homopolymer | poly{[4,4'-(1-methylpropane-1,1-diyl)diphenol]-alt-phosgene} | P150015 | C17H16O3 | Electric property | Dielectric constant ac | 3.1 | 0
Homopolymer | poly{[4,4'-(1-methylpropane-1,1-diyl)diphenol]-alt-phosgene} | P150015 | C17H16O3 | Electric property | Dielectric loss factor | 0.026 | 0
Homopolymer | poly{[4,4'-(1-methylpropane-1,1-diyl)diphenol]-alt-phosgene} | P150015 | C17H16O3 | Electric property | Dielectric loss tangent | 0.00045 | 0
Homopolymer | poly{[4,4'-(1-methylpropane-1,1-diyl)diphenol]-alt-phosgene} | P150015 | C17H16O3 | Dilute solution property | Intrinsic viscosity eta | 0.0564 | 0 | dl/g
Homopolymer | poly{[4,4'-(1-methylpropane-1,1-diyl)diphenol]-alt-phosgene} | P150015 | C17H16O3 | Tensile property | Dynamic mechanical properties storage modulus | 10.6 | 96.33333 | GPa
Homopolymer | poly{[4,4'-(1-methylpropane-1,1-diyl)diphenol]-alt-phosgene} | P150015 | C17H16O3 | Tensile property | Dynamic mechanical properties loss tangent | 0.0107 | 6.533333e-07
Homopolymer | poly{[4,4'-(1-methylpropane-1,1-diyl)diphenol]-alt-phosgene} | P150015 | C17H16O3 | Tensile property | Elongation at break | 70 | 0 | %
Homopolymer | poly{[4,4'-(1-methylpropane-1,1-diyl)diphenol]-alt-phosgene} | P150015 | C17H16O3 | Polymer Information | SMILES | CCC(c1ccc(cc1)O*)(c1ccc(cc1)OC(=O)*)C
Homopolymer | poly{[2,2'-dicyclohexyl-4,4'-(1-ethylpropane-1,1-diyl)diphenol]-alt-phosgene} | P150016 | C30H38O3 | Polymer Information | SMILES | *Oc1ccc(cc1C1CCCCC1)C(c1ccc(c(c1)C1CCCCC1)OC(=O)*)(CC)CC
Homopolymer | poly{[4,4'-(1-methylbutane-1,1-diyl)diphenol]-alt-phosgene} | P150017 | C18H18O3 | Physical property | Density | 1.1445 | 0.0002803333 | g/cm3
Homopolymer | poly{[4,4'-(1-methylbutane-1,1-diyl)diphenol]-alt-phosgene} | P150017 | C18H18O3 | Physical property | Specific volume | 0.8739 | 0.00016428 | cm3/g
Homopolymer | poly{[4,4'-(1-methylbutane-1,1-diyl)diphenol]-alt-phosgene} | P150017 | C18H18O3 | Optical property | Refractive index | 1.5745 | 0
Homopolymer | poly{[4,4'-(1-methylbutane-1,1-diyl)diphenol]-alt-phosgene} | P150017 | C18H18O3 | Thermal property | Glass transition temperature | 137 | 0 | C
Homopolymer | poly{[4,4'-(1-methylbutane-1,1-diyl)diphenol]-alt-phosgene} | P150017 | C18H18O3 | Thermal property | Melting temperature | 210 | 114.2857 | C
Homopolymer | poly{[4,4'-(1-methylbutane-1,1-diyl)diphenol]-alt-phosgene} | P150017 | C18H18O3 | Electric property | Dielectric constant ac | 2.3 | 0
Homopolymer | poly{[4,4'-(1-methylbutane-1,1-diyl)diphenol]-alt-phosgene} | P150017 | C18H18O3 | Electric property | Dielectric loss tangent | 0.00042 | 0
Homopolymer | poly{[4,4'-(1-methylbutane-1,1-diyl)diphenol]-alt-phosgene} | P150017 | C18H18O3 | Physicochemical property | Gas permeability coefficient p | 1.11e-13 | 0 | cm3(STP)cm/(cm2*s*Pa)
Homopolymer | poly{[4,4'-(1-methylbutane-1,1-diyl)diphenol]-alt-phosgene} | P150017 | C18H18O3 | Tensile property | Elongation at break | 66 | 0 | %
Homopolymer | poly{[4,4'-(1-methylbutane-1,1-diyl)diphenol]-alt-phosgene} | P150017 | C18H18O3 | Polymer Information | SMILES | CCCC(c1ccc(cc1)O*)(c1ccc(cc1)OC(=O)*)C
Homopolymer | poly{[4,4'-(3-methylbutane-1,1-diyl)diphenol]-alt-phosgene} | P150018 | C19H20O3 | Physical property | Density | 1.14 | 0 | g/cm3
Homopolymer | poly{[4,4'-(3-methylbutane-1,1-diyl)diphenol]-alt-phosgene} | P150018 | C19H20O3 | Physical property | Specific volume | 0.877 | 0 | cm3/g
Homopolymer | poly{[4,4'-(3-methylbutane-1,1-diyl)diphenol]-alt-phosgene} | P150018 | C19H20O3 | Optical property | Refractive index | 1.5671 | 0
Homopolymer | poly{[4,4'-(3-methylbutane-1,1-diyl)diphenol]-alt-phosgene} | P150018 | C19H20O3 | Thermal property | Melting temperature | 210 | 133.3333 | C
Homopolymer | poly{[4,4'-(3-methylbutane-1,1-diyl)diphenol]-alt-phosgene} | P150018 | C19H20O3 | Polymer Information | SMILES | *Oc1ccc(cc1)C(c1ccc(cc1)OC(=O)*)(CC(C)C)C
Homopolymer | poly{[3-methyl-4,4'-(1-methylethane-1,1-diyl)diphenol]-alt-phosgene} | P150019 | C17H16O3 | Polymer Information | SMILES | *Oc1ccc(cc1C)C(c1ccc(cc1)OC(=O)*)(C)C
Homopolymer | poly{[3-isopropyl-4,4'-(1-methylethane-1,1-diyl)diphenol]-alt-phosgene} | P150020 | C19H20O3 | Polymer Information | SMILES | *Oc1ccc(cc1)C(c1ccc(c(c1)C(C)C)OC(=O)*)(C)C
Homopolymer | poly{[3-cyclohexyl-4,4'-(1-methylethane-1,1-diyl)diphenol]-alt-phosgene} | P150021 | C22H24O3 | Polymer Information | SMILES | *Oc1ccc(cc1)C(c1ccc(c(c1)C1CCCCC1)OC(=O)*)(C)C
Homopolymer | 2,2'-dimethylbisphenol A polycarbonate | P150022 | C18H18O3 | Physical property | Density | 1.1935 | 0.0009190714 | g/cm3
Homopolymer | 2,2'-dimethylbisphenol A polycarbonate | P150022 | C18H18O3 | Physical property | Specific volume | 0.83845 | 0.0004496486 | cm3/g
Homopolymer | 2,2'-dimethylbisphenol A polycarbonate | P150022 | C18H18O3 | Optical property | Refractive index | 1.5783 | 0
Homopolymer | 2,2'-dimethylbisphenol A polycarbonate | P150022 | C18H18O3 | Thermal property | Glass transition temperature | 124 | 627.3379 | C
Homopolymer | 2,2'-dimethylbisphenol A polycarbonate | P150022 | C18H18O3 | Thermal property | Melting temperature | 163 | 105.9556 | C
Homopolymer | 2,2'-dimethylbisphenol A polycarbonate | P150022 | C18H18O3 | Electric property | Dielectric constant ac | 2.5 | 0.1813067
Homopolymer | 2,2'-dimethylbisphenol A polycarbonate | P150022 | C18H18O3 | Electric property | Dielectric loss factor | 0.05 | 0
Homopolymer | 2,2'-dimethylbisphenol A polycarbonate | P150022 | C18H18O3 | Electric property | Dielectric loss tangent | 0.0027 | 7.956267e-07
Homopolymer | 2,2'-dimethylbisphenol A polycarbonate | P150022 | C18H18O3 | Electric property | Electric conductivity | 2.7e-17 | 0 | 1/(ohm*cm)
Homopolymer | 2,2'-dimethylbisphenol A polycarbonate | P150022 | C18H18O3 | Electric property | Surface resistivity | 2000000000000 | 0 | ohm
Homopolymer | 2,2'-dimethylbisphenol A polycarbonate | P150022 | C18H18O3 | Electric property | Volume resistivity | 37000000000000000 | 0 | ohm*cm
Homopolymer | 2,2'-dimethylbisphenol A polycarbonate | P150022 | C18H18O3 | Physicochemical property | Gas permeability coefficient p | 2.3e-14 | 9.21984e-28 | cm3(STP)cm/(cm2*s*Pa)
Homopolymer | 2,2'-dimethylbisphenol A polycarbonate | P150022 | C18H18O3 | Tensile property | Dynamic mechanical properties storage modulus | 3.4 | 0 | GPa
Homopolymer | 2,2'-dimethylbisphenol A polycarbonate | P150022 | C18H18O3 | Tensile property | Dynamic mechanical properties loss tangent | 0.04 | 0
Homopolymer | 2,2'-dimethylbisphenol A polycarbonate | P150022 | C18H18O3 | Tensile property | Elongation at break | 715 | 456300 | %
Homopolymer | 2,2'-dimethylbisphenol A polycarbonate | P150022 | C18H18O3 | Tensile property | Tensile modulus | 2.3 | 0.05333333 | GPa
Homopolymer | 2,2'-dimethylbisphenol A polycarbonate | P150022 | C18H18O3 | Tensile property | Tensile stress strength at break | 0.0686 | 0 | GPa
Homopolymer | 2,2'-dimethylbisphenol A polycarbonate | P150022 | C18H18O3 | Shear property | Dynamic shear properties loss tangent | 0.043 | 0
Homopolymer | 2,2'-dimethylbisphenol A polycarbonate | P150022 | C18H18O3 | Flexural property | Dynamic flexural properties storage modulus | 0.79 | 0 | GPa
Homopolymer | 2,2'-dimethylbisphenol A polycarbonate | P150022 | C18H18O3 | Flexural property | Dynamic flexural properties loss modulus | 0.31 | 0 | GPa
Homopolymer | 2,2'-dimethylbisphenol A polycarbonate | P150022 | C18H18O3 | Polymer Information | SMILES | *Oc1ccc(cc1C)C(c1ccc(c(c1)C)OC(=O)*)(C)C
Homopolymer | poly[oxycarbonyloxy(2-methoxy-1,4-phenylene)(dimethylmethylene)-1,4-phenylene] | P150024 | C17H16O4 | Polymer Information | SMILES | COc1cc(ccc1OC(=O)*)C(c1ccc(cc1)O*)(C)C
Homopolymer | poly{2,2-propane bis[4-(2-chlorophenyl)] carbonate} | P150025 | C16H12Cl2O3 | Physical property | Density | 1.245 | 0.003020809 | g/cm3
Homopolymer | poly{2,2-propane bis[4-(2-chlorophenyl)] carbonate} | P150025 | C16H12Cl2O3 | Physical property | Specific volume | 0.8035 | 0.0012317002 | cm3/g
Homopolymer | poly{2,2-propane bis[4-(2-chlorophenyl)] carbonate} | P150025 | C16H12Cl2O3 | Optical property | Refractive index | 1.59 | 0
Homopolymer | poly{2,2-propane bis[4-(2-chlorophenyl)] carbonate} | P150025 | C16H12Cl2O3 | Thermal property | Glass transition temperature | 146.5 | 3.515152 | C
Homopolymer | poly{2,2-propane bis[4-(2-chlorophenyl)] carbonate} | P150025 | C16H12Cl2O3 | Thermal property | Melting temperature | 210 | 219.5556 | C
Homopolymer | poly{2,2-propane bis[4-(2-chlorophenyl)] carbonate} | P150025 | C16H12Cl2O3 | Physicochemical property | Gas permeability coefficient p | 1.46e-12 | 0 | cm3(STP)cm/(cm2*s*Pa)
Homopolymer | poly{2,2-propane bis[4-(2-chlorophenyl)] carbonate} | P150025 | C16H12Cl2O3 | Dilute solution property | Intrinsic viscosity eta | 0.5 | 0.02 | dl/g
Homopolymer | poly{2,2-propane bis[4-(2-chlorophenyl)] carbonate} | P150025 | C16H12Cl2O3 | Tensile property | Elongation at break | 19 | 0 | %
Homopolymer | poly{2,2-propane bis[4-(2-chlorophenyl)] carbonate} | P150025 | C16H12Cl2O3 | Shear property | Dynamic shear properties storage modulus | 1.2 | 0 | GPa
Homopolymer | poly{2,2-propane bis[4-(2-chlorophenyl)] carbonate} | P150025 | C16H12Cl2O3 | Shear property | Dynamic shear properties loss modulus | 0.5 | 0 | GPa
Homopolymer | poly{2,2-propane bis[4-(2-chlorophenyl)] carbonate} | P150025 | C16H12Cl2O3 | Shear property | Dynamic shear properties loss tangent | 0.06 | 0
Homopolymer | poly{2,2-propane bis[4-(2-chlorophenyl)] carbonate} | P150025 | C16H12Cl2O3 | Other physical property | Bulk modulus | 4.47 | 0.0012 | GPa
Homopolymer | poly{2,2-propane bis[4-(2-chlorophenyl)] carbonate} | P150025 | C16H12Cl2O3 | Other physical property | Compressibility | 0.2225 | 8.333333e-06 | 1/(GPa)
Homopolymer | poly{2,2-propane bis[4-(2-chlorophenyl)] carbonate} | P150025 | C16H12Cl2O3 | Polymer Information | SMILES | *Oc1ccc(cc1Cl)C(c1ccc(c(c1)Cl)OC(=O)*)(C)C
Homopolymer | poly[oxycarbonyloxy(2-chloro-6-methyl-1,4-phenylene)(dimethylmethylene)(3-chloro-1,4-phenylene)] | P150026 | C17H14Cl2O3 | Polymer Information | SMILES | *Oc1c(C)cc(cc1Cl)C(c1ccc(c(c1)Cl)OC(=O)*)(C)C
Homopolymer | poly[oxycarbonyloxy(2,6-dichloro-1,4-phenylene)(dimethylmethylene)(2,6-dichloro-1,4-phenylene)] | P150027 | C16H10Cl4O3 | Polymer Information | SMILES | *Oc1c(Cl)cc(cc1Cl)C(c1c(Cl)cc(cc1Cl)OC(=O)*)(C)C
Homopolymer | tetrachlorobisphenol A polycarbonate | P150028 | C16H10Cl4O3 | Physical property | Density | 1.41 | 0.0001155556 | g/cm3
Homopolymer | tetrachlorobisphenol A polycarbonate | P150028 | C16H10Cl4O3 | Physical property | Specific volume | 0.707 | 2.982044e-05 | cm3/g
Homopolymer | tetrachlorobisphenol A polycarbonate | P150028 | C16H10Cl4O3 | Optical property | Refractive index | 1.6056 | 0
Homopolymer | tetrachlorobisphenol A polycarbonate | P150028 | C16H10Cl4O3 | Thermal property | Glass transition temperature | 228.5 | 533.0105 | C
Homopolymer | tetrachlorobisphenol A polycarbonate | P150028 | C16H10Cl4O3 | Thermal property | Melting temperature | 260 | 75.95556 | C
Homopolymer | tetrachlorobisphenol A polycarbonate | P150028 | C16H10Cl4O3 | Electric property | Dielectric loss tangent | 0.002 | 0
Homopolymer | tetrachlorobisphenol A polycarbonate | P150028 | C16H10Cl4O3 | Physicochemical property | Gas diffusion coefficient d | 2.53e-08 | 1.017898e-11 | cm2/s
Homopolymer | tetrachlorobisphenol A polycarbonate | P150028 | C16H10Cl4O3 | Physicochemical property | Gas permeability coefficient p | 1.72e-13 | 2.685233e-24 | cm3(STP)cm/(cm2*s*Pa)
Homopolymer | tetrachlorobisphenol A polycarbonate | P150028 | C16H10Cl4O3 | Physicochemical property | Gas solubility coefficient s | 5.83e-06 | 4.799849e-11 | cm3(STP)/(cm3*Pa)
Homopolymer | tetrachlorobisphenol A polycarbonate | P150028 | C16H10Cl4O3 | Dilute solution property | Intrinsic viscosity eta | 0.0418 | 0 | dl/g
Homopolymer | tetrachlorobisphenol A polycarbonate | P150028 | C16H10Cl4O3 | Tensile property | Dynamic mechanical properties storage modulus | 14.55 | 174.8033 | GPa
Homopolymer | tetrachlorobisphenol A polycarbonate | P150028 | C16H10Cl4O3 | Tensile property | Dynamic mechanical properties loss tangent | 0.0205 | 5.633333e-05
Homopolymer | tetrachlorobisphenol A polycarbonate | P150028 | C16H10Cl4O3 | Tensile property | Elongation at break | 9 | 1.583333 | %
Homopolymer | tetrachlorobisphenol A polycarbonate | P150028 | C16H10Cl4O3 | Shear property | Dynamic shear properties loss tangent | 0.064 | 0
Homopolymer | tetrachlorobisphenol A polycarbonate | P150028 | C16H10Cl4O3 | Polymer Information | SMILES | *Oc1c(Cl)cc(cc1Cl)C(c1cc(Cl)c(c(c1)Cl)OC(=O)*)(C)C
Homopolymer | tetrabromobisphenol A polycarbonate | P150029 | C16H10Br4O3 | Physical property | Density | 1.91 | 0.1227625 | g/cm3
Homopolymer | tetrabromobisphenol A polycarbonate | P150029 | C16H10Br4O3 | Physical property | Specific volume | 0.524 | 0.02057511 | cm3/g
Homopolymer | tetrabromobisphenol A polycarbonate | P150029 | C16H10Br4O3 | Optical property | Refractive index | 1.6147 | 0
Homopolymer | tetrabromobisphenol A polycarbonate | P150029 | C16H10Br4O3 | Thermal property | Glass transition temperature | 201 | 2153.267 | C
Homopolymer | tetrabromobisphenol A polycarbonate | P150029 | C16H10Br4O3 | Thermal property | Thermal decomposition temperature | 442 | 12077.87 | C
Homopolymer | tetrabromobisphenol A polycarbonate | P150029 | C16H10Br4O3 | Thermal property | Thermal decomposition weight loss | 10 | 1045.067 | %
Homopolymer | tetrabromobisphenol A polycarbonate | P150029 | C16H10Br4O3 | Thermal property | Melting temperature | 271.5 | 352.9286 | C
Homopolymer | tetrabromobisphenol A polycarbonate | P150029 | C16H10Br4O3 | Electric property | Dielectric loss tangent | 0.0029 | 0
Homopolymer | tetrabromobisphenol A polycarbonate | P150029 | C16H10Br4O3 | Electric property | Electric conductivity | 7.94e-15 | 0 | 1/(ohm*cm)
Homopolymer | tetrabromobisphenol A polycarbonate | P150029 | C16H10Br4O3 | Electric property | Volume resistivity | 126000000000000 | 0 | ohm*cm
Homopolymer | tetrabromobisphenol A polycarbonate | P150029 | C16H10Br4O3 | Physicochemical property | Gas diffusion coefficient d | 1.66e-08 | 5.188675e-12 | cm2/s
Homopolymer | tetrabromobisphenol A polycarbonate | P150029 | C16H10Br4O3 | Physicochemical property | Gas permeability coefficient p | 1.02e-13 | 2.899317e-24 | cm3(STP)cm/(cm2*s*Pa)
Homopolymer | tetrabromobisphenol A polycarbonate | P150029 | C16H10Br4O3 | Physicochemical property | Gas solubility coefficient s | 6.04e-06 | 4.451689e-11 | cm3(STP)/(cm3*Pa)
Homopolymer | tetrabromobisphenol A polycarbonate | P150029 | C16H10Br4O3 | Physicochemical property | Water absorption | 0.115 | 0.00045 | wt%
Homopolymer | tetrabromobisphenol A polycarbonate | P150029 | C16H10Br4O3 | Physicochemical property | Contact angle | 67 | 0 | degree
Homopolymer | tetrabromobisphenol A polycarbonate | P150029 | C16H10Br4O3 | Dilute solution property | Intrinsic viscosity eta | 0.037 | 0 | dl/g
Homopolymer | tetrabromobisphenol A polycarbonate | P150029 | C16H10Br4O3 | Tensile property | Dynamic mechanical properties storage modulus | 31 | 0 | GPa
Homopolymer | tetrabromobisphenol A polycarbonate | P150029 | C16H10Br4O3 | Tensile property | Dynamic mechanical properties loss tangent | 0.0177 | 0
Homopolymer | tetrabromobisphenol A polycarbonate | P150029 | C16H10Br4O3 | Tensile property | Elongation at break | 9 | 10.91667 | %
Homopolymer | tetrabromobisphenol A polycarbonate | P150029 | C16H10Br4O3 | Heat resistance and combustion | Oxygen index | 67 | 0 | %
Homopolymer | tetrabromobisphenol A polycarbonate | P150029 | C16H10Br4O3 | Polymer Information | SMILES | *Oc1c(Br)cc(cc1Br)C(c1cc(Br)c(c(c1)Br)OC(=O)*)(C)C
Homopolymer | poly{[4,4'-(1-phenylethane-1,1-diyl)diphenol]-alt-phosgene} | P150030 | C21H16O3 | Physical property | Density | 1.208 | 1.866667e-06 | g/cm3
Homopolymer | poly{[4,4'-(1-phenylethane-1,1-diyl)diphenol]-alt-phosgene} | P150030 | C21H16O3 | Physical property | Specific volume | 0.8278 | 1.330667e-06 | cm3/g
Homopolymer | poly{[4,4'-(1-phenylethane-1,1-diyl)diphenol]-alt-phosgene} | P150030 | C21H16O3 | Optical property | Refractive index | 1.613 | 0
Homopolymer | poly{[4,4'-(1-phenylethane-1,1-diyl)diphenol]-alt-phosgene} | P150030 | C21H16O3 | Thermal property | Glass transition temperature | 179 | 42.46154 | C
Homopolymer | poly{[4,4'-(1-phenylethane-1,1-diyl)diphenol]-alt-phosgene} | P150030 | C21H16O3 | Thermal property | Thermal decomposition temperature | 427 | 0 | C
Homopolymer | poly{[4,4'-(1-phenylethane-1,1-diyl)diphenol]-alt-phosgene} | P150030 | C21H16O3 | Thermal property | Thermal decomposition weight loss | 0 | 0 | %
Homopolymer | poly{[4,4'-(1-phenylethane-1,1-diyl)diphenol]-alt-phosgene} | P150030 | C21H16O3 | Thermal property | Isothermal weight loss temperature | 350 | 0 | C
Homopolymer | poly{[4,4'-(1-phenylethane-1,1-diyl)diphenol]-alt-phosgene} | P150030 | C21H16O3 | Thermal property | Isothermal weight loss time | 0.5 | 0 | hour
Homopolymer | poly{[4,4'-(1-phenylethane-1,1-diyl)diphenol]-alt-phosgene} | P150030 | C21H16O3 | Thermal property | Melting temperature | 220 | 114.2857 | C
Homopolymer | poly{[4,4'-(1-phenylethane-1,1-diyl)diphenol]-alt-phosgene} | P150030 | C21H16O3 | Electric property | Dielectric constant ac | 3.3 | 0
Homopolymer | poly{[4,4'-(1-phenylethane-1,1-diyl)diphenol]-alt-phosgene} | P150030 | C21H16O3 | Electric property | Dielectric loss factor | 0.016 | 0
Homopolymer | poly{[4,4'-(1-phenylethane-1,1-diyl)diphenol]-alt-phosgene} | P150030 | C21H16O3 | Electric property | Dielectric loss tangent | 0.0005 | 0
Homopolymer | poly{[4,4'-(1-phenylethane-1,1-diyl)diphenol]-alt-phosgene} | P150030 | C21H16O3 | Physicochemical property | Gas diffusion coefficient d | 1.98e-08 | 2.471736e-16 | cm2/s
Homopolymer | poly{[4,4'-(1-phenylethane-1,1-diyl)diphenol]-alt-phosgene} | P150030 | C21H16O3 | Physicochemical property | Gas permeability coefficient p | 1.52e-13 | 1.534496e-25 | cm3(STP)cm/(cm2*s*Pa)
Homopolymer | poly{[4,4'-(1-phenylethane-1,1-diyl)diphenol]-alt-phosgene} | P150030 | C21H16O3 | Physicochemical property | Gas solubility coefficient s | 5.5e-06 | 1.808e-10 | cm3(STP)/(cm3*Pa)
Homopolymer | poly{[4,4'-(1-phenylethane-1,1-diyl)diphenol]-alt-phosgene} | P150030 | C21H16O3 | Dilute solution property | Intrinsic viscosity eta | 0.71 | 0 | dl/g
Homopolymer | poly{[4,4'-(1-phenylethane-1,1-diyl)diphenol]-alt-phosgene} | P150030 | C21H16O3 | Tensile property | Dynamic mechanical properties storage modulus | 0.5 | 0.9911879 | GPa
Homopolymer | poly{[4,4'-(1-phenylethane-1,1-diyl)diphenol]-alt-phosgene} | P150030 | C21H16O3 | Tensile property | Dynamic mechanical properties loss modulus | 0.3 | 0.02336427 | GPa
Homopolymer | poly{[4,4'-(1-phenylethane-1,1-diyl)diphenol]-alt-phosgene} | P150030 | C21H16O3 | Tensile property | Dynamic mechanical properties loss tangent | 0.1205 | 0.015987
Homopolymer | poly{[4,4'-(1-phenylethane-1,1-diyl)diphenol]-alt-phosgene} | P150030 | C21H16O3 | Tensile property | Elongation at break | 55 | 0 | %
Homopolymer | poly{[4,4'-(1-phenylethane-1,1-diyl)diphenol]-alt-phosgene} | P150030 | C21H16O3 | Shear property | Dynamic shear properties loss tangent | 0.037 | 0
Homopolymer | poly{[4,4'-(1-phenylethane-1,1-diyl)diphenol]-alt-phosgene} | P150030 | C21H16O3 | Polymer Information | SMILES | *Oc1ccc(cc1)C(c1ccccc1)(c1ccc(cc1)OC(=O)*)C
Homopolymer | poly[oxycarbonyloxy(2-cyclohexyl-1,4-phenylene)(methylphenylmethylene)(3-cyclohexyl-1,4-phenylene)] | P150031 | C33H36O3 | Polymer Information | SMILES | *Oc1ccc(cc1C1CCCCC1)C(c1ccc(c(c1)C1CCCCC1)OC(=O)*)(c1ccccc1)C
Homopolymer | poly[oxycarbonyloxy(2-phenyl-1,4-phenylene)(methylphenylmethylene)(3-phenyl-1,4-phenylene)] | P150032 | C33H24O3 | Polymer Information | SMILES | *Oc1ccc(cc1c1ccccc1)C(c1ccc(c(c1)c1ccccc1)OC(=O)*)(c1ccccc1)C
Homopolymer | poly[4,4'-(3,3-pentylidene)diphenylene carbonate] | P150033 | C18H18O3 | Polymer Information | SMILES | CCC(c1ccc(cc1)O*)(c1ccc(cc1)OC(=O)*)CC
Homopolymer | poly{[4,4'-(heptane-4,4-diyl)diphenol]-alt-phosgene} | P150034 | C20H22O3 | Physical property | Density | 1.138 | 0.0006453333 | g/cm3
Homopolymer | poly{[4,4'-(heptane-4,4-diyl)diphenol]-alt-phosgene} | P150034 | C20H22O3 | Physical property | Specific volume | 0.87905 | 0.0003876033 | cm3/g
Homopolymer | poly{[4,4'-(heptane-4,4-diyl)diphenol]-alt-phosgene} | P150034 | C20H22O3 | Optical property | Refractive index | 1.5602 | 0
Homopolymer | poly{[4,4'-(heptane-4,4-diyl)diphenol]-alt-phosgene} | P150034 | C20H22O3 | Thermal property | Glass transition temperature | 148 | 86.4 | C
Homopolymer | poly{[4,4'-(heptane-4,4-diyl)diphenol]-alt-phosgene} | P150034 | C20H22O3 | Thermal property | Melting temperature | 195 | 28.57143 | C
Homopolymer | poly{[4,4'-(heptane-4,4-diyl)diphenol]-alt-phosgene} | P150034 | C20H22O3 | Electric property | Dielectric loss factor | 0.023 | 0
Homopolymer | poly{[4,4'-(heptane-4,4-diyl)diphenol]-alt-phosgene} | P150034 | C20H22O3 | Physicochemical property | Gas permeability coefficient p | 1.76e-13 | 0 | cm3(STP)cm/(cm2*s*Pa)
Homopolymer | poly{[4,4'-(heptane-4,4-diyl)diphenol]-alt-phosgene} | P150034 | C20H22O3 | Tensile property | Dynamic mechanical properties storage modulus | 2.8 | 0 | GPa
Homopolymer | poly{[4,4'-(heptane-4,4-diyl)diphenol]-alt-phosgene} | P150034 | C20H22O3 | Tensile property | Dynamic mechanical properties loss tangent | 0.023 | 0
Homopolymer | poly{[4,4'-(heptane-4,4-diyl)diphenol]-alt-phosgene} | P150034 | C20H22O3 | Polymer Information | SMILES | CCCC(c1ccc(cc1)O*)(c1ccc(cc1)OC(=O)*)CCC
Homopolymer | poly{oxycarbonyloxy-1,4-phenylene[1-(2-methylpropyl)-3-methylbutane-1,1-diyl]-1,4-phenylene} | P150035 | C22H26O3 | Polymer Information | SMILES | *Oc1ccc(cc1)C(c1ccc(cc1)OC(=O)*)(CC(C)C)CC(C)C
Homopolymer | poly{[4,4'-(cyclopentane-1,1-diyl)diphenol]-alt-phosgene} | P150036 | C18H16O3 | Physical property | Density | 1.21 | 3.84e-05 | g/cm3
Homopolymer | poly{[4,4'-(cyclopentane-1,1-diyl)diphenol]-alt-phosgene} | P150036 | C18H16O3 | Physical property | Specific volume | 0.826 | 1.581067e-05 | cm3/g
Homopolymer | poly{[4,4'-(cyclopentane-1,1-diyl)diphenol]-alt-phosgene} | P150036 | C18H16O3 | Optical property | Refractive index | 1.5993 | 0
Homopolymer | poly{[4,4'-(cyclopentane-1,1-diyl)diphenol]-alt-phosgene} | P150036 | C18H16O3 | Thermal property | Glass transition temperature | 166 | 28.43956 | C
Homopolymer | poly{[4,4'-(cyclopentane-1,1-diyl)diphenol]-alt-phosgene} | P150036 | C18H16O3 | Thermal property | Thermal decomposition temperature | 330 | 0 | C
Homopolymer | poly{[4,4'-(cyclopentane-1,1-diyl)diphenol]-alt-phosgene} | P150036 | C18H16O3 | Thermal property | Thermal decomposition weight loss | 10 | 0 | %
Homopolymer | poly{[4,4'-(cyclopentane-1,1-diyl)diphenol]-alt-phosgene} | P150036 | C18H16O3 | Thermal property | Melting temperature | 240 | 209.1742 | C
Homopolymer | poly{[4,4'-(cyclopentane-1,1-diyl)diphenol]-alt-phosgene} | P150036 | C18H16O3 | Electric property | Dielectric constant ac | 2.9 | 0
Homopolymer | poly{[4,4'-(cyclopentane-1,1-diyl)diphenol]-alt-phosgene} | P150036 | C18H16O3 | Electric property | Dielectric loss tangent | 0.0005 | 3.266667e-06
Homopolymer | poly{[4,4'-(cyclopentane-1,1-diyl)diphenol]-alt-phosgene} | P150036 | C18H16O3 | Electric property | Electric conductivity | 1e-17 | 0 | 1/(ohm*cm)
Homopolymer | poly{[4,4'-(cyclopentane-1,1-diyl)diphenol]-alt-phosgene} | P150036 | C18H16O3 | Electric property | Volume resistivity | 1e+17 | 0 | ohm*cm
Homopolymer | poly{[4,4'-(cyclopentane-1,1-diyl)diphenol]-alt-phosgene} | P150036 | C18H16O3 | Physicochemical property | Gas permeability coefficient p | 1.01e-13 | 0 | cm3(STP)cm/(cm2*s*Pa)
Homopolymer | poly{[4,4'-(cyclopentane-1,1-diyl)diphenol]-alt-phosgene} | P150036 | C18H16O3 | Physicochemical property | Water absorption | 0.2 | 0 | wt%
Homopolymer | poly{[4,4'-(cyclopentane-1,1-diyl)diphenol]-alt-phosgene} | P150036 | C18H16O3 | Tensile property | Elongation at break | 79.5 | 2080.333 | %
Homopolymer | poly{[4,4'-(cyclopentane-1,1-diyl)diphenol]-alt-phosgene} | P150036 | C18H16O3 | Polymer Information | SMILES | *Oc1ccc(cc1)C1(CCCC1)c1ccc(cc1)OC(=O)*
Homopolymer | poly{[4,4'-(cyclohexane-1,1-diyl)diphenol]-alt-phosgene} | P150037 | C19H18O3 | Physical property | Density | 1.2 | 1.859341e-05 | g/cm3
Homopolymer | poly{[4,4'-(cyclohexane-1,1-diyl)diphenol]-alt-phosgene} | P150037 | C19H18O3 | Physical property | Specific volume | 0.833 | 8.233407e-06 | cm3/g
Homopolymer | poly{[4,4'-(cyclohexane-1,1-diyl)diphenol]-alt-phosgene} | P150037 | C19H18O3 | Optical property | Refractive index | 1.59 | 1.066667e-06
Homopolymer | poly{[4,4'-(cyclohexane-1,1-diyl)diphenol]-alt-phosgene} | P150037 | C19H18O3 | Thermal property | Glass transition temperature | 177 | 189.4476 | C
Homopolymer | poly{[4,4'-(cyclohexane-1,1-diyl)diphenol]-alt-phosgene} | P150037 | C19H18O3 | Thermal property | Melting temperature | 250 | 27.35606 | C
Homopolymer | poly{[4,4'-(cyclohexane-1,1-diyl)diphenol]-alt-phosgene} | P150037 | C19H18O3 | Electric property | Dielectric constant ac | 3 | 0.04266667
Homopolymer | poly{[4,4'-(cyclohexane-1,1-diyl)diphenol]-alt-phosgene} | P150037 | C19H18O3 | Electric property | Dielectric loss tangent | 0.00112 | 9.425067e-07
Homopolymer | poly{[4,4'-(cyclohexane-1,1-diyl)diphenol]-alt-phosgene} | P150037 | C19H18O3 | Physicochemical property | Gas diffusion coefficient d | 1.4e-08 | 1.899071e-17 | cm2/s
Homopolymer | poly{[4,4'-(cyclohexane-1,1-diyl)diphenol]-alt-phosgene} | P150037 | C19H18O3 | Physicochemical property | Gas permeability coefficient p | 5e-14 | 8.496238e-26 | cm3(STP)cm/(cm2*s*Pa)
Homopolymer | poly{[4,4'-(cyclohexane-1,1-diyl)diphenol]-alt-phosgene} | P150037 | C19H18O3 | Physicochemical property | Gas solubility coefficient s | 9.65e-06 | 5.937505e-11 | cm3(STP)/(cm3*Pa)
Homopolymer | poly{[4,4'-(cyclohexane-1,1-diyl)diphenol]-alt-phosgene} | P150037 | C19H18O3 | Dilute solution property | Intrinsic viscosity eta | 1.1978 | 0.2100385 | dl/g
Homopolymer | poly{[4,4'-(cyclohexane-1,1-diyl)diphenol]-alt-phosgene} | P150037 | C19H18O3 | Tensile property | Dynamic mechanical properties storage modulus | 0.14 | 0 | GPa
Homopolymer | poly{[4,4'-(cyclohexane-1,1-diyl)diphenol]-alt-phosgene} | P150037 | C19H18O3 | Tensile property | Dynamic mechanical properties loss modulus | 0.1 | 0 | GPa
Homopolymer | poly{[4,4'-(cyclohexane-1,1-diyl)diphenol]-alt-phosgene} | P150037 | C19H18O3 | Tensile property | Dynamic mechanical properties loss tangent | 2 | 0
Homopolymer | poly{[4,4'-(cyclohexane-1,1-diyl)diphenol]-alt-phosgene} | P150037 | C19H18O3 | Tensile property | Elongation at break | 56 | 5539.2 | %
Homopolymer | poly{[4,4'-(cyclohexane-1,1-diyl)diphenol]-alt-phosgene} | P150037 | C19H18O3 | Tensile property | Tensile modulus | 1.9 | 0.032 | GPa
Homopolymer | poly{[4,4'-(cyclohexane-1,1-diyl)diphenol]-alt-phosgene} | P150037 | C19H18O3 | Tensile property | Tensile stress strength at break | 0.0748 | 3.605333e-05 | GPa
Homopolymer | poly{[4,4'-(cyclohexane-1,1-diyl)diphenol]-alt-phosgene} | P150037 | C19H18O3 | Flexural property | Dynamic flexural properties storage modulus | 0.39 | 0 | GPa
Homopolymer | poly{[4,4'-(cyclohexane-1,1-diyl)diphenol]-alt-phosgene} | P150037 | C19H18O3 | Flexural property | Dynamic flexural properties loss modulus | 0.31 | 0 | GPa
Homopolymer | poly{[4,4'-(cyclohexane-1,1-diyl)diphenol]-alt-phosgene} | P150037 | C19H18O3 | Heat characteristics | Deflection temperature under load hdt | 205 | 0 | C
Homopolymer | poly{[4,4'-(cyclohexane-1,1-diyl)diphenol]-alt-phosgene} | P150037 | C19H18O3 | Heat characteristics | Softening temperature | 255 | 50 | C
Homopolymer | poly{[4,4'-(cyclohexane-1,1-diyl)diphenol]-alt-phosgene} | P150037 | C19H18O3 | Polymer Information | SMILES | *Oc1ccc(cc1)C1(CCCCC1)c1ccc(cc1)OC(=O)*
Homopolymer | poly{[2,2'-dimethyl-4,4'-(cyclohexane-1,1-diyl)diphenol]-alt-phosgene} | P150038 | C21H22O3 | Physical property | Density | 1.202 | 0.000432 | g/cm3
Homopolymer | poly{[2,2'-dimethyl-4,4'-(cyclohexane-1,1-diyl)diphenol]-alt-phosgene} | P150038 | C21H22O3 | Physical property | Specific volume | 0.8323 | 0.00020172 | cm3/g
Homopolymer | poly{[2,2'-dimethyl-4,4'-(cyclohexane-1,1-diyl)diphenol]-alt-phosgene} | P150038 | C21H22O3 | Thermal property | Glass transition temperature | 134 | 12.78571 | C
Homopolymer | poly{[2,2'-dimethyl-4,4'-(cyclohexane-1,1-diyl)diphenol]-alt-phosgene} | P150038 | C21H22O3 | Thermal property | Melting temperature | 226.5 | 60.5 | C
Homopolymer | poly{[2,2'-dimethyl-4,4'-(cyclohexane-1,1-diyl)diphenol]-alt-phosgene} | P150038 | C21H22O3 | Electric property | Dielectric constant ac | 1.9 | 0
Homopolymer | poly{[2,2'-dimethyl-4,4'-(cyclohexane-1,1-diyl)diphenol]-alt-phosgene} | P150038 | C21H22O3 | Electric property | Dielectric loss tangent | 0.0027 | 0
Homopolymer | poly{[2,2'-dimethyl-4,4'-(cyclohexane-1,1-diyl)diphenol]-alt-phosgene} | P150038 | C21H22O3 | Electric property | Electric conductivity | 4.5e-17 | 0 | 1/(ohm*cm)
Homopolymer | poly{[2,2'-dimethyl-4,4'-(cyclohexane-1,1-diyl)diphenol]-alt-phosgene} | P150038 | C21H22O3 | Electric property | Surface resistivity | 3000000000000 | 0 | ohm
Homopolymer | poly{[2,2'-dimethyl-4,4'-(cyclohexane-1,1-diyl)diphenol]-alt-phosgene} | P150038 | C21H22O3 | Electric property | Volume resistivity | 22000000000000000 | 0 | ohm*cm
Homopolymer | poly{[2,2'-dimethyl-4,4'-(cyclohexane-1,1-diyl)diphenol]-alt-phosgene} | P150038 | C21H22O3 | Physicochemical property | Gas permeability coefficient p | 8.3e-15 | 6.929357e-29 | cm3(STP)cm/(cm2*s*Pa)
Homopolymer | poly{[2,2'-dimethyl-4,4'-(cyclohexane-1,1-diyl)diphenol]-alt-phosgene} | P150038 | C21H22O3 | Tensile property | Elongation at break | 666.5 | 535096.3 | %
Homopolymer | poly{[2,2'-dimethyl-4,4'-(cyclohexane-1,1-diyl)diphenol]-alt-phosgene} | P150038 | C21H22O3 | Tensile property | Tensile modulus | 2.6 | 0 | GPa
Homopolymer | poly{[2,2'-dimethyl-4,4'-(cyclohexane-1,1-diyl)diphenol]-alt-phosgene} | P150038 | C21H22O3 | Polymer Information | SMILES | *Oc1ccc(cc1C)C1(CCCCC1)c1ccc(c(c1)C)OC(=O)*
Homopolymer | poly{[2,2',6,6'-tetrachloro-4,4'-(cyclohexane-1,1-diyl)diphenol]-alt-phosgene} | P150039 | C19H14Cl4O3 | Physical property | Density | 1.38 | 0 | g/cm3
Homopolymer | poly{[2,2',6,6'-tetrachloro-4,4'-(cyclohexane-1,1-diyl)diphenol]-alt-phosgene} | P150039 | C19H14Cl4O3 | Physical property | Specific volume | 0.725 | 0 | cm3/g
Homopolymer | poly{[2,2',6,6'-tetrachloro-4,4'-(cyclohexane-1,1-diyl)diphenol]-alt-phosgene} | P150039 | C19H14Cl4O3 | Optical property | Refractive index | 1.5858 | 0
Homopolymer | poly{[2,2',6,6'-tetrachloro-4,4'-(cyclohexane-1,1-diyl)diphenol]-alt-phosgene} | P150039 | C19H14Cl4O3 | Thermal property | Glass transition temperature | 163 | 0 | C
Homopolymer | poly{[2,2',6,6'-tetrachloro-4,4'-(cyclohexane-1,1-diyl)diphenol]-alt-phosgene} | P150039 | C19H14Cl4O3 | Thermal property | Melting temperature | 265 | 30 | C
Homopolymer | poly{[2,2',6,6'-tetrachloro-4,4'-(cyclohexane-1,1-diyl)diphenol]-alt-phosgene} | P150039 | C19H14Cl4O3 | Physicochemical property | Gas permeability coefficient p | 2.9e-12 | 0 | cm3(STP)cm/(cm2*s*Pa)
Homopolymer | poly{[2,2',6,6'-tetrachloro-4,4'-(cyclohexane-1,1-diyl)diphenol]-alt-phosgene} | P150039 | C19H14Cl4O3 | Polymer Information | SMILES | *Oc1c(Cl)cc(cc1Cl)C1(CCCCC1)c1cc(Cl)c(c(c1)Cl)OC(=O)*
Homopolymer | poly{[2,2'-dichloro-4,4'-(cyclohexane-1,1-diyl)diphenol]-alt-phosgene} | P150040 | C19H16Cl2O3 | Physical property | Density | 1.29 | 0 | g/cm3
Homopolymer | poly{[2,2'-dichloro-4,4'-(cyclohexane-1,1-diyl)diphenol]-alt-phosgene} | P150040 | C19H16Cl2O3 | Physical property | Specific volume | 0.775 | 0 | cm3/g
Homopolymer | poly{[2,2'-dichloro-4,4'-(cyclohexane-1,1-diyl)diphenol]-alt-phosgene} | P150040 | C19H16Cl2O3 | Thermal property | Glass transition temperature | 179 | 0 | C
Homopolymer | poly{[2,2'-dichloro-4,4'-(cyclohexane-1,1-diyl)diphenol]-alt-phosgene} | P150040 | C19H16Cl2O3 | Thermal property | Melting temperature | 236.5 | 40.5 | C
Homopolymer | poly{[2,2'-dichloro-4,4'-(cyclohexane-1,1-diyl)diphenol]-alt-phosgene} | P150040 | C19H16Cl2O3 | Polymer Information | SMILES | *Oc1ccc(cc1Cl)C1(CCCCC1)c1ccc(c(c1)Cl)OC(=O)*
Homopolymer | poly[oxycarbonyloxy(2-cyclohexyl-1,4-phenylene)cyclohexane-1,1-diyl(3-cyclohexyl-1,4-phenylene)] | P150041 | C31H38O3 | Polymer Information | SMILES | *Oc1ccc(cc1C1CCCCC1)C1(CCCCC1)c1ccc(c(c1)C1CCCCC1)OC(=O)*
Homopolymer | poly[oxycarbonyloxy(2-phenyl-1,4-phenylene)cyclohexane-1,1-diyl(3-phenyl-1,4-phenylene)] | P150042 | C31H26O3 | Polymer Information | SMILES | *Oc1ccc(cc1c1ccccc1)C1(CCCCC1)c1ccc(c(c1)c1ccccc1)OC(=O)*
Homopolymer | fluorene bisphenol polycarbonate | P150043 | C26H16O3 | Physical property | Density | 1.219 | 0 | g/cm3
Homopolymer | fluorene bisphenol polycarbonate | P150043 | C26H16O3 | Physical property | Specific volume | 0.8203 | 0 | cm3/g
Homopolymer | fluorene bisphenol polycarbonate | P150043 | C26H16O3 | Optical property | Refractive index | 1.6063 | 0
Homopolymer | fluorene bisphenol polycarbonate | P150043 | C26H16O3 | Thermal property | Glass transition temperature | 280 | 1606.667 | C
Homopolymer | fluorene bisphenol polycarbonate | P150043 | C26H16O3 | Thermal property | Thermal decomposition temperature | 460 | 0 | C
Homopolymer | fluorene bisphenol polycarbonate | P150043 | C26H16O3 | Thermal property | Thermal decomposition weight loss | 0 | 0 | %
Homopolymer | fluorene bisphenol polycarbonate | P150043 | C26H16O3 | Thermal property | Isothermal weight loss temperature | 350 | 0 | C
Homopolymer | fluorene bisphenol polycarbonate | P150043 | C26H16O3 | Thermal property | Isothermal weight loss time | 0.5 | 0 | hour
Homopolymer | fluorene bisphenol polycarbonate | P150043 | C26H16O3 | Physicochemical property | Gas diffusion coefficient d | 1.445e-08 | 2.108029e-16 | cm2/s
Homopolymer | fluorene bisphenol polycarbonate | P150043 | C26H16O3 | Physicochemical property | Gas permeability coefficient p | 1.13e-12 | 4.022376e-25 | cm3(STP)cm/(cm2*s*Pa)
Homopolymer | fluorene bisphenol polycarbonate | P150043 | C26H16O3 | Physicochemical property | Gas solubility coefficient s | 1.07e-05 | 6.378371e-10 | cm3(STP)/(cm3*Pa)
Homopolymer | fluorene bisphenol polycarbonate | P150043 | C26H16O3 | Dilute solution property | Intrinsic viscosity eta | 0.56 | 0 | dl/g
Homopolymer | fluorene bisphenol polycarbonate | P150043 | C26H16O3 | Tensile property | Dynamic mechanical properties storage modulus | 3 | 0 | GPa
Homopolymer | fluorene bisphenol polycarbonate | P150043 | C26H16O3 | Tensile property | Dynamic mechanical properties loss modulus | 0.1 | 0 | GPa
Homopolymer | fluorene bisphenol polycarbonate | P150043 | C26H16O3 | Tensile property | Dynamic mechanical properties loss tangent | 0.032 | 0
Homopolymer | fluorene bisphenol polycarbonate | P150043 | C26H16O3 | Tensile property | Tensile modulus | 2.8 | 0 | GPa
Homopolymer | fluorene bisphenol polycarbonate | P150043 | C26H16O3 | Tensile property | Tensile stress strength at yield | 0.0965 | 0 | GPa
Homopolymer | fluorene bisphenol polycarbonate | P150043 | C26H16O3 | Heat characteristics | Softening temperature | 390 | 0 | C
Homopolymer | fluorene bisphenol polycarbonate | P150043 | C26H16O3 | Polymer Information | SMILES | *Oc1ccc(cc1)C1(c2ccc(cc2)OC(=O)*)c2ccccc2-c2c1cccc2
Homopolymer | poly{[4,4'-(diphenylmethylene)diphenol]-alt-phosgene} | P150044 | C26H18O3 | Physical property | Density | 1.27 | 0 | g/cm3
Homopolymer | poly{[4,4'-(diphenylmethylene)diphenol]-alt-phosgene} | P150044 | C26H18O3 | Physical property | Specific volume | 0.787 | 0 | cm3/g
Homopolymer | poly{[4,4'-(diphenylmethylene)diphenol]-alt-phosgene} | P150044 | C26H18O3 | Optical property | Refractive index | 1.6539 | 0
Homopolymer | poly{[4,4'-(diphenylmethylene)diphenol]-alt-phosgene} | P150044 | C26H18O3 | Thermal property | Glass transition temperature | 121 | 2437.511 | C
Homopolymer | poly{[4,4'-(diphenylmethylene)diphenol]-alt-phosgene} | P150044 | C26H18O3 | Thermal property | Thermal decomposition temperature | 436.5 | 243 | C
Homopolymer | poly{[4,4'-(diphenylmethylene)diphenol]-alt-phosgene} | P150044 | C26H18O3 | Thermal property | Melting temperature | 230 | 428.5714 | C
Homopolymer | poly{[4,4'-(diphenylmethylene)diphenol]-alt-phosgene} | P150044 | C26H18O3 | Electric property | Dielectric loss factor | 0.026 | 0
Homopolymer | poly{[4,4'-(diphenylmethylene)diphenol]-alt-phosgene} | P150044 | C26H18O3 | Tensile property | Dynamic mechanical properties storage modulus | 4 | 0 | GPa
Homopolymer | poly{[4,4'-(diphenylmethylene)diphenol]-alt-phosgene} | P150044 | C26H18O3 | Tensile property | Dynamic mechanical properties loss tangent | 0.016 | 0
Homopolymer | poly{[4,4'-(diphenylmethylene)diphenol]-alt-phosgene} | P150044 | C26H18O3 | Heat characteristics | Softening temperature | 240 | 0 | C
Homopolymer | poly{[4,4'-(diphenylmethylene)diphenol]-alt-phosgene} | P150044 | C26H18O3 | Polymer Information | SMILES | *Oc1ccc(cc1)C(c1ccccc1)(c1ccccc1)c1ccc(cc1)OC(=O)*
Homopolymer | poly({4,4'-[2,2,2-trifluoro-1-(trifluoromethyl)ethane-1,1-diyl]diphenol}-alt-phosgene) | P150045 | C16H8F6O3 | Physical property | Density | 1.478 | 8.571429e-07 | g/cm3
Homopolymer | poly({4,4'-[2,2,2-trifluoro-1-(trifluoromethyl)ethane-1,1-diyl]diphenol}-alt-phosgene) | P150045 | C16H8F6O3 | Physical property | Specific volume | 0.6766 | 1.457143e-07 | cm3/g
Homopolymer | poly({4,4'-[2,2,2-trifluoro-1-(trifluoromethyl)ethane-1,1-diyl]diphenol}-alt-phosgene) | P150045 | C16H8F6O3 | Optical property | Refractive index | 1.426 | 0
Homopolymer | poly({4,4'-[2,2,2-trifluoro-1-(trifluoromethyl)ethane-1,1-diyl]diphenol}-alt-phosgene) | P150045 | C16H8F6O3 | Thermal property | Glass transition temperature | 176 | 75.11688 | C
Homopolymer | poly({4,4'-[2,2,2-trifluoro-1-(trifluoromethyl)ethane-1,1-diyl]diphenol}-alt-phosgene) | P150045 | C16H8F6O3 | Thermal property | Thermal decomposition temperature | 462 | 4964.622 | C
Homopolymer | poly({4,4'-[2,2,2-trifluoro-1-(trifluoromethyl)ethane-1,1-diyl]diphenol}-alt-phosgene) | P150045 | C16H8F6O3 | Thermal property | Thermal decomposition weight loss | 10 | 758.0444 | %
Homopolymer | poly({4,4'-[2,2,2-trifluoro-1-(trifluoromethyl)ethane-1,1-diyl]diphenol}-alt-phosgene) | P150045 | C16H8F6O3 | Physicochemical property | Gas diffusion coefficient d | 7.2e-08 | 1.615979e-11 | cm2/s
Homopolymer | poly({4,4'-[2,2,2-trifluoro-1-(trifluoromethyl)ethane-1,1-diyl]diphenol}-alt-phosgene) | P150045 | C16H8F6O3 | Physicochemical property | Gas permeability coefficient p | 1.75e-12 | 2.63917e-24 | cm3(STP)cm/(cm2*s*Pa)
Homopolymer | poly({4,4'-[2,2,2-trifluoro-1-(trifluoromethyl)ethane-1,1-diyl]diphenol}-alt-phosgene) | P150045 | C16H8F6O3 | Physicochemical property | Gas solubility coefficient s | 4.64e-06 | 1.248794e-10 | cm3(STP)/(cm3*Pa)
Homopolymer | poly({4,4'-[2,2,2-trifluoro-1-(trifluoromethyl)ethane-1,1-diyl]diphenol}-alt-phosgene) | P150045 | C16H8F6O3 | Physicochemical property | Contact angle | 94 | 12 | degree
Homopolymer | poly({4,4'-[2,2,2-trifluoro-1-(trifluoromethyl)ethane-1,1-diyl]diphenol}-alt-phosgene) | P150045 | C16H8F6O3 | Dilute solution property | Intrinsic viscosity eta | 0.57 | 0 | dl/g
Homopolymer | poly({4,4'-[2,2,2-trifluoro-1-(trifluoromethyl)ethane-1,1-diyl]diphenol}-alt-phosgene) | P150045 | C16H8F6O3 | Tensile property | Dynamic mechanical properties storage modulus | 0.6 | 0 | GPa
Homopolymer | poly({4,4'-[2,2,2-trifluoro-1-(trifluoromethyl)ethane-1,1-diyl]diphenol}-alt-phosgene) | P150045 | C16H8F6O3 | Tensile property | Dynamic mechanical properties loss modulus | 0.14 | 0 | GPa
Homopolymer | poly({4,4'-[2,2,2-trifluoro-1-(trifluoromethyl)ethane-1,1-diyl]diphenol}-alt-phosgene) | P150045 | C16H8F6O3 | Tensile property | Dynamic mechanical properties loss tangent | 1.2 | 0
Homopolymer | poly({4,4'-[2,2,2-trifluoro-1-(trifluoromethyl)ethane-1,1-diyl]diphenol}-alt-phosgene) | P150045 | C16H8F6O3 | Heat resistance and combustion | Oxygen index | 34 | 0 | %
Homopolymer | poly({4,4'-[2,2,2-trifluoro-1-(trifluoromethyl)ethane-1,1-diyl]diphenol}-alt-phosgene) | P150045 | C16H8F6O3 | Polymer Information | SMILES | *Oc1ccc(cc1)C(C(F)(F)F)(C(F)(F)F)c1ccc(cc1)OC(=O)*
Homopolymer | poly({4,4'-[2-chloro-1-(chlorodifluoromethyl)-2,2-difluoroethane-1,1-diyl]diphenol}-alt-phosgene) | P150046 | C16H8Cl2F4O3 | Thermal property | Glass transition temperature | 183.5 | 0.3333333 | C
Homopolymer | poly({4,4'-[2-chloro-1-(chlorodifluoromethyl)-2,2-difluoroethane-1,1-diyl]diphenol}-alt-phosgene) | P150046 | C16H8Cl2F4O3 | Tensile property | Dynamic mechanical properties storage modulus | 3 | 0 | GPa
Homopolymer | poly({4,4'-[2-chloro-1-(chlorodifluoromethyl)-2,2-difluoroethane-1,1-diyl]diphenol}-alt-phosgene) | P150046 | C16H8Cl2F4O3 | Tensile property | Dynamic mechanical properties loss tangent | 0.071 | 0
Homopolymer | poly({4,4'-[2-chloro-1-(chlorodifluoromethyl)-2,2-difluoroethane-1,1-diyl]diphenol}-alt-phosgene) | P150046 | C16H8Cl2F4O3 | Polymer Information | SMILES | *Oc1ccc(cc1)C(C(Cl)(F)F)(C(Cl)(F)F)c1ccc(cc1)OC(=O)*
Homopolymer | poly{[4,4'-(cyanophenylmethylene)diphenol]-alt-phosgene} | P150047 | C21H13NO3 | Thermal property | Glass transition temperature | 138 | 0 | C
Homopolymer | poly{[4,4'-(cyanophenylmethylene)diphenol]-alt-phosgene} | P150047 | C21H13NO3 | Thermal property | Melting temperature | 218.5 | 25.58333 | C
Homopolymer | poly{[4,4'-(cyanophenylmethylene)diphenol]-alt-phosgene} | P150047 | C21H13NO3 | Polymer Information | SMILES | *Oc1ccc(cc1)C(c1ccccc1)(c1ccc(cc1)OC(=O)*)C#N
Homopolymer | poly{[3,3'-(1,1,2,2,3,3,3-hexafluoropropane-1,3-diyl)diphenol]-alt-phosgene} | P150051 | C16H8F6O3 | Thermal property | Glass transition temperature | 46 | 0 | C
Homopolymer | poly{[3,3'-(1,1,2,2,3,3,3-hexafluoropropane-1,3-diyl)diphenol]-alt-phosgene} | P150051 | C16H8F6O3 | Thermal property | Thermal decomposition temperature | 359 | 2277.6 | C
Homopolymer | poly{[3,3'-(1,1,2,2,3,3,3-hexafluoropropane-1,3-diyl)diphenol]-alt-phosgene} | P150051 | C16H8F6O3 | Thermal property | Thermal decomposition weight loss | 5 | 0 | %
Homopolymer | poly{[3,3'-(1,1,2,2,3,3,3-hexafluoropropane-1,3-diyl)diphenol]-alt-phosgene} | P150051 | C16H8F6O3 | Thermal property | Melting temperature | 200 | 0 | C
Homopolymer | poly{[3,3'-(1,1,2,2,3,3,3-hexafluoropropane-1,3-diyl)diphenol]-alt-phosgene} | P150051 | C16H8F6O3 | Polymer Information | SMILES | *Oc1cccc(c1)C(C(C(c1cccc(c1)OC(=O)*)(F)F)(F)F)(F)F
Homopolymer | poly[oxycarbonyloxy(2',3,5,6'-tetrachlorobiphenyl-4,4'-diyl)] | P150052 | C13H4Cl4O3 | Polymer Information | SMILES | *Oc1c(Cl)cc(cc1Cl)c1c(Cl)cc(cc1Cl)OC(=O)*
Homopolymer | poly[oxycarbonyloxy-1,4-phenylene(dimethylmethylene)-1,3-phenylene(dimethylmethylene)-1,4-phenylene] | P150053 | C25H24O3 | Polymer Information | SMILES | *Oc1ccc(cc1)C(c1cccc(c1)C(c1ccc(cc1)OC(=O)*)(C)C)(C)C
Homopolymer | poly[oxycarbonyloxy-1,4-phenylene(dimethylmethylene)-1,4-phenylene(dimethylmethylene)-1,4-phenylene] | P150054 | C25H24O3 | Thermal property | Glass transition temperature | 154 | 0 | C
Homopolymer | poly[oxycarbonyloxy-1,4-phenylene(dimethylmethylene)-1,4-phenylene(dimethylmethylene)-1,4-phenylene] | P150054 | C25H24O3 | Polymer Information | SMILES | *Oc1ccc(cc1)C(c1ccc(cc1)C(c1ccc(cc1)OC(=O)*)(C)C)(C)C
Homopolymer | poly[oxycarbonyloxy(2-phenyl-1,4-phenylene)sulfonyl(3-phenyl-1,4-phenylene)] | P150055 | C25H16O5S | Polymer Information | SMILES | *Oc1ccc(cc1c1ccccc1)S(=O)(=O)c1ccc(c(c1)c1ccccc1)OC(=O)*
Homopolymer | poly[oxycarbonyloxy(2,6-dimethyl-1,4-phenylene)methylene(3,5-dimethyl-1,4-phenylene)] | P150056 | C18H18O3 | Polymer Information | SMILES | *Oc1c(C)cc(cc1C)Cc1cc(C)c(c(c1)C)OC(=O)*
Homopolymer | poly[oxycarbonyloxy(2,6-dimethyl-1,4-phenylene)(dimethylmethylene)-1,4-phenylene] | P150058 | C18H18O3 | Polymer Information | SMILES | *Oc1c(C)cc(cc1C)C(c1ccc(cc1)OC(=O)*)(C)C
Homopolymer | poly[oxycarbonyloxy(2,5-dimethyl-1,4-phenylene)(dimethylmethylene)-1,4-phenylene] | P150059 | C18H18O3 | Polymer Information | SMILES | *Oc1cc(C)c(cc1C)C(c1ccc(cc1)OC(=O)*)(C)C
Homopolymer | poly(3,3',5,5'-tetramethylbisphenol A carbonate) | P150062 | C20H22O3 | Physical property | Density | 1.0824 | 1.627114e-05 | g/cm3
Homopolymer | poly(3,3',5,5'-tetramethylbisphenol A carbonate) | P150062 | C20H22O3 | Physical property | Specific volume | 0.92387 | 1.236447e-05 | cm3/g
Homopolymer | poly(3,3',5,5'-tetramethylbisphenol A carbonate) | P150062 | C20H22O3 | Thermal property | Glass transition temperature | 193 | 28.42647 | C
Homopolymer | poly(3,3',5,5'-tetramethylbisphenol A carbonate) | P150062 | C20H22O3 | Thermal property | Heat of fusion | 0.0047 | 0 | kcal/g
Homopolymer | poly(3,3',5,5'-tetramethylbisphenol A carbonate) | P150062 | C20H22O3 | Thermal property | Thermal decomposition temperature | 212.3 | 20685.96 | C
Homopolymer | poly(3,3',5,5'-tetramethylbisphenol A carbonate) | P150062 | C20H22O3 | Thermal property | Thermal decomposition weight loss | 10 | 342.8571 | %
Homopolymer | poly(3,3',5,5'-tetramethylbisphenol A carbonate) | P150062 | C20H22O3 | Thermal property | Melting temperature | 283 | 1.429662 | C
Homopolymer | poly(3,3',5,5'-tetramethylbisphenol A carbonate) | P150062 | C20H22O3 | Electric property | Dielectric loss factor | 0.025 | 0.000178816
Homopolymer | poly(3,3',5,5'-tetramethylbisphenol A carbonate) | P150062 | C20H22O3 | Physicochemical property | Gas diffusion coefficient d | 5.4e-08 | 1.508474e-11 | cm2/s
Homopolymer | poly(3,3',5,5'-tetramethylbisphenol A carbonate) | P150062 | C20H22O3 | Physicochemical property | Gas permeability coefficient p | 4.46e-13 | 1.814616e-24 | cm3(STP)cm/(cm2*s*Pa)
Homopolymer | poly(3,3',5,5'-tetramethylbisphenol A carbonate) | P150062 | C20H22O3 | Physicochemical property | Gas solubility coefficient s | 6.425e-06 | 1.27962e-09 | cm3(STP)/(cm3*Pa)
Homopolymer | poly(3,3',5,5'-tetramethylbisphenol A carbonate) | P150062 | C20H22O3 | Dilute solution property | Intrinsic viscosity eta | 0.725 | 0.02803333 | dl/g
Homopolymer | poly(3,3',5,5'-tetramethylbisphenol A carbonate) | P150062 | C20H22O3 | Tensile property | Dynamic mechanical properties storage modulus | 2.95 | 5.603333 | GPa
Homopolymer | poly(3,3',5,5'-tetramethylbisphenol A carbonate) | P150062 | C20H22O3 | Tensile property | Dynamic mechanical properties loss tangent | 0.037 | 1.333333e-06
Homopolymer | poly(3,3',5,5'-tetramethylbisphenol A carbonate) | P150062 | C20H22O3 | Compression characteristics | Compressive modulus | 2.2 | 0.04300444 | GPa
Homopolymer | poly(3,3',5,5'-tetramethylbisphenol A carbonate) | P150062 | C20H22O3 | Other physical property | Pvt relation pressure | 40.05065 | 2127.934 | MPa
Homopolymer | poly(3,3',5,5'-tetramethylbisphenol A carbonate) | P150062 | C20H22O3 | Other physical property | Pvt relation specific volume | 0.95 | 0.0005333333 | cm3/g
Homopolymer | poly(3,3',5,5'-tetramethylbisphenol A carbonate) | P150062 | C20H22O3 | Other physical property | Pvt relation temperature | 213 | 65.33333 | C
Homopolymer | poly(3,3',5,5'-tetramethylbisphenol A carbonate) | P150062 | C20H22O3 | Polymer Information | SMILES | *Oc1c(C)cc(cc1C)C(c1cc(C)c(c(c1)C)OC(=O)*)(C)C
Homopolymer | poly[oxycarbonyloxy(2,6-dimethyl-1,4-phenylene)(ethylmethylmethylene)(3,5-dimethyl-1,4-phenylene)] | P150066 | C21H24O3 | Polymer Information | SMILES | CCC(c1cc(C)c(c(c1)C)O*)(c1cc(C)c(c(c1)C)OC(=O)*)C
Homopolymer | poly[oxycarbonyloxy(2,6-dimethyl-1,4-phenylene)cyclohexane-1,1-diyl(3,5-dimethyl-1,4-phenylene)] | P150068 | C23H26O3 | Polymer Information | SMILES | *Oc1c(C)cc(cc1C)C1(CCCCC1)c1cc(C)c(c(c1)C)OC(=O)*
Homopolymer | poly[oxycarbonyloxy(2,6-dimethyl-1,4-phenylene)(1,1-dimethylpropane-1,3-diyl)(3,5-dimethyl-1,4-phenylene)] | P150069 | C22H26O3 | Polymer Information | SMILES | *Oc1c(C)cc(cc1C)C(CCc1cc(C)c(c(c1)C)OC(=O)*)(C)C
Homopolymer | poly[oxycarbonyloxy(2-methyl-1,4-phenylene)(dimethylmethylene)-1,4-phenylene(dimethylmethylene)(3-methyl-1,4-phenylene)] | P150071 | C27H28O3 | Polymer Information | SMILES | *Oc1ccc(cc1C)C(c1ccc(cc1)C(c1ccc(c(c1)C)OC(=O)*)(C)C)(C)C
Homopolymer | poly[oxycarbonyloxy(2,6-dimethyl-1,4-phenylene)(dimethylmethylene)-1,4-phenylene(dimethylmethylene)(3,5-dimethyl-1,4-phenylene)] | P150072 | C29H32O3 | Polymer Information | SMILES | *Oc1c(C)cc(cc1C)C(c1ccc(cc1)C(c1cc(C)c(c(c1)C)OC(=O)*)(C)C)(C)C
Homopolymer | poly[(4,4'-methylenediphenol)-alt-thiophosgene] | P150073 | C14H10O2S | Thermal property | Glass transition temperature | 95 | 0 | C
Homopolymer | poly[(4,4'-methylenediphenol)-alt-thiophosgene] | P150073 | C14H10O2S | Polymer Information | SMILES | *Oc1ccc(cc1)Cc1ccc(cc1)OC(=S)*
Homopolymer | poly{[4,4'-(ethane-1,1-diyl)diphenol]-alt-thiophosgene} | P150074 | C15H12O2S | Thermal property | Glass transition temperature | 99 | 17.06667 | C
Homopolymer | poly{[4,4'-(ethane-1,1-diyl)diphenol]-alt-thiophosgene} | P150074 | C15H12O2S | Polymer Information | SMILES | *Oc1ccc(cc1)C(c1ccc(cc1)OC(=S)*)C
Homopolymer | poly{[4,4'-(propane-1,1'-diyl)diphenol]-alt-thiophosgene} | P150075 | C16H14O2S | Thermal property | Glass transition temperature | 94 | 26.66667 | C
Homopolymer | poly{[4,4'-(propane-1,1'-diyl)diphenol]-alt-thiophosgene} | P150075 | C16H14O2S | Polymer Information | SMILES | CCC(c1ccc(cc1)O*)c1ccc(cc1)OC(=S)*
Homopolymer | poly{[4,4'-(butane-1,1-diyl)diphenol]-alt-thiophosgene} | P150076 | C17H16O2S | Thermal property | Glass transition temperature | 130 | 2.4 | C
Homopolymer | poly{[4,4'-(butane-1,1-diyl)diphenol]-alt-thiophosgene} | P150076 | C17H16O2S | Polymer Information | SMILES | CCCC(c1ccc(cc1)O*)c1ccc(cc1)OC(=S)*
Homopolymer | poly{[4,4'-(2-methylpropane-1,1-diyl)diphenol]-alt-thiophosgene} | P150077 | C17H16O2S | Thermal property | Glass transition temperature | 135 | 0 | C
Homopolymer | poly{[4,4'-(2-methylpropane-1,1-diyl)diphenol]-alt-thiophosgene} | P150077 | C17H16O2S | Polymer Information | SMILES | *Oc1ccc(cc1)C(c1ccc(cc1)OC(=S)*)C(C)C
Homopolymer | poly{[4,4'-(2-ethylbutane-1,1-diyl)diphenol]-alt-thiophosgene} | P150078 | C19H20O2S | Thermal property | Glass transition temperature | 148 | 0 | C
Homopolymer | poly{[4,4'-(2-ethylbutane-1,1-diyl)diphenol]-alt-thiophosgene} | P150078 | C19H20O2S | Polymer Information | SMILES | CCC(C(c1ccc(cc1)O*)c1ccc(cc1)OC(=S)*)CC
Homopolymer | poly{[4,4'-(cychlopentane-1,1-diyl)diphenol]-alt-thiophosgene} | P150079 | C18H16O2S | Thermal property | Glass transition temperature | 79 | 0 | C
Homopolymer | poly{[4,4'-(cychlopentane-1,1-diyl)diphenol]-alt-thiophosgene} | P150079 | C18H16O2S | Polymer Information | SMILES | *Oc1ccc(cc1)C1(CCCC1)c1ccc(cc1)OC(=S)*
Homopolymer | poly{[4,4'-(cyclohexane-1,1-diyl)diphenol]-alt-thiophosgene} | P150080 | C19H18O2S | Thermal property | Glass transition temperature | 155 | 0 | C
Homopolymer | poly{[4,4'-(cyclohexane-1,1-diyl)diphenol]-alt-thiophosgene} | P150080 | C19H18O2S | Polymer Information | SMILES | *Oc1ccc(cc1)C1(CCCCC1)c1ccc(cc1)OC(=S)*
Homopolymer | poly{[4,4'-(4-methylcyclohexane-1,1-diyl)diphenol]-alt-thiophosgene} | P150081 | C20H20O2S | Thermal property | Glass transition temperature | 168 | 0 | C
Homopolymer | poly{[4,4'-(4-methylcyclohexane-1,1-diyl)diphenol]-alt-thiophosgene} | P150081 | C20H20O2S | Polymer Information | SMILES | *Oc1ccc(cc1)C1(CCC(CC1)C)c1ccc(cc1)OC(=S)*
Homopolymer | poly{[4,4'-(phenylmethylene)diphenol]-alt-thiophosgene} | P150082 | C20H14O2S | Thermal property | Glass transition temperature | 179 | 0 | C
Homopolymer | poly{[4,4'-(phenylmethylene)diphenol]-alt-thiophosgene} | P150082 | C20H14O2S | Polymer Information | SMILES | *Oc1ccc(cc1)C(c1ccccc1)c1ccc(cc1)OC(=S)*
Homopolymer | poly{[4,4'-(1-naphthylmethylene)diphenol]-alt-thiophosgene} | P150083 | C24H16O2S | Thermal property | Glass transition temperature | 191 | 0 | C
Homopolymer | poly{[4,4'-(1-naphthylmethylene)diphenol]-alt-thiophosgene} | P150083 | C24H16O2S | Polymer Information | SMILES | *Oc1ccc(cc1)C(c1cccc2c1cccc2)c1ccc(cc1)OC(=S)*
Homopolymer | bisphenol A polythiocarbonate | P150084 | C16H14O2S | Thermal property | Glass transition temperature | 140.5 | 8.333333 | C
Homopolymer | bisphenol A polythiocarbonate | P150084 | C16H14O2S | Thermal property | Melting temperature | 270 | 0 | C
Homopolymer | bisphenol A polythiocarbonate | P150084 | C16H14O2S | Polymer Information | SMILES | *Oc1ccc(cc1)C(c1ccc(cc1)OC(=S)*)(C)C
Homopolymer | poly{[4,4'-(2-methylpropnane-1,1'-diyl)diphenol]-alt-thiophosgene} | P150085 | C17H16O2S | Thermal property | Glass transition temperature | 102 | 0 | C
Homopolymer | poly{[4,4'-(2-methylpropnane-1,1'-diyl)diphenol]-alt-thiophosgene} | P150085 | C17H16O2S | Polymer Information | SMILES | CCC(c1ccc(cc1)O*)(c1ccc(cc1)OC(=S)*)C
Homopolymer | poly{[4,4'-(3-methylbutane-1,1-diyl)diphenol]-alt-thiophosgene} | P150086 | C19H20O2S | Thermal property | Glass transition temperature | 128 | 0 | C
Homopolymer | poly{[4,4'-(3-methylbutane-1,1-diyl)diphenol]-alt-thiophosgene} | P150086 | C19H20O2S | Polymer Information | SMILES | *Oc1ccc(cc1)C(c1ccc(cc1)OC(=S)*)(CC(C)C)C
Homopolymer | poly{[4,4'-(1-ethylpropane-1,1-diyl)diphenol]-alt-thiophosgene} | P150087 | C18H18O2S | Thermal property | Glass transition temperature | 121 | 0 | C
Homopolymer | poly{[4,4'-(1-ethylpropane-1,1-diyl)diphenol]-alt-thiophosgene} | P150087 | C18H18O2S | Polymer Information | SMILES | CCC(c1ccc(cc1)O*)(c1ccc(cc1)OC(=S)*)CC
Homopolymer | poly{[4,4'-(1-phenylethane-1,1-diyl)diphenol]-alt-thiophosgene} | P150088 | C21H16O2S | Thermal property | Glass transition temperature | 181 | 0 | C
Homopolymer | poly{[4,4'-(1-phenylethane-1,1-diyl)diphenol]-alt-thiophosgene} | P150088 | C21H16O2S | Polymer Information | SMILES | *Oc1ccc(cc1)C(c1ccccc1)(c1ccc(cc1)OC(=S)*)C
Homopolymer | poly{[4,4'-(1-phenylpropane-1,1-diyl)diphenol]-alt-thiophosgene} | P150089 | C22H18O2S | Thermal property | Glass transition temperature | 173 | 0 | C
Homopolymer | poly{[4,4'-(1-phenylpropane-1,1-diyl)diphenol]-alt-thiophosgene} | P150089 | C22H18O2S | Polymer Information | SMILES | *Oc1ccc(cc1)C(c1ccccc1)(c1ccc(cc1)OC(=S)*)CC
Homopolymer | poly[oxycarbonyloxy(2,6-dimethyl-1,4-phenylene)sulfanediyl(3,5-dimethyl-1,4-phenylene)] | P150090 | C17H16O3S | Polymer Information | SMILES | *Oc1c(C)cc(cc1C)Sc1cc(C)c(c(c1)C)OC(=O)*
Homopolymer | poly[(2,2',6,6'-tetramethyl-4,4'-sulfonyldiphenol)-alt-phosgene] | P150091 | C17H16O5S | Polymer Information | SMILES | *Oc1c(C)cc(cc1C)S(=O)(=O)c1cc(C)c(c(c1)C)OC(=O)*
Homopolymer | poly{(4-hydroxyacetophenone azine)-alt-[hexane-1,6-diol bis(chloroformate)]} | P150096 | C24H26N2O6 | Thermal property | Heat of fusion | 0.00844 | 0 | kcal/g
Homopolymer | poly{(4-hydroxyacetophenone azine)-alt-[hexane-1,6-diol bis(chloroformate)]} | P150096 | C24H26N2O6 | Thermal property | Heat of fusion mol conversion | 3.7 | 0 | kcal/mol
Homopolymer | poly{(4-hydroxyacetophenone azine)-alt-[hexane-1,6-diol bis(chloroformate)]} | P150096 | C24H26N2O6 | Thermal property | Lc phase transition temperature | 257 | 0 | C
Homopolymer | poly{(4-hydroxyacetophenone azine)-alt-[hexane-1,6-diol bis(chloroformate)]} | P150096 | C24H26N2O6 | Thermal property | Melting temperature | 208 | 0 | C
Homopolymer | poly{(4-hydroxyacetophenone azine)-alt-[hexane-1,6-diol bis(chloroformate)]} | P150096 | C24H26N2O6 | Dilute solution property | Intrinsic viscosity eta | 1.8 | 0 | dl/g
Homopolymer | poly{(4-hydroxyacetophenone azine)-alt-[hexane-1,6-diol bis(chloroformate)]} | P150096 | C24H26N2O6 | Polymer Information | SMILES | *Oc1ccc(cc1)C(=NN=C(c1ccc(cc1)OC(=O)OCCCCCCOC(=O)*)C)C
Homopolymer | poly{(4-hydroxyacetophenone azine)-alt-[octane-1,8-diol bis(chloroformate)]} | P150097 | C26H30N2O6 | Thermal property | Heat of fusion | 0.0075 | 0 | kcal/g
Homopolymer | poly{(4-hydroxyacetophenone azine)-alt-[octane-1,8-diol bis(chloroformate)]} | P150097 | C26H30N2O6 | Thermal property | Heat of fusion mol conversion | 3.5 | 0 | kcal/mol
Homopolymer | poly{(4-hydroxyacetophenone azine)-alt-[octane-1,8-diol bis(chloroformate)]} | P150097 | C26H30N2O6 | Thermal property | Lc phase transition temperature | 235 | 0 | C
Homopolymer | poly{(4-hydroxyacetophenone azine)-alt-[octane-1,8-diol bis(chloroformate)]} | P150097 | C26H30N2O6 | Thermal property | Melting temperature | 180 | 0 | C
Homopolymer | poly{(4-hydroxyacetophenone azine)-alt-[octane-1,8-diol bis(chloroformate)]} | P150097 | C26H30N2O6 | Dilute solution property | Intrinsic viscosity eta | 1.58 | 0 | dl/g
Homopolymer | poly{(4-hydroxyacetophenone azine)-alt-[octane-1,8-diol bis(chloroformate)]} | P150097 | C26H30N2O6 | Polymer Information | SMILES | *Oc1ccc(cc1)C(=NN=C(c1ccc(cc1)OC(=O)OCCCCCCCCOC(=O)*)C)C
Homopolymer | poly{(4-hydroxyacetophenone azine)-alt-[decane-1,10-diol bis(chloroformate)]} | P150098 | C28H34N2O6 | Thermal property | Heat of fusion | 0.00708 | 0 | kcal/g
Homopolymer | poly{(4-hydroxyacetophenone azine)-alt-[decane-1,10-diol bis(chloroformate)]} | P150098 | C28H34N2O6 | Thermal property | Heat of fusion mol conversion | 3.5 | 0 | kcal/mol
Homopolymer | poly{(4-hydroxyacetophenone azine)-alt-[decane-1,10-diol bis(chloroformate)]} | P150098 | C28H34N2O6 | Thermal property | Lc phase transition temperature | 213 | 0 | C
Homopolymer | poly{(4-hydroxyacetophenone azine)-alt-[decane-1,10-diol bis(chloroformate)]} | P150098 | C28H34N2O6 | Thermal property | Melting temperature | 175 | 0 | C
Homopolymer | poly{(4-hydroxyacetophenone azine)-alt-[decane-1,10-diol bis(chloroformate)]} | P150098 | C28H34N2O6 | Dilute solution property | Intrinsic viscosity eta | 2.13 | 0 | dl/g
Homopolymer | poly{(4-hydroxyacetophenone azine)-alt-[decane-1,10-diol bis(chloroformate)]} | P150098 | C28H34N2O6 | Polymer Information | SMILES | *Oc1ccc(cc1)C(=NN=C(c1ccc(cc1)OC(=O)OCCCCCCCCCCOC(=O)*)C)C
Homopolymer | poly{(4-hydroxyacetophenone azine)-alt-[dodecane-1,12-diol bis(chloroformate)]} | P150099 | C30H38N2O6 | Thermal property | Heat of fusion | 0.00631 | 0 | kcal/g
Homopolymer | poly{(4-hydroxyacetophenone azine)-alt-[dodecane-1,12-diol bis(chloroformate)]} | P150099 | C30H38N2O6 | Thermal property | Heat of fusion mol conversion | 3.3 | 0 | kcal/mol
Homopolymer | poly{(4-hydroxyacetophenone azine)-alt-[dodecane-1,12-diol bis(chloroformate)]} | P150099 | C30H38N2O6 | Thermal property | Lc phase transition temperature | 194 | 0 | C
Homopolymer | poly{(4-hydroxyacetophenone azine)-alt-[dodecane-1,12-diol bis(chloroformate)]} | P150099 | C30H38N2O6 | Thermal property | Melting temperature | 167 | 0 | C
Homopolymer | poly{(4-hydroxyacetophenone azine)-alt-[dodecane-1,12-diol bis(chloroformate)]} | P150099 | C30H38N2O6 | Dilute solution property | Intrinsic viscosity eta | 2.05 | 0 | dl/g
Homopolymer | poly{(4-hydroxyacetophenone azine)-alt-[dodecane-1,12-diol bis(chloroformate)]} | P150099 | C30H38N2O6 | Polymer Information | SMILES | *Oc1ccc(cc1)C(=NN=C(c1ccc(cc1)OC(=O)OCCCCCCCCCCCCOC(=O)*)C)C
Homopolymer | poly[(butne-1,4-diol)-alt-phosgene] | P150101 | C5H8O3 | Thermal property | Crystallization temperature | 15.1 | 0 | C
Homopolymer | poly[(butne-1,4-diol)-alt-phosgene] | P150101 | C5H8O3 | Thermal property | Glass transition temperature | -27 | 31.28684 | C
Homopolymer | poly[(butne-1,4-diol)-alt-phosgene] | P150101 | C5H8O3 | Thermal property | Heat of crystallization | 13.5 | 0 | cal/g
Homopolymer | poly[(butne-1,4-diol)-alt-phosgene] | P150101 | C5H8O3 | Thermal property | Heat of fusion | 0.0177 | 3.463731e-05 | kcal/g
Homopolymer | poly[(butne-1,4-diol)-alt-phosgene] | P150101 | C5H8O3 | Thermal property | Thermal decomposition temperature | 267.3 | 1702.891 | C
Homopolymer | poly[(butne-1,4-diol)-alt-phosgene] | P150101 | C5H8O3 | Thermal property | Thermal decomposition weight loss | 7.5 | 8.333333 | %
Homopolymer | poly[(butne-1,4-diol)-alt-phosgene] | P150101 | C5H8O3 | Thermal property | Melting temperature | 59 | 42.06593 | C
Homopolymer | poly[(butne-1,4-diol)-alt-phosgene] | P150101 | C5H8O3 | Polymer Information | SMILES | *CCCCOC(=O)O*
Homopolymer | poly(decamethylene carbonate) | P150102 | C11H20O3 | Thermal property | Crystallization temperature | 39.55 | 26.01364 | C
Homopolymer | poly(decamethylene carbonate) | P150102 | C11H20O3 | Thermal property | Glass transition temperature | -41 | 4.266667 | C
Homopolymer | poly(decamethylene carbonate) | P150102 | C11H20O3 | Thermal property | Heat of crystallization | 36.97 | 0 | cal/g
Homopolymer | poly(decamethylene carbonate) | P150102 | C11H20O3 | Thermal property | Heat of fusion | 0.035005 | 0.0003667496 | kcal/g
Homopolymer | poly(decamethylene carbonate) | P150102 | C11H20O3 | Thermal property | Thermal decomposition temperature | 350 | 0 | C
Homopolymer | poly(decamethylene carbonate) | P150102 | C11H20O3 | Thermal property | Melting temperature | 60 | 18.26489 | C
Homopolymer | poly(decamethylene carbonate) | P150102 | C11H20O3 | Physicochemical property | Gas permeability coefficient p | 9.5e-13 | 0 | cm3(STP)cm/(cm2*s*Pa)
Homopolymer | poly(decamethylene carbonate) | P150102 | C11H20O3 | Polymer Information | SMILES | *CCCCCCCCCCOC(=O)O*
Homopolymer | poly(oxycarbonyloxy-1,4-phenyleneoxybiphenyl-4,4'-diyloxy-1,4-phenylene) | P150103 | C25H16O5 | Polymer Information | SMILES | *Oc1ccc(cc1)Oc1ccc(cc1)c1ccc(cc1)Oc1ccc(cc1)OC(=O)*
Homopolymer | poly[4,4'-cyclohexylidene-(2,2'-dimethyl)diphenylene carbonate] | P150104 | C21H22O3 | Polymer Information | SMILES | *Oc1ccc(c(c1)C)C1(CCCCC1)c1ccc(cc1C)OC(=O)*
Homopolymer | poly{[4,4'-(decane-1,1-diyl)diphenol]-alt-phosgene} | P150105 | C23H28O3 | Polymer Information | SMILES | *Oc1cccc(c1)CCCCCCCCCCc1cccc(c1)OC(=O)*
Homopolymer | poly[(4,4'-ethylenediphenol)-alt-phosgene] | P150106 | C15H12O3 | Thermal property | Melting temperature | 295 | 28.57143 | C
Homopolymer | poly[(4,4'-ethylenediphenol)-alt-phosgene] | P150106 | C15H12O3 | Polymer Information | SMILES | *Oc1ccc(cc1)CCc1ccc(cc1)OC(=O)*
Homopolymer | poly[(4,4'-(1-methylpentane-1,1-diyl)diphenol)-alt-phosgene] | P150107 | C19H20O3 | Thermal property | Melting temperature | 190 | 133.3333 | C
Homopolymer | poly[(4,4'-(1-methylpentane-1,1-diyl)diphenol)-alt-phosgene] | P150107 | C19H20O3 | Polymer Information | SMILES | CCCCC(c1ccc(cc1)O*)(c1ccc(cc1)OC(=O)*)C
Homopolymer | poly[(2,5-dimethylpiperazine)-alt-(1,3-bis{[(chlorothio)carbonyl]oxy}-2,2-dimethylpropane)] | P150108 | C13H22N2O4S2 | Thermal property | Melting temperature | 129.5 | 60.5 | C
Homopolymer | poly[(2,5-dimethylpiperazine)-alt-(1,3-bis{[(chlorothio)carbonyl]oxy}-2,2-dimethylpropane)] | P150108 | C13H22N2O4S2 | Polymer Information | SMILES | *SC(=O)OCC(COC(=O)SN1CC(C)N(CC1C)*)(C)C
Homopolymer | poly{[2,2'-diisopropyl-4,4'-(1-methylethane-1,1-diyl)diphenol]-alt-phosgene} | P150109 | C22H26O3 | Physical property | Density | 1.081 | 0 | g/cm3
Homopolymer | poly{[2,2'-diisopropyl-4,4'-(1-methylethane-1,1-diyl)diphenol]-alt-phosgene} | P150109 | C22H26O3 | Physical property | Specific volume | 0.9251 | 0 | cm3/g
Homopolymer | poly{[2,2'-diisopropyl-4,4'-(1-methylethane-1,1-diyl)diphenol]-alt-phosgene} | P150109 | C22H26O3 | Thermal property | Glass transition temperature | 80 | 0 | C
Homopolymer | poly{[2,2'-diisopropyl-4,4'-(1-methylethane-1,1-diyl)diphenol]-alt-phosgene} | P150109 | C22H26O3 | Physicochemical property | Gas permeability coefficient p | 1.37e-13 | 6.963227e-26 | cm3(STP)cm/(cm2*s*Pa)
Homopolymer | poly{[2,2'-diisopropyl-4,4'-(1-methylethane-1,1-diyl)diphenol]-alt-phosgene} | P150109 | C22H26O3 | Polymer Information | SMILES | *Oc1ccc(cc1C(C)C)C(c1ccc(c(c1)C(C)C)OC(=O)*)(C)C
Homopolymer | poly{[3,3',5,5'-tetrabromo-4,4'-(1-methylethane-1,1-diyl)diphenol]-alt-phosgene} | P150110 | C16H10Br4O3 | Thermal property | Glass transition temperature | 267 | 0 | C
Homopolymer | poly{[3,3',5,5'-tetrabromo-4,4'-(1-methylethane-1,1-diyl)diphenol]-alt-phosgene} | P150110 | C16H10Br4O3 | Polymer Information | SMILES | *Oc1cc(Br)c(c(c1)Br)C(c1c(Br)cc(cc1Br)OC(=O)*)(C)C
Homopolymer | poly[(3,3',5,5'-tetrachlorobisphenol A)-alt-phosgene] | P150111 | C16H10Cl4O3 | Thermal property | Glass transition temperature | 240 | 0 | C
Homopolymer | poly[(3,3',5,5'-tetrachlorobisphenol A)-alt-phosgene] | P150111 | C16H10Cl4O3 | Polymer Information | SMILES | *Oc1cc(Cl)c(c(c1)Cl)C(c1c(Cl)cc(cc1Cl)OC(=O)*)(C)C
Homopolymer | poly{[4,4'-(1-methyloctane-1,1-diyl)diphenol]-alt-phosgene} | P150112 | C22H26O3 | Thermal property | Melting temperature | 180 | 133.3333 | C
Homopolymer | poly{[4,4'-(1-methyloctane-1,1-diyl)diphenol]-alt-phosgene} | P150112 | C22H26O3 | Polymer Information | SMILES | CCCCCCCC(c1ccc(cc1)OC(=O)*)(c1ccc(cc1)O*)C
Homopolymer | poly{[4,4'-(decanedioyl)diphenol]-alt-phosgene} | P150113 | C23H24O5 | Thermal property | Melting temperature | 167.5 | 67.5 | C
Homopolymer | poly{[4,4'-(decanedioyl)diphenol]-alt-phosgene} | P150113 | C23H24O5 | Polymer Information | SMILES | *Oc1ccc(cc1)C(=O)CCCCCCCCC(=O)c1ccc(cc1)OC(=O)*
Homopolymer | poly[(pentane-1,5-diol)-alt-phosgene] | P150114 | C6H10O3 | Thermal property | Glass transition temperature | -42.95 | 11.60333 | C
Homopolymer | poly[(pentane-1,5-diol)-alt-phosgene] | P150114 | C6H10O3 | Thermal property | Heat of fusion | 0.0156475 | 0.000175797075 | kcal/g
Homopolymer | poly[(pentane-1,5-diol)-alt-phosgene] | P150114 | C6H10O3 | Thermal property | Melting temperature | 45.4 | 0.7306667 | C
Homopolymer | poly[(pentane-1,5-diol)-alt-phosgene] | P150114 | C6H10O3 | Polymer Information | SMILES | *CCCCCOC(=O)O*
Homopolymer | poly[oxycarbonyloxy-1,4-phenylene(diisopropylmethylene)-1,4-phenylene] | P150115 | C20H22O3 | Polymer Information | SMILES | *Oc1ccc(cc1)C(c1ccc(cc1)OC(=O)*)(C(C)C)C(C)C
Homopolymer | poly(4,4'-sulfinyldiphenylene carbonate) | P150116 | C13H8O4S | Thermal property | Melting temperature | 240 | 120 | C
Homopolymer | poly(4,4'-sulfinyldiphenylene carbonate) | P150116 | C13H8O4S | Polymer Information | SMILES | *Oc1ccc(cc1)S(=O)c1ccc(cc1)OC(=O)*
Homopolymer | poly[(4,4'-sulfonyldiphenol)-alt-phosgene] | P150117 | C13H8O5S | Thermal property | Thermal decomposition temperature | 403 | 12443.47 | C
Homopolymer | poly[(4,4'-sulfonyldiphenol)-alt-phosgene] | P150117 | C13H8O5S | Thermal property | Thermal decomposition weight loss | 10 | 1181.6 | %
Homopolymer | poly[(4,4'-sulfonyldiphenol)-alt-phosgene] | P150117 | C13H8O5S | Thermal property | Melting temperature | 205 | 30 | C
Homopolymer | poly[(4,4'-sulfonyldiphenol)-alt-phosgene] | P150117 | C13H8O5S | Physicochemical property | Contact angle | 82 | 0 | degree
Homopolymer | poly[(4,4'-sulfonyldiphenol)-alt-phosgene] | P150117 | C13H8O5S | Heat resistance and combustion | Oxygen index | 34 | 0 | %
Homopolymer | poly[(4,4'-sulfonyldiphenol)-alt-phosgene] | P150117 | C13H8O5S | Polymer Information | SMILES | *Oc1ccc(cc1)S(=O)(=O)c1ccc(cc1)OC(=O)*
Homopolymer | poly[piperazine-alt-(1,4-bis{[(chlorosulfanyl)carbonyl]oxy}butane)] | P150118 | C10H16N2O4S2 | Thermal property | Melting temperature | 186 | 8 | C
Homopolymer | poly[piperazine-alt-(1,4-bis{[(chlorosulfanyl)carbonyl]oxy}butane)] | P150118 | C10H16N2O4S2 | Polymer Information | SMILES | *SC(=O)OCCCCOC(=O)SN1CCN(CC1)*
Homopolymer | poly[(2,5-dimethylpiperazine)-alt-(1,4-bis{[(chlorosulfanyl)carbonyl]oxy}butane)] | P150119 | C12H20N2O4S2 | Thermal property | Melting temperature | 110 | 18 | C
Homopolymer | poly[(2,5-dimethylpiperazine)-alt-(1,4-bis{[(chlorosulfanyl)carbonyl]oxy}butane)] | P150119 | C12H20N2O4S2 | Polymer Information | SMILES | *SC(=O)OCCCCOC(=O)SN1CC(C)N(CC1C)*
Homopolymer | poly(1,4-bis{[(chlorosulfanyl)carbonyl]oxy}butane) | P150120 | C6H8O4S2 | Thermal property | Thermal decomposition temperature | 215 | 0 | C
Homopolymer | poly(1,4-bis{[(chlorosulfanyl)carbonyl]oxy}butane) | P150120 | C6H8O4S2 | Thermal property | Melting temperature | 115 | 0 | C
Homopolymer | poly(1,4-bis{[(chlorosulfanyl)carbonyl]oxy}butane) | P150120 | C6H8O4S2 | Polymer Information | SMILES | *CCCCOC(=O)SSC(=O)O*
Homopolymer | poly[tetramethylene 1,1'-(4,4'-trimethylenedipiperidine)dithiodicarboxylate] | P150121 | C19H32N2O4S2 | Thermal property | Melting temperature | 75 | 50 | C
Homopolymer | poly[tetramethylene 1,1'-(4,4'-trimethylenedipiperidine)dithiodicarboxylate] | P150121 | C19H32N2O4S2 | Polymer Information | SMILES | *CCCC1CCN(CC1)SC(=O)OCCCCOC(=O)SN1CCC(CC1)*
Homopolymer | poly(p-xylylene carbonate) | P150122 | C9H8O3 | Thermal property | Melting temperature | 157.5 | 641.5833 | C
Homopolymer | poly(p-xylylene carbonate) | P150122 | C9H8O3 | Polymer Information | SMILES | *OC(=O)OCc1ccc(cc1)C*
Homopolymer | poly{[3,3-bis(4-hydroxyphenyl)-1,3-dihydroisobenzofuran-1-one]-alt-phosgene} | P150123 | C21H12O5 | Thermal property | Glass transition temperature | 252.5 | 208.3333 | C
Homopolymer | poly{[3,3-bis(4-hydroxyphenyl)-1,3-dihydroisobenzofuran-1-one]-alt-phosgene} | P150123 | C21H12O5 | Thermal property | Melting temperature | 300 | 833.3333 | C
Homopolymer | poly{[3,3-bis(4-hydroxyphenyl)-1,3-dihydroisobenzofuran-1-one]-alt-phosgene} | P150123 | C21H12O5 | Physicochemical property | Water absorption | 4.4 | 0 | wt%
Homopolymer | poly{[3,3-bis(4-hydroxyphenyl)-1,3-dihydroisobenzofuran-1-one]-alt-phosgene} | P150123 | C21H12O5 | Heat characteristics | Softening temperature | 360 | 0 | C
Homopolymer | poly{[3,3-bis(4-hydroxyphenyl)-1,3-dihydroisobenzofuran-1-one]-alt-phosgene} | P150123 | C21H12O5 | Polymer Information | SMILES | O=C(Oc1ccc(cc1)*)Oc1ccc(cc1)C1(*)OC(=O)c2c1cccc2
Homopolymer | poly{[4,4'-(2,2-dichloroethene-1,1-diyl)diphenol]-alt-phosgene} | P150124 | C15H8Cl2O3 | Physical property | Density | 1.39 | 0 | g/cm3
Homopolymer | poly{[4,4'-(2,2-dichloroethene-1,1-diyl)diphenol]-alt-phosgene} | P150124 | C15H8Cl2O3 | Physical property | Specific volume | 0.719 | 0 | cm3/g
Homopolymer | poly{[4,4'-(2,2-dichloroethene-1,1-diyl)diphenol]-alt-phosgene} | P150124 | C15H8Cl2O3 | Thermal property | Glass transition temperature | 165 | 35.51515 | C
Homopolymer | poly{[4,4'-(2,2-dichloroethene-1,1-diyl)diphenol]-alt-phosgene} | P150124 | C15H8Cl2O3 | Physicochemical property | Gas diffusion coefficient d | 1.7e-08 | 1.833508e-16 | cm2/s
Homopolymer | poly{[4,4'-(2,2-dichloroethene-1,1-diyl)diphenol]-alt-phosgene} | P150124 | C15H8Cl2O3 | Physicochemical property | Gas permeability coefficient p | 1.1e-13 | 1.538941e-25 | cm3(STP)cm/(cm2*s*Pa)
Homopolymer | poly{[4,4'-(2,2-dichloroethene-1,1-diyl)diphenol]-alt-phosgene} | P150124 | C15H8Cl2O3 | Physicochemical property | Gas solubility coefficient s | 1.085e-05 | 8.856333e-11 | cm3(STP)/(cm3*Pa)
Homopolymer | poly{[4,4'-(2,2-dichloroethene-1,1-diyl)diphenol]-alt-phosgene} | P150124 | C15H8Cl2O3 | Dilute solution property | Intrinsic viscosity eta | 0.63 | 0.0152 | dl/g
Homopolymer | poly{[4,4'-(2,2-dichloroethene-1,1-diyl)diphenol]-alt-phosgene} | P150124 | C15H8Cl2O3 | Tensile property | Dynamic mechanical properties storage modulus | 0.4 | 0 | GPa
Homopolymer | poly{[4,4'-(2,2-dichloroethene-1,1-diyl)diphenol]-alt-phosgene} | P150124 | C15H8Cl2O3 | Tensile property | Dynamic mechanical properties loss modulus | 0.14 | 0 | GPa
Homopolymer | poly{[4,4'-(2,2-dichloroethene-1,1-diyl)diphenol]-alt-phosgene} | P150124 | C15H8Cl2O3 | Tensile property | Dynamic mechanical properties loss tangent | 0.9113 | 1.05305
Homopolymer | poly{[4,4'-(2,2-dichloroethene-1,1-diyl)diphenol]-alt-phosgene} | P150124 | C15H8Cl2O3 | Tensile property | Elongation at break | 90 | 0 | %
Homopolymer | poly{[4,4'-(2,2-dichloroethene-1,1-diyl)diphenol]-alt-phosgene} | P150124 | C15H8Cl2O3 | Tensile property | Tensile stress strength at break | 0.0824 | 0 | GPa
Homopolymer | poly{[4,4'-(2,2-dichloroethene-1,1-diyl)diphenol]-alt-phosgene} | P150124 | C15H8Cl2O3 | Shear property | Dynamic shear properties storage modulus | 1 | 0 | GPa
Homopolymer | poly{[4,4'-(2,2-dichloroethene-1,1-diyl)diphenol]-alt-phosgene} | P150124 | C15H8Cl2O3 | Shear property | Dynamic shear properties loss tangent | 0.01 | 0
Homopolymer | poly{[4,4'-(2,2-dichloroethene-1,1-diyl)diphenol]-alt-phosgene} | P150124 | C15H8Cl2O3 | Polymer Information | SMILES | *Oc1ccc(cc1)C(=C(Cl)Cl)c1ccc(cc1)OC(=O)*
Homopolymer | poly[4,4'-(1-phenylisopropylidene)diphenylene carbonate] | P150125 | C22H18O3 | Polymer Information | SMILES | *Oc1ccc(cc1)C(c1ccc(cc1)OC(=O)*)(Cc1ccccc1)C
Homopolymer | poly[(biphenyl-4,4'-diol)-alt-(2-methyl-1,4-phenylene diphenyl dicarbonate)] | P150126 | C21H14O6 | Thermal property | Lc phase transition temperature | 400 | 0 | C
Homopolymer | poly[(biphenyl-4,4'-diol)-alt-(2-methyl-1,4-phenylene diphenyl dicarbonate)] | P150126 | C21H14O6 | Thermal property | Melting temperature | 143 | 0 | C
Homopolymer | poly[(biphenyl-4,4'-diol)-alt-(2-methyl-1,4-phenylene diphenyl dicarbonate)] | P150126 | C21H14O6 | Polymer Information | SMILES | *Oc1ccc(cc1C)OC(=O)Oc1ccc(cc1)c1ccc(cc1)OC(=O)*
Homopolymer | poly[(biphenyl-4,4'-diol)-alt-(1,4-phenylene diphenyl dicarbonate)] | P150127 | C20H12O6 | Thermal property | Lc phase transition temperature | 400 | 0 | C
Homopolymer | poly[(biphenyl-4,4'-diol)-alt-(1,4-phenylene diphenyl dicarbonate)] | P150127 | C20H12O6 | Thermal property | Melting temperature | 302 | 0 | C
Homopolymer | poly[(biphenyl-4,4'-diol)-alt-(1,4-phenylene diphenyl dicarbonate)] | P150127 | C20H12O6 | Polymer Information | SMILES | *Oc1ccc(cc1)OC(=O)Oc1ccc(cc1)c1ccc(cc1)OC(=O)*
Homopolymer | poly[(biphenyl-4,4'-diol)-alt-(1,3-phenylene diphenyl dicarbonate)] | P150128 | C20H12O6 | Thermal property | Lc phase transition temperature | 400 | 0 | C
Homopolymer | poly[(biphenyl-4,4'-diol)-alt-(1,3-phenylene diphenyl dicarbonate)] | P150128 | C20H12O6 | Thermal property | Melting temperature | 167 | 0 | C
Homopolymer | poly[(biphenyl-4,4'-diol)-alt-(1,3-phenylene diphenyl dicarbonate)] | P150128 | C20H12O6 | Polymer Information | SMILES | *Oc1cccc(c1)OC(=O)Oc1ccc(cc1)c1ccc(cc1)OC(=O)*
Homopolymer | poly[(biphenyl-4,4'-diol)-alt-(2-chloro-1,4-phenylene diphenyl dicarbonate)] | P150129 | C20H11ClO6 | Thermal property | Lc phase transition temperature | 400 | 0 | C
Homopolymer | poly[(biphenyl-4,4'-diol)-alt-(2-chloro-1,4-phenylene diphenyl dicarbonate)] | P150129 | C20H11ClO6 | Thermal property | Melting temperature | 166 | 0 | C
Homopolymer | poly[(biphenyl-4,4'-diol)-alt-(2-chloro-1,4-phenylene diphenyl dicarbonate)] | P150129 | C20H11ClO6 | Polymer Information | SMILES | *Oc1ccc(cc1Cl)OC(=O)Oc1ccc(cc1)c1ccc(cc1)OC(=O)*
Homopolymer | poly[hydroquinone-alt-(2-methyl-1,4-phenylene diphenyl dicarbonate)] | P150130 | C15H10O6 | Thermal property | Lc phase transition temperature | 337 | 0 | C
Homopolymer | poly[hydroquinone-alt-(2-methyl-1,4-phenylene diphenyl dicarbonate)] | P150130 | C15H10O6 | Thermal property | Melting temperature | 292 | 0 | C
Homopolymer | poly[hydroquinone-alt-(2-methyl-1,4-phenylene diphenyl dicarbonate)] | P150130 | C15H10O6 | Polymer Information | SMILES | *Oc1ccc(cc1C)OC(=O)Oc1ccc(cc1)OC(=O)*
Homopolymer | poly(oxycarbonyloxy-3-chloro-1,4-phenyleneoxycarbonyloxy-1,4-phenylene) | P150131 | C14H7ClO6 | Thermal property | Lc phase transition temperature | 339 | 0 | C
Homopolymer | poly(oxycarbonyloxy-3-chloro-1,4-phenyleneoxycarbonyloxy-1,4-phenylene) | P150131 | C14H7ClO6 | Thermal property | Melting temperature | 317 | 0 | C
Homopolymer | poly(oxycarbonyloxy-3-chloro-1,4-phenyleneoxycarbonyloxy-1,4-phenylene) | P150131 | C14H7ClO6 | Polymer Information | SMILES | *Oc1ccc(cc1Cl)OC(=O)Oc1ccc(cc1)OC(=O)*
Homopolymer | poly[hydroquinone-alt-(1,3-phenylene diphenyl dicarbonate)] | P150132 | C14H8O6 | Thermal property | Lc phase transition temperature | 322 | 0 | C
Homopolymer | poly[hydroquinone-alt-(1,3-phenylene diphenyl dicarbonate)] | P150132 | C14H8O6 | Thermal property | Melting temperature | 275 | 0 | C
Homopolymer | poly[hydroquinone-alt-(1,3-phenylene diphenyl dicarbonate)] | P150132 | C14H8O6 | Polymer Information | SMILES | *Oc1cccc(c1)OC(=O)Oc1ccc(cc1)OC(=O)*
Homopolymer | poly[(naphthalene-2,7-diol)-alt-(1,4-phenylene diphenyl dicarbonate)] | P150133 | C18H10O6 | Thermal property | Lc phase transition temperature | 288 | 0 | C
Homopolymer | poly[(naphthalene-2,7-diol)-alt-(1,4-phenylene diphenyl dicarbonate)] | P150133 | C18H10O6 | Thermal property | Melting temperature | 214 | 0 | C
Homopolymer | poly[(naphthalene-2,7-diol)-alt-(1,4-phenylene diphenyl dicarbonate)] | P150133 | C18H10O6 | Polymer Information | SMILES | *Oc1ccc2c(c1)cc(cc2)OC(=O)Oc1ccc(cc1)OC(=O)*
Homopolymer | poly[(naphthalene-2,7-diol)-alt-(1,3-phenylene diphenyl dicarbonate)] | P150134 | C18H10O6 | Thermal property | Lc phase transition temperature | 330 | 0 | C
Homopolymer | poly[(naphthalene-2,7-diol)-alt-(1,3-phenylene diphenyl dicarbonate)] | P150134 | C18H10O6 | Thermal property | Melting temperature | 186 | 0 | C
Homopolymer | poly[(naphthalene-2,7-diol)-alt-(1,3-phenylene diphenyl dicarbonate)] | P150134 | C18H10O6 | Polymer Information | SMILES | *Oc1ccc2c(c1)cc(cc2)OC(=O)Oc1cccc(c1)OC(=O)*
Homopolymer | poly[(naphthalene-2,7-diol)-alt-(2-methyl-1,4-phenylene diphenyl dicarbonate)] | P150135 | C19H12O6 | Thermal property | Lc phase transition temperature | 297 | 0 | C
Homopolymer | poly[(naphthalene-2,7-diol)-alt-(2-methyl-1,4-phenylene diphenyl dicarbonate)] | P150135 | C19H12O6 | Thermal property | Melting temperature | 162 | 0 | C
Homopolymer | poly[(naphthalene-2,7-diol)-alt-(2-methyl-1,4-phenylene diphenyl dicarbonate)] | P150135 | C19H12O6 | Polymer Information | SMILES | *Oc1ccc2c(c1)cc(cc2)OC(=O)Oc1ccc(cc1C)OC(=O)*
Homopolymer | poly[(naphthalene-2,7-diol)-alt-(2-chloro-1,4-phenylene diphenyl dicarbonate)] | P150136 | C18H9ClO6 | Thermal property | Lc phase transition temperature | 313 | 0 | C
Homopolymer | poly[(naphthalene-2,7-diol)-alt-(2-chloro-1,4-phenylene diphenyl dicarbonate)] | P150136 | C18H9ClO6 | Thermal property | Melting temperature | 186 | 0 | C
Homopolymer | poly[(naphthalene-2,7-diol)-alt-(2-chloro-1,4-phenylene diphenyl dicarbonate)] | P150136 | C18H9ClO6 | Polymer Information | SMILES | *Oc1ccc2c(c1)cc(cc2)OC(=O)Oc1ccc(cc1Cl)OC(=O)*
Homopolymer | poly{(naphthalene-1,5-diol)-alt-(1,4-phenylene diphenyl dicarbonate)} | P150137 | C18H10O6 | Thermal property | Lc phase transition temperature | 278 | 0 | C
Homopolymer | poly{(naphthalene-1,5-diol)-alt-(1,4-phenylene diphenyl dicarbonate)} | P150137 | C18H10O6 | Thermal property | Melting temperature | 205 | 0 | C
Homopolymer | poly{(naphthalene-1,5-diol)-alt-(1,4-phenylene diphenyl dicarbonate)} | P150137 | C18H10O6 | Polymer Information | SMILES | *Oc1cccc2c1cccc2OC(=O)Oc1ccc(cc1)OC(=O)*
Homopolymer | poly[(naphthalene-1,5-diol)-alt-(1,3-phenylene diphenyl dicarbonate)] | P150138 | C18H10O6 | Thermal property | Melting temperature | 142 | 0 | C
Homopolymer | poly[(naphthalene-1,5-diol)-alt-(1,3-phenylene diphenyl dicarbonate)] | P150138 | C18H10O6 | Polymer Information | SMILES | *Oc1cccc2c1cccc2OC(=O)Oc1cccc(c1)OC(=O)*
Homopolymer | poly[(naphthalene-1,5-diol)-alt-(2-methyl-1,4-phenylene diphenyl dicarbonate)] | P150139 | C19H12O6 | Thermal property | Lc phase transition temperature | 264 | 0 | C
Homopolymer | poly[(naphthalene-1,5-diol)-alt-(2-methyl-1,4-phenylene diphenyl dicarbonate)] | P150139 | C19H12O6 | Thermal property | Melting temperature | 178 | 0 | C
Homopolymer | poly[(naphthalene-1,5-diol)-alt-(2-methyl-1,4-phenylene diphenyl dicarbonate)] | P150139 | C19H12O6 | Polymer Information | SMILES | *Oc1cccc2c1cccc2OC(=O)Oc1ccc(cc1C)OC(=O)*
Homopolymer | poly[(naphthalene-1,5-diol)-alt-(2-chloro-1,4-phenylene diphenyl dicarbonate)] | P150140 | C18H9ClO6 | Thermal property | Lc phase transition temperature | 268 | 0 | C
Homopolymer | poly[(naphthalene-1,5-diol)-alt-(2-chloro-1,4-phenylene diphenyl dicarbonate)] | P150140 | C18H9ClO6 | Thermal property | Melting temperature | 131 | 0 | C
Homopolymer | poly[(naphthalene-1,5-diol)-alt-(2-chloro-1,4-phenylene diphenyl dicarbonate)] | P150140 | C18H9ClO6 | Polymer Information | SMILES | *Oc1cccc2c1cccc2OC(=O)Oc1ccc(cc1Cl)OC(=O)*
Homopolymer | poly[hydroquinone-alt-(1,4-phenylene diphenyl dicarbonate)] | P150141 | C7H4O3 | Thermal property | Melting temperature | 400 | 0 | C
Homopolymer | poly[hydroquinone-alt-(1,4-phenylene diphenyl dicarbonate)] | P150141 | C7H4O3 | Polymer Information | SMILES | *Oc1ccc(cc1)OC(=O)*
Homopolymer | poly{[4,4'-(norbornane-2,2-diyl)diphenol]-alt-phosgene} | P150142 | C20H18O3 | Physical property | Density | 1.2 | 2.666667e-05 | g/cm3
Homopolymer | poly{[4,4'-(norbornane-2,2-diyl)diphenol]-alt-phosgene} | P150142 | C20H18O3 | Physical property | Specific volume | 0.833 | 1.365067e-05 | cm3/g
Homopolymer | poly{[4,4'-(norbornane-2,2-diyl)diphenol]-alt-phosgene} | P150142 | C20H18O3 | Optical property | Refractive index | 1.593 | 0
Homopolymer | poly{[4,4'-(norbornane-2,2-diyl)diphenol]-alt-phosgene} | P150142 | C20H18O3 | Thermal property | Glass transition temperature | 232 | 28 | C
Homopolymer | poly{[4,4'-(norbornane-2,2-diyl)diphenol]-alt-phosgene} | P150142 | C20H18O3 | Electric property | Dielectric constant ac | 3.065 | 0.00125
Homopolymer | poly{[4,4'-(norbornane-2,2-diyl)diphenol]-alt-phosgene} | P150142 | C20H18O3 | Electric property | Electric conductivity | 1e-18 | 0 | 1/(ohm*cm)
Homopolymer | poly{[4,4'-(norbornane-2,2-diyl)diphenol]-alt-phosgene} | P150142 | C20H18O3 | Electric property | Volume resistivity | 1e+18 | 0 | ohm*cm
Homopolymer | poly{[4,4'-(norbornane-2,2-diyl)diphenol]-alt-phosgene} | P150142 | C20H18O3 | Physicochemical property | Gas diffusion coefficient d | 3.6e-08 | 7.314286e-17 | cm2/s
Homopolymer | poly{[4,4'-(norbornane-2,2-diyl)diphenol]-alt-phosgene} | P150142 | C20H18O3 | Physicochemical property | Gas permeability coefficient p | 6.8e-13 | 2.735515e-25 | cm3(STP)cm/(cm2*s*Pa)
Homopolymer | poly{[4,4'-(norbornane-2,2-diyl)diphenol]-alt-phosgene} | P150142 | C20H18O3 | Physicochemical property | Gas solubility coefficient s | 1.4375e-05 | 1.23922e-10 | cm3(STP)/(cm3*Pa)
Homopolymer | poly{[4,4'-(norbornane-2,2-diyl)diphenol]-alt-phosgene} | P150142 | C20H18O3 | Dilute solution property | Intrinsic viscosity eta | 0.55 | 0 | dl/g
Homopolymer | poly{[4,4'-(norbornane-2,2-diyl)diphenol]-alt-phosgene} | P150142 | C20H18O3 | Tensile property | Dynamic mechanical properties storage modulus | 2.05 | 0.003333333 | GPa
Homopolymer | poly{[4,4'-(norbornane-2,2-diyl)diphenol]-alt-phosgene} | P150142 | C20H18O3 | Tensile property | Dynamic mechanical properties loss modulus | 0.008 | 0 | GPa
Homopolymer | poly{[4,4'-(norbornane-2,2-diyl)diphenol]-alt-phosgene} | P150142 | C20H18O3 | Tensile property | Dynamic mechanical properties loss tangent | 0.00405 | 3.333333e-09
Homopolymer | poly{[4,4'-(norbornane-2,2-diyl)diphenol]-alt-phosgene} | P150142 | C20H18O3 | Tensile property | Elongation at break | 54 | 0 | %
Homopolymer | poly{[4,4'-(norbornane-2,2-diyl)diphenol]-alt-phosgene} | P150142 | C20H18O3 | Tensile property | Tensile modulus | 2.6 | 0 | GPa
Homopolymer | poly{[4,4'-(norbornane-2,2-diyl)diphenol]-alt-phosgene} | P150142 | C20H18O3 | Tensile property | Tensile stress strength at break | 0.071015 | 0 | GPa
Homopolymer | poly{[4,4'-(norbornane-2,2-diyl)diphenol]-alt-phosgene} | P150142 | C20H18O3 | Tensile property | Tensile stress strength at yield | 0.079979 | 0 | GPa
Homopolymer | poly{[4,4'-(norbornane-2,2-diyl)diphenol]-alt-phosgene} | P150142 | C20H18O3 | Heat characteristics | Deflection temperature under load hdt | 233 | 326.6667 | C
Homopolymer | poly{[4,4'-(norbornane-2,2-diyl)diphenol]-alt-phosgene} | P150142 | C20H18O3 | Heat characteristics | Softening temperature | 322.5 | 1012.5 | C
Homopolymer | poly{[4,4'-(norbornane-2,2-diyl)diphenol]-alt-phosgene} | P150142 | C20H18O3 | Impact strength | Izod impact | 40 | 0 | kJ/m
Homopolymer | poly{[4,4'-(norbornane-2,2-diyl)diphenol]-alt-phosgene} | P150142 | C20H18O3 | Polymer Information | SMILES | *Oc1ccc(cc1)C1(CC2CC1CC2)c1ccc(cc1)OC(=O)*
Homopolymer | poly{[4,4'-(2,2,2-trichloroethane-1,1-diyl)diphenol]-alt-phosgene} | P150143 | C15H9Cl3O3 | Thermal property | Glass transition temperature | 230 | 133.3333 | C
Homopolymer | poly{[4,4'-(2,2,2-trichloroethane-1,1-diyl)diphenol]-alt-phosgene} | P150143 | C15H9Cl3O3 | Tensile property | Dynamic mechanical properties storage modulus | 0.003 | 0 | GPa
Homopolymer | poly{[4,4'-(2,2,2-trichloroethane-1,1-diyl)diphenol]-alt-phosgene} | P150143 | C15H9Cl3O3 | Tensile property | Dynamic mechanical properties loss tangent | 0.4 | 0
Homopolymer | poly{[4,4'-(2,2,2-trichloroethane-1,1-diyl)diphenol]-alt-phosgene} | P150143 | C15H9Cl3O3 | Tensile property | Elongation at break | 18 | 192 | %
Homopolymer | poly{[4,4'-(2,2,2-trichloroethane-1,1-diyl)diphenol]-alt-phosgene} | P150143 | C15H9Cl3O3 | Tensile property | Tensile stress strength at break | 0.07375 | 2.083333e-06 | GPa
Homopolymer | poly{[4,4'-(2,2,2-trichloroethane-1,1-diyl)diphenol]-alt-phosgene} | P150143 | C15H9Cl3O3 | Polymer Information | SMILES | *Oc1ccc(cc1)C(C(Cl)(Cl)Cl)c1ccc(cc1)OC(=O)*
Homopolymer | poly(bis{3-[(phenoxycarbonyl)oxy]-2,2-dimethylpropyl} sulfone) | P154565 | C11H20O5S | Thermal property | Glass transition temperature | 50 | 0 | C
Homopolymer | poly(bis{3-[(phenoxycarbonyl)oxy]-2,2-dimethylpropyl} sulfone) | P154565 | C11H20O5S | Polymer Information | SMILES | *OC(=O)OCC(CS(=O)(=O)CC(C*)(C)C)(C)C
Homopolymer | poly{[2,2'-dimethyl-4,4'-(ethane-1,1-diyl)diphenol]-alt-phosgene} | P154569 | C17H16O3 | Electric property | Dielectric constant ac | 3.5 | 0.01333333
Homopolymer | poly{[2,2'-dimethyl-4,4'-(ethane-1,1-diyl)diphenol]-alt-phosgene} | P154569 | C17H16O3 | Electric property | Dielectric loss tangent | 0.004995 | 2.13867e-05
Homopolymer | poly{[2,2'-dimethyl-4,4'-(ethane-1,1-diyl)diphenol]-alt-phosgene} | P154569 | C17H16O3 | Polymer Information | SMILES | *Oc1ccc(cc1C)C(c1ccc(c(c1)C)OC(=O)*)C
Homopolymer | poly{[2,2'-dichloro-6,6'-dimethyl-4,4'-(1-methylethane-1,1-diyl)diphenol]-alt-phosgene} | P154570 | C18H16Cl2O3 | Physical property | Density | 1.24 | 0 | g/cm3
Homopolymer | poly{[2,2'-dichloro-6,6'-dimethyl-4,4'-(1-methylethane-1,1-diyl)diphenol]-alt-phosgene} | P154570 | C18H16Cl2O3 | Physical property | Specific volume | 0.806 | 0 | cm3/g
Homopolymer | poly{[2,2'-dichloro-6,6'-dimethyl-4,4'-(1-methylethane-1,1-diyl)diphenol]-alt-phosgene} | P154570 | C18H16Cl2O3 | Thermal property | Glass transition temperature | 154 | 0 | C
Homopolymer | poly{[2,2'-dichloro-6,6'-dimethyl-4,4'-(1-methylethane-1,1-diyl)diphenol]-alt-phosgene} | P154570 | C18H16Cl2O3 | Thermal property | Melting temperature | 162.5 | 40.5 | C
Homopolymer | poly{[2,2'-dichloro-6,6'-dimethyl-4,4'-(1-methylethane-1,1-diyl)diphenol]-alt-phosgene} | P154570 | C18H16Cl2O3 | Polymer Information | SMILES | *Oc1c(C)cc(cc1Cl)C(c1cc(C)c(c(c1)Cl)OC(=O)*)(C)C
Homopolymer | poly(ethyleneimine) | P160001 | C2H5N | Physical property | Density | 1.14 | 0.0002593407 | g/cm3
Homopolymer | poly(ethyleneimine) | P160001 | C2H5N | Physical property | Specific volume | 0.877 | 0.0001479121 | cm3/g
Homopolymer | poly(ethyleneimine) | P160001 | C2H5N | Thermal property | Glass transition temperature | -35.75 | 2770.912 | C
Homopolymer | poly(ethyleneimine) | P160001 | C2H5N | Thermal property | Heat of fusion | 0.03609 | 0 | kcal/g
Homopolymer | poly(ethyleneimine) | P160001 | C2H5N | Thermal property | Thermal decomposition temperature | 250 | 241.0714 | C
Homopolymer | poly(ethyleneimine) | P160001 | C2H5N | Thermal property | Thermal decomposition weight loss | 0 | 0 | %
Homopolymer | poly(ethyleneimine) | P160001 | C2H5N | Thermal property | Melting temperature | 66 | 199.2713 | C
Homopolymer | poly(ethyleneimine) | P160001 | C2H5N | Physicochemical property | Contact angle | 26.6 | 14.52 | degree
Homopolymer | poly(ethyleneimine) | P160001 | C2H5N | Dilute solution property | Intrinsic viscosity eta | 1 | 1.054667 | dl/g
Homopolymer | poly(ethyleneimine) | P160001 | C2H5N | Dilute solution property | Radius of gyration | 57.5 | 19.64286 | nm
Homopolymer | poly(ethyleneimine) | P160001 | C2H5N | Dilute solution property | Second virial coefficient | 0.00015 | 5.928571e-10 | cm3*mol/g2
Homopolymer | poly(ethyleneimine) | P160001 | C2H5N | Polymer Information | SMILES | *CCN*
Homopolymer | poly(N-acetylethyleneimine) | P160002 | C4H7NO | Thermal property | Glass transition temperature | 80 | 211.2821 | C
Homopolymer | poly(N-acetylethyleneimine) | P160002 | C4H7NO | Thermal property | Thermal decomposition temperature | 110 | 1800 | C
Homopolymer | poly(N-acetylethyleneimine) | P160002 | C4H7NO | Thermal property | Thermal decomposition weight loss | 6.2 | 0 | %
Homopolymer | poly(N-acetylethyleneimine) | P160002 | C4H7NO | Thermal property | Melting temperature | 200 | 0 | C
Homopolymer | poly(N-acetylethyleneimine) | P160002 | C4H7NO | Physicochemical property | Cohesive energy density | 150 | 0 | cal/cm3
Homopolymer | poly(N-acetylethyleneimine) | P160002 | C4H7NO | Physicochemical property | Solubility parameter | 25 | 0 | (J/cm3)1/2
Homopolymer | poly(N-acetylethyleneimine) | P160002 | C4H7NO | Physicochemical property | Surface tension | 44 | 0 | mN/m
Homopolymer | poly(N-acetylethyleneimine) | P160002 | C4H7NO | Shear property | Dynamic shear properties storage modulus | 0.00095 | 0 | GPa
Homopolymer | poly(N-acetylethyleneimine) | P160002 | C4H7NO | Shear property | Dynamic shear properties loss modulus | 0.00095 | 0 | GPa
Homopolymer | poly(N-acetylethyleneimine) | P160002 | C4H7NO | Compression characteristics | Compressive modulus | 8 | 0.05333333 | GPa
Homopolymer | poly(N-acetylethyleneimine) | P160002 | C4H7NO | Polymer Information | SMILES | *N(C(=O)C)CC*
Homopolymer | poly[(propanoylimino)ethylene] | P160003 | C5H9NO | Thermal property | Glass transition temperature | 60 | 488.7385 | C
Homopolymer | poly[(propanoylimino)ethylene] | P160003 | C5H9NO | Thermal property | Thermal decomposition temperature | 110 | 1800 | C
Homopolymer | poly[(propanoylimino)ethylene] | P160003 | C5H9NO | Thermal property | Thermal decomposition weight loss | 2.3 | 0 | %
Homopolymer | poly[(propanoylimino)ethylene] | P160003 | C5H9NO | Physicochemical property | Gas permeability coefficient p | 3.8e-09 | 0 | cm3(STP)cm/(cm2*s*Pa)
Homopolymer | poly[(propanoylimino)ethylene] | P160003 | C5H9NO | Physicochemical property | Surface tension | 44 | 0 | mN/m
Homopolymer | poly[(propanoylimino)ethylene] | P160003 | C5H9NO | Compression characteristics | Compressive modulus | 4.3 | 0.8533333 | GPa
Homopolymer | poly[(propanoylimino)ethylene] | P160003 | C5H9NO | Other physical property | Pvt relation pressure | 10 | 0 | MPa
Homopolymer | poly[(propanoylimino)ethylene] | P160003 | C5H9NO | Other physical property | Pvt relation specific volume | 0.8755 | 0 | cm3/g
Homopolymer | poly[(propanoylimino)ethylene] | P160003 | C5H9NO | Other physical property | Pvt relation temperature | 40 | 0 | C
Homopolymer | poly[(propanoylimino)ethylene] | P160003 | C5H9NO | Polymer Information | SMILES | *CCN(C(=O)CC)*
Homopolymer | poly(N-butyrylethyleneimine) | P160004 | C6H11NO | Thermal property | Glass transition temperature | 30 | 45.86667 | C
Homopolymer | poly(N-butyrylethyleneimine) | P160004 | C6H11NO | Thermal property | Melting temperature | 155 | 0 | C
Homopolymer | poly(N-butyrylethyleneimine) | P160004 | C6H11NO | Physicochemical property | Surface tension | 24.5 | 72.6 | mN/m
Homopolymer | poly(N-butyrylethyleneimine) | P160004 | C6H11NO | Polymer Information | SMILES | *CCN(C(=O)CCC)*
Homopolymer | poly(N-isobutyrylethyleneimine) | P160005 | C6H11NO | Thermal property | Glass transition temperature | 30 | 0 | C
Homopolymer | poly(N-isobutyrylethyleneimine) | P160005 | C6H11NO | Thermal property | Melting temperature | 210 | 0 | C
Homopolymer | poly(N-isobutyrylethyleneimine) | P160005 | C6H11NO | Polymer Information | SMILES | *CCN(C(=O)C(C)C)*
Homopolymer | poly(2-butyl-2-oxazoline) | P160006 | C7H13NO | Physical property | Density | 1.0475 | 8.333333e-06 | g/cm3
Homopolymer | poly(2-butyl-2-oxazoline) | P160006 | C7H13NO | Physical property | Specific volume | 0.95445 | 8.003333e-06 | cm3/g
Homopolymer | poly(2-butyl-2-oxazoline) | P160006 | C7H13NO | Thermal property | Glass transition temperature | 13 | 0 | C
Homopolymer | poly(2-butyl-2-oxazoline) | P160006 | C7H13NO | Thermal property | Melting temperature | 172 | 0 | C
Homopolymer | poly(2-butyl-2-oxazoline) | P160006 | C7H13NO | Physicochemical property | Surface tension | 22.5 | 0.3333333 | mN/m
Homopolymer | poly(2-butyl-2-oxazoline) | P160006 | C7H13NO | Polymer Information | SMILES | *CCN(C(=O)CCCC)*
Homopolymer | poly(2-isobutyl-2-oxazoline) | P160007 | C7H13NO | Physical property | Density | 1.07 | 0.0005333333 | g/cm3
Homopolymer | poly(2-isobutyl-2-oxazoline) | P160007 | C7H13NO | Physical property | Specific volume | 0.9345 | 0.0004083333 | cm3/g
Homopolymer | poly(2-isobutyl-2-oxazoline) | P160007 | C7H13NO | Thermal property | Glass transition temperature | 30 | 0 | C
Homopolymer | poly(2-isobutyl-2-oxazoline) | P160007 | C7H13NO | Thermal property | Melting temperature | 205 | 33.33333 | C
Homopolymer | poly(2-isobutyl-2-oxazoline) | P160007 | C7H13NO | Physicochemical property | Surface tension | 24 | 49.4 | mN/m
Homopolymer | poly(2-isobutyl-2-oxazoline) | P160007 | C7H13NO | Polymer Information | SMILES | *CCN(C(=O)CC(C)C)*
Homopolymer | poly(N-pivaloylethyleneimine) | P160008 | C7H13NO | Thermal property | Melting temperature | 320 | 0 | C
Homopolymer | poly(N-pivaloylethyleneimine) | P160008 | C7H13NO | Polymer Information | SMILES | *CCN(C(=O)C(C)(C)C)*
Homopolymer | poly(N-hexanoylethyleneimine) | P160009 | C8H15NO | Physical property | Density | 1.0425 | 0.0004083333 | g/cm3
Homopolymer | poly(N-hexanoylethyleneimine) | P160009 | C8H15NO | Physical property | Specific volume | 0.9593 | 0.0003542533 | cm3/g
Homopolymer | poly(N-hexanoylethyleneimine) | P160009 | C8H15NO | Thermal property | Glass transition temperature | 7 | 12 | C
Homopolymer | poly(N-hexanoylethyleneimine) | P160009 | C8H15NO | Thermal property | Melting temperature | 159 | 341.3333 | C
Homopolymer | poly(N-hexanoylethyleneimine) | P160009 | C8H15NO | Physicochemical property | Surface tension | 22.5 | 4 | mN/m
Homopolymer | poly(N-hexanoylethyleneimine) | P160009 | C8H15NO | Polymer Information | SMILES | *CCN(C(=O)CCCCC)*
Homopolymer | poly(2-pentyl-5,6-dihydro-4H-1,3-oxazine) | P160010 | C9H17NO | Thermal property | Glass transition temperature | -16 | 0 | C
Homopolymer | poly(2-pentyl-5,6-dihydro-4H-1,3-oxazine) | P160010 | C9H17NO | Dilute solution property | Intrinsic viscosity eta | 0.65 | 0 | dl/g
Homopolymer | poly(2-pentyl-5,6-dihydro-4H-1,3-oxazine) | P160010 | C9H17NO | Polymer Information | SMILES | *CCCN(C(=O)CCCCC)*
Homopolymer | poly(N-heptanoylethyleneimine) | P160011 | C9H17NO | Physical property | Density | 1.025 | 0.0003 | g/cm3
Homopolymer | poly(N-heptanoylethyleneimine) | P160011 | C9H17NO | Physical property | Specific volume | 0.976 | 0.0002613333 | cm3/g
Homopolymer | poly(N-heptanoylethyleneimine) | P160011 | C9H17NO | Thermal property | Glass transition temperature | 10 | 0 | C
Homopolymer | poly(N-heptanoylethyleneimine) | P160011 | C9H17NO | Thermal property | Heat of fusion | 0.0088 | 0 | kcal/g
Homopolymer | poly(N-heptanoylethyleneimine) | P160011 | C9H17NO | Thermal property | Melting temperature | 168 | 65.33333 | C
Homopolymer | poly(N-heptanoylethyleneimine) | P160011 | C9H17NO | Physicochemical property | Surface tension | 21.5 | 0.3333333 | mN/m
Homopolymer | poly(N-heptanoylethyleneimine) | P160011 | C9H17NO | Polymer Information | SMILES | *CCN(C(=O)CCCCCC)*
Homopolymer | poly(N-octanoylethyleneimine) | P160012 | C10H19NO | Physical property | Density | 1.025 | 0.0003 | g/cm3
Homopolymer | poly(N-octanoylethyleneimine) | P160012 | C10H19NO | Physical property | Specific volume | 0.976 | 0.0002613333 | cm3/g
Homopolymer | poly(N-octanoylethyleneimine) | P160012 | C10H19NO | Thermal property | Glass transition temperature | 10 | 0 | C
Homopolymer | poly(N-octanoylethyleneimine) | P160012 | C10H19NO | Thermal property | Melting temperature | 150 | 64.26667 | C
Homopolymer | poly(N-octanoylethyleneimine) | P160012 | C10H19NO | Physicochemical property | Surface tension | 23 | 0 | mN/m
Homopolymer | poly(N-octanoylethyleneimine) | P160012 | C10H19NO | Polymer Information | SMILES | *CCN(C(=O)CCCCCCC)*
Homopolymer | poly(N-dodecanoylethyleneimine) | P160013 | C14H27NO | Thermal property | Glass transition temperature | 10 | 0 | C
Homopolymer | poly(N-dodecanoylethyleneimine) | P160013 | C14H27NO | Thermal property | Heat of fusion | 0.00795 | 3.333333e-09 | kcal/g
Homopolymer | poly(N-dodecanoylethyleneimine) | P160013 | C14H27NO | Thermal property | Melting temperature | 151 | 26.5 | C
Homopolymer | poly(N-dodecanoylethyleneimine) | P160013 | C14H27NO | Physicochemical property | Surface tension | 22.005 | 3.333333e-05 | mN/m
Homopolymer | poly(N-dodecanoylethyleneimine) | P160013 | C14H27NO | Polymer Information | SMILES | CCCCCCCCCCCC(=O)N(CC*)*
Homopolymer | poly(N-octadecanoylethyleneimine) | P160014 | C20H39NO | Thermal property | Glass transition temperature | 10 | 0 | C
Homopolymer | poly(N-octadecanoylethyleneimine) | P160014 | C20H39NO | Thermal property | Heat of fusion | 0.006 | 0 | kcal/g
Homopolymer | poly(N-octadecanoylethyleneimine) | P160014 | C20H39NO | Thermal property | Melting temperature | 139 | 48 | C
Homopolymer | poly(N-octadecanoylethyleneimine) | P160014 | C20H39NO | Polymer Information | SMILES | CCCCCCCCCCCCCCCCCC(=O)N(CC*)*
Homopolymer | poly(N-cyclohexanecarbonylethyleneimine) | P160015 | C9H15NO | Thermal property | Melting temperature | 285 | 0 | C
Homopolymer | poly(N-cyclohexanecarbonylethyleneimine) | P160015 | C9H15NO | Polymer Information | SMILES | *CCN(C(=O)C1CCCCC1)*
Homopolymer | poly(N-benzoylethyleneimine) | P160016 | C9H9NO | Thermal property | Glass transition temperature | 107.5 | 12.85714 | C
Homopolymer | poly(N-benzoylethyleneimine) | P160016 | C9H9NO | Thermal property | Thermal decomposition temperature | 245.5 | 19960.33 | C
Homopolymer | poly(N-benzoylethyleneimine) | P160016 | C9H9NO | Thermal property | Thermal decomposition weight loss | 4.3 | 0.6533333 | %
Homopolymer | poly(N-benzoylethyleneimine) | P160016 | C9H9NO | Thermal property | Melting temperature | 210 | 0 | C
Homopolymer | poly(N-benzoylethyleneimine) | P160016 | C9H9NO | Physicochemical property | Surface tension | 34.25 | 102.0833 | mN/m
Homopolymer | poly(N-benzoylethyleneimine) | P160016 | C9H9NO | Compression characteristics | Compressive modulus | 5.7 | 0.8533333 | GPa
Homopolymer | poly(N-benzoylethyleneimine) | P160016 | C9H9NO | Polymer Information | SMILES | *CCN(C(=O)c1ccccc1)*
Homopolymer | poly(2-phenyl-5,6-dihydro-4H-1,3-oxazine) | P160017 | C10H11NO | Thermal property | Glass transition temperature | 72 | 0 | C
Homopolymer | poly(2-phenyl-5,6-dihydro-4H-1,3-oxazine) | P160017 | C10H11NO | Thermal property | Melting temperature | 165 | 0 | C
Homopolymer | poly(2-phenyl-5,6-dihydro-4H-1,3-oxazine) | P160017 | C10H11NO | Dilute solution property | Intrinsic viscosity eta | 2.37 | 0 | dl/g
Homopolymer | poly(2-phenyl-5,6-dihydro-4H-1,3-oxazine) | P160017 | C10H11NO | Polymer Information | SMILES | *CCCN(C(=O)c1ccccc1)*
Homopolymer | poly(N-p-toluoylethyleneimine) | P160018 | C10H11NO | Physical property | Density | 1.16 | 0 | g/cm3
Homopolymer | poly(N-p-toluoylethyleneimine) | P160018 | C10H11NO | Physical property | Specific volume | 0.862 | 0 | cm3/g
Homopolymer | poly(N-p-toluoylethyleneimine) | P160018 | C10H11NO | Thermal property | Melting temperature | 260 | 0 | C
Homopolymer | poly(N-p-toluoylethyleneimine) | P160018 | C10H11NO | Polymer Information | SMILES | *CCN(C(=O)c1ccc(cc1)C)*
Homopolymer | poly(N-2-naphthoylethyleneimine) | P160019 | C13H11NO | Thermal property | Glass transition temperature | 130 | 0 | C
Homopolymer | poly(N-2-naphthoylethyleneimine) | P160019 | C13H11NO | Thermal property | Melting temperature | 258 | 0 | C
Homopolymer | poly(N-2-naphthoylethyleneimine) | P160019 | C13H11NO | Polymer Information | SMILES | *CCN(C(=O)c1ccc2c(c1)cccc2)*
Homopolymer | poly(N-perfluoropropionylethyleneimine) | P160020 | C5H4F5NO | Thermal property | Melting temperature | 216 | 0 | C
Homopolymer | poly(N-perfluoropropionylethyleneimine) | P160020 | C5H4F5NO | Polymer Information | SMILES | *CCN(C(=O)C(C(F)(F)F)(F)F)*
Homopolymer | poly(N-perfluorooctanoylethyleneimine) | P160021 | C10H4F15NO | Thermal property | Melting temperature | 245 | 0 | C
Homopolymer | poly(N-perfluorooctanoylethyleneimine) | P160021 | C10H4F15NO | Polymer Information | SMILES | *CCN(C(=O)C(C(C(C(C(C(C(F)(F)F)(F)F)(F)F)(F)F)(F)F)(F)F)(F)F)*
Homopolymer | poly[(12,12,13,13,14,14,15,15,16,16,17,17,18,18,18-pentadecafluorooctadecanoylimino)ethylene] | P160022 | C20H24F15NO | Physicochemical property | Surface tension | 10 | 0 | mN/m
Homopolymer | poly[(12,12,13,13,14,14,15,15,16,16,17,17,18,18,18-pentadecafluorooctadecanoylimino)ethylene] | P160022 | C20H24F15NO | Polymer Information | SMILES | *CCN(C(=O)CCCCCCCCCCC(C(C(C(C(C(C(F)(F)F)(F)F)(F)F)(F)F)(F)F)(F)F)(F)F)*
Homopolymer | poly[N-(p-chloro)benzoylethyleneimine] | P160023 | C9H8ClNO | Physical property | Density | 1.32 | 0.0001333333 | g/cm3
Homopolymer | poly[N-(p-chloro)benzoylethyleneimine] | P160023 | C9H8ClNO | Physical property | Specific volume | 0.7575 | 4.033333e-05 | cm3/g
Homopolymer | poly[N-(p-chloro)benzoylethyleneimine] | P160023 | C9H8ClNO | Thermal property | Melting temperature | 285 | 0 | C
Homopolymer | poly[N-(p-chloro)benzoylethyleneimine] | P160023 | C9H8ClNO | Polymer Information | SMILES | *CCN(C(=O)c1ccc(cc1)Cl)*
Homopolymer | poly{N-[4-(4-methylthiophenoxy)butyryl]ethyleneimine} | P160024 | C14H19NO2S | Polymer Information | SMILES | *CCN(C(=O)CCCCOc1ccc(cc1)SC)*
Homopolymer | poly(decamethylene aminohexamethyleneamine) | P160025 | C16H34N2 | Thermal property | Melting temperature | 100.5 | 4.5 | C
Homopolymer | poly(decamethylene aminohexamethyleneamine) | P160025 | C16H34N2 | Polymer Information | SMILES | *CCCCCCCCCCNCCCCCCN*
Homopolymer | poly(3,3'-dimethoxybiphenyl-4,4'-diyl diisocyanate) | P160027 | C15H12N2O2 | Thermal property | Melting temperature | 200 | 0 | C
Homopolymer | poly(3,3'-dimethoxybiphenyl-4,4'-diyl diisocyanate) | P160027 | C15H12N2O2 | Electric property | Dielectric constant ac | 3.6 | 0.05333333
Homopolymer | poly(3,3'-dimethoxybiphenyl-4,4'-diyl diisocyanate) | P160027 | C15H12N2O2 | Electric property | Dielectric loss tangent | 0.0045 | 6.958333e-05
Homopolymer | poly(3,3'-dimethoxybiphenyl-4,4'-diyl diisocyanate) | P160027 | C15H12N2O2 | Electric property | Electric conductivity | 4.5e-12 | 0 | 1/(ohm*cm)
Homopolymer | poly(3,3'-dimethoxybiphenyl-4,4'-diyl diisocyanate) | P160027 | C15H12N2O2 | Electric property | Volume resistivity | 220000000000 | 3.3187e+27 | ohm*cm
Homopolymer | poly(3,3'-dimethoxybiphenyl-4,4'-diyl diisocyanate) | P160027 | C15H12N2O2 | Tensile property | Elongation at break | 6.2 | 0 | %
Homopolymer | poly(3,3'-dimethoxybiphenyl-4,4'-diyl diisocyanate) | P160027 | C15H12N2O2 | Tensile property | Tensile modulus | 8.1599 | 0 | GPa
Homopolymer | poly(3,3'-dimethoxybiphenyl-4,4'-diyl diisocyanate) | P160027 | C15H12N2O2 | Tensile property | Tensile stress strength at break | 0.274 | 0 | GPa
Homopolymer | poly(3,3'-dimethoxybiphenyl-4,4'-diyl diisocyanate) | P160027 | C15H12N2O2 | Polymer Information | SMILES | *=C=Nc1ccc(cc1OC)c1ccc(c(c1)OC)N=*
Homopolymer | poly(nitrilomethanediylidenenitrilobiphenyl-4,4'-diyl) | P160028 | C13H8N2 | Polymer Information | SMILES | *=C=Nc1ccc(cc1)c1ccc(cc1)N=*
Homopolymer | poly[2-(pentadecafluoroheptyl)-5,6-dihydro-4H-1,3-oxazine] | P160029 | C11H6F15NO | Thermal property | Glass transition temperature | 25 | 0 | C
Homopolymer | poly[2-(pentadecafluoroheptyl)-5,6-dihydro-4H-1,3-oxazine] | P160029 | C11H6F15NO | Thermal property | Melting temperature | 110 | 0 | C
Homopolymer | poly[2-(pentadecafluoroheptyl)-5,6-dihydro-4H-1,3-oxazine] | P160029 | C11H6F15NO | Dilute solution property | Intrinsic viscosity eta | 0.65 | 0 | dl/g
Homopolymer | poly[2-(pentadecafluoroheptyl)-5,6-dihydro-4H-1,3-oxazine] | P160029 | C11H6F15NO | Polymer Information | SMILES | *CCCN(C(=O)C(C(C(C(C(C(C(F)(F)F)(F)F)(F)F)(F)F)(F)F)(F)F)(F)F)*
Homopolymer | poly(1,4-piperazine diethylene sulfone) | P160030 | C8H16N2O2S | Thermal property | Melting temperature | 200 | 0 | C
Homopolymer | poly(1,4-piperazine diethylene sulfone) | P160030 | C8H16N2O2S | Dilute solution property | Intrinsic viscosity eta | 0.6 | 0 | dl/g
Homopolymer | poly(1,4-piperazine diethylene sulfone) | P160030 | C8H16N2O2S | Polymer Information | SMILES | *CCS(=O)(=O)CCN1CCN(CC1)*
Homopolymer | poly(2-methyloxazine) | P160031 | C5H9NO | Thermal property | Glass transition temperature | 30 | 0 | C
Homopolymer | poly(2-methyloxazine) | P160031 | C5H9NO | Polymer Information | SMILES | *N(C(=O)C)CCC*
Homopolymer | poly[(propanoylimino)propane-1,3-diyl] | P160032 | C6H11NO | Thermal property | Glass transition temperature | 8 | 0 | C
Homopolymer | poly[(propanoylimino)propane-1,3-diyl] | P160032 | C6H11NO | Polymer Information | SMILES | *CCCN(C(=O)CC)*
Homopolymer | poly(2-tert-butyl-5,6-dihydro-4H-1,3-oxazine) | P160041 | C8H15NO | Thermal property | Melting temperature | 177 | 0 | C
Homopolymer | poly(2-tert-butyl-5,6-dihydro-4H-1,3-oxazine) | P160041 | C8H15NO | Polymer Information | SMILES | *CCCN(C(=O)C(C)(C)C)*
Homopolymer | pol[2-(beta-carbomethoxy)ethyl-2-oxazoline] | P160044 | C7H11NO3 | Thermal property | Glass transition temperature | 31 | 0 | C
Homopolymer | pol[2-(beta-carbomethoxy)ethyl-2-oxazoline] | P160044 | C7H11NO3 | Dilute solution property | Intrinsic viscosity eta | 2.35 | 0 | dl/g
Homopolymer | pol[2-(beta-carbomethoxy)ethyl-2-oxazoline] | P160044 | C7H11NO3 | Polymer Information | SMILES | *N(C(=O)CCC(=O)OC)CC*
Homopolymer | poly[2-(dichloromethyl)-2-oxazoline] | P160045 | C4H5Cl2NO | Thermal property | Melting temperature | 245 | 0 | C
Homopolymer | poly[2-(dichloromethyl)-2-oxazoline] | P160045 | C4H5Cl2NO | Polymer Information | SMILES | *CCN(C(=O)C(Cl)Cl)*
Homopolymer | poly[2-(trichloromethyl)-2-oxazoline] | P160046 | C4H4Cl3NO | Thermal property | Melting temperature | 300 | 0 | C
Homopolymer | poly[2-(trichloromethyl)-2-oxazoline] | P160046 | C4H4Cl3NO | Polymer Information | SMILES | *CCN(C(=O)C(Cl)(Cl)Cl)*
Homopolymer | poly([7,7'-biquinoxaline]-2,2'-diyl-1,4-phenylene) | P160052 | C22H12N4 | Thermal property | Glass transition temperature | 376 | 0 | C
Homopolymer | poly([7,7'-biquinoxaline]-2,2'-diyl-1,4-phenylene) | P160052 | C22H12N4 | Thermal property | Thermal decomposition temperature | 500 | 67.5 | C
Homopolymer | poly([7,7'-biquinoxaline]-2,2'-diyl-1,4-phenylene) | P160052 | C22H12N4 | Polymer Information | SMILES | *c1ccc(cc1)c1cnc2c(n1)cc(cc2)c1ccc2c(c1)nc(cn2)*
Homopolymer | poly([7,7'-biquinoxaline]-2,2'-diyl[1,1':4',1''-terphenyl]-4,4''-diyl) | P160053 | C34H20N4 | Thermal property | Glass transition temperature | 305 | 0 | C
Homopolymer | poly([7,7'-biquinoxaline]-2,2'-diyl[1,1':4',1''-terphenyl]-4,4''-diyl) | P160053 | C34H20N4 | Thermal property | Thermal decomposition temperature | 500 | 0 | C
Homopolymer | poly([7,7'-biquinoxaline]-2,2'-diyl[1,1':4',1''-terphenyl]-4,4''-diyl) | P160053 | C34H20N4 | Polymer Information | SMILES | *c1ccc(cc1)c1ccc(cc1)c1ccc(cc1)c1cnc2c(n1)cc(cc2)c1ccc2c(c1)nc(cn2)*
Homopolymer | poly{(3,3',4,4'-tetraaminobiphenyl)-alt-[1,4-bis(phenylglyoxalyl)benzene]} | P160054 | C34H20N4 | Physical property | Density | 1.32 | 0 | g/cm3
Homopolymer | poly{(3,3',4,4'-tetraaminobiphenyl)-alt-[1,4-bis(phenylglyoxalyl)benzene]} | P160054 | C34H20N4 | Physical property | Specific volume | 0.758 | 0 | cm3/g
Homopolymer | poly{(3,3',4,4'-tetraaminobiphenyl)-alt-[1,4-bis(phenylglyoxalyl)benzene]} | P160054 | C34H20N4 | Thermal property | Glass transition temperature | 368.5 | 1160.222 | C
Homopolymer | poly{(3,3',4,4'-tetraaminobiphenyl)-alt-[1,4-bis(phenylglyoxalyl)benzene]} | P160054 | C34H20N4 | Thermal property | Thermal decomposition temperature | 540 | 557.5111 | C
Homopolymer | poly{(3,3',4,4'-tetraaminobiphenyl)-alt-[1,4-bis(phenylglyoxalyl)benzene]} | P160054 | C34H20N4 | Thermal property | Melting temperature | 480 | 0 | C
Homopolymer | poly{(3,3',4,4'-tetraaminobiphenyl)-alt-[1,4-bis(phenylglyoxalyl)benzene]} | P160054 | C34H20N4 | Electric property | Dielectric constant ac | 2.75 | 0.8925929
Homopolymer | poly{(3,3',4,4'-tetraaminobiphenyl)-alt-[1,4-bis(phenylglyoxalyl)benzene]} | P160054 | C34H20N4 | Electric property | Dielectric loss factor | 0.002 | 0
Homopolymer | poly{(3,3',4,4'-tetraaminobiphenyl)-alt-[1,4-bis(phenylglyoxalyl)benzene]} | P160054 | C34H20N4 | Electric property | Dielectric loss tangent | 0.00093 | 0
Homopolymer | poly{(3,3',4,4'-tetraaminobiphenyl)-alt-[1,4-bis(phenylglyoxalyl)benzene]} | P160054 | C34H20N4 | Electric property | Electric conductivity | 3e-18 | 0 | 1/(ohm*cm)
Homopolymer | poly{(3,3',4,4'-tetraaminobiphenyl)-alt-[1,4-bis(phenylglyoxalyl)benzene]} | P160054 | C34H20N4 | Electric property | Volume resistivity | 3e+17 | 0 | ohm*cm
Homopolymer | poly{(3,3',4,4'-tetraaminobiphenyl)-alt-[1,4-bis(phenylglyoxalyl)benzene]} | P160054 | C34H20N4 | Physicochemical property | Water absorption | 0.8 | 0 | wt%
Homopolymer | poly{(3,3',4,4'-tetraaminobiphenyl)-alt-[1,4-bis(phenylglyoxalyl)benzene]} | P160054 | C34H20N4 | Tensile property | Elongation at break | 17 | 0 | %
Homopolymer | poly{(3,3',4,4'-tetraaminobiphenyl)-alt-[1,4-bis(phenylglyoxalyl)benzene]} | P160054 | C34H20N4 | Polymer Information | SMILES | *c1ccc(cc1)c1nc2cc(ccc2nc1c1ccccc1)c1ccc2c(c1)nc(c(n2)c1ccccc1)*
Homopolymer | poly{(3,3',4,4'-tetraaminobenzophenone)-alt-[1,1'-(1,4-phenylene)bis(ethane-1,2-dione)]} | P160056 | C23H12N4O | Thermal property | Glass transition temperature | 318 | 0 | C
Homopolymer | poly{(3,3',4,4'-tetraaminobenzophenone)-alt-[1,1'-(1,4-phenylene)bis(ethane-1,2-dione)]} | P160056 | C23H12N4O | Thermal property | Thermal decomposition temperature | 500 | 367.5 | C
Homopolymer | poly{(3,3',4,4'-tetraaminobenzophenone)-alt-[1,1'-(1,4-phenylene)bis(ethane-1,2-dione)]} | P160056 | C23H12N4O | Polymer Information | SMILES | *c1ccc2c(c1)nc(cn2)c1ccc(cc1)c1cnc2c(n1)cc(cc2)C(=O)*
Homopolymer | poly{[2,2'-diphenyl-1,1'-(1,4-phenylene)bis(ethane-1,2-dione)]-alt-(3,3',4,4'-tetraaminobenzophenone)} | P160057 | C35H20N4O | Thermal property | Glass transition temperature | 325 | 1310.341 | C
Homopolymer | poly{[2,2'-diphenyl-1,1'-(1,4-phenylene)bis(ethane-1,2-dione)]-alt-(3,3',4,4'-tetraaminobenzophenone)} | P160057 | C35H20N4O | Thermal property | Thermal decomposition temperature | 500 | 120 | C
Homopolymer | poly{[2,2'-diphenyl-1,1'-(1,4-phenylene)bis(ethane-1,2-dione)]-alt-(3,3',4,4'-tetraaminobenzophenone)} | P160057 | C35H20N4O | Polymer Information | SMILES | *c1ccc2c(c1)nc(c(n2)c1ccccc1)c1ccc(cc1)c1nc2cc(ccc2nc1c1ccccc1)C(=O)*
Homopolymer | poly{[4,4'-sulfonylbis(1,2-phenylenediamine)]-alt-[1,1'-(1,4-phenylene)bis(ethane-1,2-dione)]} | P160058 | C22H12N4O2S | Thermal property | Glass transition temperature | 342 | 0 | C
Homopolymer | poly{[4,4'-sulfonylbis(1,2-phenylenediamine)]-alt-[1,1'-(1,4-phenylene)bis(ethane-1,2-dione)]} | P160058 | C22H12N4O2S | Thermal property | Thermal decomposition temperature | 500 | 750 | C
Homopolymer | poly{[4,4'-sulfonylbis(1,2-phenylenediamine)]-alt-[1,1'-(1,4-phenylene)bis(ethane-1,2-dione)]} | P160058 | C22H12N4O2S | Polymer Information | SMILES | *c1ccc(cc1)c1cnc2c(n1)cc(cc2)S(=O)(=O)c1ccc2c(c1)nc(cn2)*
Homopolymer | poly{[4,4'-sulfonylbis(1,2-phenylenediamine)]-alt-[2,2'-diphenyl-1,1'-(1,4-phenylene)bis(ethane-1,2-dione)]} | P160059 | C34H20N4O2S | Thermal property | Glass transition temperature | 345 | 4717.067 | C
Homopolymer | poly{[4,4'-sulfonylbis(1,2-phenylenediamine)]-alt-[2,2'-diphenyl-1,1'-(1,4-phenylene)bis(ethane-1,2-dione)]} | P160059 | C34H20N4O2S | Thermal property | Thermal decomposition temperature | 500 | 30 | C
Homopolymer | poly{[4,4'-sulfonylbis(1,2-phenylenediamine)]-alt-[2,2'-diphenyl-1,1'-(1,4-phenylene)bis(ethane-1,2-dione)]} | P160059 | C34H20N4O2S | Polymer Information | SMILES | *c1ccc(cc1)c1nc2cc(ccc2nc1c1ccccc1)S(=O)(=O)c1ccc2c(c1)nc(c(n2)c1ccccc1)*
Homopolymer | poly{[1,1'-(1,4-phenylene)bis(ethane-1,2-dione)]-alt-(benzene-1,2,4,5-tetramine)} | P160060 | C16H8N4 | Thermal property | Glass transition temperature | 392 | 0 | C
Homopolymer | poly{[1,1'-(1,4-phenylene)bis(ethane-1,2-dione)]-alt-(benzene-1,2,4,5-tetramine)} | P160060 | C16H8N4 | Thermal property | Thermal decomposition temperature | 500 | 0 | C
Homopolymer | poly{[1,1'-(1,4-phenylene)bis(ethane-1,2-dione)]-alt-(benzene-1,2,4,5-tetramine)} | P160060 | C16H8N4 | Polymer Information | SMILES | *c1ccc(cc1)c1cnc2c(n1)cc1c(c2)ncc(n1)*
Homopolymer | poly{(benzene-1,2,4,5-tetramine)-alt-[2,2'-diphenyl-1,1'-(1,4-phenylene)bis(ethane-1,2-dione)]} | P160061 | C28H16N4 | Thermal property | Glass transition temperature | 395 | 0 | C
Homopolymer | poly{(benzene-1,2,4,5-tetramine)-alt-[2,2'-diphenyl-1,1'-(1,4-phenylene)bis(ethane-1,2-dione)]} | P160061 | C28H16N4 | Thermal property | Thermal decomposition temperature | 500 | 0 | C
Homopolymer | poly{(benzene-1,2,4,5-tetramine)-alt-[2,2'-diphenyl-1,1'-(1,4-phenylene)bis(ethane-1,2-dione)]} | P160061 | C28H16N4 | Polymer Information | SMILES | *c1ccc(cc1)c1nc2cc3nc(*)c(nc3cc2nc1c1ccccc1)c1ccccc1
Homopolymer | poly{[2,2'-diphenyl-1,1'-(1,3-phenylene)bis(ethane-1,2-dione)]-alt-(benzene-1,2,4,5-tetramine)} | P160062 | C28H16N4 | Thermal property | Glass transition temperature | 365 | 0 | C
Homopolymer | poly{[2,2'-diphenyl-1,1'-(1,3-phenylene)bis(ethane-1,2-dione)]-alt-(benzene-1,2,4,5-tetramine)} | P160062 | C28H16N4 | Thermal property | Thermal decomposition temperature | 500 | 0 | C
Homopolymer | poly{[2,2'-diphenyl-1,1'-(1,3-phenylene)bis(ethane-1,2-dione)]-alt-(benzene-1,2,4,5-tetramine)} | P160062 | C28H16N4 | Polymer Information | SMILES | *c1cccc(c1)c1nc2cc3nc(*)c(nc3cc2nc1c1ccccc1)c1ccccc1
Homopolymer | poly[(1,1'-dimethyl[5,5'-bibenzimidazole]-2,2'-diyl)-1,3-phenylene] | P160063 | C22H16N4 | Polymer Information | SMILES | *c1cccc(c1)c1nc2c(n1C)ccc(c2)c1ccc2c(c1)nc(n2C)*
Homopolymer | poly[[5,5'-bibenzimidazole]-2,2'-diyl(3,4,5,6-tetrachloro-1,2-phenylene)] | P160064 | C20H8Cl4N4 | Polymer Information | SMILES | *c1[nH]c2c(n1)cc(cc2)c1ccc2c(c1)nc([nH]2)c1c(*)c(Cl)c(c(c1Cl)Cl)Cl
Homopolymer | poly{[2,2'-diphenyl-1,1'-(1,3-phenylene)bis(ethane-1,2-dione)]-alt-(biphenyl-3,3',4,4'-tetramine)} | P160065 | C34H20N4 | Thermal property | Glass transition temperature | 320 | 0 | C
Homopolymer | poly{[2,2'-diphenyl-1,1'-(1,3-phenylene)bis(ethane-1,2-dione)]-alt-(biphenyl-3,3',4,4'-tetramine)} | P160065 | C34H20N4 | Thermal property | Thermal decomposition temperature | 540 | 0 | C
Homopolymer | poly{[2,2'-diphenyl-1,1'-(1,3-phenylene)bis(ethane-1,2-dione)]-alt-(biphenyl-3,3',4,4'-tetramine)} | P160065 | C34H20N4 | Polymer Information | SMILES | *c1cccc(c1)c1nc2cc(ccc2nc1c1ccccc1)c1ccc2c(c1)nc(c(n2)c1ccccc1)*
Homopolymer | poly[(biphenyl-3,3',4,4'-tetramine)-alt-(diphenyl biphenyl-2,2'-dicarboxylate)] | P160066 | C26H16N4 | Polymer Information | SMILES | *c1nc2c([nH]1)ccc(c2)c1ccc2c(c1)nc([nH]2)c1ccccc1c1ccccc1*
Homopolymer | poly([5,5'-bibenzimidazole]-2,2'-diyl-1,4-phenylenecarbonyl-1,4-phenylene) | P160067 | C27H16N4O | Polymer Information | SMILES | *c1ccc(cc1)C(=O)c1ccc(cc1)c1[nH]c2c(n1)cc(cc2)c1ccc2c(c1)nc([nH]2)*
Homopolymer | poly(benzimidazole-2,5-diylsulfonylbenzimidazole-5,2-diyl-1,3-phenylene) | P160068 | C20H12N4O2S | Polymer Information | SMILES | *c1cccc(c1)c1nc2c([nH]1)ccc(c2)S(=O)(=O)c1ccc2c(c1)nc([nH]2)*
Homopolymer | poly(quinoxaline-2,6-diylcarbonylquinoxaline-6,2-diyl-1,4-phenylene) | P160069 | C23H12N4O | Thermal property | Glass transition temperature | 318 | 0 | C
Homopolymer | poly(quinoxaline-2,6-diylcarbonylquinoxaline-6,2-diyl-1,4-phenylene) | P160069 | C23H12N4O | Thermal property | Thermal decomposition temperature | 500 | 0 | C
Homopolymer | poly(quinoxaline-2,6-diylcarbonylquinoxaline-6,2-diyl-1,4-phenylene) | P160069 | C23H12N4O | Polymer Information | SMILES | *c1ccc2c(c1)ncc(n2)c1ccc(cc1)c1cnc2c(n1)ccc(c2)C(=O)*
Homopolymer | poly(quinoxaline-2,6-diylsulfonylquinoxaline-6,2-diyl-1,4-phenylene) | P160070 | C22H12N4O2S | Thermal property | Glass transition temperature | 342 | 0 | C
Homopolymer | poly(quinoxaline-2,6-diylsulfonylquinoxaline-6,2-diyl-1,4-phenylene) | P160070 | C22H12N4O2S | Thermal property | Thermal decomposition temperature | 500 | 0 | C
Homopolymer | poly(quinoxaline-2,6-diylsulfonylquinoxaline-6,2-diyl-1,4-phenylene) | P160070 | C22H12N4O2S | Polymer Information | SMILES | *c1ccc(cc1)c1cnc2c(n1)ccc(c2)S(=O)(=O)c1ccc2c(c1)ncc(n2)*
Homopolymer | poly([6,7'-biquinoxaline]-2,2'-diyl-1,4-phenylene) | P160071 | C22H12N4 | Thermal property | Glass transition temperature | 376 | 0 | C
Homopolymer | poly([6,7'-biquinoxaline]-2,2'-diyl-1,4-phenylene) | P160071 | C22H12N4 | Thermal property | Thermal decomposition temperature | 515 | 75 | C
Homopolymer | poly([6,7'-biquinoxaline]-2,2'-diyl-1,4-phenylene) | P160071 | C22H12N4 | Dilute solution property | Intrinsic viscosity eta | 0.6 | 0 | dl/g
Homopolymer | poly([6,7'-biquinoxaline]-2,2'-diyl-1,4-phenylene) | P160071 | C22H12N4 | Polymer Information | SMILES | *c1ccc(cc1)c1cnc2c(n1)cc(cc2)c1ccc2c(c1)ncc(n2)*
Homopolymer | poly(1,4,5,8-tetraazaanthracene-2,6-diyl-1,4-phenylene) | P160072 | C16H8N4 | Thermal property | Glass transition temperature | 392 | 0 | C
Homopolymer | poly(1,4,5,8-tetraazaanthracene-2,6-diyl-1,4-phenylene) | P160072 | C16H8N4 | Thermal property | Thermal decomposition temperature | 500 | 0 | C
Homopolymer | poly(1,4,5,8-tetraazaanthracene-2,6-diyl-1,4-phenylene) | P160072 | C16H8N4 | Polymer Information | SMILES | *c1ccc(cc1)c1cnc2c(n1)cc1c(c2)nc(cn1)*
Homopolymer | poly[(3-phenylquinoxaline-2,6-diyl)carbonylquinoxaline-6,2-diyl-1,4-phenylene] | P160073 | C29H16N4O | Polymer Information | SMILES | *c1ccc2c(c1)nc(c(n2)c1ccc(cc1)c1cnc2c(n1)ccc(c2)C(=O)*)c1ccccc1
Homopolymer | poly[(3-phenylquinoxaline-2,6-diyl)sulfonyl(3-phenylquinoxaline-6,2-diyl)-1,4-phenylene] | P160074 | C34H20N4O2S | Thermal property | Glass transition temperature | 345 | 0 | C
Homopolymer | poly[(3-phenylquinoxaline-2,6-diyl)sulfonyl(3-phenylquinoxaline-6,2-diyl)-1,4-phenylene] | P160074 | C34H20N4O2S | Thermal property | Thermal decomposition temperature | 500 | 0 | C
Homopolymer | poly[(3-phenylquinoxaline-2,6-diyl)sulfonyl(3-phenylquinoxaline-6,2-diyl)-1,4-phenylene] | P160074 | C34H20N4O2S | Polymer Information | SMILES | *c1ccc(cc1)c1nc2ccc(cc2nc1c1ccccc1)S(=O)(=O)c1ccc2c(c1)nc(c(n2)*)c1ccccc1
Homopolymer | poly[(3,7-diphenyl-1,4,5,8-tetraazaanthracene-2,6-diyl)-1,3-phenylene] | P160075 | C28H16N4 | Thermal property | Glass transition temperature | 365 | 0 | C
Homopolymer | poly[(3,7-diphenyl-1,4,5,8-tetraazaanthracene-2,6-diyl)-1,3-phenylene] | P160075 | C28H16N4 | Thermal property | Thermal decomposition temperature | 500 | 0 | C
Homopolymer | poly[(3,7-diphenyl-1,4,5,8-tetraazaanthracene-2,6-diyl)-1,3-phenylene] | P160075 | C28H16N4 | Polymer Information | SMILES | *c1cccc(c1)c1nc2cc3nc(c4ccccc4)c(nc3cc2nc1c1ccccc1)*
Homopolymer | poly[(3,7-diphenyl-1,4,5,8-tetraazaanthracene-2,6-diyl)-1,4-phenylene] | P160076 | C28H16N4 | Thermal property | Glass transition temperature | 395 | 0 | C
Homopolymer | poly[(3,7-diphenyl-1,4,5,8-tetraazaanthracene-2,6-diyl)-1,4-phenylene] | P160076 | C28H16N4 | Thermal property | Thermal decomposition temperature | 500 | 0 | C
Homopolymer | poly[(3,7-diphenyl-1,4,5,8-tetraazaanthracene-2,6-diyl)-1,4-phenylene] | P160076 | C28H16N4 | Polymer Information | SMILES | *c1ccc(cc1)c1nc2cc3nc(c4ccccc4)c(nc3cc2nc1c1ccccc1)*
Homopolymer | poly{[6-(1,1,2,2-tetrafluoro-2-trifluoromethoxyethyl)-1,3,5-triazine-2,4-diyl](1,1,2,2,3,3,4,4-octafluorobutane-1,4-diyl)} | P160077 | C10F15N3O | Polymer Information | SMILES | *c1nc(nc(n1)C(C(C(C(F)(F)*)(F)F)(F)F)(F)F)C(C(OC(F)(F)F)(F)F)(F)F
Homopolymer | poly(5-acetyl-2-aminobenzophenone) | P160078 | C15H9N | Thermal property | Glass transition temperature | 415 | 0 | C
Homopolymer | poly(5-acetyl-2-aminobenzophenone) | P160078 | C15H9N | Thermal property | Thermal decomposition temperature | 575 | 13278.57 | C
Homopolymer | poly(5-acetyl-2-aminobenzophenone) | P160078 | C15H9N | Thermal property | Thermal decomposition weight loss | 20 | 0 | %
Homopolymer | poly(5-acetyl-2-aminobenzophenone) | P160078 | C15H9N | Thermal property | Melting temperature | 552 | 0 | C
Homopolymer | poly(5-acetyl-2-aminobenzophenone) | P160078 | C15H9N | Dilute solution property | Intrinsic viscosity eta | 3.6 | 0 | dl/g
Homopolymer | poly(5-acetyl-2-aminobenzophenone) | P160078 | C15H9N | Tensile property | Fiber tensile elongation at break | 23 | 0 | %
Homopolymer | poly(5-acetyl-2-aminobenzophenone) | P160078 | C15H9N | Tensile property | Fiber tensile modulus | 100 | 0 | g/denier
Homopolymer | poly(5-acetyl-2-aminobenzophenone) | P160078 | C15H9N | Tensile property | Fiber tensile stress strength at break | 4.4 | 0 | g/denier
Homopolymer | poly(5-acetyl-2-aminobenzophenone) | P160078 | C15H9N | Polymer Information | SMILES | *c1ccc2c(c1)c(cc(n2)*)c1ccccc1
Homopolymer | poly(trimethylene amine) | P160079 | C3H7N | Thermal property | Melting temperature | 78.5 | 20.91667 | C
Homopolymer | poly(trimethylene amine) | P160079 | C3H7N | Polymer Information | SMILES | *CCCN*
Homopolymer | poly(vinyl diphenylamine) | P160080 | C14H13N | Polymer Information | SMILES | *CC(N(c1ccccc1)c1ccccc1)*
Homopolymer | poly(1,1-dimethylsilazane) | P160081 | C2H7NSi | Polymer Information | SMILES | *N[Si](C)(C)*
Homopolymer | poly{[2,2'-diphenyl-1,1'-(1,4-phenylene)bis(ethane-1,2-dione)]-alt-(3,3',4,4'-tetraaminobenzophenone)} | P160082 | C35H20N4O | Thermal property | Glass transition temperature | 320 | 133.3333 | C
Homopolymer | poly{[2,2'-diphenyl-1,1'-(1,4-phenylene)bis(ethane-1,2-dione)]-alt-(3,3',4,4'-tetraaminobenzophenone)} | P160082 | C35H20N4O | Heat characteristics | Softening temperature | 355 | 0 | C
Homopolymer | poly{[2,2'-diphenyl-1,1'-(1,4-phenylene)bis(ethane-1,2-dione)]-alt-(3,3',4,4'-tetraaminobenzophenone)} | P160082 | C35H20N4O | Polymer Information | SMILES | *c1ccc2c(c1)nc(c(n2)c1ccc(cc1)c1nc2cc(ccc2nc1c1ccccc1)C(=O)*)c1ccccc1
Homopolymer | poly{[2,2'-diphenyl-1,1'-(1,4-phenylene)bis(ethane-1,2-dione)]-alt-(biphenyl-3,3',4,4'-tetramine)} | P160083 | C40H24N4 | Thermal property | Glass transition temperature | 404 | 0 | C
Homopolymer | poly{[2,2'-diphenyl-1,1'-(1,4-phenylene)bis(ethane-1,2-dione)]-alt-(biphenyl-3,3',4,4'-tetramine)} | P160083 | C40H24N4 | Thermal property | Thermal decomposition temperature | 540 | 133.3333 | C
Homopolymer | poly{[2,2'-diphenyl-1,1'-(1,4-phenylene)bis(ethane-1,2-dione)]-alt-(biphenyl-3,3',4,4'-tetramine)} | P160083 | C40H24N4 | Thermal property | Isothermal weight loss temperature | 371 | 0 | C
Homopolymer | poly{[2,2'-diphenyl-1,1'-(1,4-phenylene)bis(ethane-1,2-dione)]-alt-(biphenyl-3,3',4,4'-tetramine)} | P160083 | C40H24N4 | Thermal property | Isothermal weight loss time | 150 | 3333.333 | hour
Homopolymer | poly{[2,2'-diphenyl-1,1'-(1,4-phenylene)bis(ethane-1,2-dione)]-alt-(biphenyl-3,3',4,4'-tetramine)} | P160083 | C40H24N4 | Polymer Information | SMILES | *c1ccc(cc1)c1ccc(cc1)c1nc2ccc(cc2nc1c1ccccc1)c1ccc2c(c1)nc(c(n2)*)c1ccccc1
Homopolymer | poly{[2,2'-diphenyl-1,1'-(1,4-phenylene)bis(ethane-1,2-dione)]-alt-[4,4'-sulfonylbis(1,2-phenylenediamine)]} | P160085 | C34H20N4O2S | Thermal property | Glass transition temperature | 277.5 | 75 | C
Homopolymer | poly{[2,2'-diphenyl-1,1'-(1,4-phenylene)bis(ethane-1,2-dione)]-alt-[4,4'-sulfonylbis(1,2-phenylenediamine)]} | P160085 | C34H20N4O2S | Heat characteristics | Softening temperature | 340 | 0 | C
Homopolymer | poly{[2,2'-diphenyl-1,1'-(1,4-phenylene)bis(ethane-1,2-dione)]-alt-[4,4'-sulfonylbis(1,2-phenylenediamine)]} | P160085 | C34H20N4O2S | Polymer Information | SMILES | *c1ccc(cc1)c1nc2cc(ccc2nc1c1ccccc1)S(=O)(=O)c1ccc2c(c1)nc(c(n2)*)c1ccccc1
Homopolymer | poly{(biphenyl-3,3',4,4'-tetramine)-alt-[1,1'-(biphenyl-4,4'-diyl)bis(ethane-1,2-dione)]} | P160086 | C28H16N4 | Thermal property | Glass transition temperature | 345.5 | 2187 | C
Homopolymer | poly{(biphenyl-3,3',4,4'-tetramine)-alt-[1,1'-(biphenyl-4,4'-diyl)bis(ethane-1,2-dione)]} | P160086 | C28H16N4 | Thermal property | Thermal decomposition temperature | 535 | 469.697 | C
Homopolymer | poly{(biphenyl-3,3',4,4'-tetramine)-alt-[1,1'-(biphenyl-4,4'-diyl)bis(ethane-1,2-dione)]} | P160086 | C28H16N4 | Thermal property | Thermal decomposition weight loss | 0 | 0 | %
Homopolymer | poly{(biphenyl-3,3',4,4'-tetramine)-alt-[1,1'-(biphenyl-4,4'-diyl)bis(ethane-1,2-dione)]} | P160086 | C28H16N4 | Thermal property | Isothermal weight loss temperature | 371 | 0 | C
Homopolymer | poly{(biphenyl-3,3',4,4'-tetramine)-alt-[1,1'-(biphenyl-4,4'-diyl)bis(ethane-1,2-dione)]} | P160086 | C28H16N4 | Thermal property | Isothermal weight loss time | 150 | 3333.333 | hour
Homopolymer | poly{(biphenyl-3,3',4,4'-tetramine)-alt-[1,1'-(biphenyl-4,4'-diyl)bis(ethane-1,2-dione)]} | P160086 | C28H16N4 | Polymer Information | SMILES | *c1ccc(cc1)c1ccc(cc1)c1cnc2c(n1)ccc(c2)c1ccc2c(c1)ncc(n2)*
Homopolymer | poly{(biphenyl-3,3',4,4'-tetramine)-alt-[1,1'-(1,4-phenylene)bis(ethane-1,2-dione)]} | P160087 | C22H12N4 | Thermal property | Glass transition temperature | 350 | 0 | C
Homopolymer | poly{(biphenyl-3,3',4,4'-tetramine)-alt-[1,1'-(1,4-phenylene)bis(ethane-1,2-dione)]} | P160087 | C22H12N4 | Thermal property | Thermal decomposition temperature | 542.5 | 21025.93 | C
Homopolymer | poly{(biphenyl-3,3',4,4'-tetramine)-alt-[1,1'-(1,4-phenylene)bis(ethane-1,2-dione)]} | P160087 | C22H12N4 | Thermal property | Thermal decomposition weight loss | 20 | 96.9697 | %
Homopolymer | poly{(biphenyl-3,3',4,4'-tetramine)-alt-[1,1'-(1,4-phenylene)bis(ethane-1,2-dione)]} | P160087 | C22H12N4 | Polymer Information | SMILES | *c1ccc(cc1)c1cnc2c(n1)ccc(c2)c1ccc2c(c1)ncc(n2)*
Homopolymer | poly([2,2'-bibenzimidazole]-5,5'-diyloctane-1,8-diyl) | P160088 | C22H24N4 | Tensile property | Elongation at break | 13 | 41.6 | %
Homopolymer | poly([2,2'-bibenzimidazole]-5,5'-diyloctane-1,8-diyl) | P160088 | C22H24N4 | Tensile property | Tensile modulus | 2.374205 | 19.25505 | GPa
Homopolymer | poly([2,2'-bibenzimidazole]-5,5'-diyloctane-1,8-diyl) | P160088 | C22H24N4 | Tensile property | Tensile stress strength at break | 0.50505 | 0.03492723 | GPa
Homopolymer | poly([2,2'-bibenzimidazole]-5,5'-diyloctane-1,8-diyl) | P160088 | C22H24N4 | Polymer Information | SMILES | *CCCCCCCCc1ccc2c(c1)nc([nH]2)c1nc2c([nH]1)ccc(c2)*
Homopolymer | poly[piperazine-alt-(biphenyl-2,2'-dicarboxylic acid)] | P160089 | C18H16N2O2 | Thermal property | Glass transition temperature | 193 | 0 | C
Homopolymer | poly[piperazine-alt-(biphenyl-2,2'-dicarboxylic acid)] | P160089 | C18H16N2O2 | Polymer Information | SMILES | *N1CCN(CC1)C(=O)c1ccccc1c1ccccc1C(=O)*
Homopolymer | poly{piperazine-alt-[4,4'-(1-methylpropane-1,1-diyl)dibenzoic acid]} | P160090 | C22H24N2O2 | Thermal property | Glass transition temperature | 225.5 | 84.5 | C
Homopolymer | poly{piperazine-alt-[4,4'-(1-methylpropane-1,1-diyl)dibenzoic acid]} | P160090 | C22H24N2O2 | Thermal property | Thermal decomposition temperature | 425.5 | 4597.929 | C
Homopolymer | poly{piperazine-alt-[4,4'-(1-methylpropane-1,1-diyl)dibenzoic acid]} | P160090 | C22H24N2O2 | Thermal property | Thermal decomposition weight loss | 10 | 0 | %
Homopolymer | poly{piperazine-alt-[4,4'-(1-methylpropane-1,1-diyl)dibenzoic acid]} | P160090 | C22H24N2O2 | Dilute solution property | Intrinsic viscosity eta | 0.45 | 0 | dl/g
Homopolymer | poly{piperazine-alt-[4,4'-(1-methylpropane-1,1-diyl)dibenzoic acid]} | P160090 | C22H24N2O2 | Heat characteristics | Softening temperature | 276.5 | 40.5 | C
Homopolymer | poly{piperazine-alt-[4,4'-(1-methylpropane-1,1-diyl)dibenzoic acid]} | P160090 | C22H24N2O2 | Polymer Information | SMILES | CCC(c1ccc(cc1)C(=O)*)(c1ccc(cc1)C(=O)N1CCN(CC1)*)C
Homopolymer | poly{piperazine-alt-[3,3'-(fluoren-9-ylidene)bis(propanoic acid)]} | P160091 | C23H24N2O2 | Thermal property | Glass transition temperature | 145 | 0 | C
Homopolymer | poly{piperazine-alt-[3,3'-(fluoren-9-ylidene)bis(propanoic acid)]} | P160091 | C23H24N2O2 | Polymer Information | SMILES | *N1CCN(CC1)C(=O)CCC1(CCC(=O)*)c2ccccc2-c2c1cccc2
Homopolymer | poly[(1,3-diethynylbenzene)-alt-(N,N'-hexamethylene-bissydnone)] | P160092 | C18H20N4 | Thermal property | Glass transition temperature | 70 | 0 | C
Homopolymer | poly[(1,3-diethynylbenzene)-alt-(N,N'-hexamethylene-bissydnone)] | P160092 | C18H20N4 | Thermal property | Thermal decomposition temperature | 385 | 1633.333 | C
Homopolymer | poly[(1,3-diethynylbenzene)-alt-(N,N'-hexamethylene-bissydnone)] | P160092 | C18H20N4 | Polymer Information | SMILES | *CCCCCCn1ccc(n1)c1cccc(c1)c1ccn(n1)*
Homopolymer | poly(pyrazole-1,3-diyl-1,4-phenylenepyrazole-3,1-diylhexane-1,6-diyl) | P160093 | C18H20N4 | Thermal property | Glass transition temperature | 55 | 0 | C
Homopolymer | poly(pyrazole-1,3-diyl-1,4-phenylenepyrazole-3,1-diylhexane-1,6-diyl) | P160093 | C18H20N4 | Thermal property | Thermal decomposition temperature | 400 | 133.3333 | C
Homopolymer | poly(pyrazole-1,3-diyl-1,4-phenylenepyrazole-3,1-diylhexane-1,6-diyl) | P160093 | C18H20N4 | Polymer Information | SMILES | *CCCCCCn1ccc(n1)c1ccc(cc1)c1ccn(n1)*
Homopolymer | poly(pyrazole-1,3-diyl-1,3-phenylenepyrazole-3,1-diyl-1,4-phenylene) | P160094 | C18H12N4 | Thermal property | Glass transition temperature | 75 | 0 | C
Homopolymer | poly(pyrazole-1,3-diyl-1,3-phenylenepyrazole-3,1-diyl-1,4-phenylene) | P160094 | C18H12N4 | Thermal property | Thermal decomposition temperature | 475 | 2700 | C
Homopolymer | poly(pyrazole-1,3-diyl-1,3-phenylenepyrazole-3,1-diyl-1,4-phenylene) | P160094 | C18H12N4 | Polymer Information | SMILES | *c1ccc(cc1)n1ccc(n1)c1cccc(c1)c1ccn(n1)*
Homopolymer | poly(pyrazole-1,3-diyl-1,4-phenylenepyrazole-3,1-diyl-1,4-phenylene) | P160095 | C18H12N4 | Thermal property | Glass transition temperature | 75 | 0 | C
Homopolymer | poly(pyrazole-1,3-diyl-1,4-phenylenepyrazole-3,1-diyl-1,4-phenylene) | P160095 | C18H12N4 | Thermal property | Thermal decomposition temperature | 455 | 4033.333 | C
Homopolymer | poly(pyrazole-1,3-diyl-1,4-phenylenepyrazole-3,1-diyl-1,4-phenylene) | P160095 | C18H12N4 | Polymer Information | SMILES | *c1ccc(cc1)n1ccc(n1)c1ccc(cc1)c1ccn(n1)*
Homopolymer | poly(4-carboxy-2-piperidone) | P160096 | C6H7NO2 | Thermal property | Glass transition temperature | 123.5 | 169.7143 | C
Homopolymer | poly(4-carboxy-2-piperidone) | P160096 | C6H7NO2 | Thermal property | Thermal decomposition temperature | 350 | 3333.333 | C
Homopolymer | poly(4-carboxy-2-piperidone) | P160096 | C6H7NO2 | Thermal property | Thermal decomposition weight loss | 1 | 0 | %
Homopolymer | poly(4-carboxy-2-piperidone) | P160096 | C6H7NO2 | Physicochemical property | Gas permeability coefficient p | 1.24e-12 | 1.728e-25 | cm3(STP)cm/(cm2*s*Pa)
Homopolymer | poly(4-carboxy-2-piperidone) | P160096 | C6H7NO2 | Physicochemical property | Water absorption | 7.45 | 19.76333 | wt%
Homopolymer | poly(4-carboxy-2-piperidone) | P160096 | C6H7NO2 | Tensile property | Elongation at yield | 6.5 | 16.33333 | %
Homopolymer | poly(4-carboxy-2-piperidone) | P160096 | C6H7NO2 | Tensile property | Tensile modulus | 2.89577 | 0.6338252 | GPa
Homopolymer | poly(4-carboxy-2-piperidone) | P160096 | C6H7NO2 | Tensile property | Tensile stress strength at break | 0.086185 | 0.0007766643 | GPa
Homopolymer | poly(4-carboxy-2-piperidone) | P160096 | C6H7NO2 | Polymer Information | SMILES | *CCC1CC(=O)N(C1=O)*
Homopolymer | poly{[6-(1,1,2,2,3,3,4,4-octafluorobutyl)-1,3,5-triazine-2,4-diyl]propane-1,3-diyl} | P160097 | C10H7F8N3 | Polymer Information | SMILES | *CCCc1nc(*)nc(n1)C(C(C(C(F)F)(F)F)(F)F)(F)F
Homopolymer | poly[(6-pentafluoroethyl-1,3,5-triazine-2,4-diyl)propane-1,3-diyl] | P160098 | C8H6F5N3 | Polymer Information | SMILES | *CCCc1nc(*)nc(n1)C(C(F)(F)F)(F)F
Homopolymer | poly{[6-(1,1,2,2-tetrafluoroethyl)-1,3,5-triazine-2,4-diyl]propane-1,3-diyl} | P160099 | C8H7F4N3 | Polymer Information | SMILES | *CCCc1nc(*)nc(n1)C(C(F)F)(F)F
Homopolymer | poly[(6-heptafluoropropyl-1,3,5-triazine-2,4-diyl)propane-1,3-diyl] | P160100 | C9H6F7N3 | Polymer Information | SMILES | *CCCc1nc(*)nc(n1)C(C(C(F)(F)F)(F)F)(F)F
Homopolymer | poly[[2,2'-bibenzimidazole]-5,5'-diylpentane-1,5-diylimino(6-diethylamino-1,3,5-triazine-2,4-diyl)iminopentane-1,5-diyl] | P160101 | C31H40N10 | Polymer Information | SMILES | *CCCCCNc1nc(NCCCCCc2ccc3c(c2)nc([nH]3)c2[nH]c3c(n2)cc(cc3)*)nc(n1)N(CC)CC
Homopolymer | poly[([2,2'-bibenzimidazole]-5,5'-diyl)propane-1,3-diyl] | P160102 | C17H14N4 | Polymer Information | SMILES | *CCCc1ccc2c(c1)nc([nH]2)c1nc2c([nH]1)ccc(c2)*
Homopolymer | poly([2,2'-bibenzimidazole]-5,5'-diyl-1,4-phenylene) | P160103 | C20H12N4 | Dilute solution property | Intrinsic viscosity eta | 29 | 0 | dl/g
Homopolymer | poly([2,2'-bibenzimidazole]-5,5'-diyl-1,4-phenylene) | P160103 | C20H12N4 | Tensile property | Tensile modulus | 150 | 0 | GPa
Homopolymer | poly([2,2'-bibenzimidazole]-5,5'-diyl-1,4-phenylene) | P160103 | C20H12N4 | Tensile property | Tensile stress strength at break | 4.83 | 0 | GPa
Homopolymer | poly([2,2'-bibenzimidazole]-5,5'-diyl-1,4-phenylene) | P160103 | C20H12N4 | Polymer Information | SMILES | *c1ccc(cc1)c1ccc2c(c1)nc([nH]2)c1[nH]c2c(n1)cc(cc2)*
Homopolymer | poly[[2,2'-bibenzimidazole]-5,6'-diyl-1,4-phenyleneimino(6-diphenylamino-1,3,5-triazine-2,4-diyl)imino-1,4-phenylene] | P160104 | C41H28N10 | Polymer Information | SMILES | *c1ccc(cc1)Nc1nc(Nc2ccc(cc2)c2ccc3c(c2)nc([nH]3)c2[nH]c3c(n2)ccc(c3)*)nc(n1)N(c1ccccc1)c1ccccc1
Homopolymer | poly{(3,4,3'',4''-tetraamino-m-terphenyl)-alt-[bis(chlorocarbonyl) sulfone]} | P160105 | C20H12N4O2S | Thermal property | Glass transition temperature | 286.5 | 24.5 | C
Homopolymer | poly{(3,4,3'',4''-tetraamino-m-terphenyl)-alt-[bis(chlorocarbonyl) sulfone]} | P160105 | C20H12N4O2S | Thermal property | Thermal decomposition temperature | 515.5 | 867 | C
Homopolymer | poly{(3,4,3'',4''-tetraamino-m-terphenyl)-alt-[bis(chlorocarbonyl) sulfone]} | P160105 | C20H12N4O2S | Polymer Information | SMILES | *c1cccc(c1)c1ccc2c(c1)nc([nH]2)S(=O)(=O)c1[nH]c2c(n1)ccc(c2)*
Homopolymer | poly[(6-phenyl-1,3,5-triazine-2,4-diyl)(phenylimino)-1,3,5-triazine-2,4-diyl(phenylimino)] | P160106 | C24H16N8 | Thermal property | Glass transition temperature | 273.5 | 60.5 | C
Homopolymer | poly[(6-phenyl-1,3,5-triazine-2,4-diyl)(phenylimino)-1,3,5-triazine-2,4-diyl(phenylimino)] | P160106 | C24H16N8 | Thermal property | Thermal decomposition temperature | 430 | 0 | C
Homopolymer | poly[(6-phenyl-1,3,5-triazine-2,4-diyl)(phenylimino)-1,3,5-triazine-2,4-diyl(phenylimino)] | P160106 | C24H16N8 | Polymer Information | SMILES | *c1nc(nc(n1)c1ccccc1)N(c1ncnc(n1)N(c1ccccc1)*)c1ccccc1
Homopolymer | poly(perfluoropropylperfluorohexamethylenetriazine) | P160107 | C12F19N3 | Thermal property | Glass transition temperature | -11 | 72 | C
Homopolymer | poly(perfluoropropylperfluorohexamethylenetriazine) | P160107 | C12F19N3 | Thermal property | Thermal decomposition temperature | 420 | 0 | C
Homopolymer | poly(perfluoropropylperfluorohexamethylenetriazine) | P160107 | C12F19N3 | Polymer Information | SMILES | *c1nc(nc(n1)C(C(C(F)(F)F)(F)F)(F)F)C(C(C(C(C(C(F)(F)*)(F)F)(F)F)(F)F)(F)F)(F)F
Homopolymer | poly[(4,4''-diamino-3,3'',5,5''-tetraphenyl-p-terphenyl)-alt-terephthaldehyde] | P164345 | C50H34N2 | Thermal property | Glass transition temperature | 300 | 0 | C
Homopolymer | poly[(4,4''-diamino-3,3'',5,5''-tetraphenyl-p-terphenyl)-alt-terephthaldehyde] | P164345 | C50H34N2 | Thermal property | Thermal decomposition temperature | 430 | 7691.424 | C
Homopolymer | poly[(4,4''-diamino-3,3'',5,5''-tetraphenyl-p-terphenyl)-alt-terephthaldehyde] | P164345 | C50H34N2 | Thermal property | Thermal decomposition weight loss | 0.5 | 0 | %
Homopolymer | poly[(4,4''-diamino-3,3'',5,5''-tetraphenyl-p-terphenyl)-alt-terephthaldehyde] | P164345 | C50H34N2 | Thermal property | Isothermal weight loss temperature | 310 | 133.3333 | C
Homopolymer | poly[(4,4''-diamino-3,3'',5,5''-tetraphenyl-p-terphenyl)-alt-terephthaldehyde] | P164345 | C50H34N2 | Thermal property | Isothermal weight loss time | 20 | 0 | hour
Homopolymer | poly[(4,4''-diamino-3,3'',5,5''-tetraphenyl-p-terphenyl)-alt-terephthaldehyde] | P164345 | C50H34N2 | Polymer Information | SMILES | *=Nc1c(cc(cc1c1ccccc1)c1ccc(cc1)c1cc(c2ccccc2)c(c(c1)c1ccccc1)N=Cc1ccc(cc1)C=*)c1ccccc1
Homopolymer | poly{(biphenyl-3,3',4,4'-tetramine)-alt-(diphenyl isophthalate)} | P164412 | C20H12N4 | Thermal property | Glass transition temperature | 415 | 2959.05 | C
Homopolymer | poly{(biphenyl-3,3',4,4'-tetramine)-alt-(diphenyl isophthalate)} | P164412 | C20H12N4 | Thermal property | Thermal decomposition temperature | 570 | 40880 | C
Homopolymer | poly{(biphenyl-3,3',4,4'-tetramine)-alt-(diphenyl isophthalate)} | P164412 | C20H12N4 | Thermal property | Thermal decomposition weight loss | 10 | 0 | %
Homopolymer | poly{(biphenyl-3,3',4,4'-tetramine)-alt-(diphenyl isophthalate)} | P164412 | C20H12N4 | Thermal property | Isothermal weight loss temperature | 315 | 0 | C
Homopolymer | poly{(biphenyl-3,3',4,4'-tetramine)-alt-(diphenyl isophthalate)} | P164412 | C20H12N4 | Thermal property | Isothermal weight loss time | 500 | 0 | hour
Homopolymer | poly{(biphenyl-3,3',4,4'-tetramine)-alt-(diphenyl isophthalate)} | P164412 | C20H12N4 | Electric property | Electric conductivity | 1.1e-12 | 0 | 1/(ohm*cm)
Homopolymer | poly{(biphenyl-3,3',4,4'-tetramine)-alt-(diphenyl isophthalate)} | P164412 | C20H12N4 | Electric property | Volume resistivity | 900000000000 | 0 | ohm*cm
Homopolymer | poly{(biphenyl-3,3',4,4'-tetramine)-alt-(diphenyl isophthalate)} | P164412 | C20H12N4 | Physicochemical property | Gas permeability coefficient p | 1.1e-13 | 5.507467e-25 | cm3(STP)cm/(cm2*s*Pa)
Homopolymer | poly{(biphenyl-3,3',4,4'-tetramine)-alt-(diphenyl isophthalate)} | P164412 | C20H12N4 | Physicochemical property | Water absorption | 15 | 0 | wt%
Homopolymer | poly{(biphenyl-3,3',4,4'-tetramine)-alt-(diphenyl isophthalate)} | P164412 | C20H12N4 | Dilute solution property | Intrinsic viscosity eta | 2.95 | 0 | dl/g
Homopolymer | poly{(biphenyl-3,3',4,4'-tetramine)-alt-(diphenyl isophthalate)} | P164412 | C20H12N4 | Tensile property | Dynamic mechanical properties storage modulus | 2.52 | 0 | GPa
Homopolymer | poly{(biphenyl-3,3',4,4'-tetramine)-alt-(diphenyl isophthalate)} | P164412 | C20H12N4 | Flexural property | Dynamic flexural properties storage modulus | 0.028 | 0 | GPa
Homopolymer | poly{(biphenyl-3,3',4,4'-tetramine)-alt-(diphenyl isophthalate)} | P164412 | C20H12N4 | Flexural property | Dynamic flexural properties loss tanget | 1.6 | 0
Homopolymer | poly{(biphenyl-3,3',4,4'-tetramine)-alt-(diphenyl isophthalate)} | P164412 | C20H12N4 | Polymer Information | SMILES | *c1cccc(c1)c1[nH]c2c(n1)ccc(c2)c1ccc2c(c1)[nH]c(n2)*
Homopolymer | poly[(biphenyl-3,3',4,4'-tetramine)-alt-(naphthalene-2,6-dicarboxylic acid)] | P164417 | C24H14N4 | Thermal property | Glass transition temperature | 403 | 0 | C
Homopolymer | poly[(biphenyl-3,3',4,4'-tetramine)-alt-(naphthalene-2,6-dicarboxylic acid)] | P164417 | C24H14N4 | Thermal property | Thermal decomposition temperature | 597.5 | 847.0606 | C
Homopolymer | poly[(biphenyl-3,3',4,4'-tetramine)-alt-(naphthalene-2,6-dicarboxylic acid)] | P164417 | C24H14N4 | Thermal property | Thermal decomposition weight loss | 10 | 6.060606 | %
Homopolymer | poly[(biphenyl-3,3',4,4'-tetramine)-alt-(naphthalene-2,6-dicarboxylic acid)] | P164417 | C24H14N4 | Thermal property | Isothermal weight loss temperature | 450 | 2857.143 | C
Homopolymer | poly[(biphenyl-3,3',4,4'-tetramine)-alt-(naphthalene-2,6-dicarboxylic acid)] | P164417 | C24H14N4 | Thermal property | Isothermal weight loss time | 6 | 0 | hour
Homopolymer | poly[(biphenyl-3,3',4,4'-tetramine)-alt-(naphthalene-2,6-dicarboxylic acid)] | P164417 | C24H14N4 | Electric property | Electric conductivity | 1e-14 | 0 | 1/(ohm*cm)
Homopolymer | poly[(biphenyl-3,3',4,4'-tetramine)-alt-(naphthalene-2,6-dicarboxylic acid)] | P164417 | C24H14N4 | Electric property | Volume resistivity | 100000000000000 | 0 | ohm*cm
Homopolymer | poly[(biphenyl-3,3',4,4'-tetramine)-alt-(naphthalene-2,6-dicarboxylic acid)] | P164417 | C24H14N4 | Tensile property | Dynamic mechanical properties storage modulus | 0.562 | 0 | GPa
Homopolymer | poly[(biphenyl-3,3',4,4'-tetramine)-alt-(naphthalene-2,6-dicarboxylic acid)] | P164417 | C24H14N4 | Tensile property | Dynamic mechanical properties loss tangent | 0.25 | 0
Homopolymer | poly[(biphenyl-3,3',4,4'-tetramine)-alt-(naphthalene-2,6-dicarboxylic acid)] | P164417 | C24H14N4 | Tensile property | Elongation at break | 4.18 | 0 | %
Homopolymer | poly[(biphenyl-3,3',4,4'-tetramine)-alt-(naphthalene-2,6-dicarboxylic acid)] | P164417 | C24H14N4 | Tensile property | Tensile modulus | 2.8537 | 0 | GPa
Homopolymer | poly[(biphenyl-3,3',4,4'-tetramine)-alt-(naphthalene-2,6-dicarboxylic acid)] | P164417 | C24H14N4 | Tensile property | Tensile stress strength at break | 0.1049 | 0 | GPa
Homopolymer | poly[(biphenyl-3,3',4,4'-tetramine)-alt-(naphthalene-2,6-dicarboxylic acid)] | P164417 | C24H14N4 | Polymer Information | SMILES | *c1ccc2c(c1)ccc(c2)c1[nH]c2c(n1)ccc(c2)c1ccc2c(c1)[nH]c(n2)*
Homopolymer | poly[(hexane-1,6-diamine)-alt-(2,4-dichloro-6-phenyl-1,3,5-triazine)] | P164426 | C15H19N5 | Thermal property | Glass transition temperature | 95 | 0 | C
Homopolymer | poly[(hexane-1,6-diamine)-alt-(2,4-dichloro-6-phenyl-1,3,5-triazine)] | P164426 | C15H19N5 | Thermal property | Thermal decomposition temperature | 422 | 0 | C
Homopolymer | poly[(hexane-1,6-diamine)-alt-(2,4-dichloro-6-phenyl-1,3,5-triazine)] | P164426 | C15H19N5 | Thermal property | Thermal decomposition weight loss | 10 | 0 | %
Homopolymer | poly[(hexane-1,6-diamine)-alt-(2,4-dichloro-6-phenyl-1,3,5-triazine)] | P164426 | C15H19N5 | Polymer Information | SMILES | *NCCCCCCNc1nc(*)nc(n1)c1ccccc1
Homopolymer | poly[(N,N'-dimethylhexamethylenediamine)-alt-(2,4-dichloro-6-phenyl-1,3,5-triazine)] | P164427 | C17H23N5 | Thermal property | Glass transition temperature | 57 | 0 | C
Homopolymer | poly[(N,N'-dimethylhexamethylenediamine)-alt-(2,4-dichloro-6-phenyl-1,3,5-triazine)] | P164427 | C17H23N5 | Thermal property | Thermal decomposition temperature | 377 | 0 | C
Homopolymer | poly[(N,N'-dimethylhexamethylenediamine)-alt-(2,4-dichloro-6-phenyl-1,3,5-triazine)] | P164427 | C17H23N5 | Thermal property | Thermal decomposition weight loss | 10 | 0 | %
Homopolymer | poly[(N,N'-dimethylhexamethylenediamine)-alt-(2,4-dichloro-6-phenyl-1,3,5-triazine)] | P164427 | C17H23N5 | Polymer Information | SMILES | *N(CCCCCCN(c1nc(*)nc(n1)c1ccccc1)C)C
Homopolymer | poly[(6-phenyl-1,3,5-triazine-2,4-diyl)(phenylimino)hexane-1,6-diyl(phenylimino)] | P164428 | C27H27N5 | Thermal property | Glass transition temperature | 74 | 0 | C
Homopolymer | poly[(6-phenyl-1,3,5-triazine-2,4-diyl)(phenylimino)hexane-1,6-diyl(phenylimino)] | P164428 | C27H27N5 | Thermal property | Thermal decomposition temperature | 428 | 0 | C
Homopolymer | poly[(6-phenyl-1,3,5-triazine-2,4-diyl)(phenylimino)hexane-1,6-diyl(phenylimino)] | P164428 | C27H27N5 | Thermal property | Thermal decomposition weight loss | 10 | 0 | %
Homopolymer | poly[(6-phenyl-1,3,5-triazine-2,4-diyl)(phenylimino)hexane-1,6-diyl(phenylimino)] | P164428 | C27H27N5 | Polymer Information | SMILES | *c1nc(nc(n1)c1ccccc1)N(c1ccccc1)CCCCCCN(c1ccccc1)*
Homopolymer | poly{(3,3',4,4'-tetraaminobiphenyl)-alt-[1,4-bis(phenylglyoxalyl)benzene]} | P164456 | C34H20N4 | Physical property | Density | 1.315 | 3.333333e-05 | g/cm3
Homopolymer | poly{(3,3',4,4'-tetraaminobiphenyl)-alt-[1,4-bis(phenylglyoxalyl)benzene]} | P164456 | C34H20N4 | Physical property | Specific volume | 0.7605 | 8.333333e-06 | cm3/g
Homopolymer | poly{(3,3',4,4'-tetraaminobiphenyl)-alt-[1,4-bis(phenylglyoxalyl)benzene]} | P164456 | C34H20N4 | Thermal property | Glass transition temperature | 375.5 | 683.7143 | C
Homopolymer | poly{(3,3',4,4'-tetraaminobiphenyl)-alt-[1,4-bis(phenylglyoxalyl)benzene]} | P164456 | C34H20N4 | Thermal property | Thermal decomposition temperature | 555 | 117.6 | C
Homopolymer | poly{(3,3',4,4'-tetraaminobiphenyl)-alt-[1,4-bis(phenylglyoxalyl)benzene]} | P164456 | C34H20N4 | Thermal property | Thermal decomposition weight loss | 5 | 0 | %
Homopolymer | poly{(3,3',4,4'-tetraaminobiphenyl)-alt-[1,4-bis(phenylglyoxalyl)benzene]} | P164456 | C34H20N4 | Electric property | Dielectric constant ac | 2.7 | 0
Homopolymer | poly{(3,3',4,4'-tetraaminobiphenyl)-alt-[1,4-bis(phenylglyoxalyl)benzene]} | P164456 | C34H20N4 | Dilute solution property | Intrinsic viscosity eta | 3.2 | 0 | dl/g
Homopolymer | poly{(3,3',4,4'-tetraaminobiphenyl)-alt-[1,4-bis(phenylglyoxalyl)benzene]} | P164456 | C34H20N4 | Tensile property | Tensile modulus | 1.57 | 0.1728 | GPa
Homopolymer | poly{(3,3',4,4'-tetraaminobiphenyl)-alt-[1,4-bis(phenylglyoxalyl)benzene]} | P164456 | C34H20N4 | Heat characteristics | Softening temperature | 450 | 0 | C
Homopolymer | poly{(3,3',4,4'-tetraaminobiphenyl)-alt-[1,4-bis(phenylglyoxalyl)benzene]} | P164456 | C34H20N4 | Polymer Information | SMILES | *c1ccc(cc1)c1nc2cc(ccc2nc1c1ccccc1)c1ccc2c(c1)nc(c(n2)*)c1ccccc1
Homopolymer | poly{[1,1'-(1,3-phenylene)bis(2-phenylethanedione)]-alt-(biphenyl-3,3',4,4'-tetramine)} | P164457 | C34H20N4 | Thermal property | Glass transition temperature | 319 | 0 | C
Homopolymer | poly{[1,1'-(1,3-phenylene)bis(2-phenylethanedione)]-alt-(biphenyl-3,3',4,4'-tetramine)} | P164457 | C34H20N4 | Thermal property | Thermal decomposition temperature | 578 | 133.3333 | C
Homopolymer | poly{[1,1'-(1,3-phenylene)bis(2-phenylethanedione)]-alt-(biphenyl-3,3',4,4'-tetramine)} | P164457 | C34H20N4 | Thermal property | Thermal decomposition weight loss | 5 | 0 | %
Homopolymer | poly{[1,1'-(1,3-phenylene)bis(2-phenylethanedione)]-alt-(biphenyl-3,3',4,4'-tetramine)} | P164457 | C34H20N4 | Tensile property | Tensile modulus | 1.555 | 0.1408333 | GPa
Homopolymer | poly{[1,1'-(1,3-phenylene)bis(2-phenylethanedione)]-alt-(biphenyl-3,3',4,4'-tetramine)} | P164457 | C34H20N4 | Polymer Information | SMILES | *c1cccc(c1)c1nc2cc(ccc2nc1c1ccccc1)c1ccc2c(c1)nc(c(n2)*)c1ccccc1
Homopolymer | poly({1,1'-(1,4-phenylene)bis[2-(2-naphthyl)ethanedione]}-alt-(biphenyl-3,3',4,4'-tetramine)) | P164458 | C42H24N4 | Thermal property | Glass transition temperature | 333 | 0 | C
Homopolymer | poly({1,1'-(1,4-phenylene)bis[2-(2-naphthyl)ethanedione]}-alt-(biphenyl-3,3',4,4'-tetramine)) | P164458 | C42H24N4 | Thermal property | Thermal decomposition temperature | 588.5 | 176.3333 | C
Homopolymer | poly({1,1'-(1,4-phenylene)bis[2-(2-naphthyl)ethanedione]}-alt-(biphenyl-3,3',4,4'-tetramine)) | P164458 | C42H24N4 | Thermal property | Thermal decomposition weight loss | 5 | 0 | %
Homopolymer | poly({1,1'-(1,4-phenylene)bis[2-(2-naphthyl)ethanedione]}-alt-(biphenyl-3,3',4,4'-tetramine)) | P164458 | C42H24N4 | Tensile property | Tensile modulus | 1.565 | 0.2080333 | GPa
Homopolymer | poly({1,1'-(1,4-phenylene)bis[2-(2-naphthyl)ethanedione]}-alt-(biphenyl-3,3',4,4'-tetramine)) | P164458 | C42H24N4 | Polymer Information | SMILES | *c1ccc(cc1)c1nc2cc(ccc2nc1c1ccc2c(c1)cccc2)c1ccc2c(c1)nc(c(n2)*)c1ccc2c(c1)cccc2
Homopolymer | poly({1,1'-(1,3-phenylene)bis[2-(2-naphthyl)ethanedione]}-alt-(biphenyl-3,3',4,4'-tetramine)) | P164459 | C42H24N4 | Thermal property | Glass transition temperature | 317 | 0 | C
Homopolymer | poly({1,1'-(1,3-phenylene)bis[2-(2-naphthyl)ethanedione]}-alt-(biphenyl-3,3',4,4'-tetramine)) | P164459 | C42H24N4 | Thermal property | Thermal decomposition temperature | 572.5 | 96.33333 | C
Homopolymer | poly({1,1'-(1,3-phenylene)bis[2-(2-naphthyl)ethanedione]}-alt-(biphenyl-3,3',4,4'-tetramine)) | P164459 | C42H24N4 | Thermal property | Thermal decomposition weight loss | 5 | 0 | %
Homopolymer | poly({1,1'-(1,3-phenylene)bis[2-(2-naphthyl)ethanedione]}-alt-(biphenyl-3,3',4,4'-tetramine)) | P164459 | C42H24N4 | Tensile property | Tensile modulus | 1.55 | 0.12 | GPa
Homopolymer | poly({1,1'-(1,3-phenylene)bis[2-(2-naphthyl)ethanedione]}-alt-(biphenyl-3,3',4,4'-tetramine)) | P164459 | C42H24N4 | Polymer Information | SMILES | *c1cccc(c1)c1nc2cc(ccc2nc1c1ccc2c(c1)cccc2)c1ccc2c(c1)nc(c(n2)*)c1ccc2c(c1)cccc2
Homopolymer | poly[(2,4-dianilino-1,3,5-triazine)-alt-(1,4-dibromobutane)] | P164490 | C19H19N5 | Thermal property | Glass transition temperature | 91 | 0 | C
Homopolymer | poly[(2,4-dianilino-1,3,5-triazine)-alt-(1,4-dibromobutane)] | P164490 | C19H19N5 | Thermal property | Thermal decomposition temperature | 421 | 0 | C
Homopolymer | poly[(2,4-dianilino-1,3,5-triazine)-alt-(1,4-dibromobutane)] | P164490 | C19H19N5 | Thermal property | Thermal decomposition weight loss | 10 | 0 | %
Homopolymer | poly[(2,4-dianilino-1,3,5-triazine)-alt-(1,4-dibromobutane)] | P164490 | C19H19N5 | Polymer Information | SMILES | *c1ncnc(n1)N(c1ccccc1)CCCCN(c1ccccc1)*
Homopolymer | poly[(2,4-dianilino-1,3,5-triazine)-alt-(1,6-dibromohexane)] | P164491 | C21H23N5 | Thermal property | Glass transition temperature | 72 | 0 | C
Homopolymer | poly[(2,4-dianilino-1,3,5-triazine)-alt-(1,6-dibromohexane)] | P164491 | C21H23N5 | Thermal property | Thermal decomposition temperature | 447 | 0 | C
Homopolymer | poly[(2,4-dianilino-1,3,5-triazine)-alt-(1,6-dibromohexane)] | P164491 | C21H23N5 | Thermal property | Thermal decomposition weight loss | 10 | 0 | %
Homopolymer | poly[(2,4-dianilino-1,3,5-triazine)-alt-(1,6-dibromohexane)] | P164491 | C21H23N5 | Polymer Information | SMILES | *c1ncnc(n1)N(c1ccccc1)CCCCCCN(c1ccccc1)*
Homopolymer | poly[(2,4-dianilino-1,3,5-triazine)-alt-(1,10-dibromodecane)] | P164492 | C25H31N5 | Thermal property | Glass transition temperature | 55 | 0 | C
Homopolymer | poly[(2,4-dianilino-1,3,5-triazine)-alt-(1,10-dibromodecane)] | P164492 | C25H31N5 | Thermal property | Thermal decomposition temperature | 437 | 0 | C
Homopolymer | poly[(2,4-dianilino-1,3,5-triazine)-alt-(1,10-dibromodecane)] | P164492 | C25H31N5 | Thermal property | Thermal decomposition weight loss | 10 | 0 | %
Homopolymer | poly[(2,4-dianilino-1,3,5-triazine)-alt-(1,10-dibromodecane)] | P164492 | C25H31N5 | Polymer Information | SMILES | *c1ncnc(n1)N(c1ccccc1)CCCCCCCCCCN(c1ccccc1)*
Homopolymer | poly[(2,4-dianilino-6-methyl-1,3,5-triazine)-alt-(1,4-dibromobutane)] | P164493 | C20H21N5 | Thermal property | Glass transition temperature | 85 | 0 | C
Homopolymer | poly[(2,4-dianilino-6-methyl-1,3,5-triazine)-alt-(1,4-dibromobutane)] | P164493 | C20H21N5 | Thermal property | Thermal decomposition temperature | 444 | 0 | C
Homopolymer | poly[(2,4-dianilino-6-methyl-1,3,5-triazine)-alt-(1,4-dibromobutane)] | P164493 | C20H21N5 | Thermal property | Thermal decomposition weight loss | 10 | 0 | %
Homopolymer | poly[(2,4-dianilino-6-methyl-1,3,5-triazine)-alt-(1,4-dibromobutane)] | P164493 | C20H21N5 | Polymer Information | SMILES | *c1nc(C)nc(n1)N(c1ccccc1)CCCCN(c1ccccc1)*
Homopolymer | poly[(2,4-dianilino-6-methyl-1,3,5-triazine)-alt-(1,6-dibromohexane)] | P164494 | C22H25N5 | Thermal property | Glass transition temperature | 67 | 0 | C
Homopolymer | poly[(2,4-dianilino-6-methyl-1,3,5-triazine)-alt-(1,6-dibromohexane)] | P164494 | C22H25N5 | Thermal property | Thermal decomposition temperature | 413 | 0 | C
Homopolymer | poly[(2,4-dianilino-6-methyl-1,3,5-triazine)-alt-(1,6-dibromohexane)] | P164494 | C22H25N5 | Thermal property | Thermal decomposition weight loss | 10 | 0 | %
Homopolymer | poly[(2,4-dianilino-6-methyl-1,3,5-triazine)-alt-(1,6-dibromohexane)] | P164494 | C22H25N5 | Polymer Information | SMILES | *c1nc(C)nc(n1)N(c1ccccc1)CCCCCCN(c1ccccc1)*
Homopolymer | poly[(2,4-dianilino-6-methyl-1,3,5-triazine)-alt-(1,10-dibromodecane)] | P164495 | C26H33N5 | Thermal property | Glass transition temperature | 48 | 0 | C
Homopolymer | poly[(2,4-dianilino-6-methyl-1,3,5-triazine)-alt-(1,10-dibromodecane)] | P164495 | C26H33N5 | Thermal property | Thermal decomposition temperature | 422 | 0 | C
Homopolymer | poly[(2,4-dianilino-6-methyl-1,3,5-triazine)-alt-(1,10-dibromodecane)] | P164495 | C26H33N5 | Thermal property | Thermal decomposition weight loss | 10 | 0 | %
Homopolymer | poly[(2,4-dianilino-6-methyl-1,3,5-triazine)-alt-(1,10-dibromodecane)] | P164495 | C26H33N5 | Polymer Information | SMILES | *c1nc(C)nc(n1)N(c1ccccc1)CCCCCCCCCCN(c1ccccc1)*
Homopolymer | poly[(2,4-dianilino-6-methyl-1,3,5-triazine)-alt-(1,4-dibromobutane)] | P164496 | C25H23N5 | Thermal property | Glass transition temperature | 94 | 0 | C
Homopolymer | poly[(2,4-dianilino-6-methyl-1,3,5-triazine)-alt-(1,4-dibromobutane)] | P164496 | C25H23N5 | Thermal property | Thermal decomposition temperature | 448 | 0 | C
Homopolymer | poly[(2,4-dianilino-6-methyl-1,3,5-triazine)-alt-(1,4-dibromobutane)] | P164496 | C25H23N5 | Thermal property | Thermal decomposition weight loss | 10 | 0 | %
Homopolymer | poly[(2,4-dianilino-6-methyl-1,3,5-triazine)-alt-(1,4-dibromobutane)] | P164496 | C25H23N5 | Polymer Information | SMILES | *c1nc(nc(n1)c1ccccc1)N(c1ccccc1)CCCCN(c1ccccc1)*
Homopolymer | poly[(6-phenyl-1,3,5-triazine-2,4-diyl)(phenylimino)decane-1,10-diyl(phenylimino)] | P164497 | C31H35N5 | Thermal property | Glass transition temperature | 62 | 0 | C
Homopolymer | poly[(6-phenyl-1,3,5-triazine-2,4-diyl)(phenylimino)decane-1,10-diyl(phenylimino)] | P164497 | C31H35N5 | Thermal property | Thermal decomposition temperature | 408 | 0 | C
Homopolymer | poly[(6-phenyl-1,3,5-triazine-2,4-diyl)(phenylimino)decane-1,10-diyl(phenylimino)] | P164497 | C31H35N5 | Thermal property | Thermal decomposition weight loss | 10 | 0 | %
Homopolymer | poly[(6-phenyl-1,3,5-triazine-2,4-diyl)(phenylimino)decane-1,10-diyl(phenylimino)] | P164497 | C31H35N5 | Polymer Information | SMILES | *c1nc(nc(n1)c1ccccc1)N(c1ccccc1)CCCCCCCCCCN(c1ccccc1)*
Homopolymer | poly{[1-(4,6-diamino-1,3,5-triazin-2-yl)piperidine-3,5-diyl]methylene} | P164528 | C9H14N6 | Thermal property | Thermal decomposition temperature | 440 | 289.8 | C
Homopolymer | poly{[1-(4,6-diamino-1,3,5-triazin-2-yl)piperidine-3,5-diyl]methylene} | P164528 | C9H14N6 | Thermal property | Melting temperature | 126 | 0 | C
Homopolymer | poly{[1-(4,6-diamino-1,3,5-triazin-2-yl)piperidine-3,5-diyl]methylene} | P164528 | C9H14N6 | Polymer Information | SMILES | *CC1CC(*)CN(C1)c1nc(N)nc(n1)N
Homopolymer | poly{(biphenyl-3,3',4,4'-tetramine)-alt-[4,4'-carbonylbis(benzoyl chloride)]} | P164536 | C27H16N4O | Thermal property | Thermal decomposition temperature | 440 | 0 | C
Homopolymer | poly{(biphenyl-3,3',4,4'-tetramine)-alt-[4,4'-carbonylbis(benzoyl chloride)]} | P164536 | C27H16N4O | Thermal property | Melting temperature | 132 | 288 | C
Homopolymer | poly{(biphenyl-3,3',4,4'-tetramine)-alt-[4,4'-carbonylbis(benzoyl chloride)]} | P164536 | C27H16N4O | Polymer Information | SMILES | *c1ccc(cc1)C(=O)c1ccc(cc1)c1[nH]c2c(n1)cc(cc2)c1ccc2c(c1)[nH]c(n2)*
Homopolymer | poly{[3,3'-diamino-4,4'-bis(methylamino)biphenyl]-alt-(isophthaloyl dichloride)} | P164537 | C22H16N4 | Thermal property | Thermal decomposition temperature | 650 | 0 | C
Homopolymer | poly{[3,3'-diamino-4,4'-bis(methylamino)biphenyl]-alt-(isophthaloyl dichloride)} | P164537 | C22H16N4 | Polymer Information | SMILES | *c1cccc(c1)c1nc2c(n1C)ccc(c2)c1ccc2c(c1)n(C)c(n2)*
Homopolymer | poly[(biphenyl-3,3',4,4'-tetramine)-alt-(3,4,5,6-tetrachlorophthaloyl dichloride)] | P164538 | C20H8Cl4N4 | Thermal property | Thermal decomposition temperature | 438 | 8208 | C
Homopolymer | poly[(biphenyl-3,3',4,4'-tetramine)-alt-(3,4,5,6-tetrachlorophthaloyl dichloride)] | P164538 | C20H8Cl4N4 | Polymer Information | SMILES | *c1nc2c([nH]1)cc(cc2)c1ccc2c(c1)nc([nH]2)c1c(*)c(Cl)c(c(c1Cl)Cl)Cl
Homopolymer | poly{(biphenyl-3,3',4,4'-tetramine)-alt-[biphenyl-2,6-di(carbonyl chloride)]} | P164539 | C26H16N4 | Thermal property | Thermal decomposition temperature | 540 | 1486.667 | C
Homopolymer | poly{(biphenyl-3,3',4,4'-tetramine)-alt-[biphenyl-2,6-di(carbonyl chloride)]} | P164539 | C26H16N4 | Thermal property | Melting temperature | 315 | 0 | C
Homopolymer | poly{(biphenyl-3,3',4,4'-tetramine)-alt-[biphenyl-2,6-di(carbonyl chloride)]} | P164539 | C26H16N4 | Polymer Information | SMILES | *c1nc2c([nH]1)ccc(c2)c1ccc2c(c1)nc([nH]2)c1cccc(c1c1ccccc1)*
Homopolymer | poly[2H-tetrazole-2,5-diyl-1,4-phenylene-2H-tetrazole-5,2-diyl(1-phenyliminomethylene)-1,4-phenylene(1-phenyliminomethylene)] | P164541 | C28H18N10 | Thermal property | Thermal decomposition temperature | 470 | 533.3333 | C
Homopolymer | poly[2H-tetrazole-2,5-diyl-1,4-phenylene-2H-tetrazole-5,2-diyl(1-phenyliminomethylene)-1,4-phenylene(1-phenyliminomethylene)] | P164541 | C28H18N10 | Polymer Information | SMILES | *n1nnc(n1)c1ccc(cc1)c1nnn(n1)C(=Nc1ccccc1)c1ccc(cc1)C(=Nc1ccccc1)*
Homopolymer | poly[(1,3-benzenedicarbohydrazide)-alt-(terephthaloyl dichloride)] | P169043 | C28H18N6 | Physical property | Density | 1.2315 | 0 | g/cm3
Homopolymer | poly[(1,3-benzenedicarbohydrazide)-alt-(terephthaloyl dichloride)] | P169043 | C28H18N6 | Physical property | Specific volume | 0.81202 | 0 | cm3/g
Homopolymer | poly[(1,3-benzenedicarbohydrazide)-alt-(terephthaloyl dichloride)] | P169043 | C28H18N6 | Thermal property | Glass transition temperature | 265 | 128.5714 | C
Homopolymer | poly[(1,3-benzenedicarbohydrazide)-alt-(terephthaloyl dichloride)] | P169043 | C28H18N6 | Thermal property | Thermal decomposition temperature | 475 | 1654.861 | C
Homopolymer | poly[(1,3-benzenedicarbohydrazide)-alt-(terephthaloyl dichloride)] | P169043 | C28H18N6 | Thermal property | Thermal decomposition weight loss | 10 | 0 | %
Homopolymer | poly[(1,3-benzenedicarbohydrazide)-alt-(terephthaloyl dichloride)] | P169043 | C28H18N6 | Thermal property | Melting temperature | 243.5 | 180.5 | C
Homopolymer | poly[(1,3-benzenedicarbohydrazide)-alt-(terephthaloyl dichloride)] | P169043 | C28H18N6 | Tensile property | Elongation at break | 10.8 | 56.06901 | %
Homopolymer | poly[(1,3-benzenedicarbohydrazide)-alt-(terephthaloyl dichloride)] | P169043 | C28H18N6 | Tensile property | Fiber tensile modulus | 38.1 | 0 | g/denier
Homopolymer | poly[(1,3-benzenedicarbohydrazide)-alt-(terephthaloyl dichloride)] | P169043 | C28H18N6 | Tensile property | Fiber tensile stress strength at break | 2 | 0 | g/denier
Homopolymer | poly[(1,3-benzenedicarbohydrazide)-alt-(terephthaloyl dichloride)] | P169043 | C28H18N6 | Tensile property | Tensile modulus | 1.7409125 | 0.8750754 | GPa
Homopolymer | poly[(1,3-benzenedicarbohydrazide)-alt-(terephthaloyl dichloride)] | P169043 | C28H18N6 | Heat characteristics | Softening temperature | 300 | 200 | C
Homopolymer | poly[(1,3-benzenedicarbohydrazide)-alt-(terephthaloyl dichloride)] | P169043 | C28H18N6 | Polymer Information | SMILES | *c1ccc(cc1)c1nnc(n1c1ccccc1)c1cccc(c1)c1nnc(n1c1ccccc1)*
Homopolymer | poly{[bis(diethylamino)dimethylsilane]-alt-[4,4'-(1-methylethane-1,1-diyl)diphenol]} | P170001 | C17H20O2Si | Thermal property | Glass transition temperature | 45 | 0 | C
Homopolymer | poly{[bis(diethylamino)dimethylsilane]-alt-[4,4'-(1-methylethane-1,1-diyl)diphenol]} | P170001 | C17H20O2Si | Thermal property | Thermal decomposition temperature | 250 | 0 | C
Homopolymer | poly{[bis(diethylamino)dimethylsilane]-alt-[4,4'-(1-methylethane-1,1-diyl)diphenol]} | P170001 | C17H20O2Si | Polymer Information | SMILES | *O[Si](Oc1ccc(cc1)C(c1ccc(cc1)*)(C)C)(C)C
Homopolymer | poly[oxy(diphenylsilanediyl)-1,3-phenylene] | P170002 | C18H14OSi | Thermal property | Glass transition temperature | 58.5 | 24.5 | C
Homopolymer | poly[oxy(diphenylsilanediyl)-1,3-phenylene] | P170002 | C18H14OSi | Thermal property | Thermal decomposition temperature | 415 | 275 | C
Homopolymer | poly[oxy(diphenylsilanediyl)-1,3-phenylene] | P170002 | C18H14OSi | Thermal property | Melting temperature | 291.5 | 4.5 | C
Homopolymer | poly[oxy(diphenylsilanediyl)-1,3-phenylene] | P170002 | C18H14OSi | Polymer Information | SMILES | *O[Si](c1cccc(c1)*)(c1ccccc1)c1ccccc1
Homopolymer | poly[N,N-dimethyl-4-(1-methylsiletane-1-yl)aniline] | P170003 | C12H19NSi | Thermal property | Glass transition temperature | 6.5 | 0 | C
Homopolymer | poly[N,N-dimethyl-4-(1-methylsiletane-1-yl)aniline] | P170003 | C12H19NSi | Dilute solution property | Intrinsic viscosity eta | 1.3 | 0 | dl/g
Homopolymer | poly[N,N-dimethyl-4-(1-methylsiletane-1-yl)aniline] | P170003 | C12H19NSi | Polymer Information | SMILES | *CCC[Si](c1ccc(cc1)N(C)C)(C)*
Homopolymer | poly(1-phenyl-p-dimethylaminophenyl-1-silacyclobutane) | P170004 | C17H21NSi | Thermal property | Glass transition temperature | 52 | 0 | C
Homopolymer | poly(1-phenyl-p-dimethylaminophenyl-1-silacyclobutane) | P170004 | C17H21NSi | Dilute solution property | Intrinsic viscosity eta | 1.4 | 0 | dl/g
Homopolymer | poly(1-phenyl-p-dimethylaminophenyl-1-silacyclobutane) | P170004 | C17H21NSi | Polymer Information | SMILES | *CCC[Si](c1ccccc1)(c1ccc(cc1)N(C)C)*
Homopolymer | poly(1-methyl-1-phenylsilacyclobutane) | P170005 | C10H14Si | Thermal property | Glass transition temperature | -1.5 | 1083 | C
Homopolymer | poly(1-methyl-1-phenylsilacyclobutane) | P170005 | C10H14Si | Dilute solution property | Intrinsic viscosity eta | 2.49 | 0 | dl/g
Homopolymer | poly(1-methyl-1-phenylsilacyclobutane) | P170005 | C10H14Si | Polymer Information | SMILES | *CCC[Si](c1ccccc1)(C)*
Homopolymer | poly(1,1,3,3-tetraethyl-1,3-disilacyclobutane) | P170006 | C3H8Si | Physical property | Density | 0.899 | 0.000432 | g/cm3
Homopolymer | poly(1,1,3,3-tetraethyl-1,3-disilacyclobutane) | P170006 | C3H8Si | Physical property | Specific volume | 1.115 | 0.0008333333 | cm3/g
Homopolymer | poly(1,1,3,3-tetraethyl-1,3-disilacyclobutane) | P170006 | C3H8Si | Thermal property | Glass transition temperature | -90 | 21.24242 | C
Homopolymer | poly(1,1,3,3-tetraethyl-1,3-disilacyclobutane) | P170006 | C3H8Si | Thermal property | Thermal decomposition temperature | 425.5 | 33920.33 | C
Homopolymer | poly(1,1,3,3-tetraethyl-1,3-disilacyclobutane) | P170006 | C3H8Si | Thermal property | Thermal decomposition weight loss | 5 | 0 | %
Homopolymer | poly(1,1,3,3-tetraethyl-1,3-disilacyclobutane) | P170006 | C3H8Si | Physicochemical property | Cohesive energy density | 64.2 | 0 | cal/cm3
Homopolymer | poly(1,1,3,3-tetraethyl-1,3-disilacyclobutane) | P170006 | C3H8Si | Physicochemical property | Gas diffusion coefficient d | 1.015e-06 | 1.196943e-12 | cm2/s
Homopolymer | poly(1,1,3,3-tetraethyl-1,3-disilacyclobutane) | P170006 | C3H8Si | Physicochemical property | Gas permeability coefficient p | 1.8525e-11 | 5.820262e-21 | cm3(STP)cm/(cm2*s*Pa)
Homopolymer | poly(1,1,3,3-tetraethyl-1,3-disilacyclobutane) | P170006 | C3H8Si | Physicochemical property | Gas solubility coefficient s | 0.677 | 2.052807 | cm3(STP)/(cm3*Pa)
Homopolymer | poly(1,1,3,3-tetraethyl-1,3-disilacyclobutane) | P170006 | C3H8Si | Physicochemical property | Solubility parameter | 16.4 | 0 | (J/cm3)1/2
Homopolymer | poly(1,1,3,3-tetraethyl-1,3-disilacyclobutane) | P170006 | C3H8Si | Other physical property | Pvt relation pressure | 80 | 0 | MPa
Homopolymer | poly(1,1,3,3-tetraethyl-1,3-disilacyclobutane) | P170006 | C3H8Si | Other physical property | Pvt relation specific volume | 1.1 | 0 | cm3/g
Homopolymer | poly(1,1,3,3-tetraethyl-1,3-disilacyclobutane) | P170006 | C3H8Si | Other physical property | Pvt relation temperature | 30 | 0 | C
Homopolymer | poly(1,1,3,3-tetraethyl-1,3-disilacyclobutane) | P170006 | C3H8Si | Polymer Information | SMILES | *C[Si](C)(C)*
Homopolymer | poly(1,1-dimethylsiletane) | P170007 | C5H12Si | Thermal property | Crystallization kinetics half time of crystallization | 100 | 0 | second
Homopolymer | poly(1,1-dimethylsiletane) | P170007 | C5H12Si | Thermal property | Glass transition temperature | -70 | 86.66667 | C
Homopolymer | poly(1,1-dimethylsiletane) | P170007 | C5H12Si | Thermal property | Melting temperature | 40 | 7.2 | C
Homopolymer | poly(1,1-dimethylsiletane) | P170007 | C5H12Si | Physicochemical property | Gas diffusion coefficient d | 2.15e-08 | 3.458571e-15 | cm2/s
Homopolymer | poly(1,1-dimethylsiletane) | P170007 | C5H12Si | Physicochemical property | Gas permeability coefficient p | 1.355e-12 | 4.323838e-23 | cm3(STP)cm/(cm2*s*Pa)
Homopolymer | poly(1,1-dimethylsiletane) | P170007 | C5H12Si | Dilute solution property | Intrinsic viscosity eta | 2.58 | 0 | dl/g
Homopolymer | poly(1,1-dimethylsiletane) | P170007 | C5H12Si | Polymer Information | SMILES | *CCC[Si](C)(C)*
Homopolymer | poly[1,1-di(4-tolyl)-1-silacyclobutane] | P170008 | C17H20Si | Thermal property | Glass transition temperature | 38 | 0 | C
Homopolymer | poly[1,1-di(4-tolyl)-1-silacyclobutane] | P170008 | C17H20Si | Thermal property | Melting temperature | 105 | 0 | C
Homopolymer | poly[1,1-di(4-tolyl)-1-silacyclobutane] | P170008 | C17H20Si | Dilute solution property | Intrinsic viscosity eta | 0.8 | 0 | dl/g
Homopolymer | poly[1,1-di(4-tolyl)-1-silacyclobutane] | P170008 | C17H20Si | Polymer Information | SMILES | *CCC[Si](c1ccc(cc1)C)(c1ccc(cc1)C)*
Homopolymer | poly(diethylsiloxane) | P170009 | C4H10OSi | Physical property | Density | 1.06 | 0.0063798145 | g/cm3
Homopolymer | poly(diethylsiloxane) | P170009 | C4H10OSi | Physical property | Specific volume | 0.9445 | 0.0046202 | cm3/g
Homopolymer | poly(diethylsiloxane) | P170009 | C4H10OSi | Thermal property | Glass transition temperature | -105.5 | 1496.333 | C
Homopolymer | poly(diethylsiloxane) | P170009 | C4H10OSi | Thermal property | Heat of fusion | 0.004515 | 4.677161e-06 | kcal/g
Homopolymer | poly(diethylsiloxane) | P170009 | C4H10OSi | Thermal property | Melting temperature | 17 | 243.0714 | C
Homopolymer | poly(diethylsiloxane) | P170009 | C4H10OSi | Physicochemical property | Surface tension | 25.15 | 0.4033333 | mN/m
Homopolymer | poly(diethylsiloxane) | P170009 | C4H10OSi | Dilute solution property | Intrinsic viscosity eta | 0.58 | 0.00864 | dl/g
Homopolymer | poly(diethylsiloxane) | P170009 | C4H10OSi | Polymer Information | SMILES | CC[Si](CC)(O*)*
Homopolymer | poly(dipropylsiloxane) | P170020 | C6H14OSi | Physical property | Density | 0.9925 | 0.001675 | g/cm3
Homopolymer | poly(dipropylsiloxane) | P170020 | C6H14OSi | Physical property | Specific volume | 0.9926 | 0.003066347 | cm3/g
Homopolymer | poly(dipropylsiloxane) | P170020 | C6H14OSi | Thermal property | Glass transition temperature | -77.5 | 1323 | C
Homopolymer | poly(dipropylsiloxane) | P170020 | C6H14OSi | Thermal property | Heat of fusion | 0.002661 | 3.235248e-06 | kcal/g
Homopolymer | poly(dipropylsiloxane) | P170020 | C6H14OSi | Thermal property | Melting temperature | 74 | 5191.467 | C
Homopolymer | poly(dipropylsiloxane) | P170020 | C6H14OSi | Dilute solution property | Intrinsic viscosity eta | 0.26 | 0 | dl/g
Homopolymer | poly(dipropylsiloxane) | P170020 | C6H14OSi | Polymer Information | SMILES | CCC[Si](CCC)(O*)*
Homopolymer | poly{[bis(pentafluorophenyl)diethoxysilane]-alt-(1,3-dichlorotetramethyldisiloxane)} | P170021 | C16H12F10O3Si3 | Thermal property | Glass transition temperature | -42 | 0 | C
Homopolymer | poly{[bis(pentafluorophenyl)diethoxysilane]-alt-(1,3-dichlorotetramethyldisiloxane)} | P170021 | C16H12F10O3Si3 | Polymer Information | SMILES | *O[Si](O[Si](O[Si](c1c(F)c(F)c(c(c1F)F)F)(c1c(F)c(F)c(c(c1F)F)F)*)(C)C)(C)C
Homopolymer | poly{[4-chloro-2,3,5,6-tetrafluorophenyl(diethoxy)(methyl)silane]-alt-(1,3-dichlorotetramethyldisiloxane)} | P170022 | C11H15ClF4O3Si3 | Thermal property | Glass transition temperature | -75 | 0 | C
Homopolymer | poly{[4-chloro-2,3,5,6-tetrafluorophenyl(diethoxy)(methyl)silane]-alt-(1,3-dichlorotetramethyldisiloxane)} | P170022 | C11H15ClF4O3Si3 | Thermal property | Isothermal weight loss temperature | 225 | 7500 | C
Homopolymer | poly{[4-chloro-2,3,5,6-tetrafluorophenyl(diethoxy)(methyl)silane]-alt-(1,3-dichlorotetramethyldisiloxane)} | P170022 | C11H15ClF4O3Si3 | Thermal property | Isothermal weight loss time | 3.1665 | 10.704963 | hour
Homopolymer | poly{[4-chloro-2,3,5,6-tetrafluorophenyl(diethoxy)(methyl)silane]-alt-(1,3-dichlorotetramethyldisiloxane)} | P170022 | C11H15ClF4O3Si3 | Polymer Information | SMILES | *O[Si](O[Si](O[Si](c1c(F)c(F)c(c(c1F)F)Cl)(C)*)(C)C)(C)C
Homopolymer | poly{[1-(2,3,4,5,6-pentafluorophenyl)-1,3,3-trimethyldisiloxane-1,3-diyl]oxy} | P170023 | C9H9F5O2Si2 | Thermal property | Glass transition temperature | -65 | 0 | C
Homopolymer | poly{[1-(2,3,4,5,6-pentafluorophenyl)-1,3,3-trimethyldisiloxane-1,3-diyl]oxy} | P170023 | C9H9F5O2Si2 | Thermal property | Thermal decomposition temperature | 320 | 0 | C
Homopolymer | poly{[1-(2,3,4,5,6-pentafluorophenyl)-1,3,3-trimethyldisiloxane-1,3-diyl]oxy} | P170023 | C9H9F5O2Si2 | Thermal property | Isothermal weight loss temperature | 320 | 0 | C
Homopolymer | poly{[1-(2,3,4,5,6-pentafluorophenyl)-1,3,3-trimethyldisiloxane-1,3-diyl]oxy} | P170023 | C9H9F5O2Si2 | Thermal property | Isothermal weight loss time | 6 | 0 | hour
Homopolymer | poly{[1-(2,3,4,5,6-pentafluorophenyl)-1,3,3-trimethyldisiloxane-1,3-diyl]oxy} | P170023 | C9H9F5O2Si2 | Dilute solution property | Intrinsic viscosity eta | 0.24 | 0 | dl/g
Homopolymer | poly{[1-(2,3,4,5,6-pentafluorophenyl)-1,3,3-trimethyldisiloxane-1,3-diyl]oxy} | P170023 | C9H9F5O2Si2 | Polymer Information | SMILES | *O[Si](O[Si](c1c(F)c(F)c(c(c1F)F)F)(C)*)(C)C
Homopolymer | poly{[diethoxy(methyl)(2,3,4,5,6-pentafluorophenyl)silane]-alt-(1,3-dichlorotetramethyldisiloxane)} | P170024 | C11H15F5O3Si3 | Thermal property | Glass transition temperature | -83 | 0 | C
Homopolymer | poly{[diethoxy(methyl)(2,3,4,5,6-pentafluorophenyl)silane]-alt-(1,3-dichlorotetramethyldisiloxane)} | P170024 | C11H15F5O3Si3 | Thermal property | Isothermal weight loss temperature | 225 | 7500 | C
Homopolymer | poly{[diethoxy(methyl)(2,3,4,5,6-pentafluorophenyl)silane]-alt-(1,3-dichlorotetramethyldisiloxane)} | P170024 | C11H15F5O3Si3 | Thermal property | Isothermal weight loss time | 3.1665 | 10.704963 | hour
Homopolymer | poly{[diethoxy(methyl)(2,3,4,5,6-pentafluorophenyl)silane]-alt-(1,3-dichlorotetramethyldisiloxane)} | P170024 | C11H15F5O3Si3 | Polymer Information | SMILES | *O[Si](O[Si](O[Si](c1c(F)c(F)c(c(c1F)F)F)(C)*)(C)C)(C)C
Homopolymer | poly{oxy[(3,3,3-trifluoropropyl)(methyl)silanediyl][3,3,4,4,5,5,6,6,7,7,8,8-dodecafluorodecane-1,10-diyl][(3,3,3-trifluoropropyl)(methyl)silanediyl]} | P170025 | C18H22F18OSi2 | Physical property | Density | 1.59 | 0 | g/cm3
Homopolymer | poly{oxy[(3,3,3-trifluoropropyl)(methyl)silanediyl][3,3,4,4,5,5,6,6,7,7,8,8-dodecafluorodecane-1,10-diyl][(3,3,3-trifluoropropyl)(methyl)silanediyl]} | P170025 | C18H22F18OSi2 | Physical property | Specific volume | 0.629 | 0 | cm3/g
Homopolymer | poly{oxy[(3,3,3-trifluoropropyl)(methyl)silanediyl][3,3,4,4,5,5,6,6,7,7,8,8-dodecafluorodecane-1,10-diyl][(3,3,3-trifluoropropyl)(methyl)silanediyl]} | P170025 | C18H22F18OSi2 | Thermal property | Glass transition temperature | -24 | 0 | C
Homopolymer | poly{oxy[(3,3,3-trifluoropropyl)(methyl)silanediyl][3,3,4,4,5,5,6,6,7,7,8,8-dodecafluorodecane-1,10-diyl][(3,3,3-trifluoropropyl)(methyl)silanediyl]} | P170025 | C18H22F18OSi2 | Polymer Information | SMILES | *O[Si](CCC(C(C(C(C(C(CC[Si](CCC(F)(F)F)(C)*)(F)F)(F)F)(F)F)(F)F)(F)F)(F)F)(CCC(F)(F)F)C
Homopolymer | poly{oxy[(3,3,3-trifluoropropyl)(methyl)silanediyl](3,3,4,4,5,5,6,6,7,7,8,8,9,9,10,10,11,11,12,12-icosanefluorotetradecane-1,14-diyl)[(3,3,3-trifluoropropyl)(methyl)silanediyl]} | P170026 | C22H22F26OSi2 | Physical property | Density | 1.69 | 0 | g/cm3
Homopolymer | poly{oxy[(3,3,3-trifluoropropyl)(methyl)silanediyl](3,3,4,4,5,5,6,6,7,7,8,8,9,9,10,10,11,11,12,12-icosanefluorotetradecane-1,14-diyl)[(3,3,3-trifluoropropyl)(methyl)silanediyl]} | P170026 | C22H22F26OSi2 | Physical property | Specific volume | 0.592 | 0 | cm3/g
Homopolymer | poly{oxy[(3,3,3-trifluoropropyl)(methyl)silanediyl](3,3,4,4,5,5,6,6,7,7,8,8,9,9,10,10,11,11,12,12-icosanefluorotetradecane-1,14-diyl)[(3,3,3-trifluoropropyl)(methyl)silanediyl]} | P170026 | C22H22F26OSi2 | Thermal property | Glass transition temperature | -11 | 0 | C
Homopolymer | poly{oxy[(3,3,3-trifluoropropyl)(methyl)silanediyl](3,3,4,4,5,5,6,6,7,7,8,8,9,9,10,10,11,11,12,12-icosanefluorotetradecane-1,14-diyl)[(3,3,3-trifluoropropyl)(methyl)silanediyl]} | P170026 | C22H22F26OSi2 | Polymer Information | SMILES | *O[Si](CCC(C(C(C(C(C(C(C(C(C(CC[Si](CCC(F)(F)F)(C)*)(F)F)(F)F)(F)F)(F)F)(F)F)(F)F)(F)F)(F)F)(F)F)(F)F)(CCC(F)(F)F)C
Homopolymer | poly{oxy[(3,3,3-trifluoropropyl)(methyl)silanediyl](3,3,4,4,5,5,6,6,7,7,8,8,9,9,10,10-hexadecafluorododecane-1,12-diyl)[(3,3,3-trifluoropropyl)(methyl)silanediyl]} | P170027 | C20H22F22OSi2 | Physical property | Density | 1.63 | 0 | g/cm3
Homopolymer | poly{oxy[(3,3,3-trifluoropropyl)(methyl)silanediyl](3,3,4,4,5,5,6,6,7,7,8,8,9,9,10,10-hexadecafluorododecane-1,12-diyl)[(3,3,3-trifluoropropyl)(methyl)silanediyl]} | P170027 | C20H22F22OSi2 | Physical property | Specific volume | 0.613 | 0 | cm3/g
Homopolymer | poly{oxy[(3,3,3-trifluoropropyl)(methyl)silanediyl](3,3,4,4,5,5,6,6,7,7,8,8,9,9,10,10-hexadecafluorododecane-1,12-diyl)[(3,3,3-trifluoropropyl)(methyl)silanediyl]} | P170027 | C20H22F22OSi2 | Thermal property | Glass transition temperature | -28 | 0 | C
Homopolymer | poly{oxy[(3,3,3-trifluoropropyl)(methyl)silanediyl](3,3,4,4,5,5,6,6,7,7,8,8,9,9,10,10-hexadecafluorododecane-1,12-diyl)[(3,3,3-trifluoropropyl)(methyl)silanediyl]} | P170027 | C20H22F22OSi2 | Polymer Information | SMILES | *O[Si](CCC(C(C(C(C(C(C(C(CC[Si](CCC(F)(F)F)(C)*)(F)F)(F)F)(F)F)(F)F)(F)F)(F)F)(F)F)(F)F)(CCC(F)(F)F)C
Homopolymer | poly{oxy[(3,3,3-trifluoropropyl)(methyl)silanediyl](3,3,4,4,5,5,6,6-octafluorooctane-1,8-diyl)[(3,3,3-trifluoropropyl)(methyl)silanediyl]} | P170028 | C16H22F14OSi2 | Physical property | Density | 1.54 | 0 | g/cm3
Homopolymer | poly{oxy[(3,3,3-trifluoropropyl)(methyl)silanediyl](3,3,4,4,5,5,6,6-octafluorooctane-1,8-diyl)[(3,3,3-trifluoropropyl)(methyl)silanediyl]} | P170028 | C16H22F14OSi2 | Physical property | Specific volume | 0.649 | 0 | cm3/g
Homopolymer | poly{oxy[(3,3,3-trifluoropropyl)(methyl)silanediyl](3,3,4,4,5,5,6,6-octafluorooctane-1,8-diyl)[(3,3,3-trifluoropropyl)(methyl)silanediyl]} | P170028 | C16H22F14OSi2 | Thermal property | Glass transition temperature | -25 | 0 | C
Homopolymer | poly{oxy[(3,3,3-trifluoropropyl)(methyl)silanediyl](3,3,4,4,5,5,6,6-octafluorooctane-1,8-diyl)[(3,3,3-trifluoropropyl)(methyl)silanediyl]} | P170028 | C16H22F14OSi2 | Polymer Information | SMILES | *O[Si](CCC(C(C(C(CC[Si](CCC(F)(F)F)(C)*)(F)F)(F)F)(F)F)(F)F)(CCC(F)(F)F)C
Homopolymer | poly{oxy[(3,3,3-trifluoropropyl)(methyl)silanediyl](3,3-difluoropentane-1,5-diyl)[(3,3,3-trifluoropropyl)(methyl)silanediyl]} | P170029 | C13H22F8OSi2 | Physical property | Density | 1.4 | 0 | g/cm3
Homopolymer | poly{oxy[(3,3,3-trifluoropropyl)(methyl)silanediyl](3,3-difluoropentane-1,5-diyl)[(3,3,3-trifluoropropyl)(methyl)silanediyl]} | P170029 | C13H22F8OSi2 | Physical property | Specific volume | 0.714 | 0 | cm3/g
Homopolymer | poly{oxy[(3,3,3-trifluoropropyl)(methyl)silanediyl](3,3-difluoropentane-1,5-diyl)[(3,3,3-trifluoropropyl)(methyl)silanediyl]} | P170029 | C13H22F8OSi2 | Thermal property | Glass transition temperature | -38 | 0 | C
Homopolymer | poly{oxy[(3,3,3-trifluoropropyl)(methyl)silanediyl](3,3-difluoropentane-1,5-diyl)[(3,3,3-trifluoropropyl)(methyl)silanediyl]} | P170029 | C13H22F8OSi2 | Polymer Information | SMILES | *O[Si](CCC(F)(F)F)(CCC(CC[Si](CCC(F)(F)F)(C)*)(F)F)C
Homopolymer | poly{oxy[(3,3,3-trifluoropropyl)(methyl)silanediyl](3,3,4,4-tetrafluorohexane-1,6-diyl)[(3,3,3-trifluoropropyl)(methyl)silanediyl]} | P170030 | C14H22F10OSi2 | Physical property | Density | 1.45 | 0 | g/cm3
Homopolymer | poly{oxy[(3,3,3-trifluoropropyl)(methyl)silanediyl](3,3,4,4-tetrafluorohexane-1,6-diyl)[(3,3,3-trifluoropropyl)(methyl)silanediyl]} | P170030 | C14H22F10OSi2 | Physical property | Specific volume | 0.69 | 0 | cm3/g
Homopolymer | poly{oxy[(3,3,3-trifluoropropyl)(methyl)silanediyl](3,3,4,4-tetrafluorohexane-1,6-diyl)[(3,3,3-trifluoropropyl)(methyl)silanediyl]} | P170030 | C14H22F10OSi2 | Thermal property | Glass transition temperature | -27 | 0 | C
Homopolymer | poly{oxy[(3,3,3-trifluoropropyl)(methyl)silanediyl](3,3,4,4-tetrafluorohexane-1,6-diyl)[(3,3,3-trifluoropropyl)(methyl)silanediyl]} | P170030 | C14H22F10OSi2 | Polymer Information | SMILES | *O[Si](CCC(C(CC[Si](CCC(F)(F)F)(C)*)(F)F)(F)F)(CCC(F)(F)F)C
Homopolymer | poly(dimethylsiloxane) | P170031 | C2H6OSi | Physical property | Density | 0.971 | 0.0008699072 | g/cm3
Homopolymer | poly(dimethylsiloxane) | P170031 | C2H6OSi | Physical property | Specific volume | 1.03 | 0.001422987 | cm3/g
Homopolymer | poly(dimethylsiloxane) | P170031 | C2H6OSi | Optical property | Refractive index | 0.4912 | 0
Homopolymer | poly(dimethylsiloxane) | P170031 | C2H6OSi | Thermal property | Crystallization temperature | -71.5 | 92.22105 | C
Homopolymer | poly(dimethylsiloxane) | P170031 | C2H6OSi | Thermal property | Glass transition temperature | -123 | 3442.848 | C
Homopolymer | poly(dimethylsiloxane) | P170031 | C2H6OSi | Thermal property | Heat of fusion | 0.00575 | 2.7655448e-06 | kcal/g
Homopolymer | poly(dimethylsiloxane) | P170031 | C2H6OSi | Thermal property | Thermal decomposition temperature | 363 | 4094.901 | C
Homopolymer | poly(dimethylsiloxane) | P170031 | C2H6OSi | Thermal property | Thermal decomposition weight loss | 5 | 6.666667 | %
Homopolymer | poly(dimethylsiloxane) | P170031 | C2H6OSi | Thermal property | Isothermal weight loss temperature | 100 | 0 | C
Homopolymer | poly(dimethylsiloxane) | P170031 | C2H6OSi | Thermal property | Isothermal weight loss time | 2 | 0 | hour
Homopolymer | poly(dimethylsiloxane) | P170031 | C2H6OSi | Thermal property | Melting temperature | -46 | 55.18004 | C
Homopolymer | poly(dimethylsiloxane) | P170031 | C2H6OSi | Thermal property | Specific heat capacity cp | 0.36 | 0 | cal/(g*C)
Homopolymer | poly(dimethylsiloxane) | P170031 | C2H6OSi | Thermal property | Thermal conductivity | 0.157 | 0.0002253333 | W/(m*K)
Homopolymer | poly(dimethylsiloxane) | P170031 | C2H6OSi | Electric property | Electric conductivity | 5.5e-15 | 2.314286e-29 | 1/(ohm*cm)
Homopolymer | poly(dimethylsiloxane) | P170031 | C2H6OSi | Electric property | Volume resistivity | 550000000000000 | 2.3143e+29 | ohm*cm
Homopolymer | poly(dimethylsiloxane) | P170031 | C2H6OSi | Physicochemical property | Cohesive energy density | 54.5 | 9.91956 | cal/cm3
Homopolymer | poly(dimethylsiloxane) | P170031 | C2H6OSi | Physicochemical property | Gas diffusion coefficient d | 8.9e-06 | 5.960267e-11 | cm2/s
Homopolymer | poly(dimethylsiloxane) | P170031 | C2H6OSi | Physicochemical property | Gas permeability coefficient p | 3.14e-11 | 1.043676e-20 | cm3(STP)cm/(cm2*s*Pa)
Homopolymer | poly(dimethylsiloxane) | P170031 | C2H6OSi | Physicochemical property | Gas solubility coefficient s | 4.02e-06 | 1.577793e-06 | cm3(STP)/(cm3*Pa)
Homopolymer | poly(dimethylsiloxane) | P170031 | C2H6OSi | Physicochemical property | Interfacial tension | 3.3 | 4.153743 | mN/m
Homopolymer | poly(dimethylsiloxane) | P170031 | C2H6OSi | Physicochemical property | Solubility parameter | 15.1 | 0.1991209 | (J/cm3)1/2
Homopolymer | poly(dimethylsiloxane) | P170031 | C2H6OSi | Physicochemical property | Surface tension | 19.9 | 12.60592 | mN/m
Homopolymer | poly(dimethylsiloxane) | P170031 | C2H6OSi | Physicochemical property | Contact angle | 96 | 723.6606 | degree
Homopolymer | poly(dimethylsiloxane) | P170031 | C2H6OSi | Dilute solution property | Diffusion coefficient | 2.95e-08 | 1.599302e-15 | cm2/s
Homopolymer | poly(dimethylsiloxane) | P170031 | C2H6OSi | Dilute solution property | Intrinsic viscosity eta | 0.092 | 0 | dl/g
Homopolymer | poly(dimethylsiloxane) | P170031 | C2H6OSi | Dilute solution property | Radius of gyration | 28 | 0 | nm
Homopolymer | poly(dimethylsiloxane) | P170031 | C2H6OSi | Tensile property | Dynamic mechanical properties storage modulus | 0.0016 | 0 | GPa
Homopolymer | poly(dimethylsiloxane) | P170031 | C2H6OSi | Tensile property | Elongation at break | 85 | 54220.47 | %
Homopolymer | poly(dimethylsiloxane) | P170031 | C2H6OSi | Tensile property | Tensile modulus | 0.00174 | 7.105333e-07 | GPa
Homopolymer | poly(dimethylsiloxane) | P170031 | C2H6OSi | Tensile property | Tensile stress strength at break | 0.0046 | 1.065332705e-05 | GPa
Homopolymer | poly(dimethylsiloxane) | P170031 | C2H6OSi | Shear property | Dynamic shear properties storage modulus | 1.2e-09 | 6.664987e-12 | GPa
Homopolymer | poly(dimethylsiloxane) | P170031 | C2H6OSi | Shear property | Dynamic shear properties loss modulus | 1.5e-07 | 1.058270126e-10 | GPa
Homopolymer | poly(dimethylsiloxane) | P170031 | C2H6OSi | Shear property | Dynamic shear properties loss tangent | 150 | 0
Homopolymer | poly(dimethylsiloxane) | P170031 | C2H6OSi | Compression characteristics | Compressive modulus | 1.51 | 2.960133 | GPa
Homopolymer | poly(dimethylsiloxane) | P170031 | C2H6OSi | Compression characteristics | Dynamic compressive properties loss tangent | 0.15 | 0
Homopolymer | poly(dimethylsiloxane) | P170031 | C2H6OSi | Heat characteristics | Brittleness temperature | -73 | 0 | C
Homopolymer | poly(dimethylsiloxane) | P170031 | C2H6OSi | Hardness | Shore hardness | 65 | 107.4667
Homopolymer | poly(dimethylsiloxane) | P170031 | C2H6OSi | Heat resistance and combustion | Oxygen index | 29.5 | 60.5 | %
Homopolymer | poly(dimethylsiloxane) | P170031 | C2H6OSi | Other physical property | Pvt relation temperature | 69.9 | 0 | C
Homopolymer | poly(dimethylsiloxane) | P170031 | C2H6OSi | Other physical property | Radiation resistance | 21.5 | 3 | Mrad
Homopolymer | poly(dimethylsiloxane) | P170031 | C2H6OSi | Polymer Information | SMILES | *O[Si](C)(C)*
Homopolymer | poly{water-alt-[dichloro(methyl)(pentafluorophenyl)silane]} | P170032 | C7H3F5OSi | Thermal property | Glass transition temperature | -25 | 0 | C
Homopolymer | poly{water-alt-[dichloro(methyl)(pentafluorophenyl)silane]} | P170032 | C7H3F5OSi | Thermal property | Thermal decomposition temperature | 320 | 0 | C
Homopolymer | poly{water-alt-[dichloro(methyl)(pentafluorophenyl)silane]} | P170032 | C7H3F5OSi | Thermal property | Isothermal weight loss temperature | 320 | 0 | C
Homopolymer | poly{water-alt-[dichloro(methyl)(pentafluorophenyl)silane]} | P170032 | C7H3F5OSi | Thermal property | Isothermal weight loss time | 6 | 0 | hour
Homopolymer | poly{water-alt-[dichloro(methyl)(pentafluorophenyl)silane]} | P170032 | C7H3F5OSi | Dilute solution property | Intrinsic viscosity eta | 0.2 | 0 | dl/g
Homopolymer | poly{water-alt-[dichloro(methyl)(pentafluorophenyl)silane]} | P170032 | C7H3F5OSi | Polymer Information | SMILES | *O[Si](c1c(F)c(F)c(c(c1F)F)F)(C)*
Homopolymer | poly(trifluoropropyl methyl siloxane) | P170033 | C4H7F3OSi | Physical property | Density | 1.4 | 0 | g/cm3
Homopolymer | poly(trifluoropropyl methyl siloxane) | P170033 | C4H7F3OSi | Physical property | Specific volume | 0.714 | 0 | cm3/g
Homopolymer | poly(trifluoropropyl methyl siloxane) | P170033 | C4H7F3OSi | Thermal property | Glass transition temperature | -70 | 3.260444 | C
Homopolymer | poly(trifluoropropyl methyl siloxane) | P170033 | C4H7F3OSi | Thermal property | Heat of fusion | 0.00834 | 0 | kcal/g
Homopolymer | poly(trifluoropropyl methyl siloxane) | P170033 | C4H7F3OSi | Thermal property | Thermal decomposition temperature | 400 | 300 | C
Homopolymer | poly(trifluoropropyl methyl siloxane) | P170033 | C4H7F3OSi | Thermal property | Thermal decomposition weight loss | 10 | 0 | %
Homopolymer | poly(trifluoropropyl methyl siloxane) | P170033 | C4H7F3OSi | Thermal property | Melting temperature | -21.15 | 1910.163 | C
Homopolymer | poly(trifluoropropyl methyl siloxane) | P170033 | C4H7F3OSi | Physicochemical property | Cohesive energy density | 96 | 0 | cal/cm3
Homopolymer | poly(trifluoropropyl methyl siloxane) | P170033 | C4H7F3OSi | Physicochemical property | Gas diffusion coefficient d | 1.7e-06 | 0 | cm2/s
Homopolymer | poly(trifluoropropyl methyl siloxane) | P170033 | C4H7F3OSi | Physicochemical property | Gas permeability coefficient p | 5.6e-11 | 0 | cm3(STP)cm/(cm2*s*Pa)
Homopolymer | poly(trifluoropropyl methyl siloxane) | P170033 | C4H7F3OSi | Physicochemical property | Gas solubility coefficient s | 0.0033 | 0 | cm3(STP)/(cm3*Pa)
Homopolymer | poly(trifluoropropyl methyl siloxane) | P170033 | C4H7F3OSi | Physicochemical property | Solubility parameter | 20 | 0 | (J/cm3)1/2
Homopolymer | poly(trifluoropropyl methyl siloxane) | P170033 | C4H7F3OSi | Physicochemical property | Surface tension | 21.4 | 36.744 | mN/m
Homopolymer | poly(trifluoropropyl methyl siloxane) | P170033 | C4H7F3OSi | Physicochemical property | Contact angle | 90 | 603.4667 | degree
Homopolymer | poly(trifluoropropyl methyl siloxane) | P170033 | C4H7F3OSi | Tensile property | Elongation at break | 202.5 | 1092.857 | %
Homopolymer | poly(trifluoropropyl methyl siloxane) | P170033 | C4H7F3OSi | Tensile property | Tensile stress strength at break | 0.004445 | 5.884678e-06 | GPa
Homopolymer | poly(trifluoropropyl methyl siloxane) | P170033 | C4H7F3OSi | Compression characteristics | Compressive modulus | 1.51 | 2.974089 | GPa
Homopolymer | poly(trifluoropropyl methyl siloxane) | P170033 | C4H7F3OSi | Heat characteristics | Brittleness temperature | -67.9 | 0.01333333 | C
Homopolymer | poly(trifluoropropyl methyl siloxane) | P170033 | C4H7F3OSi | Hardness | Shore hardness | 50 | 166.5
Homopolymer | poly(trifluoropropyl methyl siloxane) | P170033 | C4H7F3OSi | Polymer Information | SMILES | *O[Si](CCC(F)(F)F)(C)*
Homopolymer | poly(phenyl methyl siloxane) | P170034 | C7H8OSi | Physical property | Density | 1.0665 | 6.881067e-05 | g/cm3
Homopolymer | poly(phenyl methyl siloxane) | P170034 | C7H8OSi | Physical property | Specific volume | 0.93765 | 5.250536e-05 | cm3/g
Homopolymer | poly(phenyl methyl siloxane) | P170034 | C7H8OSi | Thermal property | Crystallization temperature | -35 | 0 | C
Homopolymer | poly(phenyl methyl siloxane) | P170034 | C7H8OSi | Thermal property | Glass transition temperature | -27 | 704.4234 | C
Homopolymer | poly(phenyl methyl siloxane) | P170034 | C7H8OSi | Thermal property | Isothermal weight loss temperature | 100 | 0 | C
Homopolymer | poly(phenyl methyl siloxane) | P170034 | C7H8OSi | Thermal property | Isothermal weight loss time | 2 | 0 | hour
Homopolymer | poly(phenyl methyl siloxane) | P170034 | C7H8OSi | Electric property | Dielectric constant ac | 3.3925 | 0.243675
Homopolymer | poly(phenyl methyl siloxane) | P170034 | C7H8OSi | Electric property | Dielectric loss factor | 0.03 | 0.00145
Homopolymer | poly(phenyl methyl siloxane) | P170034 | C7H8OSi | Physicochemical property | Cohesive energy density | 77 | 0 | cal/cm3
Homopolymer | poly(phenyl methyl siloxane) | P170034 | C7H8OSi | Physicochemical property | Solubility parameter | 18 | 0 | (J/cm3)1/2
Homopolymer | poly(phenyl methyl siloxane) | P170034 | C7H8OSi | Physicochemical property | Surface tension | 25.25 | 0.9633333 | mN/m
Homopolymer | poly(phenyl methyl siloxane) | P170034 | C7H8OSi | Shear property | Dynamic shear properties loss modulus | 0.335 | 0.0027 | GPa
Homopolymer | poly(phenyl methyl siloxane) | P170034 | C7H8OSi | Other physical property | Pvt relation pressure | 100 | 0 | MPa
Homopolymer | poly(phenyl methyl siloxane) | P170034 | C7H8OSi | Other physical property | Pvt relation specific volume | 0.89 | 0 | cm3/g
Homopolymer | poly(phenyl methyl siloxane) | P170034 | C7H8OSi | Other physical property | Pvt relation temperature | 92 | 0 | C
Homopolymer | poly(phenyl methyl siloxane) | P170034 | C7H8OSi | Polymer Information | SMILES | *O[Si](c1ccccc1)(C)*
Homopolymer | poly{[bis(diethylamino)methylphenylsilane]-alt-hydroquinone} | P170035 | C13H12O2Si | Thermal property | Glass transition temperature | 95 | 0 | C
Homopolymer | poly{[bis(diethylamino)methylphenylsilane]-alt-hydroquinone} | P170035 | C13H12O2Si | Thermal property | Thermal decomposition temperature | 450 | 3333.333 | C
Homopolymer | poly{[bis(diethylamino)methylphenylsilane]-alt-hydroquinone} | P170035 | C13H12O2Si | Thermal property | Thermal decomposition weight loss | 3.5 | 16.33333 | %
Homopolymer | poly{[bis(diethylamino)methylphenylsilane]-alt-hydroquinone} | P170035 | C13H12O2Si | Polymer Information | SMILES | *O[Si](c1ccccc1)(Oc1ccc(cc1)*)C
Homopolymer | poly{[bis(diethylamino)methylphenylsilane]-alt-[4,4'-(1-methylethane-1,1-diyl)diphenol]} | P170036 | C22H22O2Si | Thermal property | Glass transition temperature | 58 | 0 | C
Homopolymer | poly{[bis(diethylamino)methylphenylsilane]-alt-[4,4'-(1-methylethane-1,1-diyl)diphenol]} | P170036 | C22H22O2Si | Thermal property | Thermal decomposition temperature | 400 | 0 | C
Homopolymer | poly{[bis(diethylamino)methylphenylsilane]-alt-[4,4'-(1-methylethane-1,1-diyl)diphenol]} | P170036 | C22H22O2Si | Polymer Information | SMILES | *O[Si](c1ccccc1)(Oc1ccc(cc1)C(c1ccc(cc1)*)(C)C)C
Homopolymer | poly{[bis(diethylamino)dimethylsilane]-alt-hydroquinone} | P170037 | C8H10O2Si | Thermal property | Glass transition temperature | 90 | 0 | C
Homopolymer | poly{[bis(diethylamino)dimethylsilane]-alt-hydroquinone} | P170037 | C8H10O2Si | Thermal property | Thermal decomposition temperature | 400 | 7226.667 | C
Homopolymer | poly{[bis(diethylamino)dimethylsilane]-alt-hydroquinone} | P170037 | C8H10O2Si | Thermal property | Thermal decomposition weight loss | 16 | 48 | %
Homopolymer | poly{[bis(diethylamino)dimethylsilane]-alt-hydroquinone} | P170037 | C8H10O2Si | Polymer Information | SMILES | *O[Si](Oc1ccc(cc1)*)(C)C
Homopolymer | poly{1,3-bis[dimethyl(chloro)silyl]-2,4,5,6-tetrafluorobenzene} | P170038 | C10H12F4OSi2 | Thermal property | Glass transition temperature | -28.5 | 0 | C
Homopolymer | poly{1,3-bis[dimethyl(chloro)silyl]-2,4,5,6-tetrafluorobenzene} | P170038 | C10H12F4OSi2 | Thermal property | Thermal decomposition temperature | 320 | 0 | C
Homopolymer | poly{1,3-bis[dimethyl(chloro)silyl]-2,4,5,6-tetrafluorobenzene} | P170038 | C10H12F4OSi2 | Thermal property | Isothermal weight loss temperature | 320 | 0 | C
Homopolymer | poly{1,3-bis[dimethyl(chloro)silyl]-2,4,5,6-tetrafluorobenzene} | P170038 | C10H12F4OSi2 | Thermal property | Isothermal weight loss time | 6 | 0 | hour
Homopolymer | poly{1,3-bis[dimethyl(chloro)silyl]-2,4,5,6-tetrafluorobenzene} | P170038 | C10H12F4OSi2 | Dilute solution property | Intrinsic viscosity eta | 0.58 | 0 | dl/g
Homopolymer | poly{1,3-bis[dimethyl(chloro)silyl]-2,4,5,6-tetrafluorobenzene} | P170038 | C10H12F4OSi2 | Polymer Information | SMILES | *O[Si](c1c(F)c(F)c(c(c1F)[Si](C)(C)*)F)(C)C
Homopolymer | poly[heptamethyl(trimethylsiloxy)cyclotetrasiloxane] | P170039 | C10H30O5Si5 | Thermal property | Crystallization temperature | -120 | 33.33333 | C
Homopolymer | poly[heptamethyl(trimethylsiloxy)cyclotetrasiloxane] | P170039 | C10H30O5Si5 | Polymer Information | SMILES | *O[Si](O[Si](O[Si](O[Si](O[Si](C)(C)C)(C)*)(C)C)(C)C)(C)C
Homopolymer | poly(heptamethylphenethylcyclotetrasiloxane) | P170040 | C15H30O4Si4 | Thermal property | Crystallization temperature | -102 | 0 | C
Homopolymer | poly(heptamethylphenethylcyclotetrasiloxane) | P170040 | C15H30O4Si4 | Polymer Information | SMILES | *O[Si](O[Si](O[Si](O[Si](CCc1ccccc1)(C)*)(C)C)(C)C)(C)C
Homopolymer | poly(heptamethylphenylcyclotetrasiloxane) | P170041 | C13H26O4Si4 | Thermal property | Crystallization temperature | -72 | 0 | C
Homopolymer | poly(heptamethylphenylcyclotetrasiloxane) | P170041 | C13H26O4Si4 | Polymer Information | SMILES | *O[Si](O[Si](O[Si](O[Si](c1ccccc1)(C)*)(C)C)(C)C)(C)C
Homopolymer | poly{[m-phenylenebis(methylphenylsilanol)]-alt-(2,2,4,4,5,6,6-heptamethyl-5-aza-1,3-dioxa-2,4,6-trisilacyclohexane)} | P170042 | C26H38O4Si5 | Thermal property | Glass transition temperature | -42 | 0 | C
Homopolymer | poly{[m-phenylenebis(methylphenylsilanol)]-alt-(2,2,4,4,5,6,6-heptamethyl-5-aza-1,3-dioxa-2,4,6-trisilacyclohexane)} | P170042 | C26H38O4Si5 | Polymer Information | SMILES | *O[Si](O[Si](O[Si](O[Si](c1cccc(c1)[Si](c1ccccc1)(C)*)(c1ccccc1)C)(C)C)(C)C)(C)C
Homopolymer | poly{dichlorodimethylsilane-alt-[1,3-bis(chlorodimethylsilyl) tetrafluorobenzene]} | P170043 | C12H18F4O2Si3 | Thermal property | Glass transition temperature | -61 | 0 | C
Homopolymer | poly{dichlorodimethylsilane-alt-[1,3-bis(chlorodimethylsilyl) tetrafluorobenzene]} | P170043 | C12H18F4O2Si3 | Thermal property | Thermal decomposition temperature | 320 | 0 | C
Homopolymer | poly{dichlorodimethylsilane-alt-[1,3-bis(chlorodimethylsilyl) tetrafluorobenzene]} | P170043 | C12H18F4O2Si3 | Thermal property | Isothermal weight loss temperature | 320 | 0 | C
Homopolymer | poly{dichlorodimethylsilane-alt-[1,3-bis(chlorodimethylsilyl) tetrafluorobenzene]} | P170043 | C12H18F4O2Si3 | Thermal property | Isothermal weight loss time | 6 | 0 | hour
Homopolymer | poly{dichlorodimethylsilane-alt-[1,3-bis(chlorodimethylsilyl) tetrafluorobenzene]} | P170043 | C12H18F4O2Si3 | Polymer Information | SMILES | *O[Si](O[Si](c1c(F)c(F)c(c(c1F)[Si](C)(C)*)F)(C)C)(C)C
Homopolymer | poly{1,2-bis[(m-dimethyl hydroxysilyl)phenyl] tetrafluoroethane} | P170044 | C18H20F4OSi2 | Thermal property | Glass transition temperature | -2 | 0 | C
Homopolymer | poly{1,2-bis[(m-dimethyl hydroxysilyl)phenyl] tetrafluoroethane} | P170044 | C18H20F4OSi2 | Thermal property | Thermal decomposition temperature | 430 | 1505 | C
Homopolymer | poly{1,2-bis[(m-dimethyl hydroxysilyl)phenyl] tetrafluoroethane} | P170044 | C18H20F4OSi2 | Thermal property | Thermal decomposition weight loss | 5 | 0 | %
Homopolymer | poly{1,2-bis[(m-dimethyl hydroxysilyl)phenyl] tetrafluoroethane} | P170044 | C18H20F4OSi2 | Thermal property | Melting temperature | 100 | 0 | C
Homopolymer | poly{1,2-bis[(m-dimethyl hydroxysilyl)phenyl] tetrafluoroethane} | P170044 | C18H20F4OSi2 | Polymer Information | SMILES | *O[Si](c1cccc(c1)C(C(c1cccc(c1)[Si](C)(C)*)(F)F)(F)F)(C)C
Homopolymer | poly{1,3-bis[(m-dimethyl hydroxysilyl)phenyl] hexafluoropropane} | P170045 | C19H20F6OSi2 | Thermal property | Glass transition temperature | -8 | 0 | C
Homopolymer | poly{1,3-bis[(m-dimethyl hydroxysilyl)phenyl] hexafluoropropane} | P170045 | C19H20F6OSi2 | Thermal property | Thermal decomposition temperature | 420 | 1440 | C
Homopolymer | poly{1,3-bis[(m-dimethyl hydroxysilyl)phenyl] hexafluoropropane} | P170045 | C19H20F6OSi2 | Thermal property | Thermal decomposition weight loss | 5 | 0 | %
Homopolymer | poly{1,3-bis[(m-dimethyl hydroxysilyl)phenyl] hexafluoropropane} | P170045 | C19H20F6OSi2 | Polymer Information | SMILES | *O[Si](c1cccc(c1)C(C(C(c1cccc(c1)[Si](C)(C)*)(F)F)(F)F)(F)F)(C)C
Homopolymer | poly[(hexamethyltrisiloxane-1,5-diyl)-1,4-phenylene] | P170046 | C12H22O2Si3 | Thermal property | Glass transition temperature | -62.5 | 0.3333333 | C
Homopolymer | poly[(hexamethyltrisiloxane-1,5-diyl)-1,4-phenylene] | P170046 | C12H22O2Si3 | Polymer Information | SMILES | *O[Si](O[Si](c1ccc(cc1)[Si](C)(C)*)(C)C)(C)C
Homopolymer | poly{[alpha,alpha,alpha',alpha'-tetramethylbenzene-1,4-disilanol]-alt-(2,2,4,4,6,6,7,8,8-nonamethyl-7-aza-1,3,5-trioxa-2,4,6,8-tetrasilacyclooctane)} | P170047 | C18H40O5Si6 | Thermal property | Glass transition temperature | -80 | 0 | C
Homopolymer | poly{[alpha,alpha,alpha',alpha'-tetramethylbenzene-1,4-disilanol]-alt-(2,2,4,4,6,6,7,8,8-nonamethyl-7-aza-1,3,5-trioxa-2,4,6,8-tetrasilacyclooctane)} | P170047 | C18H40O5Si6 | Polymer Information | SMILES | *O[Si](O[Si](O[Si](O[Si](O[Si](c1ccc(cc1)[Si](C)(C)*)(C)C)(C)C)(C)C)(C)C)(C)C
Homopolymer | poly{[alpha,alpha,alpha',alpha'-tetramethylbenzene-1,3-disilanol]-alt-(2,2,4,4,5,6,6-heptamethyl-5-aza-1,3-dioxa-2,4,6-trisilacyclohexane)} | P170048 | C16H34O4Si5 | Thermal property | Glass transition temperature | -75 | 0 | C
Homopolymer | poly{[alpha,alpha,alpha',alpha'-tetramethylbenzene-1,3-disilanol]-alt-(2,2,4,4,5,6,6-heptamethyl-5-aza-1,3-dioxa-2,4,6-trisilacyclohexane)} | P170048 | C16H34O4Si5 | Polymer Information | SMILES | *O[Si](O[Si](O[Si](O[Si](c1cccc(c1)[Si](C)(C)*)(C)C)(C)C)(C)C)(C)C
Homopolymer | poly{[alpha,alpha,alpha',alpha'-tetramethylbenzene-1,4-disilanol]-alt-(2,2,4,4,5,6,6-heptamethyl-5-aza-1,3-dioxa-2,4,6-trisilacyclohexane)} | P170049 | C16H34O4Si5 | Thermal property | Glass transition temperature | -72 | 0 | C
Homopolymer | poly{[alpha,alpha,alpha',alpha'-tetramethylbenzene-1,4-disilanol]-alt-(2,2,4,4,5,6,6-heptamethyl-5-aza-1,3-dioxa-2,4,6-trisilacyclohexane)} | P170049 | C16H34O4Si5 | Polymer Information | SMILES | *O[Si](O[Si](O[Si](O[Si](c1ccc(cc1)[Si](C)(C)*)(C)C)(C)C)(C)C)(C)C
Homopolymer | poly{[alpha,alpha,alpha',alpha'-tetramethylbenzene-1,4-disilanol]-alt-(2,2,3,4,4,6,6,7,8,8-decamethyl-1,5-dioxa-3,7-diaza-2,4,6,8-tetrasilacyclooctane)} | P170050 | C14H28O3Si4 | Thermal property | Glass transition temperature | -62 | 0 | C
Homopolymer | poly{[alpha,alpha,alpha',alpha'-tetramethylbenzene-1,4-disilanol]-alt-(2,2,3,4,4,6,6,7,8,8-decamethyl-1,5-dioxa-3,7-diaza-2,4,6,8-tetrasilacyclooctane)} | P170050 | C14H28O3Si4 | Thermal property | Thermal decomposition temperature | 500 | 0 | C
Homopolymer | poly{[alpha,alpha,alpha',alpha'-tetramethylbenzene-1,4-disilanol]-alt-(2,2,3,4,4,6,6,7,8,8-decamethyl-1,5-dioxa-3,7-diaza-2,4,6,8-tetrasilacyclooctane)} | P170050 | C14H28O3Si4 | Thermal property | Thermal decomposition weight loss | 10 | 0 | %
Homopolymer | poly{[alpha,alpha,alpha',alpha'-tetramethylbenzene-1,4-disilanol]-alt-(2,2,3,4,4,6,6,7,8,8-decamethyl-1,5-dioxa-3,7-diaza-2,4,6,8-tetrasilacyclooctane)} | P170050 | C14H28O3Si4 | Polymer Information | SMILES | *O[Si](O[Si](O[Si](c1ccc(cc1)[Si](C)(C)*)(C)C)(C)C)(C)C
Homopolymer | poly{(p-phenylenebisdimethylsilanol)-alt-[bis(methylamino)(diphenyl)silane]} | P170051 | C22H26O2Si3 | Thermal property | Glass transition temperature | 0 | 0 | C
Homopolymer | poly{(p-phenylenebisdimethylsilanol)-alt-[bis(methylamino)(diphenyl)silane]} | P170051 | C22H26O2Si3 | Polymer Information | SMILES | *O[Si](c1ccccc1)(c1ccccc1)O[Si](c1ccc(cc1)[Si](C)(C)*)(C)C
Homopolymer | poly(oxy{[3-(2-aminoethylamino)propyl](hydroxy)silanediyl}) | P170052 | C5H14N2O2Si | Polymer Information | SMILES | NCCNCCC[Si](O*)(O)*
Homopolymer | poly{oxy[(3-aminopropyl)(hydroxy)silanediyl]} | P170053 | C3H9NO2Si | Polymer Information | SMILES | *[Si](O*)(CCCN)O
Homopolymer | poly{oxy[(3-chloropropyl)(hydroxy)silanediyl]} | P170054 | C3H7ClO2Si | Polymer Information | SMILES | *[Si](O*)(CCCCl)O
Homopolymer | poly(oxy{[3-(oxiran-2-ylmethoxy)propyl](hydroxy)silanediyl}) | P170055 | C6H12O4Si | Polymer Information | SMILES | *O[Si](CCCOCC1CO1)(O)*
Homopolymer | poly{oxy[(3-sulfanylpropyl)(hydroxy)silanediyl]} | P170056 | C3H8O2SSi | Polymer Information | SMILES | *[Si](O*)(CCCS)O
Homopolymer | poly(oxy{[3-(2-methyl-1-oxo-2-propenyloxy)propyl](hydroxy)silanediyl}) | P170057 | C7H12O4Si | Polymer Information | SMILES | *O[Si](CCCOC(=O)C(=C)C)(O)*
Homopolymer | poly[1,10-octacarborane-1,10-diyl(dimethylsilanediyl)oxy(dimethylsilanediyl)] | P170058 | C6H20B8OSi2 | Polymer Information | SMILES | [Si](C)(C)(O[Si](C)(C)*)[C]123[B]456[B]781[B]193[B]324[B]249[B]971[C]12([B]589[B]6341)*
Homopolymer | poly[alpha,alpha,alpha',alpha'-tetramethylbenzene-1,4-disilanol] | P170064 | C10H16OSi2 | Physical property | Density | 1.083 | 0.002621037 | g/cm3
Homopolymer | poly[alpha,alpha,alpha',alpha'-tetramethylbenzene-1,4-disilanol] | P170064 | C10H16OSi2 | Physical property | Specific volume | 0.92362 | 0.002223205 | cm3/g
Homopolymer | poly[alpha,alpha,alpha',alpha'-tetramethylbenzene-1,4-disilanol] | P170064 | C10H16OSi2 | Thermal property | Crystallization kinetics r | 693 | 24572850.5 | nm/s
Homopolymer | poly[alpha,alpha,alpha',alpha'-tetramethylbenzene-1,4-disilanol] | P170064 | C10H16OSi2 | Thermal property | Glass transition temperature | -25.5 | 162.0606 | C
Homopolymer | poly[alpha,alpha,alpha',alpha'-tetramethylbenzene-1,4-disilanol] | P170064 | C10H16OSi2 | Thermal property | Heat of fusion | 0.013 | 3.475923e-05 | kcal/g
Homopolymer | poly[alpha,alpha,alpha',alpha'-tetramethylbenzene-1,4-disilanol] | P170064 | C10H16OSi2 | Thermal property | Thermal decomposition temperature | 469 | 4485.333 | C
Homopolymer | poly[alpha,alpha,alpha',alpha'-tetramethylbenzene-1,4-disilanol] | P170064 | C10H16OSi2 | Thermal property | Thermal decomposition weight loss | 12.5 | 75 | %
Homopolymer | poly[alpha,alpha,alpha',alpha'-tetramethylbenzene-1,4-disilanol] | P170064 | C10H16OSi2 | Thermal property | Isothermal weight loss temperature | 255 | 2206.667 | C
Homopolymer | poly[alpha,alpha,alpha',alpha'-tetramethylbenzene-1,4-disilanol] | P170064 | C10H16OSi2 | Thermal property | Isothermal weight loss time | 100 | 7115.267 | hour
Homopolymer | poly[alpha,alpha,alpha',alpha'-tetramethylbenzene-1,4-disilanol] | P170064 | C10H16OSi2 | Thermal property | Melting temperature | 148.5 | 92.85896 | C
Homopolymer | poly[alpha,alpha,alpha',alpha'-tetramethylbenzene-1,4-disilanol] | P170064 | C10H16OSi2 | Physicochemical property | Cohesive energy density | 77 | 0 | cal/cm3
Homopolymer | poly[alpha,alpha,alpha',alpha'-tetramethylbenzene-1,4-disilanol] | P170064 | C10H16OSi2 | Physicochemical property | Solubility parameter | 18 | 0 | (J/cm3)1/2
Homopolymer | poly[alpha,alpha,alpha',alpha'-tetramethylbenzene-1,4-disilanol] | P170064 | C10H16OSi2 | Dilute solution property | Intrinsic viscosity eta | 1.34 | 0.1978897 | dl/g
Homopolymer | poly[alpha,alpha,alpha',alpha'-tetramethylbenzene-1,4-disilanol] | P170064 | C10H16OSi2 | Polymer Information | SMILES | *O[Si](c1ccc(cc1)[Si](C)(C)*)(C)C
Homopolymer | poly(dihexylsilane) | P170065 | C12H26Si | Thermal property | Lc phase transition temperature | 42 | 0 | C
Homopolymer | poly(dihexylsilane) | P170065 | C12H26Si | Polymer Information | SMILES | CCCCCC[Si](CCCCCC)(*)*
Homopolymer | poly(diphenylsiloxane) | P170066 | C12H10OSi | Physical property | Density | 1.22 | 0.00096 | g/cm3
Homopolymer | poly(diphenylsiloxane) | P170066 | C12H10OSi | Physical property | Specific volume | 0.82 | 0.0004704 | cm3/g
Homopolymer | poly(diphenylsiloxane) | P170066 | C12H10OSi | Thermal property | Glass transition temperature | 45.8 | 0 | C
Homopolymer | poly(diphenylsiloxane) | P170066 | C12H10OSi | Thermal property | Heat of fusion | 0.004837 | 0 | kcal/g
Homopolymer | poly(diphenylsiloxane) | P170066 | C12H10OSi | Thermal property | Isothermal weight loss temperature | 100 | 0 | C
Homopolymer | poly(diphenylsiloxane) | P170066 | C12H10OSi | Thermal property | Isothermal weight loss time | 2 | 0 | hour
Homopolymer | poly(diphenylsiloxane) | P170066 | C12H10OSi | Thermal property | Melting temperature | 230 | 0 | C
Homopolymer | poly(diphenylsiloxane) | P170066 | C12H10OSi | Heat characteristics | Softening temperature | 220 | 0 | C
Homopolymer | poly(diphenylsiloxane) | P170066 | C12H10OSi | Polymer Information | SMILES | *O[Si](c1ccccc1)(c1ccccc1)*
Homopolymer | poly(phenyl-p-toluylsiloxane) | P170067 | C13H12OSi | Physical property | Density | 1.185 | 0.004033333 | g/cm3
Homopolymer | poly(phenyl-p-toluylsiloxane) | P170067 | C13H12OSi | Physical property | Specific volume | 0.8455 | 0.002080333 | cm3/g
Homopolymer | poly(phenyl-p-toluylsiloxane) | P170067 | C13H12OSi | Heat characteristics | Softening temperature | 170 | 0 | C
Homopolymer | poly(phenyl-p-toluylsiloxane) | P170067 | C13H12OSi | Polymer Information | SMILES | *O[Si](c1ccccc1)(c1ccc(cc1)C)*
Homopolymer | poly[dichloro(diphenyl)silane] | P170068 | C12H10Si | Physical property | Density | 1.309 | 0 | g/cm3
Homopolymer | poly[dichloro(diphenyl)silane] | P170068 | C12H10Si | Physical property | Specific volume | 0.7639 | 0 | cm3/g
Homopolymer | poly[dichloro(diphenyl)silane] | P170068 | C12H10Si | Thermal property | Thermal decomposition temperature | 325 | 2007.143 | C
Homopolymer | poly[dichloro(diphenyl)silane] | P170068 | C12H10Si | Thermal property | Thermal decomposition weight loss | 0 | 0 | %
Homopolymer | poly[dichloro(diphenyl)silane] | P170068 | C12H10Si | Thermal property | Lc phase transition temperature | 215.5 | 6504.533 | C
Homopolymer | poly[dichloro(diphenyl)silane] | P170068 | C12H10Si | Thermal property | Melting temperature | 221 | 0 | C
Homopolymer | poly[dichloro(diphenyl)silane] | P170068 | C12H10Si | Polymer Information | SMILES | *[Si](c1ccccc1)(c1ccccc1)*
Homopolymer | poly(dimethylsilanediyl) | P170069 | C2H6Si | Physical property | Density | 0.971 | 0 | g/cm3
Homopolymer | poly(dimethylsilanediyl) | P170069 | C2H6Si | Physical property | Specific volume | 1.03 | 0 | cm3/g
Homopolymer | poly(dimethylsilanediyl) | P170069 | C2H6Si | Thermal property | Lc phase transition temperature | 163.5 | 3 | C
Homopolymer | poly(dimethylsilanediyl) | P170069 | C2H6Si | Thermal property | Melting temperature | 383.5 | 163 | C
Homopolymer | poly(dimethylsilanediyl) | P170069 | C2H6Si | Polymer Information | SMILES | *[Si](C)(C)*
Homopolymer | poly(pentaphenyl-p-tolyltrisiloxane) | P170070 | C37H32O3Si3 | Physical property | Density | 1.145 | 0.0008333333 | g/cm3
Homopolymer | poly(pentaphenyl-p-tolyltrisiloxane) | P170070 | C37H32O3Si3 | Physical property | Specific volume | 0.874 | 0.0004813333 | cm3/g
Homopolymer | poly(pentaphenyl-p-tolyltrisiloxane) | P170070 | C37H32O3Si3 | Heat characteristics | Softening temperature | 180 | 0 | C
Homopolymer | poly(pentaphenyl-p-tolyltrisiloxane) | P170070 | C37H32O3Si3 | Polymer Information | SMILES | *O[Si](c1ccc(cc1)C)(c1ccccc1)O[Si](c1ccccc1)(c1ccccc1)O[Si](c1ccccc1)(c1ccccc1)*
Homopolymer | poly(methyl propyl siloxane) | P170071 | C4H10OSi | Polymer Information | SMILES | *[Si](O*)(CCC)C
Homopolymer | poly(methyl octyl siloxane) | P170072 | C9H20OSi | Polymer Information | SMILES | CCCCCCCC[Si](O*)(C)*
Homopolymer | poly(methylsiloxane) | P170073 | CH4OSi | Physicochemical property | Surface tension | 23.2 | 0.48 | mN/m
Homopolymer | poly(methylsiloxane) | P170073 | CH4OSi | Polymer Information | SMILES | *O[SiH](C)*
Homopolymer | poly(methyl ethyl siloxane) | P170074 | C3H8OSi | Thermal property | Glass transition temperature | 142 | 0 | C
Homopolymer | poly(methyl ethyl siloxane) | P170074 | C3H8OSi | Polymer Information | SMILES | *[Si](O*)(CC)C
Homopolymer | 3,3,4,4,5,5,6,6,7,7,8,8,8-tridecafluorooct-1-ene functionalized poly[(methyl)(hydrogen)siloxane] | P170075 | C9H7F13OSi | Physicochemical property | Surface tension | 15.5 | 17.28 | mN/m
Homopolymer | 3,3,4,4,5,5,6,6,7,7,8,8,8-tridecafluorooct-1-ene functionalized poly[(methyl)(hydrogen)siloxane] | P170075 | C9H7F13OSi | Polymer Information | SMILES | *O[Si](CCC(C(C(C(C(C(F)(F)F)(F)F)(F)F)(F)F)(F)F)(F)F)(C)*
Homopolymer | poly[3,3,4,4,5,5,6,6,7,7,8,8,9,9,10,10,10-heptadecafluorodecyl(methyl)siloxane] | P170076 | C11H7F17OSi | Physicochemical property | Surface tension | 20.05 | 4.083333 | mN/m
Homopolymer | poly[3,3,4,4,5,5,6,6,7,7,8,8,9,9,10,10,10-heptadecafluorodecyl(methyl)siloxane] | P170076 | C11H7F17OSi | Polymer Information | SMILES | *O[Si](CCC(C(C(C(C(C(C(C(F)(F)F)(F)F)(F)F)(F)F)(F)F)(F)F)(F)F)(F)F)(C)*
Homopolymer | poly(1,1-dimethyl-1-silacyclopent-3-ene) | P170077 | C6H12Si | Thermal property | Glass transition temperature | -57.5 | 56.33333 | C
Homopolymer | poly(1,1-dimethyl-1-silacyclopent-3-ene) | P170077 | C6H12Si | Thermal property | Thermal decomposition temperature | 425 | 1125 | C
Homopolymer | poly(1,1-dimethyl-1-silacyclopent-3-ene) | P170077 | C6H12Si | Thermal property | Thermal decomposition weight loss | 90 | 2160 | %
Homopolymer | poly(1,1-dimethyl-1-silacyclopent-3-ene) | P170077 | C6H12Si | Thermal property | Melting temperature | 25 | 0 | C
Homopolymer | poly(1,1-dimethyl-1-silacyclopent-3-ene) | P170077 | C6H12Si | Flexural property | Dynamic flexural properties storage modulus | 0.205735 | 0.05454817 | GPa
Homopolymer | poly(1,1-dimethyl-1-silacyclopent-3-ene) | P170077 | C6H12Si | Flexural property | Dynamic flexural properties loss tanget | 0.395 | 0.0675
Homopolymer | poly(1,1-dimethyl-1-silacyclopent-3-ene) | P170077 | C6H12Si | Polymer Information | SMILES | *C/C=C\C[Si](C)(C)*
Homopolymer | poly(1-methyl-1-phenylsilacyclopent-3-ene) | P170078 | C11H14Si | Thermal property | Glass transition temperature | -1 | 0 | C
Homopolymer | poly(1-methyl-1-phenylsilacyclopent-3-ene) | P170078 | C11H14Si | Thermal property | Thermal decomposition temperature | 450 | 0 | C
Homopolymer | poly(1-methyl-1-phenylsilacyclopent-3-ene) | P170078 | C11H14Si | Thermal property | Thermal decomposition weight loss | 85 | 0 | %
Homopolymer | poly(1-methyl-1-phenylsilacyclopent-3-ene) | P170078 | C11H14Si | Flexural property | Dynamic flexural properties storage modulus | 0.127 | 0.02083333 | GPa
Homopolymer | poly(1-methyl-1-phenylsilacyclopent-3-ene) | P170078 | C11H14Si | Flexural property | Dynamic flexural properties loss tanget | 0.95 | 0.5808
Homopolymer | poly(1-methyl-1-phenylsilacyclopent-3-ene) | P170078 | C11H14Si | Polymer Information | SMILES | *C/C=C\C[Si](c1ccccc1)(C)*
Homopolymer | poly{1-phenyl-1-[3-biphenyl-4-yl)propyl]silacyclopent-3-ene} | P170079 | C25H26OSi | Thermal property | Thermal decomposition temperature | 445.5 | 800.3333 | C
Homopolymer | poly{1-phenyl-1-[3-biphenyl-4-yl)propyl]silacyclopent-3-ene} | P170079 | C25H26OSi | Thermal property | Thermal decomposition weight loss | 25 | 833.3333 | %
Homopolymer | poly{1-phenyl-1-[3-biphenyl-4-yl)propyl]silacyclopent-3-ene} | P170079 | C25H26OSi | Thermal property | Lc phase transition temperature | 21 | 0 | C
Homopolymer | poly{1-phenyl-1-[3-biphenyl-4-yl)propyl]silacyclopent-3-ene} | P170079 | C25H26OSi | Thermal property | Melting temperature | 12 | 0 | C
Homopolymer | poly{1-phenyl-1-[3-biphenyl-4-yl)propyl]silacyclopent-3-ene} | P170079 | C25H26OSi | Polymer Information | SMILES | *C/C=C\C[Si](c1ccccc1)(CCCOc1ccc(cc1)c1ccccc1)*
Homopolymer | poly[1-phenyl-1-(3-phenoxypropyl)silacyclopent-3-ene] | P170080 | C19H22OSi | Thermal property | Glass transition temperature | -5 | 0 | C
Homopolymer | poly[1-phenyl-1-(3-phenoxypropyl)silacyclopent-3-ene] | P170080 | C19H22OSi | Thermal property | Thermal decomposition temperature | 445 | 1200 | C
Homopolymer | poly[1-phenyl-1-(3-phenoxypropyl)silacyclopent-3-ene] | P170080 | C19H22OSi | Thermal property | Thermal decomposition weight loss | 25 | 833.3333 | %
Homopolymer | poly[1-phenyl-1-(3-phenoxypropyl)silacyclopent-3-ene] | P170080 | C19H22OSi | Thermal property | Melting temperature | 16.5 | 84.5 | C
Homopolymer | poly[1-phenyl-1-(3-phenoxypropyl)silacyclopent-3-ene] | P170080 | C19H22OSi | Polymer Information | SMILES | *C/C=C\C[Si](c1ccccc1)(CCCOc1ccccc1)*
Homopolymer | poly{1-methyl-1-[3-(2-naphthyl)propyl]silacyclopent-3-ene} | P170081 | C18H22OSi | Thermal property | Glass transition temperature | -1 | 0 | C
Homopolymer | poly{1-methyl-1-[3-(2-naphthyl)propyl]silacyclopent-3-ene} | P170081 | C18H22OSi | Thermal property | Thermal decomposition temperature | 447.5 | 408.3333 | C
Homopolymer | poly{1-methyl-1-[3-(2-naphthyl)propyl]silacyclopent-3-ene} | P170081 | C18H22OSi | Thermal property | Thermal decomposition weight loss | 25 | 833.3333 | %
Homopolymer | poly{1-methyl-1-[3-(2-naphthyl)propyl]silacyclopent-3-ene} | P170081 | C18H22OSi | Polymer Information | SMILES | *C/C=C\C[Si](CCCOc1ccc2c(c1)cccc2)(C)*
Homopolymer | poly{1-methyl-1-[3-biphenyl-4-yl)propyl]silacyclopent-3-ene} | P170082 | C20H24OSi | Thermal property | Crystallization temperature | 25 | 0 | C
Homopolymer | poly{1-methyl-1-[3-biphenyl-4-yl)propyl]silacyclopent-3-ene} | P170082 | C20H24OSi | Thermal property | Glass transition temperature | 10 | 0 | C
Homopolymer | poly{1-methyl-1-[3-biphenyl-4-yl)propyl]silacyclopent-3-ene} | P170082 | C20H24OSi | Thermal property | Thermal decomposition temperature | 436 | 481.3333 | C
Homopolymer | poly{1-methyl-1-[3-biphenyl-4-yl)propyl]silacyclopent-3-ene} | P170082 | C20H24OSi | Thermal property | Thermal decomposition weight loss | 25 | 833.3333 | %
Homopolymer | poly{1-methyl-1-[3-biphenyl-4-yl)propyl]silacyclopent-3-ene} | P170082 | C20H24OSi | Thermal property | Lc phase transition temperature | 61 | 0 | C
Homopolymer | poly{1-methyl-1-[3-biphenyl-4-yl)propyl]silacyclopent-3-ene} | P170082 | C20H24OSi | Thermal property | Melting temperature | 44 | 5.333333 | C
Homopolymer | poly{1-methyl-1-[3-biphenyl-4-yl)propyl]silacyclopent-3-ene} | P170082 | C20H24OSi | Polymer Information | SMILES | *C/C=C\C[Si](CCCOc1ccc(cc1)c1ccccc1)(C)*
Homopolymer | poly[1-methyl-1-(3-phenoxypropyl)silacyclopent-3-ene] | P170083 | C14H20OSi | Thermal property | Glass transition temperature | -30 | 1.333333 | C
Homopolymer | poly[1-methyl-1-(3-phenoxypropyl)silacyclopent-3-ene] | P170083 | C14H20OSi | Thermal property | Thermal decomposition temperature | 426 | 699.4286 | C
Homopolymer | poly[1-methyl-1-(3-phenoxypropyl)silacyclopent-3-ene] | P170083 | C14H20OSi | Thermal property | Thermal decomposition weight loss | 25 | 714.2857 | %
Homopolymer | poly[1-methyl-1-(3-phenoxypropyl)silacyclopent-3-ene] | P170083 | C14H20OSi | Polymer Information | SMILES | *C/C=C\C[Si](CCCOc1ccccc1)(C)*
Homopolymer | poly(oxy{[4-(4'-cyanobiphenyl-4-yloxy)butyl](methyl)silanediyl}) | P174325 | C18H19NO2Si | Polymer Information | SMILES | *O[Si](CCCCOc1ccc(cc1)c1ccc(cc1)C#N)(C)*
Homopolymer | poly{oxy[({8-[4-(4-cyano-2-methylphenoxycarbonyl)phenoxy]octyl})(methyl)silanediyl]} | P174326 | C24H29NO4Si | Thermal property | Glass transition temperature | 1 | 0 | C
Homopolymer | poly{oxy[({8-[4-(4-cyano-2-methylphenoxycarbonyl)phenoxy]octyl})(methyl)silanediyl]} | P174326 | C24H29NO4Si | Polymer Information | SMILES | N#Cc1ccc(c(c1)C)OC(=O)c1ccc(cc1)OCCCCCCCC[Si](O*)(C)*
Homopolymer | hex-1-ene functionalized poly[(methylsilanediyl)methylene] | P174327 | C8H18Si | Thermal property | Glass transition temperature | -77.6 | 0 | C
Homopolymer | hex-1-ene functionalized poly[(methylsilanediyl)methylene] | P174327 | C8H18Si | Thermal property | Thermal decomposition temperature | 329.5 | 1383.071 | C
Homopolymer | hex-1-ene functionalized poly[(methylsilanediyl)methylene] | P174327 | C8H18Si | Thermal property | Thermal decomposition weight loss | 7.5 | 7.142857 | %
Homopolymer | hex-1-ene functionalized poly[(methylsilanediyl)methylene] | P174327 | C8H18Si | Polymer Information | SMILES | CCCCCC[Si](C*)(C)*
Homopolymer | poly(hexylmethylsiloxane) | P174328 | C7H16OSi | Polymer Information | SMILES | CCCCCC[Si](O*)(C)*
Homopolymer | 3-(diethylamino)prop-1-ene functionalized poly[(methylsilanediyl)methylene] | P174329 | C9H21NSi | Thermal property | Glass transition temperature | -61.2 | 0 | C
Homopolymer | 3-(diethylamino)prop-1-ene functionalized poly[(methylsilanediyl)methylene] | P174329 | C9H21NSi | Polymer Information | SMILES | CCN(CCC[Si](C*)(C)*)CC
Homopolymer | 9-methyl-3-vinyl-9H-carbazole functionalized poly[(methylsilanediyl)methylene] | P174330 | C17H19NSi | Thermal property | Glass transition temperature | 71.2 | 0 | C
Homopolymer | 9-methyl-3-vinyl-9H-carbazole functionalized poly[(methylsilanediyl)methylene] | P174330 | C17H19NSi | Thermal property | Thermal decomposition temperature | 385.5 | 1457.429 | C
Homopolymer | 9-methyl-3-vinyl-9H-carbazole functionalized poly[(methylsilanediyl)methylene] | P174330 | C17H19NSi | Thermal property | Thermal decomposition weight loss | 7.5 | 7.142857 | %
Homopolymer | 9-methyl-3-vinyl-9H-carbazole functionalized poly[(methylsilanediyl)methylene] | P174330 | C17H19NSi | Polymer Information | SMILES | *C[Si](CCCn1c2ccccc2c2c1cccc2)(C)*
Homopolymer | 9-methyl-3-vinyl-9H-carbazole functionalized poly[(methyl)(hydrogen)siloxane] | P174331 | C16H17NOSi | Thermal property | Glass transition temperature | 51 | 0 | C
Homopolymer | 9-methyl-3-vinyl-9H-carbazole functionalized poly[(methyl)(hydrogen)siloxane] | P174331 | C16H17NOSi | Polymer Information | SMILES | *O[Si](CCCn1c2ccccc2c2c1cccc2)(C)*
Homopolymer | 3-[2-(2-methoxyethoxy)ethoxy]prop-1-ene functionalized poly[(methylsilanediyl)methylene] | P174332 | C10H22O3Si | Thermal property | Glass transition temperature | -73.3 | 0 | C
Homopolymer | 3-[2-(2-methoxyethoxy)ethoxy]prop-1-ene functionalized poly[(methylsilanediyl)methylene] | P174332 | C10H22O3Si | Thermal property | Thermal decomposition temperature | 328.5 | 1629.929 | C
Homopolymer | 3-[2-(2-methoxyethoxy)ethoxy]prop-1-ene functionalized poly[(methylsilanediyl)methylene] | P174332 | C10H22O3Si | Thermal property | Thermal decomposition weight loss | 7.5 | 7.142857 | %
Homopolymer | 3-[2-(2-methoxyethoxy)ethoxy]prop-1-ene functionalized poly[(methylsilanediyl)methylene] | P174332 | C10H22O3Si | Polymer Information | SMILES | COCCOCCOCCC[Si](C*)(C)*
Homopolymer | 3-[2-(2-methoxyethoxy)ethoxy]prop-1-ene functionalized poly[(methyl)(hydrogen)siloxane] | P174333 | C9H20O4Si | Polymer Information | SMILES | COCCOCCOCCC[Si](O*)(C)*
Homopolymer | poly(1,1,3,3-tetrapropyl-1,3-disilacyclobutane) | P174481 | C7H16Si | Thermal property | Glass transition temperature | -41 | 0 | C
Homopolymer | poly(1,1,3,3-tetrapropyl-1,3-disilacyclobutane) | P174481 | C7H16Si | Thermal property | Lc phase transition temperature | 87.5 | 27 | C
Homopolymer | poly(1,1,3,3-tetrapropyl-1,3-disilacyclobutane) | P174481 | C7H16Si | Polymer Information | SMILES | CCC[Si](CCC)(C*)*
Homopolymer | poly(1,1,3,3-tetrabutyl-1,3-disilacyclobutane) | P174482 | C9H20Si | Thermal property | Glass transition temperature | -30 | 0 | C
Homopolymer | poly(1,1,3,3-tetrabutyl-1,3-disilacyclobutane) | P174482 | C9H20Si | Thermal property | Lc phase transition temperature | 100.5 | 16.33333 | C
Homopolymer | poly(1,1,3,3-tetrabutyl-1,3-disilacyclobutane) | P174482 | C9H20Si | Polymer Information | SMILES | CCCC[Si](CCCC)(C*)*
Homopolymer | poly(1,1,3,3-tetra-n-pentyl-1,3-disilacyclobutane) | P174483 | C11H24Si | Thermal property | Glass transition temperature | -55 | 0 | C
Homopolymer | poly(1,1,3,3-tetra-n-pentyl-1,3-disilacyclobutane) | P174483 | C11H24Si | Thermal property | Lc phase transition temperature | 67.5 | 16.33333 | C
Homopolymer | poly(1,1,3,3-tetra-n-pentyl-1,3-disilacyclobutane) | P174483 | C11H24Si | Polymer Information | SMILES | CCCCC[Si](CCCCC)(C*)*
Homopolymer | poly(1,1,3,3-tetrahexyl-1,3-disilacyclobutane) | P174484 | C13H28Si | Thermal property | Glass transition temperature | -56 | 0 | C
Homopolymer | poly(1,1,3,3-tetrahexyl-1,3-disilacyclobutane) | P174484 | C13H28Si | Thermal property | Lc phase transition temperature | 64.5 | 8.333333 | C
Homopolymer | poly(1,1,3,3-tetrahexyl-1,3-disilacyclobutane) | P174484 | C13H28Si | Polymer Information | SMILES | CCCCCC[Si](CCCCCC)(C*)*
Homopolymer | poly(dimethoxyphosphazene) | P180001 | C2H6NO2P | Thermal property | Glass transition temperature | -76 | 1.066667 | C
Homopolymer | poly(dimethoxyphosphazene) | P180001 | C2H6NO2P | Dilute solution property | Intrinsic viscosity eta | 1.22 | 0 | dl/g
Homopolymer | poly(dimethoxyphosphazene) | P180001 | C2H6NO2P | Polymer Information | SMILES | COP(=N*)(OC)*
Homopolymer | poly(diethoxyphosphazene) | P180002 | C4H10NO2P | Thermal property | Glass transition temperature | -84 | 26.66667 | C
Homopolymer | poly(diethoxyphosphazene) | P180002 | C4H10NO2P | Dilute solution property | Intrinsic viscosity eta | 2.9 | 0 | dl/g
Homopolymer | poly(diethoxyphosphazene) | P180002 | C4H10NO2P | Polymer Information | SMILES | CCOP(=N*)(OCC)*
Homopolymer | poly(dipropoxyphosphazene) | P180003 | C6H14NO2P | Thermal property | Glass transition temperature | -100 | 0 | C
Homopolymer | poly(dipropoxyphosphazene) | P180003 | C6H14NO2P | Polymer Information | SMILES | CCCOP(=N*)(OCCC)*
Homopolymer | poly(dibutoxyphosphazene) | P180004 | C8H18NO2P | Thermal property | Glass transition temperature | -105 | 0 | C
Homopolymer | poly(dibutoxyphosphazene) | P180004 | C8H18NO2P | Polymer Information | SMILES | CCCCOP(=N*)(OCCCC)*
Homopolymer | poly[pentyloxy(propoxy)phosphazene] | P180005 | C8H18NO2P | Thermal property | Glass transition temperature | -100 | 0 | C
Homopolymer | poly[pentyloxy(propoxy)phosphazene] | P180005 | C8H18NO2P | Polymer Information | SMILES | CCCCCOP(=N*)(OCCC)*
Homopolymer | poly[bis(pentyloxy)phosphazene] | P180006 | C10H22NO2P | Thermal property | Glass transition temperature | -104 | 0 | C
Homopolymer | poly[bis(pentyloxy)phosphazene] | P180006 | C10H22NO2P | Polymer Information | SMILES | CCCCCOP(=N*)(OCCCCC)*
Homopolymer | poly(dihexyloxyphosphazene) | P180007 | C12H26NO2P | Thermal property | Glass transition temperature | -104 | 0 | C
Homopolymer | poly(dihexyloxyphosphazene) | P180007 | C12H26NO2P | Polymer Information | SMILES | CCCCCCOP(=N*)(OCCCCCC)*
Homopolymer | poly(diheptyloxyphosphazene) | P180008 | C14H30NO2P | Thermal property | Glass transition temperature | -94 | 0 | C
Homopolymer | poly(diheptyloxyphosphazene) | P180008 | C14H30NO2P | Polymer Information | SMILES | CCCCCCCOP(=N*)(OCCCCCCC)*
Homopolymer | poly(dioctyloxyphosphazene) | P180009 | C16H34NO2P | Thermal property | Glass transition temperature | -84 | 0 | C
Homopolymer | poly(dioctyloxyphosphazene) | P180009 | C16H34NO2P | Polymer Information | SMILES | CCCCCCCCOP(=N*)(OCCCCCCCC)*
Homopolymer | poly(dinonyloxyphosphazene) | P180010 | C18H38NO2P | Thermal property | Glass transition temperature | -56 | 0 | C
Homopolymer | poly(dinonyloxyphosphazene) | P180010 | C18H38NO2P | Polymer Information | SMILES | CCCCCCCCCOP(=N*)(OCCCCCCCCC)*
Homopolymer | poly(didecanoxyphosphazene) | P180011 | C20H42NO2P | Thermal property | Glass transition temperature | -44 | 0 | C
Homopolymer | poly(didecanoxyphosphazene) | P180011 | C20H42NO2P | Polymer Information | SMILES | CCCCCCCCCCOP(=N*)(OCCCCCCCCCC)*
Homopolymer | poly(diphenoxyphosphazene) | P180012 | C12H10NO2P | Physical property | Density | 1.37 | 0.0005730667 | g/cm3
Homopolymer | poly(diphenoxyphosphazene) | P180012 | C12H10NO2P | Physical property | Specific volume | 0.73 | 0.000170216 | cm3/g
Homopolymer | poly(diphenoxyphosphazene) | P180012 | C12H10NO2P | Thermal property | Glass transition temperature | -8 | 30.71111 | C
Homopolymer | poly(diphenoxyphosphazene) | P180012 | C12H10NO2P | Thermal property | Thermal decomposition temperature | 387.5 | 75 | C
Homopolymer | poly(diphenoxyphosphazene) | P180012 | C12H10NO2P | Thermal property | Thermal decomposition weight loss | 5 | 0 | %
Homopolymer | poly(diphenoxyphosphazene) | P180012 | C12H10NO2P | Thermal property | Melting temperature | 390 | 0 | C
Homopolymer | poly(diphenoxyphosphazene) | P180012 | C12H10NO2P | Physicochemical property | Gas permeability coefficient p | 3.49e-13 | 2.07648e-26 | cm3(STP)cm/(cm2*s*Pa)
Homopolymer | poly(diphenoxyphosphazene) | P180012 | C12H10NO2P | Dilute solution property | Intrinsic viscosity eta | 2.7 | 0 | dl/g
Homopolymer | poly(diphenoxyphosphazene) | P180012 | C12H10NO2P | Polymer Information | SMILES | *N=P(Oc1ccccc1)(Oc1ccccc1)*
Homopolymer | poly[bis(4-biphenyloxy)phosphazene] | P180013 | C24H18NO2P | Thermal property | Glass transition temperature | 73 | 506.6667 | C
Homopolymer | poly[bis(4-biphenyloxy)phosphazene] | P180013 | C24H18NO2P | Thermal property | Thermal decomposition temperature | 470 | 0 | C
Homopolymer | poly[bis(4-biphenyloxy)phosphazene] | P180013 | C24H18NO2P | Thermal property | Thermal decomposition weight loss | 10 | 0 | %
Homopolymer | poly[bis(4-biphenyloxy)phosphazene] | P180013 | C24H18NO2P | Thermal property | Melting temperature | 350 | 15841.33 | C
Homopolymer | poly[bis(4-biphenyloxy)phosphazene] | P180013 | C24H18NO2P | Electric property | Dielectric constant ac | 3.52 | 0
Homopolymer | poly[bis(4-biphenyloxy)phosphazene] | P180013 | C24H18NO2P | Electric property | Dielectric loss tangent | 0.003 | 0
Homopolymer | poly[bis(4-biphenyloxy)phosphazene] | P180013 | C24H18NO2P | Dilute solution property | Intrinsic viscosity eta | 1.2 | 0 | dl/g
Homopolymer | poly[bis(4-biphenyloxy)phosphazene] | P180013 | C24H18NO2P | Polymer Information | SMILES | *N=P(Oc1ccc(cc1)c1ccccc1)(Oc1ccc(cc1)c1ccccc1)*
Homopolymer | poly(dibenzyloxyphosphazene) | P180014 | C14H14NO2P | Thermal property | Glass transition temperature | -31.4 | 0 | C
Homopolymer | poly(dibenzyloxyphosphazene) | P180014 | C14H14NO2P | Polymer Information | SMILES | *N=P(OCc1ccccc1)(OCc1ccccc1)*
Homopolymer | poly[bis(4-biphenylmethoxy)phosphazene] | P180015 | C26H22NO2P | Thermal property | Glass transition temperature | 52 | 128 | C
Homopolymer | poly[bis(4-biphenylmethoxy)phosphazene] | P180015 | C26H22NO2P | Polymer Information | SMILES | *N=P(OCc1ccc(cc1)c1ccccc1)(OCc1ccc(cc1)c1ccccc1)*
Homopolymer | poly[bis(2-phenylethoxy)phosphazene] | P180016 | C16H18NO2P | Thermal property | Glass transition temperature | -32.7 | 0 | C
Homopolymer | poly[bis(2-phenylethoxy)phosphazene] | P180016 | C16H18NO2P | Polymer Information | SMILES | *N=P(OCCc1ccccc1)(OCCc1ccccc1)*
Homopolymer | poly[bis(3-phenylpropoxy)phosphazene] | P180017 | C18H22NO2P | Thermal property | Glass transition temperature | -47 | 0 | C
Homopolymer | poly[bis(3-phenylpropoxy)phosphazene] | P180017 | C18H22NO2P | Polymer Information | SMILES | *N=P(OCCCc1ccccc1)(OCCCc1ccccc1)*
Homopolymer | poly(chloro-2,2,2-trifluoroethoxyphosphazene) | P180018 | C4H2Cl2F6NO2P | Polymer Information | SMILES | ClC(C(F)(F)F)OP(=N*)(OC(C(F)(F)F)Cl)*
Homopolymer | 2,2,2-trifluoroethanol functionalized poly(dichlorophosphazene) | P180019 | C4H4F6NO2P | Physical property | Density | 1.535 | 0.02485152 | g/cm3
Homopolymer | 2,2,2-trifluoroethanol functionalized poly(dichlorophosphazene) | P180019 | C4H4F6NO2P | Physical property | Specific volume | 0.6515 | 0.004425364 | cm3/g
Homopolymer | 2,2,2-trifluoroethanol functionalized poly(dichlorophosphazene) | P180019 | C4H4F6NO2P | Thermal property | Glass transition temperature | -66 | 7.186813 | C
Homopolymer | 2,2,2-trifluoroethanol functionalized poly(dichlorophosphazene) | P180019 | C4H4F6NO2P | Thermal property | Thermal decomposition temperature | 410 | 493.3333 | C
Homopolymer | 2,2,2-trifluoroethanol functionalized poly(dichlorophosphazene) | P180019 | C4H4F6NO2P | Thermal property | Thermal decomposition weight loss | 10 | 0 | %
Homopolymer | 2,2,2-trifluoroethanol functionalized poly(dichlorophosphazene) | P180019 | C4H4F6NO2P | Thermal property | Melting temperature | 240 | 1382.771 | C
Homopolymer | 2,2,2-trifluoroethanol functionalized poly(dichlorophosphazene) | P180019 | C4H4F6NO2P | Electric property | Dielectric constant ac | 4.2 | 0
Homopolymer | 2,2,2-trifluoroethanol functionalized poly(dichlorophosphazene) | P180019 | C4H4F6NO2P | Electric property | Dielectric loss tangent | 0.05 | 0
Homopolymer | 2,2,2-trifluoroethanol functionalized poly(dichlorophosphazene) | P180019 | C4H4F6NO2P | Dilute solution property | Intrinsic viscosity eta | 1.37 | 0.9242125 | dl/g
Homopolymer | 2,2,2-trifluoroethanol functionalized poly(dichlorophosphazene) | P180019 | C4H4F6NO2P | Polymer Information | SMILES | *N=P(OCC(F)(F)F)(OCC(F)(F)F)*
Homopolymer | 2,2,3,3,3-pentafluoropropanol functionalized poly(dichlorophosphazene) | P180020 | C6H4F10NO2P | Thermal property | Glass transition temperature | -65 | 200 | C
Homopolymer | 2,2,3,3,3-pentafluoropropanol functionalized poly(dichlorophosphazene) | P180020 | C6H4F10NO2P | Dilute solution property | Intrinsic viscosity eta | 0.32 | 0 | dl/g
Homopolymer | 2,2,3,3,3-pentafluoropropanol functionalized poly(dichlorophosphazene) | P180020 | C6H4F10NO2P | Heat characteristics | Softening temperature | 190 | 0 | C
Homopolymer | 2,2,3,3,3-pentafluoropropanol functionalized poly(dichlorophosphazene) | P180020 | C6H4F10NO2P | Polymer Information | SMILES | *N=P(OCC(C(F)(F)F)(F)F)(OCC(C(F)(F)F)(F)F)*
Homopolymer | poly[bis(1H,1H-pentadecafluorooctyloxy)phosphazene] | P180021 | C16H4F30NO2P | Thermal property | Glass transition temperature | -40 | 0 | C
Homopolymer | poly[bis(1H,1H-pentadecafluorooctyloxy)phosphazene] | P180021 | C16H4F30NO2P | Thermal property | Thermal decomposition temperature | 425 | 0 | C
Homopolymer | poly[bis(1H,1H-pentadecafluorooctyloxy)phosphazene] | P180021 | C16H4F30NO2P | Thermal property | Thermal decomposition weight loss | 10 | 0 | %
Homopolymer | poly[bis(1H,1H-pentadecafluorooctyloxy)phosphazene] | P180021 | C16H4F30NO2P | Polymer Information | SMILES | *N=P(OCC(C(C(C(C(C(C(F)(F)F)(F)F)(F)F)(F)F)(F)F)(F)F)(F)F)(OCC(C(C(C(C(C(C(F)(F)F)(F)F)(F)F)(F)F)(F)F)(F)F)(F)F)*
Homopolymer | poly[bis(4-fluorophenoxy)phosphazene] | P180022 | C12H8F2NO2P | Physical property | Density | 1.45 | 0.0009866667 | g/cm3
Homopolymer | poly[bis(4-fluorophenoxy)phosphazene] | P180022 | C12H8F2NO2P | Physical property | Specific volume | 0.69 | 0.0002194667 | cm3/g
Homopolymer | poly[bis(4-fluorophenoxy)phosphazene] | P180022 | C12H8F2NO2P | Thermal property | Glass transition temperature | -10 | 21.33333 | C
Homopolymer | poly[bis(4-fluorophenoxy)phosphazene] | P180022 | C12H8F2NO2P | Thermal property | Thermal decomposition temperature | 327.5 | 4408.333 | C
Homopolymer | poly[bis(4-fluorophenoxy)phosphazene] | P180022 | C12H8F2NO2P | Thermal property | Thermal decomposition weight loss | 10 | 0 | %
Homopolymer | poly[bis(4-fluorophenoxy)phosphazene] | P180022 | C12H8F2NO2P | Polymer Information | SMILES | *N=P(Oc1ccc(cc1)F)(Oc1ccc(cc1)F)*
Homopolymer | 3-(trifluoromethyl)phenol functionalized poly(dichlorophosphazene) | P180023 | C14H8F6NO2P | Thermal property | Glass transition temperature | -35 | 0 | C
Homopolymer | 3-(trifluoromethyl)phenol functionalized poly(dichlorophosphazene) | P180023 | C14H8F6NO2P | Thermal property | Thermal decomposition temperature | 380 | 0 | C
Homopolymer | 3-(trifluoromethyl)phenol functionalized poly(dichlorophosphazene) | P180023 | C14H8F6NO2P | Thermal property | Thermal decomposition weight loss | 10 | 0 | %
Homopolymer | 3-(trifluoromethyl)phenol functionalized poly(dichlorophosphazene) | P180023 | C14H8F6NO2P | Thermal property | Melting temperature | 330 | 0 | C
Homopolymer | 3-(trifluoromethyl)phenol functionalized poly(dichlorophosphazene) | P180023 | C14H8F6NO2P | Dilute solution property | Intrinsic viscosity eta | 1.5 | 0 | dl/g
Homopolymer | 3-(trifluoromethyl)phenol functionalized poly(dichlorophosphazene) | P180023 | C14H8F6NO2P | Polymer Information | SMILES | *N=P(Oc1cccc(c1)C(F)(F)F)(Oc1cccc(c1)C(F)(F)F)*
Homopolymer | poly[bis(4-bromobenzyloxy)phosphazene] | P180024 | C14H12Br2NO2P | Thermal property | Glass transition temperature | -0.8 | 0 | C
Homopolymer | poly[bis(4-bromobenzyloxy)phosphazene] | P180024 | C14H12Br2NO2P | Polymer Information | SMILES | *N=P(OCc1ccc(cc1)Br)(OCc1ccc(cc1)Br)*
Homopolymer | poly[bis(2-methoxyethoxy)phosphazene] | P180025 | C6H14NO4P | Thermal property | Glass transition temperature | -75 | 0 | C
Homopolymer | poly[bis(2-methoxyethoxy)phosphazene] | P180025 | C6H14NO4P | Polymer Information | SMILES | COCCOP(=N*)(OCCOC)*
Homopolymer | 2-(2-methoxyethoxy)ethanol functionalized poly(dichlorophosphazene) | P180026 | C10H22NO6P | Thermal property | Glass transition temperature | -81 | 6.730667 | C
Homopolymer | 2-(2-methoxyethoxy)ethanol functionalized poly(dichlorophosphazene) | P180026 | C10H22NO6P | Polymer Information | SMILES | COCCOCCOP(=N*)(OCCOCCOC)*
Homopolymer | poly[bis(ethoxyethoxyethoxy)phosphazene] | P180027 | C12H26NO6P | Thermal property | Glass transition temperature | -78 | 0 | C
Homopolymer | poly[bis(ethoxyethoxyethoxy)phosphazene] | P180027 | C12H26NO6P | Polymer Information | SMILES | CCOCCOCCOP(=N*)(OCCOCCOCC)*
Homopolymer | poly[bis(butoxyethoxyethoxy)phosphazene] | P180028 | C16H34NO6P | Thermal property | Glass transition temperature | -84 | 0 | C
Homopolymer | poly[bis(butoxyethoxyethoxy)phosphazene] | P180028 | C16H34NO6P | Polymer Information | SMILES | CCCCOCCOCCOP(=N*)(OCCOCCOCCCC)*
Homopolymer | poly[bis(ethylamino)phosphazene] | P180029 | C4H12N3P | Thermal property | Glass transition temperature | 30 | 0 | C
Homopolymer | poly[bis(ethylamino)phosphazene] | P180029 | C4H12N3P | Dilute solution property | Intrinsic viscosity eta | 0.47 | 0 | dl/g
Homopolymer | poly[bis(ethylamino)phosphazene] | P180029 | C4H12N3P | Polymer Information | SMILES | CCNP(=N*)(NCC)*
Homopolymer | poly[bis(dimethylamino)phosphazene] | P180030 | C4H12N3P | Thermal property | Glass transition temperature | -4 | 0 | C
Homopolymer | poly[bis(dimethylamino)phosphazene] | P180030 | C4H12N3P | Dilute solution property | Intrinsic viscosity eta | 0.89 | 0 | dl/g
Homopolymer | poly[bis(dimethylamino)phosphazene] | P180030 | C4H12N3P | Polymer Information | SMILES | *N=P(N(C)C)(N(C)C)*
Homopolymer | poly[bis(piperidino)phosphazene] | P180031 | C10H20N3P | Thermal property | Glass transition temperature | 19 | 0 | C
Homopolymer | poly[bis(piperidino)phosphazene] | P180031 | C10H20N3P | Dilute solution property | Intrinsic viscosity eta | 1.33 | 0 | dl/g
Homopolymer | poly[bis(piperidino)phosphazene] | P180031 | C10H20N3P | Polymer Information | SMILES | *N=P(N1CCCCC1)(N1CCCCC1)*
Homopolymer | poly(bisanilinophosphazene) | P180032 | C12H12N3P | Thermal property | Glass transition temperature | 103.45 | 206.67 | C
Homopolymer | poly(bisanilinophosphazene) | P180032 | C12H12N3P | Thermal property | Thermal decomposition temperature | 182 | 35009.87 | C
Homopolymer | poly(bisanilinophosphazene) | P180032 | C12H12N3P | Thermal property | Thermal decomposition weight loss | 10 | 486.6667 | %
Homopolymer | poly(bisanilinophosphazene) | P180032 | C12H12N3P | Physicochemical property | Contact angle | 82.8 | 0 | degree
Homopolymer | poly(bisanilinophosphazene) | P180032 | C12H12N3P | Dilute solution property | Intrinsic viscosity eta | 1.44 | 0 | dl/g
Homopolymer | poly(bisanilinophosphazene) | P180032 | C12H12N3P | Polymer Information | SMILES | *N=P(Nc1ccccc1)(Nc1ccccc1)*
Homopolymer | poly(dichlorophosphazene) | P180033 | Cl2NP | Physical property | Density | 2.075 | 0.007135515 | g/cm3
Homopolymer | poly(dichlorophosphazene) | P180033 | Cl2NP | Physical property | Specific volume | 0.4825 | 0.0003816061 | cm3/g
Homopolymer | poly(dichlorophosphazene) | P180033 | Cl2NP | Thermal property | Glass transition temperature | -63.5 | 0.3333333 | C
Homopolymer | poly(dichlorophosphazene) | P180033 | Cl2NP | Thermal property | Thermal decomposition temperature | 410 | 0 | C
Homopolymer | poly(dichlorophosphazene) | P180033 | Cl2NP | Thermal property | Thermal decomposition weight loss | 10 | 0 | %
Homopolymer | poly(dichlorophosphazene) | P180033 | Cl2NP | Thermal property | Melting temperature | 15.9 | 711.48 | C
Homopolymer | poly(dichlorophosphazene) | P180033 | Cl2NP | Dilute solution property | Intrinsic viscosity eta | 2.4 | 0 | dl/g
Homopolymer | poly(dichlorophosphazene) | P180033 | Cl2NP | Polymer Information | SMILES | *N=P(Cl)(Cl)*
Homopolymer | p-chlorophenol functionalized poly(dichlorophosphazene) | P180034 | C12H8Cl2NO2P | Physical property | Density | 1.542 | 4.8e-05 | g/cm3
Homopolymer | p-chlorophenol functionalized poly(dichlorophosphazene) | P180034 | C12H8Cl2NO2P | Physical property | Specific volume | 0.6485 | 8.333333e-06 | cm3/g
Homopolymer | p-chlorophenol functionalized poly(dichlorophosphazene) | P180034 | C12H8Cl2NO2P | Thermal property | Glass transition temperature | -4 | 85.33333 | C
Homopolymer | p-chlorophenol functionalized poly(dichlorophosphazene) | P180034 | C12H8Cl2NO2P | Thermal property | Thermal decomposition temperature | 410 | 26.66667 | C
Homopolymer | p-chlorophenol functionalized poly(dichlorophosphazene) | P180034 | C12H8Cl2NO2P | Thermal property | Thermal decomposition weight loss | 10 | 0 | %
Homopolymer | p-chlorophenol functionalized poly(dichlorophosphazene) | P180034 | C12H8Cl2NO2P | Thermal property | Melting temperature | 365 | 6241.667 | C
Homopolymer | p-chlorophenol functionalized poly(dichlorophosphazene) | P180034 | C12H8Cl2NO2P | Electric property | Dielectric constant ac | 3.55 | 0
Homopolymer | p-chlorophenol functionalized poly(dichlorophosphazene) | P180034 | C12H8Cl2NO2P | Electric property | Dielectric loss tangent | 0.048 | 0
Homopolymer | p-chlorophenol functionalized poly(dichlorophosphazene) | P180034 | C12H8Cl2NO2P | Dilute solution property | Intrinsic viscosity eta | 1.42 | 0 | dl/g
Homopolymer | p-chlorophenol functionalized poly(dichlorophosphazene) | P180034 | C12H8Cl2NO2P | Tensile property | Elongation at yield | 100 | 0 | %
Homopolymer | p-chlorophenol functionalized poly(dichlorophosphazene) | P180034 | C12H8Cl2NO2P | Tensile property | Tensile modulus | 0.4609 | 0 | GPa
Homopolymer | p-chlorophenol functionalized poly(dichlorophosphazene) | P180034 | C12H8Cl2NO2P | Tensile property | Tensile stress strength at yield | 0.0206 | 0 | GPa
Homopolymer | p-chlorophenol functionalized poly(dichlorophosphazene) | P180034 | C12H8Cl2NO2P | Polymer Information | SMILES | *N=P(Oc1ccc(cc1)Cl)(Oc1ccc(cc1)Cl)*
Homopolymer | poly[bis(2,4-dichlorophenoxy)phosphazene] | P180035 | C12H6Cl4NO2P | Thermal property | Glass transition temperature | 2 | 0 | C
Homopolymer | poly[bis(2,4-dichlorophenoxy)phosphazene] | P180035 | C12H6Cl4NO2P | Thermal property | Thermal decomposition temperature | 440 | 0 | C
Homopolymer | poly[bis(2,4-dichlorophenoxy)phosphazene] | P180035 | C12H6Cl4NO2P | Thermal property | Thermal decomposition weight loss | 10 | 0 | %
Homopolymer | poly[bis(2,4-dichlorophenoxy)phosphazene] | P180035 | C12H6Cl4NO2P | Thermal property | Melting temperature | 202.5 | 75 | C
Homopolymer | poly[bis(2,4-dichlorophenoxy)phosphazene] | P180035 | C12H6Cl4NO2P | Dilute solution property | Intrinsic viscosity eta | 12 | 0 | dl/g
Homopolymer | poly[bis(2,4-dichlorophenoxy)phosphazene] | P180035 | C12H6Cl4NO2P | Polymer Information | SMILES | *N=P(Oc1ccc(cc1Cl)Cl)(Oc1ccc(cc1Cl)Cl)*
Homopolymer | poly[bis(3,4-dimethylphenoxy)phosphazene] | P180036 | C16H18NO2P | Dilute solution property | Intrinsic viscosity eta | 1.9 | 0 | dl/g
Homopolymer | poly[bis(3,4-dimethylphenoxy)phosphazene] | P180036 | C16H18NO2P | Polymer Information | SMILES | *N=P(Oc1ccc(c(c1)C)C)(Oc1ccc(c(c1)C)C)*
Homopolymer | poly[bis(p-isopropylphenoxy)phosphazene] | P180037 | C18H22NO2P | Physical property | Density | 1.195 | 0.0001714286 | g/cm3
Homopolymer | poly[bis(p-isopropylphenoxy)phosphazene] | P180037 | C18H22NO2P | Physical property | Specific volume | 0.8365 | 7.621429e-05 | cm3/g
Homopolymer | poly[bis(p-isopropylphenoxy)phosphazene] | P180037 | C18H22NO2P | Thermal property | Crystallization temperature | 78 | 300 | C
Homopolymer | poly[bis(p-isopropylphenoxy)phosphazene] | P180037 | C18H22NO2P | Thermal property | Glass transition temperature | 0 | 0 | C
Homopolymer | poly[bis(p-isopropylphenoxy)phosphazene] | P180037 | C18H22NO2P | Thermal property | Heat of crystallization | 5.91 | 0.12 | cal/g
Homopolymer | poly[bis(p-isopropylphenoxy)phosphazene] | P180037 | C18H22NO2P | Thermal property | Melting temperature | 370 | 0 | C
Homopolymer | poly[bis(p-isopropylphenoxy)phosphazene] | P180037 | C18H22NO2P | Polymer Information | SMILES | CC(c1ccc(cc1)OP(=N*)(Oc1ccc(cc1)C(C)C)*)C
Homopolymer | poly[bis(p-tolyloxy)phosphazene] | P180038 | C14H14NO2P | Physical property | Density | 1.2725 | 0.0002803333 | g/cm3
Homopolymer | poly[bis(p-tolyloxy)phosphazene] | P180038 | C14H14NO2P | Physical property | Specific volume | 0.78595 | 0.0001068033 | cm3/g
Homopolymer | poly[bis(p-tolyloxy)phosphazene] | P180038 | C14H14NO2P | Thermal property | Glass transition temperature | 0.3 | 0 | C
Homopolymer | poly[bis(p-tolyloxy)phosphazene] | P180038 | C14H14NO2P | Thermal property | Thermal decomposition temperature | 310 | 0 | C
Homopolymer | poly[bis(p-tolyloxy)phosphazene] | P180038 | C14H14NO2P | Thermal property | Melting temperature | 340 | 0 | C
Homopolymer | poly[bis(p-tolyloxy)phosphazene] | P180038 | C14H14NO2P | Polymer Information | SMILES | *N=P(Oc1ccc(cc1)C)(Oc1ccc(cc1)C)*
Homopolymer | poly(difluorophosphazene) | P180039 | F2NP | Physical property | Density | 2.045 | 0.08649167 | g/cm3
Homopolymer | poly(difluorophosphazene) | P180039 | F2NP | Physical property | Specific volume | 0.4935 | 0.00453025 | cm3/g
Homopolymer | poly(difluorophosphazene) | P180039 | F2NP | Polymer Information | SMILES | *N=P(F)(F)*
Homopolymer | poly(dimethylphosphazene) | P180040 | C2H6NP | Physical property | Density | 1.267 | 0 | g/cm3
Homopolymer | poly(dimethylphosphazene) | P180040 | C2H6NP | Physical property | Specific volume | 0.7893 | 0 | cm3/g
Homopolymer | poly(dimethylphosphazene) | P180040 | C2H6NP | Thermal property | Glass transition temperature | -46 | 0 | C
Homopolymer | poly(dimethylphosphazene) | P180040 | C2H6NP | Thermal property | Heat of fusion | 0.0106 | 6.533333e-07 | kcal/g
Homopolymer | poly(dimethylphosphazene) | P180040 | C2H6NP | Thermal property | Melting temperature | 143 | 3.466667 | C
Homopolymer | poly(dimethylphosphazene) | P180040 | C2H6NP | Polymer Information | SMILES | *N=P(C)(C)*
Homopolymer | poly[bis(2-naphthyloxy)phosphazene] | P180041 | C20H14NO2P | Thermal property | Glass transition temperature | 47 | 0 | C
Homopolymer | poly[bis(2-naphthyloxy)phosphazene] | P180041 | C20H14NO2P | Thermal property | Thermal decomposition temperature | 475 | 0 | C
Homopolymer | poly[bis(2-naphthyloxy)phosphazene] | P180041 | C20H14NO2P | Thermal property | Thermal decomposition weight loss | 10 | 0 | %
Homopolymer | poly[bis(2-naphthyloxy)phosphazene] | P180041 | C20H14NO2P | Thermal property | Melting temperature | 160 | 12033.33 | C
Homopolymer | poly[bis(2-naphthyloxy)phosphazene] | P180041 | C20H14NO2P | Dilute solution property | Intrinsic viscosity eta | 1.9 | 0 | dl/g
Homopolymer | poly[bis(2-naphthyloxy)phosphazene] | P180041 | C20H14NO2P | Polymer Information | SMILES | *N=P(Oc1ccc2c(c1)cccc2)(Oc1ccc2c(c1)cccc2)*
Homopolymer | poly[bis(m-methylphenoxy)phosphazene] | P180042 | C14H14NO2P | Thermal property | Glass transition temperature | -25 | 0 | C
Homopolymer | poly[bis(m-methylphenoxy)phosphazene] | P180042 | C14H14NO2P | Thermal property | Thermal decomposition temperature | 350 | 0 | C
Homopolymer | poly[bis(m-methylphenoxy)phosphazene] | P180042 | C14H14NO2P | Thermal property | Melting temperature | 348 | 0 | C
Homopolymer | poly[bis(m-methylphenoxy)phosphazene] | P180042 | C14H14NO2P | Polymer Information | SMILES | *N=P(Oc1cccc(c1)C)(Oc1cccc(c1)C)*
Homopolymer | poly(2,2,4,4,6-pentachloro-6-carbacyclotriphosphazene) | P180043 | CCl5N3P2 | Thermal property | Glass transition temperature | -21 | 0 | C
Homopolymer | poly(2,2,4,4,6-pentachloro-6-carbacyclotriphosphazene) | P180043 | CCl5N3P2 | Polymer Information | SMILES | *=NP(=NP(=NC(=*)Cl)(Cl)Cl)(Cl)Cl
Homopolymer | poly[bis(biphenyl-3-yloxy)phosphazene] | P180044 | C24H18NO2P | Polymer Information | SMILES | *N=P(Oc1cccc(c1)c1ccccc1)(Oc1cccc(c1)c1ccccc1)*
Homopolymer | poly{[(biphenyl-2,2'-diyldioxy]phosphazene} | P189026 | C12H8NO2P | Thermal property | Glass transition temperature | 160 | 0 | C
Homopolymer | poly{[(biphenyl-2,2'-diyldioxy]phosphazene} | P189026 | C12H8NO2P | Thermal property | Thermal decomposition temperature | 635 | 36300 | C
Homopolymer | poly{[(biphenyl-2,2'-diyldioxy]phosphazene} | P189026 | C12H8NO2P | Thermal property | Thermal decomposition weight loss | 67.5 | 27 | %
Homopolymer | poly{[(biphenyl-2,2'-diyldioxy]phosphazene} | P189026 | C12H8NO2P | Polymer Information | SMILES | *N=P1(*)Oc2ccccc2-c2c(O1)cccc2
Homopolymer | poly(carbon monooxide-alt-ethylene) | P190001 | C3H4O | Physical property | Density | 1.3 | 0.003682023 | g/cm3
Homopolymer | poly(carbon monooxide-alt-ethylene) | P190001 | C3H4O | Physical property | Specific volume | 0.769 | 0.001270774 | cm3/g
Homopolymer | poly(carbon monooxide-alt-ethylene) | P190001 | C3H4O | Optical property | Refractive index | 1.506 | 0
Homopolymer | poly(carbon monooxide-alt-ethylene) | P190001 | C3H4O | Thermal property | Crystallization kinetics r | 500 | 0 | nm/s
Homopolymer | poly(carbon monooxide-alt-ethylene) | P190001 | C3H4O | Thermal property | Crystallization kinetics k | 0.000208 | 0
Homopolymer | poly(carbon monooxide-alt-ethylene) | P190001 | C3H4O | Thermal property | Crystallization kinetics n | 2.55 | 0
Homopolymer | poly(carbon monooxide-alt-ethylene) | P190001 | C3H4O | Thermal property | Crystallization kinetics half time of crystallization | 365 | 149633.3 | second
Homopolymer | poly(carbon monooxide-alt-ethylene) | P190001 | C3H4O | Thermal property | Crystallization temperature | 214.9 | 0 | C
Homopolymer | poly(carbon monooxide-alt-ethylene) | P190001 | C3H4O | Thermal property | Glass transition temperature | 10 | 50 | C
Homopolymer | poly(carbon monooxide-alt-ethylene) | P190001 | C3H4O | Thermal property | Heat of fusion | 0.035 | 0.000246434 | kcal/g
Homopolymer | poly(carbon monooxide-alt-ethylene) | P190001 | C3H4O | Thermal property | Heat of fusion mol conversion | 3.67 | 1.654097 | kcal/mol
Homopolymer | poly(carbon monooxide-alt-ethylene) | P190001 | C3H4O | Thermal property | Thermal decomposition temperature | 340.1 | 460.616 | C
Homopolymer | poly(carbon monooxide-alt-ethylene) | P190001 | C3H4O | Thermal property | Melting temperature | 255.5 | 520.6618 | C
Homopolymer | poly(carbon monooxide-alt-ethylene) | P190001 | C3H4O | Thermal property | Specific heat capacity cp | 0.4645 | 0.002883 | cal/(g*C)
Homopolymer | poly(carbon monooxide-alt-ethylene) | P190001 | C3H4O | Physicochemical property | Surface tension | 43.05 | 18.02145 | mN/m
Homopolymer | poly(carbon monooxide-alt-ethylene) | P190001 | C3H4O | Physicochemical property | Water absorption | 0.5 | 0 | wt%
Homopolymer | poly(carbon monooxide-alt-ethylene) | P190001 | C3H4O | Dilute solution property | Intrinsic viscosity eta | 1.65 | 10.49436 | dl/g
Homopolymer | poly(carbon monooxide-alt-ethylene) | P190001 | C3H4O | Tensile property | Elongation at break | 112 | 11285.33 | %
Homopolymer | poly(carbon monooxide-alt-ethylene) | P190001 | C3H4O | Tensile property | Tensile modulus | 24.25 | 25604.14 | GPa
Homopolymer | poly(carbon monooxide-alt-ethylene) | P190001 | C3H4O | Tensile property | Tensile stress strength at break | 0.5 | 0.7259693 | GPa
Homopolymer | poly(carbon monooxide-alt-ethylene) | P190001 | C3H4O | Shear property | Dynamic shear properties storage modulus | 0.93 | 0 | GPa
Homopolymer | poly(carbon monooxide-alt-ethylene) | P190001 | C3H4O | Shear property | Dynamic shear properties loss tangent | 0.06 | 0
Homopolymer | poly(carbon monooxide-alt-ethylene) | P190001 | C3H4O | Polymer Information | SMILES | *CCC(=O)*
Homopolymer | poly(dimethyl ketene) | P190002 | C4H6O | Physical property | Density | 1.3 | 0.0001333333 | g/cm3
Homopolymer | poly(dimethyl ketene) | P190002 | C4H6O | Physical property | Specific volume | 0.769 | 4.8e-05 | cm3/g
Homopolymer | poly(dimethyl ketene) | P190002 | C4H6O | Thermal property | Thermal decomposition temperature | 300 | 0 | C
Homopolymer | poly(dimethyl ketene) | P190002 | C4H6O | Thermal property | Melting temperature | 250 | 0 | C
Homopolymer | poly(dimethyl ketene) | P190002 | C4H6O | Polymer Information | SMILES | *C(=O)C(C)(C)*
Homopolymer | poly[(4,4'-dihydroxybenzophenone)-alt-(4,4'-difluorobenzophenone)] | P190003 | C13H8O2 | Physical property | Density | 1.398 | 0.004547378 | g/cm3
Homopolymer | poly[(4,4'-dihydroxybenzophenone)-alt-(4,4'-difluorobenzophenone)] | P190003 | C13H8O2 | Physical property | Specific volume | 0.7153 | 0.001389302 | cm3/g
Homopolymer | poly[(4,4'-dihydroxybenzophenone)-alt-(4,4'-difluorobenzophenone)] | P190003 | C13H8O2 | Thermal property | Crystallization temperature | 246.65 | 2384.897 | C
Homopolymer | poly[(4,4'-dihydroxybenzophenone)-alt-(4,4'-difluorobenzophenone)] | P190003 | C13H8O2 | Thermal property | Glass transition temperature | 154 | 400.5415 | C
Homopolymer | poly[(4,4'-dihydroxybenzophenone)-alt-(4,4'-difluorobenzophenone)] | P190003 | C13H8O2 | Thermal property | Heat of crystallization | 2 | 5.24695 | cal/g
Homopolymer | poly[(4,4'-dihydroxybenzophenone)-alt-(4,4'-difluorobenzophenone)] | P190003 | C13H8O2 | Thermal property | Heat of fusion | 0.01275 | 4.590842e-06 | kcal/g
Homopolymer | poly[(4,4'-dihydroxybenzophenone)-alt-(4,4'-difluorobenzophenone)] | P190003 | C13H8O2 | Thermal property | Thermal decomposition temperature | 562.5 | 75 | C
Homopolymer | poly[(4,4'-dihydroxybenzophenone)-alt-(4,4'-difluorobenzophenone)] | P190003 | C13H8O2 | Thermal property | Thermal decomposition weight loss | 5 | 33.33333 | %
Homopolymer | poly[(4,4'-dihydroxybenzophenone)-alt-(4,4'-difluorobenzophenone)] | P190003 | C13H8O2 | Thermal property | Melting temperature | 366 | 8615.237 | C
Homopolymer | poly[(4,4'-dihydroxybenzophenone)-alt-(4,4'-difluorobenzophenone)] | P190003 | C13H8O2 | Dilute solution property | Intrinsic viscosity eta | 0.69 | 0.09794667 | dl/g
Homopolymer | poly[(4,4'-dihydroxybenzophenone)-alt-(4,4'-difluorobenzophenone)] | P190003 | C13H8O2 | Tensile property | Fiber tensile elongation at break | 96.5 | 5896.333 | %
Homopolymer | poly[(4,4'-dihydroxybenzophenone)-alt-(4,4'-difluorobenzophenone)] | P190003 | C13H8O2 | Tensile property | Tensile modulus | 0.0205 | 0.0003482143 | GPa
Homopolymer | poly[(4,4'-dihydroxybenzophenone)-alt-(4,4'-difluorobenzophenone)] | P190003 | C13H8O2 | Tensile property | Tensile stress strength at break | 0.08 | 0 | GPa
Homopolymer | poly[(4,4'-dihydroxybenzophenone)-alt-(4,4'-difluorobenzophenone)] | P190003 | C13H8O2 | Hardness | Shore hardness | 87.5 | 0
Homopolymer | poly[(4,4'-dihydroxybenzophenone)-alt-(4,4'-difluorobenzophenone)] | P190003 | C13H8O2 | Polymer Information | SMILES | *Oc1ccc(cc1)C(=O)c1ccc(cc1)*
Homopolymer | poly{[4,4'-(1-methylethane-1,1-diyl)diphenol]-alt-[3,3'-bis(chlorosulfonyl)benzophenone]} | P190004 | C28H22O7S2 | Thermal property | Glass transition temperature | 122 | 0 | C
Homopolymer | poly{[4,4'-(1-methylethane-1,1-diyl)diphenol]-alt-[3,3'-bis(chlorosulfonyl)benzophenone]} | P190004 | C28H22O7S2 | Thermal property | Thermal decomposition temperature | 380 | 0 | C
Homopolymer | poly{[4,4'-(1-methylethane-1,1-diyl)diphenol]-alt-[3,3'-bis(chlorosulfonyl)benzophenone]} | P190004 | C28H22O7S2 | Thermal property | Melting temperature | 200 | 450 | C
Homopolymer | poly{[4,4'-(1-methylethane-1,1-diyl)diphenol]-alt-[3,3'-bis(chlorosulfonyl)benzophenone]} | P190004 | C28H22O7S2 | Dilute solution property | Intrinsic viscosity eta | 0.27 | 0 | dl/g
Homopolymer | poly{[4,4'-(1-methylethane-1,1-diyl)diphenol]-alt-[3,3'-bis(chlorosulfonyl)benzophenone]} | P190004 | C28H22O7S2 | Polymer Information | SMILES | *OS(=O)(=O)c1cccc(c1)C(=O)c1cccc(c1)S(=O)(=O)Oc1ccc(cc1)C(c1ccc(cc1)*)(C)C
Homopolymer | (phenylterephthaloyl) | P190010 | C14H8O2 | Polymer Information | SMILES | *C(=O)C(=O)c1ccc(c(c1)c1ccccc1)*
Homopolymer | poly{[4,4'-(1-methylethane-1,1-diyl)diphenol]-alt-[benzene-1,3-disulfonyl dichloride]} | P200001 | C21H18O6S2 | Thermal property | Glass transition temperature | 112 | 153 | C
Homopolymer | poly{[4,4'-(1-methylethane-1,1-diyl)diphenol]-alt-[benzene-1,3-disulfonyl dichloride]} | P200001 | C21H18O6S2 | Thermal property | Thermal decomposition temperature | 360 | 633.3333 | C
Homopolymer | poly{[4,4'-(1-methylethane-1,1-diyl)diphenol]-alt-[benzene-1,3-disulfonyl dichloride]} | P200001 | C21H18O6S2 | Thermal property | Melting temperature | 195 | 200 | C
Homopolymer | poly{[4,4'-(1-methylethane-1,1-diyl)diphenol]-alt-[benzene-1,3-disulfonyl dichloride]} | P200001 | C21H18O6S2 | Dilute solution property | Intrinsic viscosity eta | 0.36 | 0 | dl/g
Homopolymer | poly{[4,4'-(1-methylethane-1,1-diyl)diphenol]-alt-[benzene-1,3-disulfonyl dichloride]} | P200001 | C21H18O6S2 | Polymer Information | SMILES | *OS(=O)(=O)c1cccc(c1)S(=O)(=O)Oc1ccc(cc1)C(c1ccc(cc1)*)(C)C
Homopolymer | poly[(1,6-dibromohexane)-alt-(hexane-1,6-dithiol) | P200002 | C6H12O2S | Physical property | Density | 1.29 | 0 | g/cm3
Homopolymer | poly[(1,6-dibromohexane)-alt-(hexane-1,6-dithiol) | P200002 | C6H12O2S | Physical property | Specific volume | 0.7752 | 0 | cm3/g
Homopolymer | poly[(1,6-dibromohexane)-alt-(hexane-1,6-dithiol) | P200002 | C6H12O2S | Optical property | Refractive index | 1.54 | 0.0007818667
Homopolymer | poly[(1,6-dibromohexane)-alt-(hexane-1,6-dithiol) | P200002 | C6H12O2S | Thermal property | Melting temperature | 220 | 0 | C
Homopolymer | poly[(1,6-dibromohexane)-alt-(hexane-1,6-dithiol) | P200002 | C6H12O2S | Tensile property | Elongation at break | 14 | 32 | %
Homopolymer | poly[(1,6-dibromohexane)-alt-(hexane-1,6-dithiol) | P200002 | C6H12O2S | Tensile property | Fiber tensile modulus | 35 | 50 | g/denier
Homopolymer | poly[(1,6-dibromohexane)-alt-(hexane-1,6-dithiol) | P200002 | C6H12O2S | Tensile property | Fiber tensile stress strength at break | 3.15 | 0.845 | g/denier
Homopolymer | poly[(1,6-dibromohexane)-alt-(hexane-1,6-dithiol) | P200002 | C6H12O2S | Polymer Information | SMILES | *CCCCCCS(=O)(=O)*
Homopolymer | poly[(1,6-dibromohexane)-alt-(pentane-1,5-dithiol)] | P200003 | C11H22O4S2 | Thermal property | Melting temperature | 223 | 0 | C
Homopolymer | poly[(1,6-dibromohexane)-alt-(pentane-1,5-dithiol)] | P200003 | C11H22O4S2 | Polymer Information | SMILES | *CCCCCCS(=O)(=O)CCCCCS(=O)(=O)*
Homopolymer | poly[(1,6-dibromohexane)-alt-(butane-1,4-dithiol)] | P200004 | C10H20O4S2 | Thermal property | Melting temperature | 244.5 | 4.5 | C
Homopolymer | poly[(1,6-dibromohexane)-alt-(butane-1,4-dithiol)] | P200004 | C10H20O4S2 | Polymer Information | SMILES | *CCCCCCS(=O)(=O)CCCCS(=O)(=O)*
Homopolymer | poly[(1,5-dibromopentane)-alt-(pentane-1,5-dithiol)] | P200005 | C5H10O2S | Thermal property | Melting temperature | 243 | 0 | C
Homopolymer | poly[(1,5-dibromopentane)-alt-(pentane-1,5-dithiol)] | P200005 | C5H10O2S | Polymer Information | SMILES | *CCCCCS(=O)(=O)*
Homopolymer | poly(pentamethylenesulfonyltetramethylene sulfone) | P200006 | C9H18O4S2 | Thermal property | Melting temperature | 246.5 | 0.5 | C
Homopolymer | poly(pentamethylenesulfonyltetramethylene sulfone) | P200006 | C9H18O4S2 | Polymer Information | SMILES | *CCCCCS(=O)(=O)CCCCS(=O)(=O)*
Homopolymer | poly(2-aminoethylenesulfonic acid) | P200007 | C2H5NO2S | Thermal property | Thermal decomposition temperature | 275 | 0 | C
Homopolymer | poly(2-aminoethylenesulfonic acid) | P200007 | C2H5NO2S | Thermal property | Melting temperature | 275 | 0 | C
Homopolymer | poly(2-aminoethylenesulfonic acid) | P200007 | C2H5NO2S | Polymer Information | SMILES | *CCNS(=O)(=O)*
Homopolymer | poly(3-aminotrimethylenesulfonic acid) | P200008 | C3H7NO2S | Thermal property | Melting temperature | 258.5 | 4.5 | C
Homopolymer | poly(3-aminotrimethylenesulfonic acid) | P200008 | C3H7NO2S | Dilute solution property | Intrinsic viscosity eta | 0.77 | 0 | dl/g
Homopolymer | poly(3-aminotrimethylenesulfonic acid) | P200008 | C3H7NO2S | Polymer Information | SMILES | *CCCNS(=O)(=O)*
Homopolymer | poly(1,2-cyclohexylene sulfone) | P200009 | C6H10O2S | Thermal property | Glass transition temperature | 77 | 3468 | C
Homopolymer | poly(1,2-cyclohexylene sulfone) | P200009 | C6H10O2S | Thermal property | Thermal decomposition temperature | 187 | 0 | C
Homopolymer | poly(1,2-cyclohexylene sulfone) | P200009 | C6H10O2S | Thermal property | Thermal decomposition weight loss | 4 | 0 | %
Homopolymer | poly(1,2-cyclohexylene sulfone) | P200009 | C6H10O2S | Thermal property | Melting temperature | 284 | 0 | C
Homopolymer | poly(1,2-cyclohexylene sulfone) | P200009 | C6H10O2S | Polymer Information | SMILES | *C1CCCCC1S(=O)(=O)*
Homopolymer | poly(1,3-cyclohexylene sulfone) | P200010 | C6H10O2S | Thermal property | Glass transition temperature | 108 | 0 | C
Homopolymer | poly(1,3-cyclohexylene sulfone) | P200010 | C6H10O2S | Thermal property | Melting temperature | 309 | 0 | C
Homopolymer | poly(1,3-cyclohexylene sulfone) | P200010 | C6H10O2S | Polymer Information | SMILES | *C1CCCC(C1)S(=O)(=O)*
Homopolymer | poly(p-phenylene sulfonate) | P200011 | C6H4O3S | Thermal property | Glass transition temperature | 118 | 1.333333 | C
Homopolymer | poly(p-phenylene sulfonate) | P200011 | C6H4O3S | Thermal property | Thermal decomposition temperature | 375 | 11760 | C
Homopolymer | poly(p-phenylene sulfonate) | P200011 | C6H4O3S | Thermal property | Thermal decomposition weight loss | 26.5 | 616.3333 | %
Homopolymer | poly(p-phenylene sulfonate) | P200011 | C6H4O3S | Thermal property | Melting temperature | 276.5 | 0.3333333 | C
Homopolymer | poly(p-phenylene sulfonate) | P200011 | C6H4O3S | Polymer Information | SMILES | *OS(=O)(=O)c1ccc(cc1)*
Homopolymer | poly(styrene sulfone) | P200012 | C8H8O2S | Thermal property | Melting temperature | 215 | 0 | C
Homopolymer | poly(styrene sulfone) | P200012 | C8H8O2S | Dilute solution property | Intrinsic viscosity eta | 0.4 | 0 | dl/g
Homopolymer | poly(styrene sulfone) | P200012 | C8H8O2S | Polymer Information | SMILES | *CC(S(=O)(=O)*)c1ccccc1
Homopolymer | poly(tetramethylene sulfone) | P200013 | C4H8O2S | Thermal property | Melting temperature | 271 | 0 | C
Homopolymer | poly(tetramethylene sulfone) | P200013 | C4H8O2S | Polymer Information | SMILES | *CCCCS(=O)(=O)*
Homopolymer | poly(trimethylene sulfone) | P200014 | C3H6O2S | Thermal property | Melting temperature | 290 | 0 | C
Homopolymer | poly(trimethylene sulfone) | P200014 | C3H6O2S | Polymer Information | SMILES | *CCCS(=O)(=O)*
Homopolymer | poly(2,2-diethyltrimethylene sulfone) | P200015 | C7H14O2S | Polymer Information | SMILES | *CC(CS(=O)(=O)*)(CC)CC
Homopolymer | poly[sulfonyl(2,2-dimethylpropane-1,3-diyl)] | P200016 | C5H10O2S | Thermal property | Glass transition temperature | 108.5 | 27 | C
Homopolymer | poly[sulfonyl(2,2-dimethylpropane-1,3-diyl)] | P200016 | C5H10O2S | Thermal property | Melting temperature | 296.5 | 56.33333 | C
Homopolymer | poly[sulfonyl(2,2-dimethylpropane-1,3-diyl)] | P200016 | C5H10O2S | Polymer Information | SMILES | *CC(CS(=O)(=O)*)(C)C
Homopolymer | poly[sulfonyl(2,2-dipentylpropane-1,3-diyl)] | P200017 | C13H26O2S | Polymer Information | SMILES | CCCCCC(CS(=O)(=O)*)(CCCCC)C*
Homopolymer | poly{[4-(chlorosulfonyl)phenyl](phenyl)methane} | P200018 | C13H10O2S | Thermal property | Glass transition temperature | 227.5 | 16.33333 | C
Homopolymer | poly{[4-(chlorosulfonyl)phenyl](phenyl)methane} | P200018 | C13H10O2S | Polymer Information | SMILES | *c1ccc(cc1)Cc1ccc(cc1)S(=O)(=O)*
Homopolymer | poly(sulfur trioxide) | P200019 | O3S | Polymer Information | SMILES | *OS(=O)(=O)*
Homopolymer | poly(propylene sulfone) | P200020 | C3H6O2S | Thermal property | Specific heat capacity cp | 0.2769 | 1.333333e-08 | cal/(g*C)
Homopolymer | poly(propylene sulfone) | P200020 | C3H6O2S | Polymer Information | SMILES | *CC(S(=O)(=O)*)C
Homopolymer | poly(4,4'-biphenylylene 4,4'-biphenylylene sulfonate) | P204529 | C24H16O6S2 | Thermal property | Thermal decomposition temperature | 295 | 1687.5 | C
Homopolymer | poly(4,4'-biphenylylene 4,4'-biphenylylene sulfonate) | P204529 | C24H16O6S2 | Heat characteristics | Vicat softening temperature | 225 | 1233.333 | C
Homopolymer | poly(4,4'-biphenylylene 4,4'-biphenylylene sulfonate) | P204529 | C24H16O6S2 | Polymer Information | SMILES | *OS(=O)(=O)c1ccc(cc1)c1ccc(cc1)S(=O)(=O)Oc1ccc(cc1)c1ccc(cc1)*
Homopolymer | poly(2-ethyl-2-methylpropylene sulfone) | P204562 | C6H12O2S | Thermal property | Melting temperature | 280 | 0 | C
Homopolymer | poly(2-ethyl-2-methylpropylene sulfone) | P204562 | C6H12O2S | Polymer Information | SMILES | *CC(CS(=O)(=O)*)(CC)C
Homopolymer | poly(1,1-dioxothiane-2,5-diylsulfonylmethylene) | P209040 | C6H10O4S2 | Thermal property | Thermal decomposition temperature | 287.5 | 1454.167 | C
Homopolymer | poly(1,1-dioxothiane-2,5-diylsulfonylmethylene) | P209040 | C6H10O4S2 | Thermal property | Melting temperature | 90 | 0 | C
Homopolymer | poly(1,1-dioxothiane-2,5-diylsulfonylmethylene) | P209040 | C6H10O4S2 | Polymer Information | SMILES | *CS(=O)(=O)C1CCC(S(=O)(=O)C1)*
Homopolymer | poly(1,4-phenylene) | P210001 | C6H4 | Physical property | Density | 1.33 | 0 | g/cm3
Homopolymer | poly(1,4-phenylene) | P210001 | C6H4 | Physical property | Specific volume | 0.752 | 0 | cm3/g
Homopolymer | poly(1,4-phenylene) | P210001 | C6H4 | Optical property | Refractive index | 1.61 | 0
Homopolymer | poly(1,4-phenylene) | P210001 | C6H4 | Thermal property | Glass transition temperature | 283 | 96.33333 | C
Homopolymer | poly(1,4-phenylene) | P210001 | C6H4 | Thermal property | Thermal decomposition temperature | 459.5 | 8765.776 | C
Homopolymer | poly(1,4-phenylene) | P210001 | C6H4 | Thermal property | Thermal decomposition weight loss | 5 | 12.87879 | %
Homopolymer | poly(1,4-phenylene) | P210001 | C6H4 | Thermal property | Isothermal weight loss temperature | 390 | 114.2857 | C
Homopolymer | poly(1,4-phenylene) | P210001 | C6H4 | Thermal property | Isothermal weight loss time | 8.5 | 67.52848 | hour
Homopolymer | poly(1,4-phenylene) | P210001 | C6H4 | Thermal property | Melting temperature | 297.5 | 7301.515 | C
Homopolymer | poly(1,4-phenylene) | P210001 | C6H4 | Electric property | Electric conductivity | 2.5e-10 | 2931.492 | 1/(ohm*cm)
Homopolymer | poly(1,4-phenylene) | P210001 | C6H4 | Electric property | Volume resistivity | 3700000000 | 3.394e+28 | ohm*cm
Homopolymer | poly(1,4-phenylene) | P210001 | C6H4 | Heat characteristics | Softening temperature | 350 | 0 | C
Homopolymer | poly(1,4-phenylene) | P210001 | C6H4 | Polymer Information | SMILES | *c1ccc(cc1)*
Homopolymer | polybenzyl | P210002 | C7H6 | Thermal property | Thermal decomposition temperature | 350 | 0 | C
Homopolymer | polybenzyl | P210002 | C7H6 | Thermal property | Melting temperature | 156 | 261.3333 | C
Homopolymer | polybenzyl | P210002 | C7H6 | Polymer Information | SMILES | *Cc1ccc(cc1)*
Homopolymer | poly(alpha-methyl methylene-p-phenylene) | P210003 | C8H8 | Physical property | Density | 1.155 | 3.333333e-05 | g/cm3
Homopolymer | poly(alpha-methyl methylene-p-phenylene) | P210003 | C8H8 | Physical property | Specific volume | 0.866 | 2.133333e-05 | cm3/g
Homopolymer | poly(alpha-methyl methylene-p-phenylene) | P210003 | C8H8 | Thermal property | Glass transition temperature | 85 | 334.1099 | C
Homopolymer | poly(alpha-methyl methylene-p-phenylene) | P210003 | C8H8 | Thermal property | Thermal decomposition temperature | 451 | 392 | C
Homopolymer | poly(alpha-methyl methylene-p-phenylene) | P210003 | C8H8 | Thermal property | Thermal decomposition weight loss | 5 | 0 | %
Homopolymer | poly(alpha-methyl methylene-p-phenylene) | P210003 | C8H8 | Thermal property | Melting temperature | 202.5 | 26.16667 | C
Homopolymer | poly(alpha-methyl methylene-p-phenylene) | P210003 | C8H8 | Heat characteristics | Softening temperature | 187 | 8 | C
Homopolymer | poly(alpha-methyl methylene-p-phenylene) | P210003 | C8H8 | Polymer Information | SMILES | *c1ccc(cc1)C(C)*
Homopolymer | poly(2,5-dimethylbenzyl) | P210004 | C9H10 | Thermal property | Melting temperature | 300 | 4310.333 | C
Homopolymer | poly(2,5-dimethylbenzyl) | P210004 | C9H10 | Heat characteristics | Softening temperature | 190 | 0 | C
Homopolymer | poly(2,5-dimethylbenzyl) | P210004 | C9H10 | Polymer Information | SMILES | *Cc1cc(C)c(cc1C)*
Homopolymer | poly(2,3,5,6-tetramethylbenzyl) | P210005 | C11H14 | Polymer Information | SMILES | *Cc1c(C)c(C)c(c(c1C)C)*
Homopolymer | poly(p-xylylene dibromide) | P210006 | C8H8 | Physical property | Density | 1.1405 | 0.0003852751 | g/cm3
Homopolymer | poly(p-xylylene dibromide) | P210006 | C8H8 | Physical property | Specific volume | 0.8767 | 0.0002340045 | cm3/g
Homopolymer | poly(p-xylylene dibromide) | P210006 | C8H8 | Optical property | Refractive index | 1.66 | 0.001022772
Homopolymer | poly(p-xylylene dibromide) | P210006 | C8H8 | Thermal property | Crystallization temperature | 304 | 10092 | C
Homopolymer | poly(p-xylylene dibromide) | P210006 | C8H8 | Thermal property | Glass transition temperature | 75 | 379.7662 | C
Homopolymer | poly(p-xylylene dibromide) | P210006 | C8H8 | Thermal property | Heat of fusion | 0.069 | 0 | kcal/g
Homopolymer | poly(p-xylylene dibromide) | P210006 | C8H8 | Thermal property | Thermal decomposition temperature | 408 | 8024.024 | C
Homopolymer | poly(p-xylylene dibromide) | P210006 | C8H8 | Thermal property | Thermal decomposition weight loss | 10 | 12.4183 | %
Homopolymer | poly(p-xylylene dibromide) | P210006 | C8H8 | Thermal property | Isothermal weight loss temperature | 225 | 388.8889 | C
Homopolymer | poly(p-xylylene dibromide) | P210006 | C8H8 | Thermal property | Isothermal weight loss time | 8 | 17.06667 | hour
Homopolymer | poly(p-xylylene dibromide) | P210006 | C8H8 | Thermal property | Melting temperature | 412 | 4046.211 | C
Homopolymer | poly(p-xylylene dibromide) | P210006 | C8H8 | Electric property | Dielectric constant ac | 2.65 | 2.21685
Homopolymer | poly(p-xylylene dibromide) | P210006 | C8H8 | Electric property | Dielectric loss factor | 0.0032 | 7.134438e-05
Homopolymer | poly(p-xylylene dibromide) | P210006 | C8H8 | Electric property | Electric conductivity | 1.0335e-14 | 2.561315e-25 | 1/(ohm*cm)
Homopolymer | poly(p-xylylene dibromide) | P210006 | C8H8 | Electric property | Surface resistivity | 100000000000000 | 0 | ohm
Homopolymer | poly(p-xylylene dibromide) | P210006 | C8H8 | Electric property | Volume resistivity | 775000000000000 | 4.1656e+33 | ohm*cm
Homopolymer | poly(p-xylylene dibromide) | P210006 | C8H8 | Physicochemical property | Gas permeability coefficient p | 1.375e-14 | 2.472361e-27 | cm3(STP)cm/(cm2*s*Pa)
Homopolymer | poly(p-xylylene dibromide) | P210006 | C8H8 | Physicochemical property | Surface tension | 46.3 | 0 | mN/m
Homopolymer | poly(p-xylylene dibromide) | P210006 | C8H8 | Physicochemical property | Water absorption | 1 | 0 | wt%
Homopolymer | poly(p-xylylene dibromide) | P210006 | C8H8 | Physicochemical property | Water vapor transmission | 0.0093 | 0 | g*mil/(cm2*24h)
Homopolymer | poly(p-xylylene dibromide) | P210006 | C8H8 | Physicochemical property | Contact angle | 91.7 | 90.73867 | degree
Homopolymer | poly(p-xylylene dibromide) | P210006 | C8H8 | Tensile property | Elongation at break | 15 | 9380 | %
Homopolymer | poly(p-xylylene dibromide) | P210006 | C8H8 | Tensile property | Tensile modulus | 2.41315 | 1.338959 | GPa
Homopolymer | poly(p-xylylene dibromide) | P210006 | C8H8 | Tensile property | Tensile stress strength at break | 0.04447 | 7.744133e-06 | GPa
Homopolymer | poly(p-xylylene dibromide) | P210006 | C8H8 | Heat characteristics | Softening temperature | 265 | 2558.333 | C
Homopolymer | poly(p-xylylene dibromide) | P210006 | C8H8 | Polymer Information | SMILES | *CCc1ccc(cc1)*
Homopolymer | poly[1,3-bis(bromomethyl)benzene] | P210007 | C8H8 | Thermal property | Glass transition temperature | 9 | 0 | C
Homopolymer | poly[1,3-bis(bromomethyl)benzene] | P210007 | C8H8 | Thermal property | Thermal decomposition temperature | 390 | 0 | C
Homopolymer | poly[1,3-bis(bromomethyl)benzene] | P210007 | C8H8 | Thermal property | Thermal decomposition weight loss | 5 | 0 | %
Homopolymer | poly[1,3-bis(bromomethyl)benzene] | P210007 | C8H8 | Thermal property | Melting temperature | 80 | 0 | C
Homopolymer | poly[1,3-bis(bromomethyl)benzene] | P210007 | C8H8 | Polymer Information | SMILES | *CCc1cccc(c1)*
Homopolymer | poly(dimethyldi-p-xylylene) | P210008 | C9H10 | Thermal property | Glass transition temperature | 55 | 15.55556 | C
Homopolymer | poly(dimethyldi-p-xylylene) | P210008 | C9H10 | Thermal property | Melting temperature | 205 | 5171.429 | C
Homopolymer | poly(dimethyldi-p-xylylene) | P210008 | C9H10 | Electric property | Dielectric constant ac | 2.48 | 0
Homopolymer | poly(dimethyldi-p-xylylene) | P210008 | C9H10 | Physicochemical property | Gas permeability coefficient p | 4.4e-15 | 8.821953e-28 | cm3(STP)cm/(cm2*s*Pa)
Homopolymer | poly(dimethyldi-p-xylylene) | P210008 | C9H10 | Physicochemical property | Water vapor transmission | 0.0017 | 0 | g*mil/(cm2*24h)
Homopolymer | poly(dimethyldi-p-xylylene) | P210008 | C9H10 | Tensile property | Elongation at break | 118 | 14661.36 | %
Homopolymer | poly(dimethyldi-p-xylylene) | P210008 | C9H10 | Tensile property | Tensile modulus | 1.89604 | 1.121984 | GPa
Homopolymer | poly(dimethyldi-p-xylylene) | P210008 | C9H10 | Tensile property | Tensile stress strength at break | 0.03172 | 0.00030429024 | GPa
Homopolymer | poly(dimethyldi-p-xylylene) | P210008 | C9H10 | Heat characteristics | Softening temperature | 60 | 0 | C
Homopolymer | poly(dimethyldi-p-xylylene) | P210008 | C9H10 | Impact strength | Izod impact | 800 | 213333.3 | kJ/m
Homopolymer | poly(dimethyldi-p-xylylene) | P210008 | C9H10 | Polymer Information | SMILES | *CCc1ccc(c(c1)C)*
Homopolymer | poly[1^2^^,4^2^^-diethyl-1(1,4),4(1,4)-dibenzenacyclohexaphane] | P210009 | C10H12 | Thermal property | Glass transition temperature | 25 | 0 | C
Homopolymer | poly[1^2^^,4^2^^-diethyl-1(1,4),4(1,4)-dibenzenacyclohexaphane] | P210009 | C10H12 | Thermal property | Melting temperature | 165 | 33.33333 | C
Homopolymer | poly[1^2^^,4^2^^-diethyl-1(1,4),4(1,4)-dibenzenacyclohexaphane] | P210009 | C10H12 | Physicochemical property | Gas permeability coefficient p | 3.74e-14 | 1.541208e-26 | cm3(STP)cm/(cm2*s*Pa)
Homopolymer | poly[1^2^^,4^2^^-diethyl-1(1,4),4(1,4)-dibenzenacyclohexaphane] | P210009 | C10H12 | Physicochemical property | Water vapor transmission | 0.00636 | 0 | g*mil/(cm2*24h)
Homopolymer | poly[1^2^^,4^2^^-diethyl-1(1,4),4(1,4)-dibenzenacyclohexaphane] | P210009 | C10H12 | Tensile property | Elongation at break | 275 | 0 | %
Homopolymer | poly[1^2^^,4^2^^-diethyl-1(1,4),4(1,4)-dibenzenacyclohexaphane] | P210009 | C10H12 | Tensile property | Tensile modulus | 1.20657 | 0.3877731 | GPa
Homopolymer | poly[1^2^^,4^2^^-diethyl-1(1,4),4(1,4)-dibenzenacyclohexaphane] | P210009 | C10H12 | Tensile property | Tensile stress strength at break | 0.075842 | 0 | GPa
Homopolymer | poly[1^2^^,4^2^^-diethyl-1(1,4),4(1,4)-dibenzenacyclohexaphane] | P210009 | C10H12 | Polymer Information | SMILES | *CCc1ccc(c(c1)CC)*
Homopolymer | poly[1,4-bis(chloromethyl)-2,5-dimethylbenzene] | P210010 | C10H12 | Thermal property | Glass transition temperature | 95 | 50 | C
Homopolymer | poly[1,4-bis(chloromethyl)-2,5-dimethylbenzene] | P210010 | C10H12 | Thermal property | Thermal decomposition temperature | 465 | 8541.367 | C
Homopolymer | poly[1,4-bis(chloromethyl)-2,5-dimethylbenzene] | P210010 | C10H12 | Thermal property | Melting temperature | 190 | 13047.5 | C
Homopolymer | poly[1,4-bis(chloromethyl)-2,5-dimethylbenzene] | P210010 | C10H12 | Tensile property | Elongation at break | 1 | 0 | %
Homopolymer | poly[1,4-bis(chloromethyl)-2,5-dimethylbenzene] | P210010 | C10H12 | Tensile property | Tensile modulus | 1.79262 | 0 | GPa
Homopolymer | poly[1,4-bis(chloromethyl)-2,5-dimethylbenzene] | P210010 | C10H12 | Tensile property | Tensile stress strength at break | 0.01517 | 0 | GPa
Homopolymer | poly[1,4-bis(chloromethyl)-2,5-dimethylbenzene] | P210010 | C10H12 | Polymer Information | SMILES | *CCc1cc(C)c(cc1C)*
Homopolymer | poly{[3,3'-propylenedi-p-phenylenebis(2,4,5-triphenylcyclopentadienone)]-alt-(1,4-diethynylbenzene)} | P210011 | C69H50 | Thermal property | Glass transition temperature | 290 | 0 | C
Homopolymer | poly{[3,3'-propylenedi-p-phenylenebis(2,4,5-triphenylcyclopentadienone)]-alt-(1,4-diethynylbenzene)} | P210011 | C69H50 | Thermal property | Thermal decomposition temperature | 485 | 300 | C
Homopolymer | poly{[3,3'-propylenedi-p-phenylenebis(2,4,5-triphenylcyclopentadienone)]-alt-(1,4-diethynylbenzene)} | P210011 | C69H50 | Dilute solution property | Intrinsic viscosity eta | 0.52 | 0 | dl/g
Homopolymer | poly{[3,3'-propylenedi-p-phenylenebis(2,4,5-triphenylcyclopentadienone)]-alt-(1,4-diethynylbenzene)} | P210011 | C69H50 | Polymer Information | SMILES | *CCCc1ccc(cc1)c1c(cc(c(c1c1ccccc1)c1ccccc1)c1ccc(cc1)c1cc(c2ccccc2)c(c(c1c1ccccc1)c1ccccc1)c1ccc(cc1)*)c1ccccc1
Homopolymer | poly({2,2',4,4',5,5'-hexaphenyl-3,3'-[propane-1,3-diylbis(4,1-phenylene)]bis(cyclopenta-2,4-dienone)}-alt-(1,3-diethynylbenzene)) | P210012 | C69H50 | Thermal property | Glass transition temperature | 240 | 0 | C
Homopolymer | poly({2,2',4,4',5,5'-hexaphenyl-3,3'-[propane-1,3-diylbis(4,1-phenylene)]bis(cyclopenta-2,4-dienone)}-alt-(1,3-diethynylbenzene)) | P210012 | C69H50 | Thermal property | Thermal decomposition temperature | 495 | 833.3333 | C
Homopolymer | poly({2,2',4,4',5,5'-hexaphenyl-3,3'-[propane-1,3-diylbis(4,1-phenylene)]bis(cyclopenta-2,4-dienone)}-alt-(1,3-diethynylbenzene)) | P210012 | C69H50 | Dilute solution property | Intrinsic viscosity eta | 0.36 | 0 | dl/g
Homopolymer | poly({2,2',4,4',5,5'-hexaphenyl-3,3'-[propane-1,3-diylbis(4,1-phenylene)]bis(cyclopenta-2,4-dienone)}-alt-(1,3-diethynylbenzene)) | P210012 | C69H50 | Polymer Information | SMILES | *CCCc1ccc(cc1)c1c(cc(c(c1c1ccccc1)c1ccccc1)c1cccc(c1)c1cc(c2ccccc2)c(c(c1c1ccccc1)c1ccccc1)c1ccc(cc1)*)c1ccccc1
Homopolymer | poly({2,2',4,4',5,5'-hexaphenyl-3,3'-[butane-1,4-diylbis(4,1-phenylene)]bis(cyclopenta-2,4-dienone)}-alt-(1,4-diethynylbenzene)) | P210013 | C70H52 | Thermal property | Glass transition temperature | 205 | 0 | C
Homopolymer | poly({2,2',4,4',5,5'-hexaphenyl-3,3'-[butane-1,4-diylbis(4,1-phenylene)]bis(cyclopenta-2,4-dienone)}-alt-(1,4-diethynylbenzene)) | P210013 | C70H52 | Thermal property | Thermal decomposition temperature | 500 | 300 | C
Homopolymer | poly({2,2',4,4',5,5'-hexaphenyl-3,3'-[butane-1,4-diylbis(4,1-phenylene)]bis(cyclopenta-2,4-dienone)}-alt-(1,4-diethynylbenzene)) | P210013 | C70H52 | Dilute solution property | Intrinsic viscosity eta | 0.59 | 0 | dl/g
Homopolymer | poly({2,2',4,4',5,5'-hexaphenyl-3,3'-[butane-1,4-diylbis(4,1-phenylene)]bis(cyclopenta-2,4-dienone)}-alt-(1,4-diethynylbenzene)) | P210013 | C70H52 | Polymer Information | SMILES | *CCCCc1ccc(cc1)c1c(cc(c(c1c1ccccc1)c1ccccc1)c1ccc(cc1)c1cc(c2ccccc2)c(c(c1c1ccccc1)c1ccccc1)c1ccc(cc1)*)c1ccccc1
Homopolymer | poly({2,2',4,4',5,5'-hexaphenyl-3,3'-[butane-1,4-diylbis(4,1-phenylene)]bis(cyclopenta-2,4-dienone)}-alt-(1,3-diethynylbenzene)) | P210014 | C70H52 | Thermal property | Glass transition temperature | 180 | 0 | C
Homopolymer | poly({2,2',4,4',5,5'-hexaphenyl-3,3'-[butane-1,4-diylbis(4,1-phenylene)]bis(cyclopenta-2,4-dienone)}-alt-(1,3-diethynylbenzene)) | P210014 | C70H52 | Thermal property | Thermal decomposition temperature | 502.5 | 408.3333 | C
Homopolymer | poly({2,2',4,4',5,5'-hexaphenyl-3,3'-[butane-1,4-diylbis(4,1-phenylene)]bis(cyclopenta-2,4-dienone)}-alt-(1,3-diethynylbenzene)) | P210014 | C70H52 | Dilute solution property | Intrinsic viscosity eta | 0.61 | 0 | dl/g
Homopolymer | poly({2,2',4,4',5,5'-hexaphenyl-3,3'-[butane-1,4-diylbis(4,1-phenylene)]bis(cyclopenta-2,4-dienone)}-alt-(1,3-diethynylbenzene)) | P210014 | C70H52 | Polymer Information | SMILES | *CCCCc1ccc(cc1)c1c(cc(c(c1c1ccccc1)c1ccccc1)c1cccc(c1)c1cc(c2ccccc2)c(c(c1c1ccccc1)c1ccccc1)c1ccc(cc1)*)c1ccccc1
Homopolymer | poly({2,2',4,4',5,5'-hexaphenyl-3,3'-[hexane-1,6-diylbis(4,1-phenylene)]bis(cyclopenta-2,4-dienone)}-alt-(1,4-diethynylbenzene)) | P210015 | C72H56 | Thermal property | Glass transition temperature | 250 | 0 | C
Homopolymer | poly({2,2',4,4',5,5'-hexaphenyl-3,3'-[hexane-1,6-diylbis(4,1-phenylene)]bis(cyclopenta-2,4-dienone)}-alt-(1,4-diethynylbenzene)) | P210015 | C72H56 | Thermal property | Thermal decomposition temperature | 502.5 | 408.3333 | C
Homopolymer | poly({2,2',4,4',5,5'-hexaphenyl-3,3'-[hexane-1,6-diylbis(4,1-phenylene)]bis(cyclopenta-2,4-dienone)}-alt-(1,4-diethynylbenzene)) | P210015 | C72H56 | Dilute solution property | Intrinsic viscosity eta | 1.51 | 0 | dl/g
Homopolymer | poly({2,2',4,4',5,5'-hexaphenyl-3,3'-[hexane-1,6-diylbis(4,1-phenylene)]bis(cyclopenta-2,4-dienone)}-alt-(1,4-diethynylbenzene)) | P210015 | C72H56 | Polymer Information | SMILES | *CCCCCCc1ccc(cc1)c1c(cc(c(c1c1ccccc1)c1ccccc1)c1ccc(cc1)c1cc(c2ccccc2)c(c(c1c1ccccc1)c1ccccc1)c1ccc(cc1)*)c1ccccc1
Homopolymer | poly({2,2',4,4',5,5'-hexaphenyl-3,3'-[hexane-1,6-diylbis(4,1-phenylene)]bis(cyclopenta-2,4-dienone)}-alt-(1,3-diethynylbenzene)) | P210016 | C72H56 | Thermal property | Glass transition temperature | 215 | 0 | C
Homopolymer | poly({2,2',4,4',5,5'-hexaphenyl-3,3'-[hexane-1,6-diylbis(4,1-phenylene)]bis(cyclopenta-2,4-dienone)}-alt-(1,3-diethynylbenzene)) | P210016 | C72H56 | Thermal property | Thermal decomposition temperature | 477.5 | 75 | C
Homopolymer | poly({2,2',4,4',5,5'-hexaphenyl-3,3'-[hexane-1,6-diylbis(4,1-phenylene)]bis(cyclopenta-2,4-dienone)}-alt-(1,3-diethynylbenzene)) | P210016 | C72H56 | Dilute solution property | Intrinsic viscosity eta | 0.71 | 0 | dl/g
Homopolymer | poly({2,2',4,4',5,5'-hexaphenyl-3,3'-[hexane-1,6-diylbis(4,1-phenylene)]bis(cyclopenta-2,4-dienone)}-alt-(1,3-diethynylbenzene)) | P210016 | C72H56 | Polymer Information | SMILES | *CCCCCCc1ccc(cc1)c1c(cc(c(c1c1ccccc1)c1ccccc1)c1cccc(c1)c1cc(c2ccccc2)c(c(c1c1ccccc1)c1ccccc1)c1ccc(cc1)*)c1ccccc1
Homopolymer | poly({2,2',4,4',5,5'-hexaphenyl-3,3'-[decane-1,10-diylbis(4,1-phenylene)]bis(cyclopenta-2,4-dienone)}-alt-(1,4-diethynylbenzene)) | P210017 | C76H64 | Thermal property | Glass transition temperature | 235 | 0 | C
Homopolymer | poly({2,2',4,4',5,5'-hexaphenyl-3,3'-[decane-1,10-diylbis(4,1-phenylene)]bis(cyclopenta-2,4-dienone)}-alt-(1,4-diethynylbenzene)) | P210017 | C76H64 | Thermal property | Thermal decomposition temperature | 477.5 | 8.333333 | C
Homopolymer | poly({2,2',4,4',5,5'-hexaphenyl-3,3'-[decane-1,10-diylbis(4,1-phenylene)]bis(cyclopenta-2,4-dienone)}-alt-(1,4-diethynylbenzene)) | P210017 | C76H64 | Dilute solution property | Intrinsic viscosity eta | 1.3 | 0 | dl/g
Homopolymer | poly({2,2',4,4',5,5'-hexaphenyl-3,3'-[decane-1,10-diylbis(4,1-phenylene)]bis(cyclopenta-2,4-dienone)}-alt-(1,4-diethynylbenzene)) | P210017 | C76H64 | Polymer Information | SMILES | *CCCCCCCCCCc1ccc(cc1)c1c(cc(c(c1c1ccccc1)c1ccccc1)c1ccc(cc1)c1cc(c2ccccc2)c(c(c1c1ccccc1)c1ccccc1)c1ccc(cc1)*)c1ccccc1
Homopolymer | poly{[3,3'-tetradecylenedi-p-phenylenebis(2,4,5-triphenylcyclopentadienone)]-alt-(1,4-diethynylbenzene)} | P210018 | C80H72 | Thermal property | Glass transition temperature | 185 | 0 | C
Homopolymer | poly{[3,3'-tetradecylenedi-p-phenylenebis(2,4,5-triphenylcyclopentadienone)]-alt-(1,4-diethynylbenzene)} | P210018 | C80H72 | Thermal property | Thermal decomposition temperature | 452.5 | 208.3333 | C
Homopolymer | poly{[3,3'-tetradecylenedi-p-phenylenebis(2,4,5-triphenylcyclopentadienone)]-alt-(1,4-diethynylbenzene)} | P210018 | C80H72 | Dilute solution property | Intrinsic viscosity eta | 0.77 | 0 | dl/g
Homopolymer | poly{[3,3'-tetradecylenedi-p-phenylenebis(2,4,5-triphenylcyclopentadienone)]-alt-(1,4-diethynylbenzene)} | P210018 | C80H72 | Polymer Information | SMILES | *CCCCCCCCCCCCCCc1ccc(cc1)c1c(cc(c(c1c1ccccc1)c1ccccc1)c1ccc(cc1)c1cc(c2ccccc2)c(c(c1c1ccccc1)c1ccccc1)c1ccc(cc1)*)c1ccccc1
Homopolymer | poly({2,2',4,4',5,5'-hexaphenyl-3,3'-[tetradecane-1,14-diylbis(4,1-phenylene)]bis(cyclopenta-2,4-dienone)}-alt-(1,3-diethynylbenzene)) | P210019 | C80H72 | Thermal property | Glass transition temperature | 160 | 0 | C
Homopolymer | poly({2,2',4,4',5,5'-hexaphenyl-3,3'-[tetradecane-1,14-diylbis(4,1-phenylene)]bis(cyclopenta-2,4-dienone)}-alt-(1,3-diethynylbenzene)) | P210019 | C80H72 | Thermal property | Thermal decomposition temperature | 447.5 | 408.3333 | C
Homopolymer | poly({2,2',4,4',5,5'-hexaphenyl-3,3'-[tetradecane-1,14-diylbis(4,1-phenylene)]bis(cyclopenta-2,4-dienone)}-alt-(1,3-diethynylbenzene)) | P210019 | C80H72 | Dilute solution property | Intrinsic viscosity eta | 0.48 | 0 | dl/g
Homopolymer | poly({2,2',4,4',5,5'-hexaphenyl-3,3'-[tetradecane-1,14-diylbis(4,1-phenylene)]bis(cyclopenta-2,4-dienone)}-alt-(1,3-diethynylbenzene)) | P210019 | C80H72 | Polymer Information | SMILES | *CCCCCCCCCCCCCCc1ccc(cc1)c1c(cc(c(c1c1ccccc1)c1ccccc1)c1cccc(c1)c1cc(c2ccccc2)c(c(c1c1ccccc1)c1ccccc1)c1ccc(cc1)*)c1ccccc1
Homopolymer | poly(2,2'-dicyano di-p-xylylene) | P210020 | C9H7N | Thermal property | Glass transition temperature | 90 | 0 | C
Homopolymer | poly(2,2'-dicyano di-p-xylylene) | P210020 | C9H7N | Thermal property | Melting temperature | 270 | 0 | C
Homopolymer | poly(2,2'-dicyano di-p-xylylene) | P210020 | C9H7N | Physicochemical property | Gas permeability coefficient p | 2.25e-14 | 3.120989e-27 | cm3(STP)cm/(cm2*s*Pa)
Homopolymer | poly(2,2'-dicyano di-p-xylylene) | P210020 | C9H7N | Physicochemical property | Water vapor transmission | 0.0465 | 0 | g*mil/(cm2*24h)
Homopolymer | poly(2,2'-dicyano di-p-xylylene) | P210020 | C9H7N | Tensile property | Elongation at break | 9.5 | 8.333333 | %
Homopolymer | poly(2,2'-dicyano di-p-xylylene) | P210020 | C9H7N | Tensile property | Tensile modulus | 1.56854 | 2.339154 | GPa
Homopolymer | poly(2,2'-dicyano di-p-xylylene) | P210020 | C9H7N | Tensile property | Tensile stress strength at break | 0.05998 | 0 | GPa
Homopolymer | poly(2,2'-dicyano di-p-xylylene) | P210020 | C9H7N | Polymer Information | SMILES | *CCc1ccc(c(c1)C#N)*
Homopolymer | poly[(2-chloro-1,4-phenylene)ethylene] | P210021 | C8H7Cl | Optical property | Refractive index | 1.642 | 0.0001470569
Homopolymer | poly[(2-chloro-1,4-phenylene)ethylene] | P210021 | C8H7Cl | Thermal property | Glass transition temperature | 70 | 299.6958 | C
Homopolymer | poly[(2-chloro-1,4-phenylene)ethylene] | P210021 | C8H7Cl | Thermal property | Thermal decomposition temperature | 416.5 | 8216.333 | C
Homopolymer | poly[(2-chloro-1,4-phenylene)ethylene] | P210021 | C8H7Cl | Thermal property | Thermal decomposition weight loss | 10 | 0 | %
Homopolymer | poly[(2-chloro-1,4-phenylene)ethylene] | P210021 | C8H7Cl | Thermal property | Melting temperature | 287 | 76.28571 | C
Homopolymer | poly[(2-chloro-1,4-phenylene)ethylene] | P210021 | C8H7Cl | Electric property | Dielectric constant ac | 3 | 0.06251429
Homopolymer | poly[(2-chloro-1,4-phenylene)ethylene] | P210021 | C8H7Cl | Electric property | Dielectric loss tangent | 0.0381 | 0
Homopolymer | poly[(2-chloro-1,4-phenylene)ethylene] | P210021 | C8H7Cl | Electric property | Electric conductivity | 4.2e-12 | 0 | 1/(ohm*cm)
Homopolymer | poly[(2-chloro-1,4-phenylene)ethylene] | P210021 | C8H7Cl | Electric property | Volume resistivity | 240000000000 | 0 | ohm*cm
Homopolymer | poly[(2-chloro-1,4-phenylene)ethylene] | P210021 | C8H7Cl | Physicochemical property | Gas diffusion coefficient d | 9.47e-09 | 1.446072e-14 | cm2/s
Homopolymer | poly[(2-chloro-1,4-phenylene)ethylene] | P210021 | C8H7Cl | Physicochemical property | Gas permeability coefficient p | 4.67e-15 | 1.830768e-27 | cm3(STP)cm/(cm2*s*Pa)
Homopolymer | poly[(2-chloro-1,4-phenylene)ethylene] | P210021 | C8H7Cl | Physicochemical property | Gas solubility coefficient s | 5.67e-07 | 3.166766e-12 | cm3(STP)/(cm3*Pa)
Homopolymer | poly[(2-chloro-1,4-phenylene)ethylene] | P210021 | C8H7Cl | Physicochemical property | Surface tension | 47.1 | 0 | mN/m
Homopolymer | poly[(2-chloro-1,4-phenylene)ethylene] | P210021 | C8H7Cl | Physicochemical property | Water vapor transmission | 0.00093 | 0 | g*mil/(cm2*24h)
Homopolymer | poly[(2-chloro-1,4-phenylene)ethylene] | P210021 | C8H7Cl | Tensile property | Elongation at break | 220 | 0 | %
Homopolymer | poly[(2-chloro-1,4-phenylene)ethylene] | P210021 | C8H7Cl | Tensile property | Tensile modulus | 2.41315 | 2.096583 | GPa
Homopolymer | poly[(2-chloro-1,4-phenylene)ethylene] | P210021 | C8H7Cl | Tensile property | Tensile stress strength at break | 0.073084 | 0 | GPa
Homopolymer | poly[(2-chloro-1,4-phenylene)ethylene] | P210021 | C8H7Cl | Polymer Information | SMILES | *CCc1ccc(c(c1)Cl)*
Homopolymer | poly[1^2^^,4^2^^-dibromo-1(1,4),4(1,4)-dibenzenacyclohexaphane] | P210022 | C8H7Br | Thermal property | Glass transition temperature | 80 | 0 | C
Homopolymer | poly[1^2^^,4^2^^-dibromo-1(1,4),4(1,4)-dibenzenacyclohexaphane] | P210022 | C8H7Br | Thermal property | Melting temperature | 270 | 0 | C
Homopolymer | poly[1^2^^,4^2^^-dibromo-1(1,4),4(1,4)-dibenzenacyclohexaphane] | P210022 | C8H7Br | Physicochemical property | Gas permeability coefficient p | 2e-15 | 1.918822e-28 | cm3(STP)cm/(cm2*s*Pa)
Homopolymer | poly[1^2^^,4^2^^-dibromo-1(1,4),4(1,4)-dibenzenacyclohexaphane] | P210022 | C8H7Br | Physicochemical property | Water vapor transmission | 0.00093 | 0 | g*mil/(cm2*24h)
Homopolymer | poly[1^2^^,4^2^^-dibromo-1(1,4),4(1,4)-dibenzenacyclohexaphane] | P210022 | C8H7Br | Tensile property | Elongation at break | 30 | 0 | %
Homopolymer | poly[1^2^^,4^2^^-dibromo-1(1,4),4(1,4)-dibenzenacyclohexaphane] | P210022 | C8H7Br | Tensile property | Tensile modulus | 1.447885 | 1.961242 | GPa
Homopolymer | poly[1^2^^,4^2^^-dibromo-1(1,4),4(1,4)-dibenzenacyclohexaphane] | P210022 | C8H7Br | Tensile property | Tensile stress strength at break | 0.05516 | 0 | GPa
Homopolymer | poly[1^2^^,4^2^^-dibromo-1(1,4),4(1,4)-dibenzenacyclohexaphane] | P210022 | C8H7Br | Polymer Information | SMILES | *CCc1ccc(c(c1)Br)*
Homopolymer | poly(alpha,2,5-trichloro-p-xylene) | P210023 | C8H6Cl2 | Optical property | Refractive index | 1.6635 | 0.0003265
Homopolymer | poly(alpha,2,5-trichloro-p-xylene) | P210023 | C8H6Cl2 | Thermal property | Thermal decomposition temperature | 340 | 0 | C
Homopolymer | poly(alpha,2,5-trichloro-p-xylene) | P210023 | C8H6Cl2 | Polymer Information | SMILES | *CCc1cc(Cl)c(cc1Cl)*
Homopolymer | poly(1,4-dimethylnaphthalene) | P210024 | C12H10 | Thermal property | Glass transition temperature | 160 | 0 | C
Homopolymer | poly(1,4-dimethylnaphthalene) | P210024 | C12H10 | Thermal property | Melting temperature | 320 | 0 | C
Homopolymer | poly(1,4-dimethylnaphthalene) | P210024 | C12H10 | Heat characteristics | Softening temperature | 300 | 0 | C
Homopolymer | poly(1,4-dimethylnaphthalene) | P210024 | C12H10 | Polymer Information | SMILES | *CCc1ccc(c2c1cccc2)*
Homopolymer | poly[methylene-(2,6-diamino)-3,5-toluene] | P210025 | C8H10N2 | Dilute solution property | Intrinsic viscosity eta | 0.15 | 0 | dl/g
Homopolymer | poly[methylene-(2,6-diamino)-3,5-toluene] | P210025 | C8H10N2 | Polymer Information | SMILES | *Cc1cc(*)c(c(c1N)C)N
Homopolymer | poly(1,3-dibromobenzene) | P210026 | C6H4 | Thermal property | Glass transition temperature | 104.93 | 0 | C
Homopolymer | poly(1,3-dibromobenzene) | P210026 | C6H4 | Thermal property | Thermal decomposition temperature | 360 | 0 | C
Homopolymer | poly(1,3-dibromobenzene) | P210026 | C6H4 | Thermal property | Thermal decomposition weight loss | 5 | 0 | %
Homopolymer | poly(1,3-dibromobenzene) | P210026 | C6H4 | Polymer Information | SMILES | *c1cccc(c1)*
Homopolymer | poly(p-phenylenevinylene) | P210027 | C8H6 | Optical property | Refractive index | 1.984 | 0.576229
Homopolymer | poly(p-phenylenevinylene) | P210027 | C8H6 | Thermal property | Glass transition temperature | 220 | 400 | C
Homopolymer | poly(p-phenylenevinylene) | P210027 | C8H6 | Thermal property | Thermal decomposition temperature | 500 | 13906.25 | C
Homopolymer | poly(p-phenylenevinylene) | P210027 | C8H6 | Thermal property | Melting temperature | 214.5 | 112.5 | C
Homopolymer | poly(p-phenylenevinylene) | P210027 | C8H6 | Electric property | Dielectric constant ac | 25.3 | 315.2143
Homopolymer | poly(p-phenylenevinylene) | P210027 | C8H6 | Electric property | Dielectric loss tangent | 0.365 | 0.009633333
Homopolymer | poly(p-phenylenevinylene) | P210027 | C8H6 | Electric property | Electric conductivity | 5.5e-10 | 1.279044e-14 | 1/(ohm*cm)
Homopolymer | poly(p-phenylenevinylene) | P210027 | C8H6 | Electric property | Volume resistivity | 1800000000 | 6.4283e+24 | ohm*cm
Homopolymer | poly(p-phenylenevinylene) | P210027 | C8H6 | Tensile property | Dynamic mechanical properties storage modulus | 0.316 | 0 | GPa
Homopolymer | poly(p-phenylenevinylene) | P210027 | C8H6 | Tensile property | Dynamic mechanical properties loss tangent | 0.29 | 0
Homopolymer | poly(p-phenylenevinylene) | P210027 | C8H6 | Tensile property | Elongation at break | 4.2 | 6.973167 | %
Homopolymer | poly(p-phenylenevinylene) | P210027 | C8H6 | Tensile property | Tensile modulus | 11.35 | 240.886985 | GPa
Homopolymer | poly(p-phenylenevinylene) | P210027 | C8H6 | Tensile property | Tensile stress strength at break | 0.2075 | 0.034568114 | GPa
Homopolymer | poly(p-phenylenevinylene) | P210027 | C8H6 | Polymer Information | SMILES | *C=Cc1ccc(cc1)*
Homopolymer | poly[(2-isopropyl-1,4-phenylene)ethylene] | P210028 | C11H14 | Polymer Information | SMILES | *CCc1ccc(c(c1)C(C)C)*
Homopolymer | poly(4,4'-bis(chloromethyl)diphenylmethane) | P210029 | C15H14 | Thermal property | Melting temperature | 252.5 | 12.5 | C
Homopolymer | poly(4,4'-bis(chloromethyl)diphenylmethane) | P210029 | C15H14 | Polymer Information | SMILES | *CCc1ccc(cc1)Cc1ccc(cc1)*
Homopolymer | poly[1,4-phenylene-2,4-bis(ethoxycarbonyl)cyclobutane-1,3-diyl] | P210030 | C16H18O4 | Polymer Information | SMILES | CCOC(=O)C1C(*)C(C1c1ccc(cc1)*)C(=O)OCC
Homopolymer | 2,5-poly-1,6-di(N-carbazolyl)-2,4-hexadiyne | P210031 | C30H20N2 | Physical property | Density | 1.3 | 0.0003466667 | g/cm3
Homopolymer | 2,5-poly-1,6-di(N-carbazolyl)-2,4-hexadiyne | P210031 | C30H20N2 | Physical property | Specific volume | 0.769 | 0.0001248 | cm3/g
Homopolymer | 2,5-poly-1,6-di(N-carbazolyl)-2,4-hexadiyne | P210031 | C30H20N2 | Thermal property | Thermal decomposition temperature | 400 | 0 | C
Homopolymer | 2,5-poly-1,6-di(N-carbazolyl)-2,4-hexadiyne | P210031 | C30H20N2 | Thermal property | Thermal decomposition weight loss | 6.5 | 0 | %
Homopolymer | 2,5-poly-1,6-di(N-carbazolyl)-2,4-hexadiyne | P210031 | C30H20N2 | Thermal property | Thermal conductivity | 3.1 | 0.1706667 | W/(m*K)
Homopolymer | 2,5-poly-1,6-di(N-carbazolyl)-2,4-hexadiyne | P210031 | C30H20N2 | Electric property | Electric conductivity | 1e-15 | 0 | 1/(ohm*cm)
Homopolymer | 2,5-poly-1,6-di(N-carbazolyl)-2,4-hexadiyne | P210031 | C30H20N2 | Polymer Information | SMILES | *=C=C=C(C(=*)Cn1c2ccccc2c2c1cccc2)Cn1c2ccccc2c2c1cccc2
Homopolymer | 2,5-poly-2,4-hexadiynediol | P210032 | C6H6O2 | Physical property | Density | 1.22535 | 0.00130494 | g/cm3
Homopolymer | 2,5-poly-2,4-hexadiynediol | P210032 | C6H6O2 | Physical property | Specific volume | 0.816495 | 0.0005758929 | cm3/g
Homopolymer | 2,5-poly-2,4-hexadiynediol | P210032 | C6H6O2 | Polymer Information | SMILES | OCC(=C=C=*)C(=*)CO
Homopolymer | poly(1,6-bis{[(ethylamino)carbonyl]oxy}hexa-2,4-diyne) | P210033 | C12H16N2O4 | Physical property | Density | 1.295 | 0.0003 | g/cm3
Homopolymer | poly(1,6-bis{[(ethylamino)carbonyl]oxy}hexa-2,4-diyne) | P210033 | C12H16N2O4 | Physical property | Specific volume | 0.772 | 0.000108 | cm3/g
Homopolymer | poly(1,6-bis{[(ethylamino)carbonyl]oxy}hexa-2,4-diyne) | P210033 | C12H16N2O4 | Polymer Information | SMILES | CCNC(=O)OCC(=C=C=*)C(=*)COC(=O)NCC
Homopolymer | poly[hexa-2,4-diyne-1,6-diyl bis(4-methoxybenzenesulfonate)] | P210034 | C20H18O8S2 | Polymer Information | SMILES | *=C=C=C(C(=*)COS(=O)(=O)c1ccc(cc1)OC)COS(=O)(=O)c1ccc(cc1)OC
Homopolymer | 2,5-poly-2,4-hexadiynediol-1,6-bis(p-toluylsulfonyl) | P210035 | C20H18O6S2 | Thermal property | Heat of fusion | 0.02 | 0 | kcal/g
Homopolymer | 2,5-poly-2,4-hexadiynediol-1,6-bis(p-toluylsulfonyl) | P210035 | C20H18O6S2 | Thermal property | Melting temperature | 102.2 | 0 | C
Homopolymer | 2,5-poly-2,4-hexadiynediol-1,6-bis(p-toluylsulfonyl) | P210035 | C20H18O6S2 | Thermal property | Specific heat capacity cp | 0.19 | 0 | cal/(g*C)
Homopolymer | 2,5-poly-2,4-hexadiynediol-1,6-bis(p-toluylsulfonyl) | P210035 | C20H18O6S2 | Thermal property | Thermal conductivity | 0.438 | 0.2266189 | W/(m*K)
Homopolymer | 2,5-poly-2,4-hexadiynediol-1,6-bis(p-toluylsulfonyl) | P210035 | C20H18O6S2 | Electric property | Dielectric constant ac | 6.85 | 5.629091
Homopolymer | 2,5-poly-2,4-hexadiynediol-1,6-bis(p-toluylsulfonyl) | P210035 | C20H18O6S2 | Electric property | Electric conductivity | 7.01e-12 | 5.589848e-23 | 1/(ohm*cm)
Homopolymer | 2,5-poly-2,4-hexadiynediol-1,6-bis(p-toluylsulfonyl) | P210035 | C20H18O6S2 | Electric property | Volume resistivity | 25035500000000 | 6.9094e+27 | ohm*cm
Homopolymer | 2,5-poly-2,4-hexadiynediol-1,6-bis(p-toluylsulfonyl) | P210035 | C20H18O6S2 | Polymer Information | SMILES | *=C=C=C(C(=*)COS(=O)(=O)c1ccc(cc1)C)COS(=O)(=O)c1ccc(cc1)C
Homopolymer | 2,5-poly-2,4-hexadiynediol-1-(p-toluylsulfonyl)-6-(p-fluorophenylsulfonyl) | P210036 | C19H15FO6S2 | Electric property | Dielectric constant ac | 6.5 | 5.982857
Homopolymer | 2,5-poly-2,4-hexadiynediol-1-(p-toluylsulfonyl)-6-(p-fluorophenylsulfonyl) | P210036 | C19H15FO6S2 | Polymer Information | SMILES | *=C=C=C(C(=*)COS(=O)(=O)c1ccc(cc1)F)COS(=O)(=O)c1ccc(cc1)C
Homopolymer | poly(2,4,6-octatriyne-1,8-diol) | P210037 | C8H6O2 | Polymer Information | SMILES | OCC#CC(=*)C(=C=C=*)CO
Homopolymer | poly[2,4,6-octatriyne-1,8-diyl bis(N-phenylcarbamate)] | P210038 | C22H16N2O4 | Polymer Information | SMILES | *=C=C=C(C(=*)C#CCOC(=O)Nc1ccccc1)COC(=O)Nc1ccccc1
Homopolymer | poly[p-phenylene-2,4-bis(methoxycarbonyl)cyclobutane-1,3-diyl] | P210039 | C14H14O4 | Polymer Information | SMILES | COC(=O)C1C(*)C(C1c1ccc(cc1)*)C(=O)OC
Homopolymer | poly[4,4'-bis(chloromethyl)biphenyl] | P210040 | C14H12 | Thermal property | Melting temperature | 550 | 0 | C
Homopolymer | poly[4,4'-bis(chloromethyl)biphenyl] | P210040 | C14H12 | Polymer Information | SMILES | *CCc1ccc(cc1)c1ccc(cc1)*
Homopolymer | poly[(4,5-dimethyl-1,2-phenylene)ethylene] | P210041 | C10H12 | Polymer Information | SMILES | *CCc1cc(C)c(cc1*)C
Homopolymer | poly(alpha, alpha, alpha', alpha'-tetrafluoro-p-xylylene) | P210042 | C8H4F4 | Physical property | Density | 1.59 | 0.001052571 | g/cm3
Homopolymer | poly(alpha, alpha, alpha', alpha'-tetrafluoro-p-xylylene) | P210042 | C8H4F4 | Physical property | Specific volume | 0.6289 | 0.000181709 | cm3/g
Homopolymer | poly(alpha, alpha, alpha', alpha'-tetrafluoro-p-xylylene) | P210042 | C8H4F4 | Optical property | Refractive index | 1.45 | 0.007247604
Homopolymer | poly(alpha, alpha, alpha', alpha'-tetrafluoro-p-xylylene) | P210042 | C8H4F4 | Thermal property | Glass transition temperature | 76.95 | 227.07 | C
Homopolymer | poly(alpha, alpha, alpha', alpha'-tetrafluoro-p-xylylene) | P210042 | C8H4F4 | Thermal property | Thermal decomposition temperature | 480 | 2257.257 | C
Homopolymer | poly(alpha, alpha, alpha', alpha'-tetrafluoro-p-xylylene) | P210042 | C8H4F4 | Thermal property | Thermal decomposition weight loss | 5.5 | 25.60606 | %
Homopolymer | poly(alpha, alpha, alpha', alpha'-tetrafluoro-p-xylylene) | P210042 | C8H4F4 | Thermal property | Melting temperature | 500 | 0 | C
Homopolymer | poly(alpha, alpha, alpha', alpha'-tetrafluoro-p-xylylene) | P210042 | C8H4F4 | Electric property | Dielectric constant ac | 2.42 | 0.01189281
Homopolymer | poly(alpha, alpha, alpha', alpha'-tetrafluoro-p-xylylene) | P210042 | C8H4F4 | Electric property | Dielectric loss factor | 0.006 | 8.2e-06
Homopolymer | poly(alpha, alpha, alpha', alpha'-tetrafluoro-p-xylylene) | P210042 | C8H4F4 | Electric property | Electric conductivity | 4.8e-17 | 1.121333e-33 | 1/(ohm*cm)
Homopolymer | poly(alpha, alpha, alpha', alpha'-tetrafluoro-p-xylylene) | P210042 | C8H4F4 | Electric property | Surface resistivity | 130000000000000 | 0 | ohm
Homopolymer | poly(alpha, alpha, alpha', alpha'-tetrafluoro-p-xylylene) | P210042 | C8H4F4 | Electric property | Volume resistivity | 33000000000000000 | 5.3333e+32 | ohm*cm
Homopolymer | poly(alpha, alpha, alpha', alpha'-tetrafluoro-p-xylylene) | P210042 | C8H4F4 | Tensile property | Elongation at break | 55.5 | 2640.333 | %
Homopolymer | poly(alpha, alpha, alpha', alpha'-tetrafluoro-p-xylylene) | P210042 | C8H4F4 | Tensile property | Tensile modulus | 2.699275 | 0.0628924323 | GPa
Homopolymer | poly(alpha, alpha, alpha', alpha'-tetrafluoro-p-xylylene) | P210042 | C8H4F4 | Tensile property | Tensile stress strength at break | 0.04275 | 0 | GPa
Homopolymer | poly(alpha, alpha, alpha', alpha'-tetrafluoro-p-xylylene) | P210042 | C8H4F4 | Polymer Information | SMILES | *c1ccc(cc1)C(C(F)(F)*)(F)F
Homopolymer | poly[1,3-di-(m-iodophenyl)hexafluoropropane] | P210043 | C15H8F6 | Thermal property | Glass transition temperature | 45 | 48 | C
Homopolymer | poly[1,3-di-(m-iodophenyl)hexafluoropropane] | P210043 | C15H8F6 | Thermal property | Melting temperature | 151 | 21.33333 | C
Homopolymer | poly[1,3-di-(m-iodophenyl)hexafluoropropane] | P210043 | C15H8F6 | Polymer Information | SMILES | *c1cccc(c1)c1cccc(c1)C(C(C(F)(F)*)(F)F)(F)F
Homopolymer | poly(alpha,alpha,alpha',alpha'-tetrachloro-p-xylene) | P210044 | C8H5Cl3 | Thermal property | Glass transition temperature | 160 | 0 | C
Homopolymer | poly(alpha,alpha,alpha',alpha'-tetrachloro-p-xylene) | P210044 | C8H5Cl3 | Tensile property | Tensile modulus | 2.41315 | 0 | GPa
Homopolymer | poly(alpha,alpha,alpha',alpha'-tetrachloro-p-xylene) | P210044 | C8H5Cl3 | Tensile property | Tensile stress strength at break | 0.04482 | 0 | GPa
Homopolymer | poly(alpha,alpha,alpha',alpha'-tetrachloro-p-xylene) | P210044 | C8H5Cl3 | Polymer Information | SMILES | *c1ccc(cc1)C(C(Cl)*)(Cl)Cl
Homopolymer | poly[1-iodo-3(1,1,2,2,3,3-hexafluoro-3-iodopropyl)benzene] | P210045 | C9H4F6 | Thermal property | Glass transition temperature | 26 | 20.66667 | C
Homopolymer | poly[1-iodo-3(1,1,2,2,3,3-hexafluoro-3-iodopropyl)benzene] | P210045 | C9H4F6 | Thermal property | Thermal decomposition temperature | 420 | 4307.143 | C
Homopolymer | poly[1-iodo-3(1,1,2,2,3,3-hexafluoro-3-iodopropyl)benzene] | P210045 | C9H4F6 | Thermal property | Thermal decomposition weight loss | 3.5 | 3 | %
Homopolymer | poly[1-iodo-3(1,1,2,2,3,3-hexafluoro-3-iodopropyl)benzene] | P210045 | C9H4F6 | Polymer Information | SMILES | *c1cccc(c1)C(C(C(F)(F)*)(F)F)(F)F
Homopolymer | poly(alpha-chloro-alpha-phenyl-p-xylene) | P210046 | C14H12 | Heat characteristics | Softening temperature | 155 | 0 | C
Homopolymer | poly(alpha-chloro-alpha-phenyl-p-xylene) | P210046 | C14H12 | Polymer Information | SMILES | *CC(c1ccccc1)c1ccc(cc1)*
Homopolymer | poly({2,2',4,4',5,5'-hexaphenyl-3,3'-[tetradecane-1,14-diylbis(4,1-phenylene)]bis(cyclopenta-2,4-dienone)}-alt-(1,4-diethynylbenzene)) | P210047 | C76H64 | Thermal property | Glass transition temperature | 180 | 0 | C
Homopolymer | poly({2,2',4,4',5,5'-hexaphenyl-3,3'-[tetradecane-1,14-diylbis(4,1-phenylene)]bis(cyclopenta-2,4-dienone)}-alt-(1,4-diethynylbenzene)) | P210047 | C76H64 | Thermal property | Thermal decomposition temperature | 470 | 133.3333 | C
Homopolymer | poly({2,2',4,4',5,5'-hexaphenyl-3,3'-[tetradecane-1,14-diylbis(4,1-phenylene)]bis(cyclopenta-2,4-dienone)}-alt-(1,4-diethynylbenzene)) | P210047 | C76H64 | Dilute solution property | Intrinsic viscosity eta | 0.6 | 0 | dl/g
Homopolymer | poly({2,2',4,4',5,5'-hexaphenyl-3,3'-[tetradecane-1,14-diylbis(4,1-phenylene)]bis(cyclopenta-2,4-dienone)}-alt-(1,4-diethynylbenzene)) | P210047 | C76H64 | Polymer Information | SMILES | *CCCCCCCCCCc1ccc(cc1)c1c(cc(c(c1c1ccccc1)c1ccccc1)c1cccc(c1)c1cc(c2ccccc2)c(c(c1c1ccccc1)c1ccccc1)c1ccc(cc1)*)c1ccccc1
Homopolymer | poly[bis(2,4-dichlorophenyl) 2,6-naphthalene-2,4-cyclobutylenedicarboxylate] | P210048 | C28H16Cl4O4 | Physical property | Density | 1.397 | 0 | g/cm3
Homopolymer | poly[bis(2,4-dichlorophenyl) 2,6-naphthalene-2,4-cyclobutylenedicarboxylate] | P210048 | C28H16Cl4O4 | Physical property | Specific volume | 0.7158 | 0 | cm3/g
Homopolymer | poly[bis(2,4-dichlorophenyl) 2,6-naphthalene-2,4-cyclobutylenedicarboxylate] | P210048 | C28H16Cl4O4 | Polymer Information | SMILES | O=C(C1C(*)C(C1c1ccc2c(c1)ccc(c2)*)C(=O)Oc1ccc(cc1Cl)Cl)Oc1ccc(cc1Cl)Cl
Homopolymer | poly{trans,trans-1,4-bis[2-(2-pyridyl)vinyl]benzene} | P210049 | C20H16N2 | Physical property | Density | 1.237 | 0.00405 | g/cm3
Homopolymer | poly{trans,trans-1,4-bis[2-(2-pyridyl)vinyl]benzene} | P210049 | C20H16N2 | Physical property | Specific volume | 0.80945 | 0.001734605 | cm3/g
Homopolymer | poly{trans,trans-1,4-bis[2-(2-pyridyl)vinyl]benzene} | P210049 | C20H16N2 | Optical property | Refractive index | 1.666 | 0.002581333
Homopolymer | poly{trans,trans-1,4-bis[2-(2-pyridyl)vinyl]benzene} | P210049 | C20H16N2 | Polymer Information | SMILES | *C1C(c2ccccn2)C(C1c1ccccn1)c1ccc(cc1)*
Homopolymer | poly[p-phenylene-2,4-bis(phenoxycarbonyl)cyclobutane-1,3-diyl] | P210050 | C24H18O4 | Polymer Information | SMILES | O=C(C1C(*)C(C1c1ccc(cc1)*)C(=O)Oc1ccccc1)Oc1ccccc1
Homopolymer | poly[dipropyl p-phenylene-(2,4-dicyano)-2,4-cyclobutylenedicarboxylate] | P210051 | C20H20N2O4 | Polymer Information | SMILES | CCCOC(=O)C1(C#N)C(*)C(C1c1ccc(cc1)*)(C#N)C(=O)OCCC
Homopolymer | 5,8-poly-5,7-dodecadiyne-1,12-bis(p-tolylsulfonate) | P210052 | C26H30O6S2 | Physical property | Density | 1.405 | 0.0003 | g/cm3
Homopolymer | 5,8-poly-5,7-dodecadiyne-1,12-bis(p-tolylsulfonate) | P210052 | C26H30O6S2 | Physical property | Specific volume | 0.7115 | 7.5e-05 | cm3/g
Homopolymer | 5,8-poly-5,7-dodecadiyne-1,12-bis(p-tolylsulfonate) | P210052 | C26H30O6S2 | Polymer Information | SMILES | *=C=C=C(C(=*)CCCCOS(=O)(=O)c1ccc(cc1)C)CCCCOS(=O)(=O)c1ccc(cc1)C
Homopolymer | poly[dodeca-5,7-diyne-1,12-diyl bis(ethylcarbamate)] | P210053 | C18H28N2O4 | Physical property | Density | 1.17 | 0.0002 | g/cm3
Homopolymer | poly[dodeca-5,7-diyne-1,12-diyl bis(ethylcarbamate)] | P210053 | C18H28N2O4 | Physical property | Specific volume | 0.8545 | 0.0001125 | cm3/g
Homopolymer | poly[dodeca-5,7-diyne-1,12-diyl bis(ethylcarbamate)] | P210053 | C18H28N2O4 | Thermal property | Heat of fusion mol conversion | 1.5 | 0 | kcal/mol
Homopolymer | poly[dodeca-5,7-diyne-1,12-diyl bis(ethylcarbamate)] | P210053 | C18H28N2O4 | Thermal property | Melting temperature | 210 | 0 | C
Homopolymer | poly[dodeca-5,7-diyne-1,12-diyl bis(ethylcarbamate)] | P210053 | C18H28N2O4 | Polymer Information | SMILES | CCNC(=O)OCCCCC(=C=C=*)C(=*)CCCCOC(=O)NCC
Homopolymer | poly[dodeca-5,7-diyne-1,12-diyl bis(phenylcarbamate)] | P210054 | C26H28N2O4 | Physical property | Density | 1.2585 | 0.0001686364 | g/cm3
Homopolymer | poly[dodeca-5,7-diyne-1,12-diyl bis(phenylcarbamate)] | P210054 | C26H28N2O4 | Physical property | Specific volume | 0.79475 | 6.997727e-05 | cm3/g
Homopolymer | poly[dodeca-5,7-diyne-1,12-diyl bis(phenylcarbamate)] | P210054 | C26H28N2O4 | Polymer Information | SMILES | *=C=C=C(C(=*)CCCCOC(=O)Nc1ccccc1)CCCCOC(=O)Nc1ccccc1
Homopolymer | poly[p-phenylene-2,4-dicyano-2,4-bis(butoxycarbonyl)cyclobutane-1,3-diyl] | P210055 | C22H24N2O4 | Polymer Information | SMILES | CCCCOC(=O)C1(C#N)C(*)C(C1c1ccc(cc1)*)(C#N)C(=O)OCCCC
Homopolymer | poly[p-phenylene-2,4-bis(etoxycarbonyl)-2,4-dicyanocyclobutane-1,3-diyl] | P210056 | C18H16N2O4 | Polymer Information | SMILES | CCOC(=O)C1(C#N)C(*)C(C1c1ccc(cc1)*)(C#N)C(=O)OCC
Homopolymer | poly[p-phenylene-2,4-bis(metoxycarbonyl)-2,4-dicyanocyclobutane-1,3-diyl] | P210057 | C16H12N2O4 | Polymer Information | SMILES | COC(=O)C1(C#N)C(*)C(C1c1ccc(cc1)*)(C#N)C(=O)OC
Homopolymer | poly[p-phenylene-2,4-bis(isopropoxycarbonyl)-2,4-dicyanocyclobutane-1,3-diyl] | P210058 | C20H20N2O4 | Polymer Information | SMILES | CC(OC(=O)C1(C#N)C(*)C(C1c1ccc(cc1)*)(C#N)C(=O)OC(C)C)C
Homopolymer | poly[p-phenylene-2,4-bis(isopropoxycarbonyl)cyclobutane-1,3-diyl] | P210059 | C18H22O4 | Polymer Information | SMILES | CC(OC(=O)C1C(*)C(C1c1ccc(cc1)*)C(=O)OC(C)C)C
Homopolymer | poly[(2,6-dichloro-1,4-phenylene)ethylene] | P210060 | C8H6Cl2 | Thermal property | Glass transition temperature | 110 | 749.0667 | C
Homopolymer | poly[(2,6-dichloro-1,4-phenylene)ethylene] | P210060 | C8H6Cl2 | Thermal property | Thermal decomposition temperature | 400 | 3333.333 | C
Homopolymer | poly[(2,6-dichloro-1,4-phenylene)ethylene] | P210060 | C8H6Cl2 | Thermal property | Thermal decomposition weight loss | 42 | 1925.333 | %
Homopolymer | poly[(2,6-dichloro-1,4-phenylene)ethylene] | P210060 | C8H6Cl2 | Thermal property | Melting temperature | 300 | 0 | C
Homopolymer | poly[(2,6-dichloro-1,4-phenylene)ethylene] | P210060 | C8H6Cl2 | Electric property | Dielectric constant ac | 2.82 | 0
Homopolymer | poly[(2,6-dichloro-1,4-phenylene)ethylene] | P210060 | C8H6Cl2 | Physicochemical property | Gas diffusion coefficient d | 5.99e-09 | 1.333333e-22 | cm2/s
Homopolymer | poly[(2,6-dichloro-1,4-phenylene)ethylene] | P210060 | C8H6Cl2 | Physicochemical property | Gas permeability coefficient p | 1.4e-14 | 4.271983e-26 | cm3(STP)cm/(cm2*s*Pa)
Homopolymer | poly[(2,6-dichloro-1,4-phenylene)ethylene] | P210060 | C8H6Cl2 | Physicochemical property | Gas solubility coefficient s | 8.45e-05 | 3.333333e-13 | cm3(STP)/(cm3*Pa)
Homopolymer | poly[(2,6-dichloro-1,4-phenylene)ethylene] | P210060 | C8H6Cl2 | Physicochemical property | Water absorption | 0.0356 | 0 | wt%
Homopolymer | poly[(2,6-dichloro-1,4-phenylene)ethylene] | P210060 | C8H6Cl2 | Physicochemical property | Water vapor transmission | 0.00775 | 0 | g*mil/(cm2*24h)
Homopolymer | poly[(2,6-dichloro-1,4-phenylene)ethylene] | P210060 | C8H6Cl2 | Tensile property | Elongation at break | 7.5 | 8.333333 | %
Homopolymer | poly[(2,6-dichloro-1,4-phenylene)ethylene] | P210060 | C8H6Cl2 | Tensile property | Tensile modulus | 1.465125 | 1.909961 | GPa
Homopolymer | poly[(2,6-dichloro-1,4-phenylene)ethylene] | P210060 | C8H6Cl2 | Tensile property | Tensile stress strength at break | 0.04137 | 0 | GPa
Homopolymer | poly[(2,6-dichloro-1,4-phenylene)ethylene] | P210060 | C8H6Cl2 | Polymer Information | SMILES | *CCc1cc(Cl)c(c(c1)Cl)*
Homopolymer | poly[biphenyl-4,4'-diyl(1,1,2,2,3,3-hexafluoropropane-1,3-diyl)] | P210061 | C15H8F6 | Polymer Information | SMILES | *c1ccc(cc1)c1ccc(cc1)C(C(C(F)(F)*)(F)F)(F)F
Homopolymer | poly(alpha-phenylethyl isocyanide) | P210062 | C9H9N | Thermal property | Thermal decomposition temperature | 200 | 5840 | C
Homopolymer | poly(alpha-phenylethyl isocyanide) | P210062 | C9H9N | Thermal property | Thermal decomposition weight loss | 22 | 533.3333 | %
Homopolymer | poly(alpha-phenylethyl isocyanide) | P210062 | C9H9N | Polymer Information | SMILES | CC(c1ccccc1)N=C(*)*
Homopolymer | poly[(2,5-dibutoxy-1,4-phenylene)vinylene-alt-1,4-phenylenevinylene] | P210063 | C24H28O2 | Polymer Information | SMILES | CCCCOc1cc(*)c(cc1C=Cc1ccc(cc1)C=C*)OCCCC
Homopolymer | poly[(2,5-diheptyloxy-1,4-phenylene)vinylene-alt-1,4-phenylenevinylene] | P210064 | C30H40O2 | Polymer Information | SMILES | CCCCCCCOc1cc(*)c(cc1C=Cc1ccc(cc1)C=C*)OCCCCCCC
Homopolymer | poly[(2,5-dinonyloxy-1,4-phenylene)vinylene-alt-1,4-phenylenevinylene] | P210065 | C34H48O2 | Polymer Information | SMILES | CCCCCCCCCOc1cc(C=Cc2ccc(cc2)C=C*)c(cc1*)OCCCCCCCCC
Homopolymer | poly[(2,5-didodecyloxy-1,4-phenylene)vinylene-alt-1,4-phenylenevinylene] | P210066 | C40H60O2 | Polymer Information | SMILES | CCCCCCCCCCCCOc1cc(C=Cc2ccc(cc2)C=C*)c(cc1*)OCCCCCCCCCCCC
Homopolymer | poly[2,5-bis(hexadecyloxy)-1,4-phenyleneethene-1,2-diyl-1,4-phenyleneethene-1,2-diyl] | P210067 | C48H76O2 | Polymer Information | SMILES | CCCCCCCCCCCCCCCCOc1cc(C=Cc2ccc(cc2)C=C*)c(cc1*)OCCCCCCCCCCCCCCCC
Homopolymer | poly(1,2,4,5-tetrachloro-3,6-dimethylbenzene) | P214530 | C8H4Cl4 | Thermal property | Thermal decomposition temperature | 487.5 | 1008.333 | C
Homopolymer | poly(1,2,4,5-tetrachloro-3,6-dimethylbenzene) | P214530 | C8H4Cl4 | Polymer Information | SMILES | *CCc1c(Cl)c(Cl)c(c(c1Cl)Cl)*
Homopolymer | poly[1,4-bis(bromomethyl)-2,3,5,6-tetramethylbenzene] | P214531 | C12H16 | Thermal property | Thermal decomposition temperature | 430 | 817.5 | C
Homopolymer | poly[1,4-bis(bromomethyl)-2,3,5,6-tetramethylbenzene] | P214531 | C12H16 | Thermal property | Melting temperature | 300 | 0 | C
Homopolymer | poly[1,4-bis(bromomethyl)-2,3,5,6-tetramethylbenzene] | P214531 | C12H16 | Polymer Information | SMILES | *CCc1c(C)c(C)c(c(c1C)C)*
Homopolymer | poly[(4-benzylphenyl)(phenyl)dichloromethane] | P214532 | C20H14 | Thermal property | Thermal decomposition temperature | 630 | 6533.333 | C
Homopolymer | poly[(4-benzylphenyl)(phenyl)dichloromethane] | P214532 | C20H14 | Thermal property | Melting temperature | 210 | 50 | C
Homopolymer | poly[(4-benzylphenyl)(phenyl)dichloromethane] | P214532 | C20H14 | Polymer Information | SMILES | *c1ccc(cc1)C(=C(c1ccccc1)*)c1ccccc1
Homopolymer | poly(1,2,4,5-tetramethylbenzene) | P214561 | C10H12 | Thermal property | Thermal decomposition temperature | 460 | 0 | C
Homopolymer | poly(1,2,4,5-tetramethylbenzene) | P214561 | C10H12 | Thermal property | Melting temperature | 105.5 | 888.25 | C
Homopolymer | poly(1,2,4,5-tetramethylbenzene) | P214561 | C10H12 | Polymer Information | SMILES | *CCc1cc(*)c(cc1C)C
Homopolymer | poly(phenol) | P214568 | C6H4O | Thermal property | Thermal decomposition temperature | 470 | 0 | C
Homopolymer | poly(phenol) | P214568 | C6H4O | Thermal property | Thermal decomposition weight loss | 5 | 0 | %
Homopolymer | poly(phenol) | P214568 | C6H4O | Electric property | Electric conductivity | 3e-10 | 0 | 1/(ohm*cm)
Homopolymer | poly(phenol) | P214568 | C6H4O | Electric property | Volume resistivity | 3000000000 | 0 | ohm*cm
Homopolymer | poly(phenol) | P214568 | C6H4O | Polymer Information | SMILES | *c1ccc(c(c1)O)*
Homopolymer | poly(2-acetyl-1,4-dimethylbenzene) | P214592 | C10H10O | Thermal property | Melting temperature | 192.5 | 8.333333 | C
Homopolymer | poly(2-acetyl-1,4-dimethylbenzene) | P214592 | C10H10O | Polymer Information | SMILES | *CCc1ccc(c(c1)C(=O)C)*
Homopolymer | poly[2-(methoxycarbonyl)di-p-xylylene] | P214593 | C10H10O2 | Thermal property | Melting temperature | 205 | 33.33333 | C
Homopolymer | poly[2-(methoxycarbonyl)di-p-xylylene] | P214593 | C10H10O2 | Polymer Information | SMILES | *CCc1ccc(c(c1)C(=O)OC)*
Homopolymer | polyacenaphthylene | P219039 | C12H8 | Thermal property | Glass transition temperature | 255 | 2813.636 | C
Homopolymer | polyacenaphthylene | P219039 | C12H8 | Thermal property | Thermal decomposition temperature | 336 | 972 | C
Homopolymer | polyacenaphthylene | P219039 | C12H8 | Thermal property | Thermal decomposition weight loss | 0 | 0 | %
Homopolymer | polyacenaphthylene | P219039 | C12H8 | Electric property | Dielectric constant ac | 2.48 | 0
Homopolymer | polyacenaphthylene | P219039 | C12H8 | Dilute solution property | Intrinsic viscosity eta | 0.433 | 0.09420891 | dl/g
Homopolymer | polyacenaphthylene | P219039 | C12H8 | Dilute solution property | Radius of gyration | 39 | 108 | nm
Homopolymer | polyacenaphthylene | P219039 | C12H8 | Tensile property | Tensile modulus | 9.8 | 0 | GPa
Homopolymer | polyacenaphthylene | P219039 | C12H8 | Polymer Information | SMILES | *C1C(*)c2c3c1cccc3ccc2
Homopolymer | poly(vinylcyclohexane) | P310001 | C8H14 | Heat characteristics | Softening temperature | 115 | 33.33333 | C
Homopolymer | poly(vinylcyclohexane) | P310001 | C8H14 | Polymer Information | SMILES | *CCC1(*)CCCCC1
Homopolymer | poly(allylcyclohexane) | P310002 | C9H16 | Heat characteristics | Softening temperature | 90 | 0 | C
Homopolymer | poly(allylcyclohexane) | P310002 | C9H16 | Polymer Information | SMILES | *CCCC1(*)CCCCC1
Homopolymer | poly(allylcyclopentane) | P310003 | C8H14 | Heat characteristics | Softening temperature | 78 | 0 | C
Homopolymer | poly(allylcyclopentane) | P310003 | C8H14 | Polymer Information | SMILES | *CCC(C1CCCC1)*
Homopolymer | poly(vinylcycloheptane) | P310004 | C9H16 | Physical property | Density | 0.926 | 0 | g/cm3
Homopolymer | poly(vinylcycloheptane) | P310004 | C9H16 | Physical property | Specific volume | 1.08 | 0 | cm3/g
Homopolymer | poly(vinylcycloheptane) | P310004 | C9H16 | Thermal property | Melting temperature | 300 | 0 | C
Homopolymer | poly(vinylcycloheptane) | P310004 | C9H16 | Dilute solution property | Intrinsic viscosity eta | 0.39 | 0 | dl/g
Homopolymer | poly(vinylcycloheptane) | P310004 | C9H16 | Polymer Information | SMILES | *CC(C1CCCCCC1)*
Homopolymer | poly(1,4-dibromo-2,2,3,3-tetramethylbutane) | P310005 | C8H16 | Thermal property | Glass transition temperature | 87 | 0 | C
Homopolymer | poly(1,4-dibromo-2,2,3,3-tetramethylbutane) | P310005 | C8H16 | Thermal property | Thermal decomposition temperature | 315 | 0 | C
Homopolymer | poly(1,4-dibromo-2,2,3,3-tetramethylbutane) | P310005 | C8H16 | Thermal property | Melting temperature | 187 | 68 | C
Homopolymer | poly(1,4-dibromo-2,2,3,3-tetramethylbutane) | P310005 | C8H16 | Polymer Information | SMILES | *CCC(C(C)(C)*)(C)C
Homopolymer | poly(cis,cis-1,5-cyclooctadiene) | P310006 | C8H12 | Thermal property | Melting temperature | 140 | 3200 | C
Homopolymer | poly(cis,cis-1,5-cyclooctadiene) | P310006 | C8H12 | Dilute solution property | Intrinsic viscosity eta | 0.034 | 0 | dl/g
Homopolymer | poly(cis,cis-1,5-cyclooctadiene) | P310006 | C8H12 | Polymer Information | SMILES | *C1CCC2C1CCC2*
Homopolymer | poly(endo-dicyclopentadiene) | P310007 | C10H12 | Dilute solution property | Intrinsic viscosity eta | 0.08 | 0 | dl/g
Homopolymer | poly(endo-dicyclopentadiene) | P310007 | C10H12 | Heat characteristics | Softening temperature | 320 | 0 | C
Homopolymer | poly(endo-dicyclopentadiene) | P310007 | C10H12 | Polymer Information | SMILES | *C1CC2C3(C1)C1C3C(C2C1)*
Homopolymer | poly(endo-tricyclo[5.2.1.0^2,6]dec-8-ene) | P310008 | C10H14 | Heat characteristics | Softening temperature | 272.5 | 112.5 | C
Homopolymer | poly(endo-tricyclo[5.2.1.0^2,6]dec-8-ene) | P310008 | C10H14 | Polymer Information | SMILES | *C1C2CC(C1*)C1C2CCC1
Homopolymer | poly(endo-tricyclo[5.2.1.0^2,6]dec-3-ene) | P310009 | C10H14 | Heat characteristics | Softening temperature | 90 | 50 | C
Homopolymer | poly(endo-tricyclo[5.2.1.0^2,6]dec-3-ene) | P310009 | C10H14 | Polymer Information | SMILES | *C1C(*)CC2C1C1CCC2C1
Homopolymer | poly[(1,1,2,3,3,3-6H3)propylene] | P310010 | C3D6 | Thermal property | Glass transition temperature | -8.5 | 458.7879 | C
Homopolymer | poly[(1,1,2,3,3,3-6H3)propylene] | P310010 | C3D6 | Thermal property | Heat of fusion | 0.0037 | 2.228857e-05 | kcal/g
Homopolymer | poly[(1,1,2,3,3,3-6H3)propylene] | P310010 | C3D6 | Thermal property | Melting temperature | 159 | 2149.809 | C
Homopolymer | poly[(1,1,2,3,3,3-6H3)propylene] | P310010 | C3D6 | Polymer Information | SMILES | *C(C([2H])([2H])*)(C([2H])([2H])[2H])[2H]
Homopolymer | polycyclohexene | P310011 | C6H10 | Physicochemical property | Gas permeability coefficient p | 2.8e-09 | 2.846667e-18 | cm3(STP)cm/(cm2*s*Pa)
Homopolymer | polycyclohexene | P310011 | C6H10 | Polymer Information | SMILES | *C1CCCCC1*
Homopolymer | polydicyclopentadiene | P310012 | C10H16 | Physical property | Density | 0.986 | 0 | g/cm3
Homopolymer | polydicyclopentadiene | P310012 | C10H16 | Physical property | Specific volume | 1.01 | 0 | cm3/g
Homopolymer | polydicyclopentadiene | P310012 | C10H16 | Optical property | Refractive index | 1.5234 | 0
Homopolymer | polydicyclopentadiene | P310012 | C10H16 | Thermal property | Crystallization kinetics k | 0.103 | 0.006165333
Homopolymer | polydicyclopentadiene | P310012 | C10H16 | Thermal property | Crystallization kinetics n | 0.68 | 0.01382857
Homopolymer | polydicyclopentadiene | P310012 | C10H16 | Thermal property | Crystallization kinetics half time of crystallization | 96.95 | 9474.403 | second
Homopolymer | polydicyclopentadiene | P310012 | C10H16 | Thermal property | Crystallization temperature | 203 | 33.33333 | C
Homopolymer | polydicyclopentadiene | P310012 | C10H16 | Thermal property | Glass transition temperature | 101 | 5.911205 | C
Homopolymer | polydicyclopentadiene | P310012 | C10H16 | Thermal property | Heat of crystallization | 6.9 | 7.68 | cal/g
Homopolymer | polydicyclopentadiene | P310012 | C10H16 | Thermal property | Heat of fusion | 0.0098 | 8.599072e-06 | kcal/g
Homopolymer | polydicyclopentadiene | P310012 | C10H16 | Thermal property | Thermal decomposition temperature | 430 | 0 | C
Homopolymer | polydicyclopentadiene | P310012 | C10H16 | Thermal property | Thermal decomposition weight loss | 5 | 0 | %
Homopolymer | polydicyclopentadiene | P310012 | C10H16 | Thermal property | Melting temperature | 270 | 319.1845 | C
Homopolymer | polydicyclopentadiene | P310012 | C10H16 | Physicochemical property | Water vapor transmission | 2.3e-07 | 0 | g*mil/(cm2*24h)
Homopolymer | polydicyclopentadiene | P310012 | C10H16 | Polymer Information | SMILES | *CCC1CC(C2C1CCC2)*
Homopolymer | polyadamantane | P310013 | C10H14 | Thermal property | Thermal decomposition temperature | 421 | 815.4286 | C
Homopolymer | polyadamantane | P310013 | C10H14 | Thermal property | Thermal decomposition weight loss | 10 | 0 | %
Homopolymer | polyadamantane | P310013 | C10H14 | Thermal property | Melting temperature | 420 | 0 | C
Homopolymer | polyadamantane | P310013 | C10H14 | Polymer Information | SMILES | *C12CC3CC(C1)CC(C2)(C3)*
Homopolymer | poly(2-methyl-1,4:5,8-dimethano-1,2,3,4,4a,5,8,8a-octahydronaphthalene) | P310014 | C13H20 | Thermal property | Glass transition temperature | 150 | 0 | C
Homopolymer | poly(2-methyl-1,4:5,8-dimethano-1,2,3,4,4a,5,8,8a-octahydronaphthalene) | P310014 | C13H20 | Tensile property | Dynamic mechanical properties storage modulus | 0.207 | 0.04966533 | GPa
Homopolymer | poly(2-methyl-1,4:5,8-dimethano-1,2,3,4,4a,5,8,8a-octahydronaphthalene) | P310014 | C13H20 | Tensile property | Dynamic mechanical properties loss modulus | 0.1505 | 0.02980033 | GPa
Homopolymer | poly(2-methyl-1,4:5,8-dimethano-1,2,3,4,4a,5,8,8a-octahydronaphthalene) | P310014 | C13H20 | Polymer Information | SMILES | *CCC1CC(C2C1C1CC2CC1C)*
Homopolymer | hydrogenated polyisoprene | P310015 | C5H10 | Thermal property | Glass transition temperature | -59.5 | 40.68379 | C
Homopolymer | hydrogenated polyisoprene | P310015 | C5H10 | Thermal property | Thermal decomposition temperature | 436.75 | 218.0665 | C
Homopolymer | hydrogenated polyisoprene | P310015 | C5H10 | Thermal property | Melting temperature | 55 | 0 | C
Homopolymer | hydrogenated polyisoprene | P310015 | C5H10 | Physicochemical property | Cohesive energy density | 74.115 | 68.8323 | cal/cm3
Homopolymer | hydrogenated polyisoprene | P310015 | C5H10 | Physicochemical property | Solubility parameter | 17.595 | 0.9747 | (J/cm3)1/2
Homopolymer | hydrogenated polyisoprene | P310015 | C5H10 | Dilute solution property | Intrinsic viscosity eta | 0.743 | 0.1129949 | dl/g
Homopolymer | hydrogenated polyisoprene | P310015 | C5H10 | Dilute solution property | Radius of gyration | 10.225 | 0.1976333 | nm
Homopolymer | hydrogenated polyisoprene | P310015 | C5H10 | Other physical property | Bulk modulus | 1.2948 | 0.2410601 | GPa
Homopolymer | hydrogenated polyisoprene | P310015 | C5H10 | Other physical property | Compressibility | 0.866 | 0.1075413 | 1/(GPa)
Homopolymer | hydrogenated polyisoprene | P310015 | C5H10 | Polymer Information | SMILES | *CCCC(C)*
Homopolymer | poly(diazohexane) | P310016 | C6H12 | Polymer Information | SMILES | CCCCCC(*)*
Homopolymer | poly(diazopentane) | P310017 | C5H10 | Polymer Information | SMILES | CCCCC(*)*
Homopolymer | poly[1-(2-methylcyclohexyl)ethylene] | P312001 | C9H16 | Physical property | Density | 0.9402 | 0 | g/cm3
Homopolymer | poly[1-(2-methylcyclohexyl)ethylene] | P312001 | C9H16 | Physical property | Specific volume | 1.064 | 0 | cm3/g
Homopolymer | poly[1-(2-methylcyclohexyl)ethylene] | P312001 | C9H16 | Thermal property | Glass transition temperature | 186 | 0 | C
Homopolymer | poly[1-(2-methylcyclohexyl)ethylene] | P312001 | C9H16 | Polymer Information | SMILES | *CC(C1CCCCC1C)*
Homopolymer | poly(p-tert-butylstyrene) | P312002 | C12H22 | Physical property | Density | 0.914 | 0 | g/cm3
Homopolymer | poly(p-tert-butylstyrene) | P312002 | C12H22 | Physical property | Specific volume | 1.094 | 0 | cm3/g
Homopolymer | poly(p-tert-butylstyrene) | P312002 | C12H22 | Thermal property | Glass transition temperature | 131 | 0 | C
Homopolymer | poly(p-tert-butylstyrene) | P312002 | C12H22 | Polymer Information | SMILES | *CC(C1CCC(CC1)C(C)(C)C)*
Homopolymer | poly(1-ethylbutane-1,4-diyl) | P312003 | C6H12 | Physicochemical property | Cohesive energy density | 77.02 | 148.9665 | cal/cm3
Homopolymer | poly(1-ethylbutane-1,4-diyl) | P312003 | C6H12 | Physicochemical property | Solubility parameter | 17.915 | 2.033633 | (J/cm3)1/2
Homopolymer | poly(1-ethylbutane-1,4-diyl) | P312003 | C6H12 | Dilute solution property | Radius of gyration | 8.385 | 1.484033 | nm
Homopolymer | poly(1-ethylbutane-1,4-diyl) | P312003 | C6H12 | Other physical property | Bulk modulus | 1.28445 | 0.2529384 | GPa
Homopolymer | poly(1-ethylbutane-1,4-diyl) | P312003 | C6H12 | Other physical property | Compressibility | 0.879 | 0.1192013 | 1/(GPa)
Homopolymer | poly(1-ethylbutane-1,4-diyl) | P312003 | C6H12 | Polymer Information | SMILES | *CCCC(CC)*
Homopolymer | poly(1-methylhexane-1,6-diyl) | P312004 | C7H14 | Thermal property | Glass transition temperature | -66 | 0 | C
Homopolymer | poly(1-methylhexane-1,6-diyl) | P312004 | C7H14 | Polymer Information | SMILES | *CCCCCC(C)*
Homopolymer | poly(1-ethylhexane-1,6-diyl) | P312005 | C8H16 | Thermal property | Glass transition temperature | -73 | 0 | C
Homopolymer | poly(1-ethylhexane-1,6-diyl) | P312005 | C8H16 | Polymer Information | SMILES | *CCCCCC(CC)*
Homopolymer | poly(1-propylhexane-1,6-diyl) | P312006 | C9H18 | Thermal property | Glass transition temperature | -68 | 0 | C
Homopolymer | poly(1-propylhexane-1,6-diyl) | P312006 | C9H18 | Polymer Information | SMILES | *CCCCCC(CCC)*
Homopolymer | poly[(buta-1,3-diene)-alt-(hex-1-ene)] | P312007 | C10H20 | Thermal property | Glass transition temperature | -69 | 0 | C
Homopolymer | poly[(buta-1,3-diene)-alt-(hex-1-ene)] | P312007 | C10H20 | Polymer Information | SMILES | *CCCCCC(CCCC)*
Homopolymer | poly[(buta-1,3-diene)-alt-(oct-1-ene)] | P312008 | C12H24 | Thermal property | Glass transition temperature | -76 | 0 | C
Homopolymer | poly[(buta-1,3-diene)-alt-(oct-1-ene)] | P312008 | C12H24 | Polymer Information | SMILES | *CCCCCC(CCCCCC)*
Homopolymer | poly(1-octylhexane-1,6-diyl) | P312009 | C14H28 | Thermal property | Glass transition temperature | -72 | 0 | C
Homopolymer | poly(1-octylhexane-1,6-diyl) | P312009 | C14H28 | Thermal property | Specific heat capacity cp | 0.554 | 0 | cal/(g*C)
Homopolymer | poly(1-octylhexane-1,6-diyl) | P312009 | C14H28 | Polymer Information | SMILES | *CCCCCC(CCCCCCCC)*
Homopolymer | poly[(buta-1,3-diene)-alt-(1-dodecene)] | P312010 | C16H32 | Thermal property | Glass transition temperature | -65 | 0 | C
Homopolymer | poly[(buta-1,3-diene)-alt-(1-dodecene)] | P312010 | C16H32 | Thermal property | Specific heat capacity cp | 0.518 | 0 | cal/(g*C)
Homopolymer | poly[(buta-1,3-diene)-alt-(1-dodecene)] | P312010 | C16H32 | Polymer Information | SMILES | *CCCCCC(CCCCCCCCCC)*
Homopolymer | poly[(buta-1,3-diene)-alt-(1-tetradecene)] | P312011 | C18H36 | Polymer Information | SMILES | *CCCCCC(CCCCCCCCCCCC)*
Homopolymer | poly[(buta-1,3-diene)-alt-(hexadec-1-ene)] | P312012 | C20H40 | Thermal property | Specific heat capacity cp | 1.2 | 0 | cal/(g*C)
Homopolymer | poly[(buta-1,3-diene)-alt-(hexadec-1-ene)] | P312012 | C20H40 | Polymer Information | SMILES | *CCCCCC(CCCCCCCCCCCCCC)*
Homopolymer | poly(2-methylprop-1-ene-d8) | P312013 | C4D8 | Polymer Information | SMILES | *C(C([2H])([2H])*)(C([2H])([2H])[2H])C([2H])([2H])[2H]
Homopolymer | poly(eicos-1-ene) | P312014 | C20H40 | Thermal property | Glass transition temperature | -88 | 0 | C
Homopolymer | poly(eicos-1-ene) | P312014 | C20H40 | Thermal property | Melting temperature | 56.5 | 57.53357 | C
Homopolymer | poly(eicos-1-ene) | P312014 | C20H40 | Polymer Information | SMILES | CCCCCCCCCCCCCCCCCCC(C*)*
Homopolymer | poly(1-isopropyl-1-methylethylene) | P312015 | C6H12 | Polymer Information | SMILES | *CC(C(C)C)(C)*
Homopolymer | poly[1-(4-methylpentyl)butane-1,4-diyl] | P312016 | C10H20 | Polymer Information | SMILES | *CCCC(CCCC(C)C)*
Homopolymer | poly[1-(1,5-dimethylhexyl)ethylene] | P312017 | C10H20 | Polymer Information | SMILES | *CC(C(CCCC(C)C)C)*
Homopolymer | poly(cyclopentane-1,3-diyl) | P312022 | C5H8 | Physical property | Density | 1.08 | 0 | g/cm3
Homopolymer | poly(cyclopentane-1,3-diyl) | P312022 | C5H8 | Physical property | Specific volume | 0.9259 | 0 | cm3/g
Homopolymer | poly(cyclopentane-1,3-diyl) | P312022 | C5H8 | Thermal property | Glass transition temperature | 65.1 | 0 | C
Homopolymer | poly(cyclopentane-1,3-diyl) | P312022 | C5H8 | Polymer Information | SMILES | *C1CCC(C1)*
Homopolymer | poly(1-cyclohexyl-1-methylethylene) | P312023 | C9H16 | Polymer Information | SMILES | *CC(C1CCCCC1)(C)*
Homopolymer | poly(norborn-2-ene) | P312024 | C7H10 | Thermal property | Glass transition temperature | 240 | 594.6219 | C
Homopolymer | poly(norborn-2-ene) | P312024 | C7H10 | Thermal property | Thermal decomposition temperature | 400 | 0 | C
Homopolymer | poly(norborn-2-ene) | P312024 | C7H10 | Dilute solution property | Intrinsic viscosity eta | 2.135 | 0.126 | dl/g
Homopolymer | poly(norborn-2-ene) | P312024 | C7H10 | Dilute solution property | Radius of gyration | 59.8 | 0 | nm
Homopolymer | poly(norborn-2-ene) | P312024 | C7H10 | Polymer Information | SMILES | *C1C2CCC(C1*)C2
Homopolymer | poly(dideuteriomethylene) | P312025 | CD2 | Thermal property | Crystallization temperature | 117.6 | 0 | C
Homopolymer | poly(dideuteriomethylene) | P312025 | CD2 | Thermal property | Heat of crystallization | 41.42 | 0 | cal/g
Homopolymer | poly(dideuteriomethylene) | P312025 | CD2 | Thermal property | Melting temperature | 136 | 0 | C
Homopolymer | poly(dideuteriomethylene) | P312025 | CD2 | Polymer Information | SMILES | *C([2H])([2H])*
Homopolymer | poly[1,1,2-trideuterio-2-(1,1,2,2,2-pentadeuterioethyl)ethylene] | P312026 | C4D8 | Polymer Information | SMILES | *C(C(C(C([2H])([2H])[2H])([2H])[2H])([2H])*)([2H])[2H]
Homopolymer | poly(octahydroindene) | P312027 | C9H14 | Polymer Information | SMILES | *C1C(*)CC2C1CCCC2
Homopolymer | poly(cyclopentane-1,2-diyl) | P312028 | C5H8 | Polymer Information | SMILES | *C1CCCC1*
Homopolymer | polytetracyclododecene | P312029 | C12H16 | Polymer Information | SMILES | *C1C(*)C2CC1C1C2C2CC1CC2
Homopolymer | poly(1,2-dideuterio-1-methylbutane-1,4-diyl) | P312030 | C5H8D2 | Thermal property | Glass transition temperature | -47.5 | 0 | C
Homopolymer | poly(1,2-dideuterio-1-methylbutane-1,4-diyl) | P312030 | C5H8D2 | Polymer Information | SMILES | *CCC(C(C)([2H])*)[2H]
Homopolymer | poly(5-methylnorbornene) | P312031 | C8H12 | Physical property | Density | 1 | 1.706667e-05 | g/cm3
Homopolymer | poly(5-methylnorbornene) | P312031 | C8H12 | Physical property | Specific volume | 1 | 2.666667e-05 | cm3/g
Homopolymer | poly(5-methylnorbornene) | P312031 | C8H12 | Thermal property | Glass transition temperature | 350 | 0 | C
Homopolymer | poly(5-methylnorbornene) | P312031 | C8H12 | Thermal property | Thermal decomposition temperature | 282.5 | 7008.333 | C
Homopolymer | poly(5-methylnorbornene) | P312031 | C8H12 | Thermal property | Thermal decomposition weight loss | 2 | 0 | %
Homopolymer | poly(5-methylnorbornene) | P312031 | C8H12 | Physicochemical property | Gas diffusion coefficient d | 2.32e-07 | 2.009235e-14 | cm2/s
Homopolymer | poly(5-methylnorbornene) | P312031 | C8H12 | Physicochemical property | Gas permeability coefficient p | 2.105e-12 | 6.18556e-23 | cm3(STP)cm/(cm2*s*Pa)
Homopolymer | poly(5-methylnorbornene) | P312031 | C8H12 | Physicochemical property | Gas solubility coefficient s | 1.015e-05 | 1.05613e-10 | cm3(STP)/(cm3*Pa)
Homopolymer | poly(5-methylnorbornene) | P312031 | C8H12 | Polymer Information | SMILES | CC1CC2CC1C(C2*)*
Homopolymer | poly(tert-butylstyrene) | P312032 | C12H16 | Thermal property | Glass transition temperature | 100 | 1077.067 | C
Homopolymer | poly(tert-butylstyrene) | P312032 | C12H16 | Physicochemical property | Surface tension | 33 | 0 | mN/m
Homopolymer | poly(5-butyl-1,3-dehydroadamantane) | P312033 | C14H22 | Thermal property | Thermal decomposition temperature | 478.5 | 312.5714 | C
Homopolymer | poly(5-butyl-1,3-dehydroadamantane) | P312033 | C14H22 | Thermal property | Thermal decomposition weight loss | 10 | 0 | %
Homopolymer | poly(5-butyl-1,3-dehydroadamantane) | P312033 | C14H22 | Polymer Information | SMILES | CCCCC12CC3CC(C2)(CC(C1)(C3)*)*
Homopolymer | poly(5-butylnorborn-2-ene) | P312034 | C11H18 | Physical property | Density | 0.985 | 0 | g/cm3
Homopolymer | poly(5-butylnorborn-2-ene) | P312034 | C11H18 | Physical property | Specific volume | 1.02 | 0 | cm3/g
Homopolymer | poly(5-butylnorborn-2-ene) | P312034 | C11H18 | Thermal property | Glass transition temperature | 235 | 0 | C
Homopolymer | poly(5-butylnorborn-2-ene) | P312034 | C11H18 | Thermal property | Thermal decomposition temperature | 315 | 2700 | C
Homopolymer | poly(5-butylnorborn-2-ene) | P312034 | C11H18 | Thermal property | Thermal decomposition weight loss | 2 | 0 | %
Homopolymer | poly(5-butylnorborn-2-ene) | P312034 | C11H18 | Physicochemical property | Gas diffusion coefficient d | 6.2e-07 | 3.917143e-14 | cm2/s
Homopolymer | poly(5-butylnorborn-2-ene) | P312034 | C11H18 | Physicochemical property | Gas permeability coefficient p | 3.565e-12 | 1.792111e-23 | cm3(STP)cm/(cm2*s*Pa)
Homopolymer | poly(5-butylnorborn-2-ene) | P312034 | C11H18 | Physicochemical property | Gas solubility coefficient s | 4.5e-06 | 2.745714e-11 | cm3(STP)/(cm3*Pa)
Homopolymer | poly(5-butylnorborn-2-ene) | P312034 | C11H18 | Polymer Information | SMILES | CCCCC1C2CC(C(C1*)C2)*
Homopolymer | poly(5-hexylnorborn-2-ene) | P312035 | C13H22 | Physical property | Density | 0.954 | 0 | g/cm3
Homopolymer | poly(5-hexylnorborn-2-ene) | P312035 | C13H22 | Physical property | Specific volume | 1.05 | 0 | cm3/g
Homopolymer | poly(5-hexylnorborn-2-ene) | P312035 | C13H22 | Thermal property | Glass transition temperature | 252 | 516.2667 | C
Homopolymer | poly(5-hexylnorborn-2-ene) | P312035 | C13H22 | Thermal property | Thermal decomposition temperature | 361 | 3370.286 | C
Homopolymer | poly(5-hexylnorborn-2-ene) | P312035 | C13H22 | Thermal property | Thermal decomposition weight loss | 3.5 | 2.571429 | %
Homopolymer | poly(5-hexylnorborn-2-ene) | P312035 | C13H22 | Physicochemical property | Gas diffusion coefficient d | 1.34e-06 | 2.908214e-13 | cm2/s
Homopolymer | poly(5-hexylnorborn-2-ene) | P312035 | C13H22 | Physicochemical property | Gas permeability coefficient p | 2.08e-12 | 4.698173e-24 | cm3(STP)cm/(cm2*s*Pa)
Homopolymer | poly(5-hexylnorborn-2-ene) | P312035 | C13H22 | Physicochemical property | Gas solubility coefficient s | 2e-06 | 7.417143e-12 | cm3(STP)/(cm3*Pa)
Homopolymer | poly(5-hexylnorborn-2-ene) | P312035 | C13H22 | Tensile property | Tensile modulus | 0.7 | 0 | GPa
Homopolymer | poly(5-hexylnorborn-2-ene) | P312035 | C13H22 | Tensile property | Tensile stress strength at break | 0.0167 | 0 | GPa
Homopolymer | poly(5-hexylnorborn-2-ene) | P312035 | C13H22 | Flexural property | Dynamic flexural properties storage modulus | 2.84 | 0 | GPa
Homopolymer | poly(5-hexylnorborn-2-ene) | P312035 | C13H22 | Flexural property | Dynamic flexural properties loss tanget | 0.098 | 0
Homopolymer | poly(5-hexylnorborn-2-ene) | P312035 | C13H22 | Polymer Information | SMILES | CCCCCCC1C2CC(C(C1*)C2)*
Homopolymer | poly(5-decylnorborn-2-ene) | P312036 | C17H30 | Physicochemical property | Gas permeability coefficient p | 1.85e-12 | 3e-26 | cm3(STP)cm/(cm2*s*Pa)
Homopolymer | poly(5-decylnorborn-2-ene) | P312036 | C17H30 | Polymer Information | SMILES | CCCCCCCCCCC1C2CC(C1*)C(C2)*
Homopolymer | poly[(8-ethyltricyclo[5.2.1.0^2,6^^]decane-3,5-diyl)ethylene] | P312038 | C14H22 | Physical property | Density | 1.01 | 0 | g/cm3
Homopolymer | poly[(8-ethyltricyclo[5.2.1.0^2,6^^]decane-3,5-diyl)ethylene] | P312038 | C14H22 | Physical property | Specific volume | 0.99 | 0 | cm3/g
Homopolymer | poly[(8-ethyltricyclo[5.2.1.0^2,6^^]decane-3,5-diyl)ethylene] | P312038 | C14H22 | Optical property | Refractive index | 1.525 | 0
Homopolymer | poly[(8-ethyltricyclo[5.2.1.0^2,6^^]decane-3,5-diyl)ethylene] | P312038 | C14H22 | Thermal property | Glass transition temperature | 138 | 0 | C
Homopolymer | poly[(8-ethyltricyclo[5.2.1.0^2,6^^]decane-3,5-diyl)ethylene] | P312038 | C14H22 | Polymer Information | SMILES | *CCC1CC(C2C1C1CC2CC1CC)*
Homopolymer | poly(1-tetracosylethylene) | P312039 | C26H52 | Polymer Information | SMILES | CCCCCCCCCCCCCCCCCCCCCCCCC(C*)*
Homopolymer | poly(hexylmethylene) | P312040 | C7H14 | Polymer Information | SMILES | CCCCCCC(*)*
Homopolymer | poly(cyclopentane-1,3-diylethylene) | P312041 | C7H12 | Thermal property | Crystallization temperature | 117 | 0 | C
Homopolymer | poly(cyclopentane-1,3-diylethylene) | P312041 | C7H12 | Thermal property | Heat of fusion | 0.011 | 1.066667e-06 | kcal/g
Homopolymer | poly(cyclopentane-1,3-diylethylene) | P312041 | C7H12 | Thermal property | Melting temperature | 136.5 | 278.2857 | C
Homopolymer | poly(cyclopentane-1,3-diylethylene) | P312041 | C7H12 | Polymer Information | SMILES | *CCC1CCC(C1)*
Homopolymer | poly(tricyclo[4.3.0.1^2,5^^]decane-7,9-diylethylene) | P312042 | C12H18 | Thermal property | Glass transition temperature | 164 | 5.333333 | C
Homopolymer | poly(tricyclo[4.3.0.1^2,5^^]decane-7,9-diylethylene) | P312042 | C12H18 | Thermal property | Heat of fusion | 0.0036 | 3.333333e-07 | kcal/g
Homopolymer | poly(tricyclo[4.3.0.1^2,5^^]decane-7,9-diylethylene) | P312042 | C12H18 | Thermal property | Melting temperature | 287 | 85.33333 | C
Homopolymer | poly(tricyclo[4.3.0.1^2,5^^]decane-7,9-diylethylene) | P312042 | C12H18 | Polymer Information | SMILES | *CCC1CC(C2C1C1CCC2C1)*
Homopolymer | poly{1-[ethane-1,1,2-triyl-1-(x,1-phenylene)]ethylene} | P312043 | C10H10 | Thermal property | Thermal decomposition temperature | 400 | 0 | C
Homopolymer | poly{1-[1-(2H3)methyl-(1,2,2,2-2H4)ethyl]-(1,2,2-2H3)ethylene} | P312044 | C5D10 | Polymer Information | SMILES | *C(C(C(C([2H])([2H])[2H])(C([2H])([2H])[2H])[2H])([2H])*)([2H])[2H]
Homopolymer | poly[1-(2H5)ethyl-1-(2H3)methyl-(2,2-2H2)ethylene] | P312045 | C5D10 | Polymer Information | SMILES | [2H]C(C(C(C([2H])([2H])[2H])([2H])[2H])(C([2H])([2H])*)*)([2H])[2H]
Homopolymer | poly{1-(2H3)methyl-(1,2,2,3,3,4,4-2H7)butane-1,4-diyl} | P312046 | C5D10 | Polymer Information | SMILES | [2H]C(C(C(C(C([2H])([2H])*)([2H])[2H])([2H])[2H])([2H])*)([2H])[2H]
Homopolymer | cyclo-polyethene | P312047 | CH2 | Thermal property | Specific heat capacity cp | 0.621 | 5.333333e-06 | cal/(g*C)
Homopolymer | cyclo-polyethene | P312047 | CH2 | Polymer Information | SMILES | *C*
Homopolymer | poly(1-butylhenicosane-1,21-diyl) | P312049 | C25H50 | Thermal property | Crystallization temperature | 9 | 0 | C
Homopolymer | poly(1-butylhenicosane-1,21-diyl) | P312049 | C25H50 | Thermal property | Melting temperature | 14 | 0 | C
Homopolymer | poly(1-butylhenicosane-1,21-diyl) | P312049 | C25H50 | Polymer Information | SMILES | *CCCCCCCCCCCCCCCCCCCCC(CCCC)*
Homopolymer | poly[4-(2-diethylaminoethoxycarbonyl)styrene] | P320001 | C15H21NO2 | Thermal property | Glass transition temperature | 74 | 0 | C
Homopolymer | poly[4-(2-diethylaminoethoxycarbonyl)styrene] | P320001 | C15H21NO2 | Polymer Information | SMILES | *CC(c1ccc(cc1)C(=O)OCCN(CC)CC)*
Homopolymer | poly[1-(4-vinylphenyl)-2-phenylethanone oxime] | P320002 | C16H15NO | Thermal property | Glass transition temperature | 111 | 0 | C
Homopolymer | poly[1-(4-vinylphenyl)-2-phenylethanone oxime] | P320002 | C16H15NO | Polymer Information | SMILES | *CC(c1ccc(cc1)C(=NO)Cc1ccccc1)*
Homopolymer | poly{2-[(octyloxy)methyl]styrene} | P320003 | C17H26O | Thermal property | Glass transition temperature | 13 | 0 | C
Homopolymer | poly{2-[(octyloxy)methyl]styrene} | P320003 | C17H26O | Polymer Information | SMILES | CCCCCCCCOCc1ccccc1C(C*)*
Homopolymer | poly(4-vinylphenylboronoic acid) | P320004 | C8H9BO2 | Optical property | Refractive index | 1.53 | 0
Homopolymer | poly(4-vinylphenylboronoic acid) | P320004 | C8H9BO2 | Thermal property | Thermal decomposition temperature | 390 | 200 | C
Homopolymer | poly(4-vinylphenylboronoic acid) | P320004 | C8H9BO2 | Dilute solution property | Intrinsic viscosity eta | 2.4 | 0 | dl/g
Homopolymer | poly(4-vinylphenylboronoic acid) | P320004 | C8H9BO2 | Polymer Information | SMILES | *CC(c1ccc(cc1)B(O)O)*
Homopolymer | poly(1-vinylpyrene) | P320005 | C18H12 | Thermal property | Melting temperature | 214 | 0 | C
Homopolymer | poly(1-vinylpyrene) | P320005 | C18H12 | Dilute solution property | Intrinsic viscosity eta | 0.4 | 0 | dl/g
Homopolymer | poly(1-vinylpyrene) | P320005 | C18H12 | Heat characteristics | Softening temperature | 285 | 450 | C
Homopolymer | poly(1-vinylpyrene) | P320005 | C18H12 | Polymer Information | SMILES | *CC(c1ccc2c3c1ccc1c3c(cc2)ccc1)*
Homopolymer | poly(4-vinyl-alpha,alpha,alpha-trifluoroacetophenone) | P320006 | C10H9F3O | Thermal property | Glass transition temperature | 110 | 0 | C
Homopolymer | poly(4-vinyl-alpha,alpha,alpha-trifluoroacetophenone) | P320006 | C10H9F3O | Polymer Information | SMILES | *CC(c1ccc(cc1)C(C(F)(F)F)O)*
Homopolymer | poly(p-divinylbenzene) | P320007 | C10H10 | Electric property | Dielectric constant ac | 2.8 | 0
Homopolymer | poly(p-divinylbenzene) | P320007 | C10H10 | Electric property | Dielectric loss tangent | 0.002 | 0
Homopolymer | poly(p-divinylbenzene) | P320007 | C10H10 | Electric property | Electric conductivity | 1e-09 | 0 | 1/(ohm*cm)
Homopolymer | poly(p-divinylbenzene) | P320007 | C10H10 | Electric property | Volume resistivity | 1000000000 | 0 | ohm*cm
Homopolymer | poly(p-divinylbenzene) | P320007 | C10H10 | Polymer Information | SMILES | *CC(c1ccc(cc1)C=C)*
Homopolymer | poly(2-isopropenyl-1,3,5-triazine) | P320008 | C6H7N3 | Dilute solution property | Intrinsic viscosity eta | 0.76 | 0 | dl/g
Homopolymer | poly(2-isopropenyl-1,3,5-triazine) | P320008 | C6H7N3 | Heat characteristics | Softening temperature | 210 | 0 | C
Homopolymer | poly(2-isopropenyl-1,3,5-triazine) | P320008 | C6H7N3 | Polymer Information | SMILES | *CC(c1ncncn1)(C)*
Homopolymer | poly[2,5-bis(1-methylpropoxy)styrene] | P320009 | C16H24O2 | Polymer Information | SMILES | CCC(Oc1ccc(c(c1)C(C*)*)OC(CC)C)C
Homopolymer | poly[2,5-bis(1-methylpropoxy)styrene] | P320010 | C8H8O2 | Dilute solution property | Intrinsic viscosity eta | 0.34 | 0 | dl/g
Homopolymer | poly[2,5-bis(1-methylpropoxy)styrene] | P320010 | C8H8O2 | Polymer Information | SMILES | *C(c1cc(O)ccc1O)C*
Homopolymer | poly(2,5-dimethoxystyrene) | P320011 | C10H12O2 | Dilute solution property | Intrinsic viscosity eta | 0.205 | 3.333333e-05 | dl/g
Homopolymer | poly(2,5-dimethoxystyrene) | P320011 | C10H12O2 | Polymer Information | SMILES | COc1ccc(c(c1)C(C*)*)OC
Homopolymer | poly(alpha-furylnitroethylene) | P320012 | C6H5NO3 | Heat characteristics | Softening temperature | 400 | 0 | C
Homopolymer | poly(alpha-furylnitroethylene) | P320012 | C6H5NO3 | Polymer Information | SMILES | [O-][N+](=O)C(C(c1cocc1)*)*
Homopolymer | poly[9-(p-vinylphenyl)anthracene] | P320013 | C22H16 | Thermal property | Glass transition temperature | 270 | 0 | C
Homopolymer | poly[9-(p-vinylphenyl)anthracene] | P320013 | C22H16 | Thermal property | Thermal decomposition temperature | 300 | 0 | C
Homopolymer | poly[9-(p-vinylphenyl)anthracene] | P320013 | C22H16 | Thermal property | Thermal decomposition weight loss | 2.2 | 0 | %
Homopolymer | poly[9-(p-vinylphenyl)anthracene] | P320013 | C22H16 | Thermal property | Melting temperature | 350 | 0 | C
Homopolymer | poly[9-(p-vinylphenyl)anthracene] | P320013 | C22H16 | Polymer Information | SMILES | *CC(c1ccc(cc1)c1c2ccccc2cc2c1cccc2)*
Homopolymer | poly(4-vinylbenzaldehyde) | P320014 | C9H8O | Polymer Information | SMILES | *CC(c1ccc(cc1)C=O)*
Homopolymer | poly[4-(tert-butylperoxycarbonyl)styrene] | P320015 | C13H16O3 | Polymer Information | SMILES | *CC(c1ccc(cc1)C(=O)OOC(C)(C)C)*
Homopolymer | poly(2-isopropenylquinoline) | P320016 | C12H11N | Thermal property | Glass transition temperature | 184 | 215.2889 | C
Homopolymer | poly(2-isopropenylquinoline) | P320016 | C12H11N | Dilute solution property | Radius of gyration | 0.503 | 0 | nm
Homopolymer | poly(2-isopropenylquinoline) | P320016 | C12H11N | Polymer Information | SMILES | *CC(c1ccc2c(n1)cccc2)(C)*
Homopolymer | poly[dimethyl(4-vinylphenyl)isopropoxysilane] | P320017 | C13H20OSi | Polymer Information | SMILES | *CC(c1ccc(cc1)[Si](OC(C)C)(C)C)*
Homopolymer | poly(3-vinylphenyl acetate) | P320018 | C10H10O2 | Thermal property | Glass transition temperature | 76 | 21.33333 | C
Homopolymer | poly(3-vinylphenyl acetate) | P320018 | C10H10O2 | Thermal property | Thermal decomposition temperature | 333.5 | 2775.071 | C
Homopolymer | poly(3-vinylphenyl acetate) | P320018 | C10H10O2 | Thermal property | Thermal decomposition weight loss | 25.5 | 686 | %
Homopolymer | poly(3-vinylphenyl acetate) | P320018 | C10H10O2 | Physicochemical property | Water absorption | 3.4 | 2.420021 | wt%
Homopolymer | poly(3-vinylphenyl acetate) | P320018 | C10H10O2 | Dilute solution property | Intrinsic viscosity eta | 1.1 | 0 | dl/g
Homopolymer | poly(3-vinylphenyl acetate) | P320018 | C10H10O2 | Polymer Information | SMILES | *CC(c1cccc(c1)OC(=O)C)*
Homopolymer | poly[N-(3-vinylphenyl)acetamide] | P320019 | C10H11NO | Thermal property | Glass transition temperature | 163 | 1.333333 | C
Homopolymer | poly[N-(3-vinylphenyl)acetamide] | P320019 | C10H11NO | Thermal property | Thermal decomposition temperature | 364.5 | 3883.714 | C
Homopolymer | poly[N-(3-vinylphenyl)acetamide] | P320019 | C10H11NO | Thermal property | Thermal decomposition weight loss | 25.5 | 686 | %
Homopolymer | poly[N-(3-vinylphenyl)acetamide] | P320019 | C10H11NO | Dilute solution property | Intrinsic viscosity eta | 1.035 | 0.0867 | dl/g
Homopolymer | poly[N-(3-vinylphenyl)acetamide] | P320019 | C10H11NO | Polymer Information | SMILES | *CC(c1cccc(c1)NC(=O)C)*
Homopolymer | poly(2-isopropenylnaphthalene) | P320020 | C13H12 | Physical property | Density | 1.105 | 0 | g/cm3
Homopolymer | poly(2-isopropenylnaphthalene) | P320020 | C13H12 | Physical property | Specific volume | 0.905 | 0 | cm3/g
Homopolymer | poly(2-isopropenylnaphthalene) | P320020 | C13H12 | Thermal property | Glass transition temperature | 208 | 0 | C
Homopolymer | poly(2-isopropenylnaphthalene) | P320020 | C13H12 | Physicochemical property | Cohesive energy density | 86 | 0 | cal/cm3
Homopolymer | poly(2-isopropenylnaphthalene) | P320020 | C13H12 | Physicochemical property | Solubility parameter | 19 | 0 | (J/cm3)1/2
Homopolymer | poly(2-isopropenylnaphthalene) | P320020 | C13H12 | Polymer Information | SMILES | *CC(c1ccc2c(c1)cccc2)(C)*
Homopolymer | poly(2-chloro-4-methoxystyrene) | P320021 | C9H9ClO | Electric property | Dielectric constant ac | 3.08 | 0
Homopolymer | poly(2-chloro-4-methoxystyrene) | P320021 | C9H9ClO | Polymer Information | SMILES | *CC(c1ccc(cc1Cl)OC)*
Homopolymer | poly(4-vinylbenzenesulfonic acid) | P320022 | C8H8O3S | Thermal property | Thermal decomposition temperature | 361.5 | 8216.333 | C
Homopolymer | poly(4-vinylbenzenesulfonic acid) | P320022 | C8H8O3S | Thermal property | Thermal decomposition weight loss | 25 | 33.33333 | %
Homopolymer | poly(4-vinylbenzenesulfonic acid) | P320022 | C8H8O3S | Electric property | Dielectric constant ac | 7.5 | 0
Homopolymer | poly(4-vinylbenzenesulfonic acid) | P320022 | C8H8O3S | Electric property | Dielectric loss factor | 1.1 | 0
Homopolymer | poly(4-vinylbenzenesulfonic acid) | P320022 | C8H8O3S | Electric property | Dielectric loss tangent | 0.16 | 0
Homopolymer | poly(4-vinylbenzenesulfonic acid) | P320022 | C8H8O3S | Electric property | Electric conductivity | 6.4e-10 | 3.84e-05 | 1/(ohm*cm)
Homopolymer | poly(4-vinylbenzenesulfonic acid) | P320022 | C8H8O3S | Electric property | Volume resistivity | 1600000000 | 7.9403e+19 | ohm*cm
Homopolymer | poly(4-vinylbenzenesulfonic acid) | P320022 | C8H8O3S | Physicochemical property | Water absorption | 44 | 0 | wt%
Homopolymer | poly(4-vinylbenzenesulfonic acid) | P320022 | C8H8O3S | Polymer Information | SMILES | *CC(c1ccc(cc1)S(=O)(=O)O)*
Homopolymer | poly{4-[bis(trimethylstannyl)methyl]styrene} | P320023 | C15H26Sn2 | Thermal property | Glass transition temperature | 140 | 0 | C
Homopolymer | poly{4-[bis(trimethylstannyl)methyl]styrene} | P320023 | C15H26Sn2 | Thermal property | Thermal decomposition temperature | 350 | 30000 | C
Homopolymer | poly{4-[bis(trimethylstannyl)methyl]styrene} | P320023 | C15H26Sn2 | Thermal property | Thermal decomposition weight loss | 35.5 | 1587 | %
Homopolymer | poly{4-[bis(trimethylstannyl)methyl]styrene} | P320023 | C15H26Sn2 | Polymer Information | SMILES | *CC(c1ccc(cc1)C([Sn](C)(C)C)[Sn](C)(C)C)*
Homopolymer | poly{4-[bis(trimethylsilyl)methyl]styrene} | P320024 | C15H26Si2 | Thermal property | Glass transition temperature | 156 | 0 | C
Homopolymer | poly{4-[bis(trimethylsilyl)methyl]styrene} | P320024 | C15H26Si2 | Thermal property | Thermal decomposition temperature | 450 | 7500 | C
Homopolymer | poly{4-[bis(trimethylsilyl)methyl]styrene} | P320024 | C15H26Si2 | Thermal property | Thermal decomposition weight loss | 50.5 | 3267 | %
Homopolymer | poly{4-[bis(trimethylsilyl)methyl]styrene} | P320024 | C15H26Si2 | Polymer Information | SMILES | *CC(c1ccc(cc1)C([Si](C)(C)C)[Si](C)(C)C)*
Homopolymer | poly{4-[(trimethylsilyl)methyl]styrene} | P320025 | C12H18Si | Thermal property | Glass transition temperature | 82 | 0 | C
Homopolymer | poly{4-[(trimethylsilyl)methyl]styrene} | P320025 | C12H18Si | Polymer Information | SMILES | *CC(c1ccc(cc1)C[Si](C)(C)C)*
Homopolymer | poly(2,3,4,5,6-pentadeuteriostyrene) | P320026 | C8H3D5 | Thermal property | Glass transition temperature | 100 | 0 | C
Homopolymer | poly(2,3,4,5,6-pentadeuteriostyrene) | P320026 | C8H3D5 | Polymer Information | SMILES | *CC(c1c([2H])c([2H])c(c(c1[2H])[2H])[2H])*
Homopolymer | poly(3,4-dihydroxystyrene) | P320027 | C8H8O2 | Polymer Information | SMILES | *CC(c1ccc(c(c1)O)O)*
Homopolymer | poly(3,4-dimethoxystyrene) | P320028 | C10H12O2 | Polymer Information | SMILES | *CC(c1ccc(c(c1)OC)OC)*
Homopolymer | poly{1-[3,4-bis(tert-butyldimethylsilyloxy)phenyl]ethylene} | P320029 | C20H36O2Si2 | Polymer Information | SMILES | *CC(c1ccc(c(c1)O[Si](C(C)(C)C)(C)C)O[Si](C(C)(C)C)(C)C)*
Homopolymer | poly{4-[2-(trimethylsilyl)ethynyl]styrene} | P320030 | C13H16Si | Polymer Information | SMILES | *CC(c1ccc(cc1)C#C[Si](C)(C)C)*
Homopolymer | poly{3-[2-(trimethylsilyl)ethynyl]styrene} | P320031 | C13H16Si | Polymer Information | SMILES | *CC(c1cccc(c1)C#C[Si](C)(C)C)*
Homopolymer | poly{2-[2-(trimethylsilyl)ethynyl]styrene} | P320032 | C13H16Si | Polymer Information | SMILES | *CC(c1ccccc1C#C[Si](C)(C)C)*
Homopolymer | poly{4-[4-(trimethylsilyl)but-3-ynyl]styrene} | P320033 | C15H20Si | Polymer Information | SMILES | *CC(c1ccc(cc1)CCC#C[Si](C)(C)C)*
Homopolymer | poly(4-ethynylstyrene) | P320034 | C10H8 | Thermal property | Glass transition temperature | 114 | 0 | C
Homopolymer | poly(4-ethynylstyrene) | P320034 | C10H8 | Thermal property | Thermal decomposition temperature | 428 | 0 | C
Homopolymer | poly(4-ethynylstyrene) | P320034 | C10H8 | Thermal property | Thermal decomposition weight loss | 10 | 0 | %
Homopolymer | poly(4-ethynylstyrene) | P320034 | C10H8 | Polymer Information | SMILES | *CC(c1ccc(cc1)C#C)*
Homopolymer | poly[4-(but-3-ynyl)styrene] | P320035 | C12H12 | Polymer Information | SMILES | *CC(c1ccc(cc1)CCC#C)*
Homopolymer | poly(sodium 4-vinylbenzenesulfonate) | P320036 | C8H7NaO3S | Thermal property | Thermal decomposition temperature | 534 | 0 | C
Homopolymer | poly(sodium 4-vinylbenzenesulfonate) | P320036 | C8H7NaO3S | Thermal property | Thermal decomposition weight loss | 20 | 0 | %
Homopolymer | poly(sodium 4-vinylbenzenesulfonate) | P320036 | C8H7NaO3S | Dilute solution property | Diffusion coefficient | 1.3e-07 | 1.815679e-13 | cm2/s
Homopolymer | poly(sodium 4-vinylbenzenesulfonate) | P320036 | C8H7NaO3S | Dilute solution property | Radius of gyration | 35.6 | 1210.632 | nm
Homopolymer | poly(sodium 4-vinylbenzenesulfonate) | P320036 | C8H7NaO3S | Dilute solution property | Second virial coefficient | 0.00057 | 1.991739e-06 | cm3*mol/g2
Homopolymer | poly(sodium 4-vinylbenzenesulfonate) | P320036 | C8H7NaO3S | Polymer Information | SMILES | *CC(c1ccc(cc1)S(=O)(=O)O[Na])*
Homopolymer | [4-(sodiooxysulfonyl)styrene] | P320037 | C8H7KO3S | Polymer Information | SMILES | *CC(c1ccc(cc1)S(=O)(=O)O[K])*
Homopolymer | poly{4-[(lithiooxy)sulfonyl]perdeuteriostyrene} | P320038 | C8D7LiO3S | Polymer Information | SMILES | [Li]OS(=O)(=O)c1c([2H])c([2H])c(c(c1[2H])[2H])C(C([2H])([2H])*)([2H])*
Homopolymer | poly(rubidium p-vinylbenzenesulfonate) | P320039 | C8H7O3RbS | Polymer Information | SMILES | *CC(c1ccc(cc1)S(=O)(=O)O[Rb])*
Homopolymer | poly(caesium p-vinylbenzenesulfonate) | P320040 | C8H7CsO3S | Polymer Information | SMILES | *CC(c1ccc(cc1)S(=O)(=O)O[Cs])*
Homopolymer | poly(benzylidenemalononitrile) | P320041 | C10H6N2 | Polymer Information | SMILES | *C(C(C#N)(C#N)*)c1ccccc1
Homopolymer | poly(ethyl 2-cyano-3-phenylpropenoate) | P320042 | C12H11NO2 | Polymer Information | SMILES | CCOC(=O)C(C(c1ccccc1)*)(C#N)*
Homopolymer | polycinnamonitrile | P320043 | C9H7N | Polymer Information | SMILES | *C(C(C#N)*)c1ccccc1
Homopolymer | poly[4-(2,4-dichlorobenzyl)styrene] | P320044 | C15H12Cl2 | Polymer Information | SMILES | *CC(c1ccc(cc1)Cc1ccc(cc1Cl)Cl)*
Homopolymer | poly[1-isopropenyl-4-(trimethylsilyl)benzene] | P320045 | C12H18Si | Polymer Information | SMILES | *CC(c1ccc(cc1)[Si](C)(C)C)(C)*
Homopolymer | poly(6-vinyl-1,3,5-triazine-2,4-diamine) | P320046 | C5H7N5 | Thermal property | Thermal decomposition temperature | 235 | 0 | C
Homopolymer | poly(6-vinyl-1,3,5-triazine-2,4-diamine) | P320046 | C5H7N5 | Thermal property | Thermal decomposition weight loss | 10 | 0 | %
Homopolymer | poly(6-vinyl-1,3,5-triazine-2,4-diamine) | P320046 | C5H7N5 | Polymer Information | SMILES | *CC(c1nc(N)nc(n1)N)*
Homopolymer | poly(4-cyano-alpha-methylstyrene) | P320047 | C10H9N | Thermal property | Glass transition temperature | 240.5 | 347.0714 | C
Homopolymer | poly(4-cyano-alpha-methylstyrene) | P320047 | C10H9N | Polymer Information | SMILES | *CC(c1ccc(cc1)C#N)(C)*
Homopolymer | poly(methyl 3-phenyl-2-cyano-2-propenoate) | P320048 | C14H14N2O3 | Thermal property | Thermal decomposition temperature | 300 | 23360 | C
Homopolymer | poly(methyl 3-phenyl-2-cyano-2-propenoate) | P320048 | C14H14N2O3 | Thermal property | Thermal decomposition weight loss | 50 | 1960.267 | %
Homopolymer | poly(methyl 3-phenyl-2-cyano-2-propenoate) | P320048 | C14H14N2O3 | Dilute solution property | Intrinsic viscosity eta | 0.14 | 0 | dl/g
Homopolymer | poly(methyl 3-phenyl-2-cyano-2-propenoate) | P320048 | C14H14N2O3 | Polymer Information | SMILES | *CC(C(C(C(=O)OC)(C#N)*)c1ccccc1)NC=O
Homopolymer | poly(alpha,4-diacetoxystyrene) | P320049 | C12H12O4 | Physical property | Density | 1.261 | 0 | g/cm3
Homopolymer | poly(alpha,4-diacetoxystyrene) | P320049 | C12H12O4 | Physical property | Specific volume | 0.79302 | 0 | cm3/g
Homopolymer | poly(alpha,4-diacetoxystyrene) | P320049 | C12H12O4 | Thermal property | Thermal decomposition temperature | 170 | 0 | C
Homopolymer | poly(alpha,4-diacetoxystyrene) | P320049 | C12H12O4 | Physicochemical property | Cohesive energy density | 108.2 | 43.904 | cal/cm3
Homopolymer | poly(alpha,4-diacetoxystyrene) | P320049 | C12H12O4 | Physicochemical property | Hansen parameter delta-d: dispersion component | 18 | 0 | (J/cm3)1/2
Homopolymer | poly(alpha,4-diacetoxystyrene) | P320049 | C12H12O4 | Physicochemical property | Hansen parameter delta-h: hydrogen bonding | 7.4 | 0 | (J/cm3)1/2
Homopolymer | poly(alpha,4-diacetoxystyrene) | P320049 | C12H12O4 | Physicochemical property | Hansen parameter delta p polar | 10 | 0 | (J/cm3)1/2
Homopolymer | poly(alpha,4-diacetoxystyrene) | P320049 | C12H12O4 | Physicochemical property | Solubility parameter | 21.28 | 0.40544 | (J/cm3)1/2
Homopolymer | poly(alpha,4-diacetoxystyrene) | P320049 | C12H12O4 | Polymer Information | SMILES | *CC(c1ccc(cc1)OC(=O)C)(OC(=O)C)*
Homopolymer | poly[alpha-acetoxy-4-(methoxycarbonyloxy)styrene] | P320050 | C12H12O5 | Physical property | Density | 1.307 | 0 | g/cm3
Homopolymer | poly[alpha-acetoxy-4-(methoxycarbonyloxy)styrene] | P320050 | C12H12O5 | Physical property | Specific volume | 0.76511 | 0 | cm3/g
Homopolymer | poly[alpha-acetoxy-4-(methoxycarbonyloxy)styrene] | P320050 | C12H12O5 | Thermal property | Thermal decomposition temperature | 170 | 0 | C
Homopolymer | poly[alpha-acetoxy-4-(methoxycarbonyloxy)styrene] | P320050 | C12H12O5 | Physicochemical property | Cohesive energy density | 114.4 | 48.672 | cal/cm3
Homopolymer | poly[alpha-acetoxy-4-(methoxycarbonyloxy)styrene] | P320050 | C12H12O5 | Physicochemical property | Hansen parameter delta-d: dispersion component | 18 | 0 | (J/cm3)1/2
Homopolymer | poly[alpha-acetoxy-4-(methoxycarbonyloxy)styrene] | P320050 | C12H12O5 | Physicochemical property | Hansen parameter delta-h: hydrogen bonding | 7.4 | 0 | (J/cm3)1/2
Homopolymer | poly[alpha-acetoxy-4-(methoxycarbonyloxy)styrene] | P320050 | C12H12O5 | Physicochemical property | Hansen parameter delta p polar | 10 | 0 | (J/cm3)1/2
Homopolymer | poly[alpha-acetoxy-4-(methoxycarbonyloxy)styrene] | P320050 | C12H12O5 | Physicochemical property | Solubility parameter | 21.89 | 0.4611467 | (J/cm3)1/2
Homopolymer | poly[alpha-acetoxy-4-(methoxycarbonyloxy)styrene] | P320050 | C12H12O5 | Polymer Information | SMILES | COC(=O)Oc1ccc(cc1)C(OC(=O)C)(C*)*
Homopolymer | poly[alpha-acetoxy-4-(propionyloxy)styrene] | P320051 | C13H14O4 | Physical property | Density | 1.238 | 0 | g/cm3
Homopolymer | poly[alpha-acetoxy-4-(propionyloxy)styrene] | P320051 | C13H14O4 | Physical property | Specific volume | 0.80775 | 0 | cm3/g
Homopolymer | poly[alpha-acetoxy-4-(propionyloxy)styrene] | P320051 | C13H14O4 | Thermal property | Thermal decomposition temperature | 170 | 0 | C
Homopolymer | poly[alpha-acetoxy-4-(propionyloxy)styrene] | P320051 | C13H14O4 | Physicochemical property | Cohesive energy density | 106.1 | 55.208 | cal/cm3
Homopolymer | poly[alpha-acetoxy-4-(propionyloxy)styrene] | P320051 | C13H14O4 | Physicochemical property | Hansen parameter delta-d: dispersion component | 18 | 0 | (J/cm3)1/2
Homopolymer | poly[alpha-acetoxy-4-(propionyloxy)styrene] | P320051 | C13H14O4 | Physicochemical property | Hansen parameter delta-h: hydrogen bonding | 7.4 | 0 | (J/cm3)1/2
Homopolymer | poly[alpha-acetoxy-4-(propionyloxy)styrene] | P320051 | C13H14O4 | Physicochemical property | Hansen parameter delta p polar | 10 | 0 | (J/cm3)1/2
Homopolymer | poly[alpha-acetoxy-4-(propionyloxy)styrene] | P320051 | C13H14O4 | Physicochemical property | Solubility parameter | 21.08 | 0.5121067 | (J/cm3)1/2
Homopolymer | poly[alpha-acetoxy-4-(propionyloxy)styrene] | P320051 | C13H14O4 | Polymer Information | SMILES | CCC(=O)Oc1ccc(cc1)C(OC(=O)C)(C*)*
Homopolymer | poly[alpha-acetoxy-4-(butyryloxy)styrene] | P320052 | C14H16O4 | Physical property | Density | 1.223 | 0 | g/cm3
Homopolymer | poly[alpha-acetoxy-4-(butyryloxy)styrene] | P320052 | C14H16O4 | Physical property | Specific volume | 0.81766 | 0 | cm3/g
Homopolymer | poly[alpha-acetoxy-4-(butyryloxy)styrene] | P320052 | C14H16O4 | Thermal property | Thermal decomposition temperature | 170 | 0 | C
Homopolymer | poly[alpha-acetoxy-4-(butyryloxy)styrene] | P320052 | C14H16O4 | Physicochemical property | Cohesive energy density | 105 | 55.88267 | cal/cm3
Homopolymer | poly[alpha-acetoxy-4-(butyryloxy)styrene] | P320052 | C14H16O4 | Physicochemical property | Hansen parameter delta-d: dispersion component | 18 | 0 | (J/cm3)1/2
Homopolymer | poly[alpha-acetoxy-4-(butyryloxy)styrene] | P320052 | C14H16O4 | Physicochemical property | Hansen parameter delta-h: hydrogen bonding | 7.4 | 0 | (J/cm3)1/2
Homopolymer | poly[alpha-acetoxy-4-(butyryloxy)styrene] | P320052 | C14H16O4 | Physicochemical property | Hansen parameter delta p polar | 10 | 0 | (J/cm3)1/2
Homopolymer | poly[alpha-acetoxy-4-(butyryloxy)styrene] | P320052 | C14H16O4 | Physicochemical property | Solubility parameter | 20.97 | 0.5165067 | (J/cm3)1/2
Homopolymer | poly[alpha-acetoxy-4-(butyryloxy)styrene] | P320052 | C14H16O4 | Polymer Information | SMILES | CCCC(=O)Oc1ccc(cc1)C(OC(=O)C)(C*)*
Homopolymer | poly[(alpha,4-diacetoxystyrene)-alt-(2-methylidenepropanedinitrile)] | P320053 | C16H14N2O4 | Physical property | Density | 1.22 | 0 | g/cm3
Homopolymer | poly[(alpha,4-diacetoxystyrene)-alt-(2-methylidenepropanedinitrile)] | P320053 | C16H14N2O4 | Physical property | Specific volume | 0.82 | 0 | cm3/g
Homopolymer | poly[(alpha,4-diacetoxystyrene)-alt-(2-methylidenepropanedinitrile)] | P320053 | C16H14N2O4 | Thermal property | Thermal decomposition temperature | 240 | 0 | C
Homopolymer | poly[(alpha,4-diacetoxystyrene)-alt-(2-methylidenepropanedinitrile)] | P320053 | C16H14N2O4 | Physicochemical property | Cohesive energy density | 115 | 11.904 | cal/cm3
Homopolymer | poly[(alpha,4-diacetoxystyrene)-alt-(2-methylidenepropanedinitrile)] | P320053 | C16H14N2O4 | Physicochemical property | Hansen parameter delta-d: dispersion component | 21.5 | 0 | (J/cm3)1/2
Homopolymer | poly[(alpha,4-diacetoxystyrene)-alt-(2-methylidenepropanedinitrile)] | P320053 | C16H14N2O4 | Physicochemical property | Hansen parameter delta-h: hydrogen bonding | 7.2 | 0 | (J/cm3)1/2
Homopolymer | poly[(alpha,4-diacetoxystyrene)-alt-(2-methylidenepropanedinitrile)] | P320053 | C16H14N2O4 | Physicochemical property | Hansen parameter delta p polar | 11 | 0 | (J/cm3)1/2
Homopolymer | poly[(alpha,4-diacetoxystyrene)-alt-(2-methylidenepropanedinitrile)] | P320053 | C16H14N2O4 | Physicochemical property | Solubility parameter | 21.9 | 0.11192 | (J/cm3)1/2
Homopolymer | poly[(alpha,4-diacetoxystyrene)-alt-(2-methylidenepropanedinitrile)] | P320053 | C16H14N2O4 | Polymer Information | SMILES | *CC(c1ccc(cc1)OC(=O)C)(CC(C#N)(C#N)*)OC(=O)C
Homopolymer | poly({alpha-acetoxy-4-[(methoxycarbonyl)oxy]styrene}-alt-(2-methylidenepropanedinitrile)) | P320054 | C16H14N2O5 | Physical property | Density | 1.23 | 0 | g/cm3
Homopolymer | poly({alpha-acetoxy-4-[(methoxycarbonyl)oxy]styrene}-alt-(2-methylidenepropanedinitrile)) | P320054 | C16H14N2O5 | Physical property | Specific volume | 0.813 | 0 | cm3/g
Homopolymer | poly({alpha-acetoxy-4-[(methoxycarbonyl)oxy]styrene}-alt-(2-methylidenepropanedinitrile)) | P320054 | C16H14N2O5 | Thermal property | Thermal decomposition temperature | 240 | 0 | C
Homopolymer | poly({alpha-acetoxy-4-[(methoxycarbonyl)oxy]styrene}-alt-(2-methylidenepropanedinitrile)) | P320054 | C16H14N2O5 | Physicochemical property | Cohesive energy density | 115 | 21.67467 | cal/cm3
Homopolymer | poly({alpha-acetoxy-4-[(methoxycarbonyl)oxy]styrene}-alt-(2-methylidenepropanedinitrile)) | P320054 | C16H14N2O5 | Physicochemical property | Hansen parameter delta-d: dispersion component | 21.5 | 0 | (J/cm3)1/2
Homopolymer | poly({alpha-acetoxy-4-[(methoxycarbonyl)oxy]styrene}-alt-(2-methylidenepropanedinitrile)) | P320054 | C16H14N2O5 | Physicochemical property | Hansen parameter delta-h: hydrogen bonding | 7.2 | 0 | (J/cm3)1/2
Homopolymer | poly({alpha-acetoxy-4-[(methoxycarbonyl)oxy]styrene}-alt-(2-methylidenepropanedinitrile)) | P320054 | C16H14N2O5 | Physicochemical property | Hansen parameter delta p polar | 11 | 0 | (J/cm3)1/2
Homopolymer | poly({alpha-acetoxy-4-[(methoxycarbonyl)oxy]styrene}-alt-(2-methylidenepropanedinitrile)) | P320054 | C16H14N2O5 | Physicochemical property | Solubility parameter | 21.9 | 0.19752 | (J/cm3)1/2
Homopolymer | poly({alpha-acetoxy-4-[(methoxycarbonyl)oxy]styrene}-alt-(2-methylidenepropanedinitrile)) | P320054 | C16H14N2O5 | Polymer Information | SMILES | COC(=O)Oc1ccc(cc1)C(CC(C#N)(C#N)*)(OC(=O)C)C*
Homopolymer | poly{[alpha-acetoxy-4-(propionyloxy)styrene]-alt-(2-methylidenepropanedinitrile)} | P320055 | C17H16N2O4 | Physical property | Density | 1.21 | 0 | g/cm3
Homopolymer | poly{[alpha-acetoxy-4-(propionyloxy)styrene]-alt-(2-methylidenepropanedinitrile)} | P320055 | C17H16N2O4 | Physical property | Specific volume | 0.826 | 0 | cm3/g
Homopolymer | poly{[alpha-acetoxy-4-(propionyloxy)styrene]-alt-(2-methylidenepropanedinitrile)} | P320055 | C17H16N2O4 | Thermal property | Thermal decomposition temperature | 240 | 0 | C
Homopolymer | poly{[alpha-acetoxy-4-(propionyloxy)styrene]-alt-(2-methylidenepropanedinitrile)} | P320055 | C17H16N2O4 | Physicochemical property | Cohesive energy density | 115 | 9.034667 | cal/cm3
Homopolymer | poly{[alpha-acetoxy-4-(propionyloxy)styrene]-alt-(2-methylidenepropanedinitrile)} | P320055 | C17H16N2O4 | Physicochemical property | Hansen parameter delta-d: dispersion component | 21.5 | 0 | (J/cm3)1/2
Homopolymer | poly{[alpha-acetoxy-4-(propionyloxy)styrene]-alt-(2-methylidenepropanedinitrile)} | P320055 | C17H16N2O4 | Physicochemical property | Hansen parameter delta-h: hydrogen bonding | 7.2 | 0 | (J/cm3)1/2
Homopolymer | poly{[alpha-acetoxy-4-(propionyloxy)styrene]-alt-(2-methylidenepropanedinitrile)} | P320055 | C17H16N2O4 | Physicochemical property | Hansen parameter delta p polar | 11 | 0 | (J/cm3)1/2
Homopolymer | poly{[alpha-acetoxy-4-(propionyloxy)styrene]-alt-(2-methylidenepropanedinitrile)} | P320055 | C17H16N2O4 | Physicochemical property | Solubility parameter | 21.9 | 0.08498667 | (J/cm3)1/2
Homopolymer | poly{[alpha-acetoxy-4-(propionyloxy)styrene]-alt-(2-methylidenepropanedinitrile)} | P320055 | C17H16N2O4 | Polymer Information | SMILES | CCC(=O)Oc1ccc(cc1)C(CC(C#N)(C#N)*)(OC(=O)C)C*
Homopolymer | poly{[alpha-acetoxy-4-(butyryloxy)styrene]-alt-(2-methylidenepropanedinitrile)} | P320056 | C18H18N2O4 | Physical property | Density | 1.2 | 0 | g/cm3
Homopolymer | poly{[alpha-acetoxy-4-(butyryloxy)styrene]-alt-(2-methylidenepropanedinitrile)} | P320056 | C18H18N2O4 | Physical property | Specific volume | 0.833 | 0 | cm3/g
Homopolymer | poly{[alpha-acetoxy-4-(butyryloxy)styrene]-alt-(2-methylidenepropanedinitrile)} | P320056 | C18H18N2O4 | Thermal property | Thermal decomposition temperature | 240 | 0 | C
Homopolymer | poly{[alpha-acetoxy-4-(butyryloxy)styrene]-alt-(2-methylidenepropanedinitrile)} | P320056 | C18H18N2O4 | Physicochemical property | Cohesive energy density | 115 | 7.698667 | cal/cm3
Homopolymer | poly{[alpha-acetoxy-4-(butyryloxy)styrene]-alt-(2-methylidenepropanedinitrile)} | P320056 | C18H18N2O4 | Physicochemical property | Hansen parameter delta-d: dispersion component | 21.5 | 0 | (J/cm3)1/2
Homopolymer | poly{[alpha-acetoxy-4-(butyryloxy)styrene]-alt-(2-methylidenepropanedinitrile)} | P320056 | C18H18N2O4 | Physicochemical property | Hansen parameter delta-h: hydrogen bonding | 7.2 | 0 | (J/cm3)1/2
Homopolymer | poly{[alpha-acetoxy-4-(butyryloxy)styrene]-alt-(2-methylidenepropanedinitrile)} | P320056 | C18H18N2O4 | Physicochemical property | Hansen parameter delta p polar | 11 | 0 | (J/cm3)1/2
Homopolymer | poly{[alpha-acetoxy-4-(butyryloxy)styrene]-alt-(2-methylidenepropanedinitrile)} | P320056 | C18H18N2O4 | Physicochemical property | Solubility parameter | 21.9 | 0.06978667 | (J/cm3)1/2
Homopolymer | poly{[alpha-acetoxy-4-(butyryloxy)styrene]-alt-(2-methylidenepropanedinitrile)} | P320056 | C18H18N2O4 | Polymer Information | SMILES | CCCC(=O)Oc1ccc(cc1)C(CC(C#N)(C#N)*)(OC(=O)C)C*
Homopolymer | poly[(p-acetoxystyrene)-alt-(2-methylidenepropanedinitrile)] | P320057 | C14H12N2O2 | Physical property | Density | 1.21 | 0 | g/cm3
Homopolymer | poly[(p-acetoxystyrene)-alt-(2-methylidenepropanedinitrile)] | P320057 | C14H12N2O2 | Physical property | Specific volume | 0.8264 | 0 | cm3/g
Homopolymer | poly[(p-acetoxystyrene)-alt-(2-methylidenepropanedinitrile)] | P320057 | C14H12N2O2 | Thermal property | Glass transition temperature | 150 | 1800 | C
Homopolymer | poly[(p-acetoxystyrene)-alt-(2-methylidenepropanedinitrile)] | P320057 | C14H12N2O2 | Thermal property | Thermal decomposition temperature | 300 | 0 | C
Homopolymer | poly[(p-acetoxystyrene)-alt-(2-methylidenepropanedinitrile)] | P320057 | C14H12N2O2 | Physicochemical property | Cohesive energy density | 124.3 | 18.776 | cal/cm3
Homopolymer | poly[(p-acetoxystyrene)-alt-(2-methylidenepropanedinitrile)] | P320057 | C14H12N2O2 | Physicochemical property | Hansen parameter delta-d: dispersion component | 17 | 0 | (J/cm3)1/2
Homopolymer | poly[(p-acetoxystyrene)-alt-(2-methylidenepropanedinitrile)] | P320057 | C14H12N2O2 | Physicochemical property | Hansen parameter delta-h: hydrogen bonding | 6.5 | 0 | (J/cm3)1/2
Homopolymer | poly[(p-acetoxystyrene)-alt-(2-methylidenepropanedinitrile)] | P320057 | C14H12N2O2 | Physicochemical property | Hansen parameter delta p polar | 14 | 0 | (J/cm3)1/2
Homopolymer | poly[(p-acetoxystyrene)-alt-(2-methylidenepropanedinitrile)] | P320057 | C14H12N2O2 | Physicochemical property | Solubility parameter | 22.81 | 0.15392 | (J/cm3)1/2
Homopolymer | poly[(p-acetoxystyrene)-alt-(2-methylidenepropanedinitrile)] | P320057 | C14H12N2O2 | Polymer Information | SMILES | *CC(c1ccc(cc1)OC(=O)C)CC(C#N)(C#N)*
Homopolymer | poly[(p-fluorostyrene)-alt-(2-methylidenepropanedinitrile)] | P320058 | C12H9FN2 | Physical property | Density | 1.2 | 0 | g/cm3
Homopolymer | poly[(p-fluorostyrene)-alt-(2-methylidenepropanedinitrile)] | P320058 | C12H9FN2 | Physical property | Specific volume | 0.8333 | 0 | cm3/g
Homopolymer | poly[(p-fluorostyrene)-alt-(2-methylidenepropanedinitrile)] | P320058 | C12H9FN2 | Thermal property | Glass transition temperature | 150 | 1800 | C
Homopolymer | poly[(p-fluorostyrene)-alt-(2-methylidenepropanedinitrile)] | P320058 | C12H9FN2 | Thermal property | Thermal decomposition temperature | 300 | 0 | C
Homopolymer | poly[(p-fluorostyrene)-alt-(2-methylidenepropanedinitrile)] | P320058 | C12H9FN2 | Physicochemical property | Cohesive energy density | 119.7 | 3.914667 | cal/cm3
Homopolymer | poly[(p-fluorostyrene)-alt-(2-methylidenepropanedinitrile)] | P320058 | C12H9FN2 | Physicochemical property | Hansen parameter delta-d: dispersion component | 17 | 0 | (J/cm3)1/2
Homopolymer | poly[(p-fluorostyrene)-alt-(2-methylidenepropanedinitrile)] | P320058 | C12H9FN2 | Physicochemical property | Hansen parameter delta-h: hydrogen bonding | 8.2 | 0 | (J/cm3)1/2
Homopolymer | poly[(p-fluorostyrene)-alt-(2-methylidenepropanedinitrile)] | P320058 | C12H9FN2 | Physicochemical property | Hansen parameter delta p polar | 12 | 0 | (J/cm3)1/2
Homopolymer | poly[(p-fluorostyrene)-alt-(2-methylidenepropanedinitrile)] | P320058 | C12H9FN2 | Physicochemical property | Solubility parameter | 22.39 | 0.03394667 | (J/cm3)1/2
Homopolymer | poly[(p-fluorostyrene)-alt-(2-methylidenepropanedinitrile)] | P320058 | C12H9FN2 | Polymer Information | SMILES | *CC(c1ccc(cc1)F)CC(C#N)(C#N)*
Homopolymer | poly[(p-chlorostyrene)-alt-(2-methylidenepropanedinitrile)] | P320059 | C12H9ClN2 | Physical property | Density | 1.215 | 0 | g/cm3
Homopolymer | poly[(p-chlorostyrene)-alt-(2-methylidenepropanedinitrile)] | P320059 | C12H9ClN2 | Physical property | Specific volume | 0.823 | 0 | cm3/g
Homopolymer | poly[(p-chlorostyrene)-alt-(2-methylidenepropanedinitrile)] | P320059 | C12H9ClN2 | Thermal property | Glass transition temperature | 150 | 1800 | C
Homopolymer | poly[(p-chlorostyrene)-alt-(2-methylidenepropanedinitrile)] | P320059 | C12H9ClN2 | Thermal property | Thermal decomposition temperature | 300 | 0 | C
Homopolymer | poly[(p-chlorostyrene)-alt-(2-methylidenepropanedinitrile)] | P320059 | C12H9ClN2 | Physicochemical property | Cohesive energy density | 119.7 | 0.9146667 | cal/cm3
Homopolymer | poly[(p-chlorostyrene)-alt-(2-methylidenepropanedinitrile)] | P320059 | C12H9ClN2 | Physicochemical property | Hansen parameter delta-d: dispersion component | 17 | 0 | (J/cm3)1/2
Homopolymer | poly[(p-chlorostyrene)-alt-(2-methylidenepropanedinitrile)] | P320059 | C12H9ClN2 | Physicochemical property | Hansen parameter delta-h: hydrogen bonding | 8.2 | 0 | (J/cm3)1/2
Homopolymer | poly[(p-chlorostyrene)-alt-(2-methylidenepropanedinitrile)] | P320059 | C12H9ClN2 | Physicochemical property | Hansen parameter delta p polar | 12 | 0 | (J/cm3)1/2
Homopolymer | poly[(p-chlorostyrene)-alt-(2-methylidenepropanedinitrile)] | P320059 | C12H9ClN2 | Physicochemical property | Solubility parameter | 22.39 | 0.007546667 | (J/cm3)1/2
Homopolymer | poly[(p-chlorostyrene)-alt-(2-methylidenepropanedinitrile)] | P320059 | C12H9ClN2 | Polymer Information | SMILES | *CC(c1ccc(cc1)Cl)CC(C#N)(C#N)*
Homopolymer | poly{[4-(chloromethyl)styrene]-alt-(2-methylidenepropanedinitrile)} | P320060 | C13H11ClN2 | Physical property | Density | 1.18 | 0 | g/cm3
Homopolymer | poly{[4-(chloromethyl)styrene]-alt-(2-methylidenepropanedinitrile)} | P320060 | C13H11ClN2 | Physical property | Specific volume | 0.8475 | 0 | cm3/g
Homopolymer | poly{[4-(chloromethyl)styrene]-alt-(2-methylidenepropanedinitrile)} | P320060 | C13H11ClN2 | Thermal property | Glass transition temperature | 150 | 1800 | C
Homopolymer | poly{[4-(chloromethyl)styrene]-alt-(2-methylidenepropanedinitrile)} | P320060 | C13H11ClN2 | Thermal property | Thermal decomposition temperature | 300 | 0 | C
Homopolymer | poly{[4-(chloromethyl)styrene]-alt-(2-methylidenepropanedinitrile)} | P320060 | C13H11ClN2 | Physicochemical property | Cohesive energy density | 114 | 1.162667 | cal/cm3
Homopolymer | poly{[4-(chloromethyl)styrene]-alt-(2-methylidenepropanedinitrile)} | P320060 | C13H11ClN2 | Physicochemical property | Hansen parameter delta-d: dispersion component | 17 | 0 | (J/cm3)1/2
Homopolymer | poly{[4-(chloromethyl)styrene]-alt-(2-methylidenepropanedinitrile)} | P320060 | C13H11ClN2 | Physicochemical property | Hansen parameter delta-h: hydrogen bonding | 7.2 | 0 | (J/cm3)1/2
Homopolymer | poly{[4-(chloromethyl)styrene]-alt-(2-methylidenepropanedinitrile)} | P320060 | C13H11ClN2 | Physicochemical property | Hansen parameter delta p polar | 12 | 0 | (J/cm3)1/2
Homopolymer | poly{[4-(chloromethyl)styrene]-alt-(2-methylidenepropanedinitrile)} | P320060 | C13H11ClN2 | Physicochemical property | Solubility parameter | 21.85 | 0.00776 | (J/cm3)1/2
Homopolymer | poly{[4-(chloromethyl)styrene]-alt-(2-methylidenepropanedinitrile)} | P320060 | C13H11ClN2 | Polymer Information | SMILES | *CC(c1ccc(cc1)CCl)CC(C#N)(C#N)*
Homopolymer | poly(4-nitro styrene) | P320061 | C8H7NO2 | Electric property | Dielectric constant ac | 4.97 | 3.286533
Homopolymer | poly(4-nitro styrene) | P320061 | C8H7NO2 | Polymer Information | SMILES | *CC(c1ccc(cc1)[N+](=O)[O-])*
Homopolymer | poly{4-[(lithiooxy)sulfonyl]styrene} | P320062 | C8H7LiO3S | Thermal property | Thermal decomposition temperature | 435 | 20936.67 | C
Homopolymer | poly{4-[(lithiooxy)sulfonyl]styrene} | P320062 | C8H7LiO3S | Polymer Information | SMILES | *CC(c1ccc(cc1)S(=O)(=O)O[Li])*
Homopolymer | poly(4-{[(3,3,4,4,5,5,6,6,6-nonafluorohexyl)oxy]methyl}styrene) | P320063 | C15H13F9O | Thermal property | Glass transition temperature | 13 | 1.333333 | C
Homopolymer | poly(4-{[(3,3,4,4,5,5,6,6,6-nonafluorohexyl)oxy]methyl}styrene) | P320063 | C15H13F9O | Physicochemical property | Surface tension | 12 | 0 | mN/m
Homopolymer | poly(4-{[(3,3,4,4,5,5,6,6,6-nonafluorohexyl)oxy]methyl}styrene) | P320063 | C15H13F9O | Physicochemical property | Contact angle | 65.5 | 17.35714 | degree
Homopolymer | poly(4-{[(3,3,4,4,5,5,6,6,6-nonafluorohexyl)oxy]methyl}styrene) | P320063 | C15H13F9O | Polymer Information | SMILES | *CC(c1ccc(cc1)COCCC(C(C(C(F)(F)F)(F)F)(F)F)(F)F)*
Homopolymer | poly(4-{[(3,3,4,4,5,5,6,6,7,7,8,8,9,9,10,10,10-heptadecafluorodecyl)oxy]methyl}styrene) | P320064 | C19H13F17O | Thermal property | Glass transition temperature | 55 | 6.666667 | C
Homopolymer | poly(4-{[(3,3,4,4,5,5,6,6,7,7,8,8,9,9,10,10,10-heptadecafluorodecyl)oxy]methyl}styrene) | P320064 | C19H13F17O | Thermal property | Melting temperature | 83.5 | 3 | C
Homopolymer | poly(4-{[(3,3,4,4,5,5,6,6,7,7,8,8,9,9,10,10,10-heptadecafluorodecyl)oxy]methyl}styrene) | P320064 | C19H13F17O | Physicochemical property | Surface tension | 6 | 0 | mN/m
Homopolymer | poly(4-{[(3,3,4,4,5,5,6,6,7,7,8,8,9,9,10,10,10-heptadecafluorodecyl)oxy]methyl}styrene) | P320064 | C19H13F17O | Physicochemical property | Contact angle | 71 | 59.28889 | degree
Homopolymer | poly(4-{[(3,3,4,4,5,5,6,6,7,7,8,8,9,9,10,10,10-heptadecafluorodecyl)oxy]methyl}styrene) | P320064 | C19H13F17O | Polymer Information | SMILES | *CC(c1ccc(cc1)COCCC(C(C(C(C(C(C(C(F)(F)F)(F)F)(F)F)(F)F)(F)F)(F)F)(F)F)(F)F)*
Homopolymer | poly[3-(chloromethyl)styrene] | P320065 | C9H9Cl | Polymer Information | SMILES | *CC(c1cccc(c1)CCl)*
Homopolymer | poly(4-{dimethyl[(trimethylsilyl)oxy]silyl}styrene) | P322001 | C13H22OSi2 | Thermal property | Glass transition temperature | 35.5 | 0.3333333 | C
Homopolymer | poly(4-{dimethyl[(trimethylsilyl)oxy]silyl}styrene) | P322001 | C13H22OSi2 | Physicochemical property | Gas diffusion coefficient d | 1.45e-06 | 1.633333e-13 | cm2/s
Homopolymer | poly(4-{dimethyl[(trimethylsilyl)oxy]silyl}styrene) | P322001 | C13H22OSi2 | Physicochemical property | Gas permeability coefficient p | 1.9875e-12 | 1.366875e-24 | cm3(STP)cm/(cm2*s*Pa)
Homopolymer | poly(4-{dimethyl[(trimethylsilyl)oxy]silyl}styrene) | P322001 | C13H22OSi2 | Physicochemical property | Gas solubility coefficient s | 1.315e-06 | 1.496333e-13 | cm3(STP)/(cm3*Pa)
Homopolymer | poly(4-{dimethyl[(trimethylsilyl)oxy]silyl}styrene) | P322001 | C13H22OSi2 | Polymer Information | SMILES | *CC(c1ccc(cc1)[Si](O[Si](C)(C)C)(C)C)*
Homopolymer | poly(2-hydroxystyrene) | P322002 | C8H8O | Thermal property | Glass transition temperature | 172 | 0 | C
Homopolymer | poly(2-hydroxystyrene) | P322002 | C8H8O | Physicochemical property | Water absorption | 7.6 | 0.6821429 | wt%
Homopolymer | poly(2-hydroxystyrene) | P322002 | C8H8O | Polymer Information | SMILES | *CC(c1ccccc1O)*
Homopolymer | poly(m-hydroxystyrene) | P322003 | C8H8O | Thermal property | Glass transition temperature | 167 | 87.2 | C
Homopolymer | poly(m-hydroxystyrene) | P322003 | C8H8O | Physicochemical property | Water absorption | 11.1 | 0.3221429 | wt%
Homopolymer | poly(m-hydroxystyrene) | P322003 | C8H8O | Polymer Information | SMILES | *CC(c1cccc(c1)O)*
Homopolymer | poly{1-[4-(acetyloxy)-3,5-dimethoxyphenyl]ethylene} | P322004 | C12H14O4 | Thermal property | Glass transition temperature | 147 | 0 | C
Homopolymer | poly{1-[4-(acetyloxy)-3,5-dimethoxyphenyl]ethylene} | P322004 | C12H14O4 | Polymer Information | SMILES | *CC(c1cc(OC)c(c(c1)OC)OC(=O)C)*
Homopolymer | poly[4-hydroxy-3,5-dimethoxystyrene] | P322005 | C10H12O3 | Thermal property | Glass transition temperature | 111.2 | 1708.853 | C
Homopolymer | poly[4-hydroxy-3,5-dimethoxystyrene] | P322005 | C10H12O3 | Polymer Information | SMILES | *CC(c1cc(OC)c(c(c1)OC)O)*
Homopolymer | poly{[(E)-3-phenyl-2-propenal]-alt-(2-aminobenzoic acid)} | P322006 | C16H13NO2 | Thermal property | Thermal decomposition temperature | 195 | 0 | C
Homopolymer | poly{[(E)-3-phenyl-2-propenal]-alt-(2-aminobenzoic acid)} | P322006 | C16H13NO2 | Thermal property | Thermal decomposition weight loss | 10 | 0 | %
Homopolymer | poly{[(E)-3-phenyl-2-propenal]-alt-(2-aminobenzoic acid)} | P322006 | C16H13NO2 | Polymer Information | SMILES | *C(C(c1ccccc1)*)C=Nc1ccccc1C(=O)O
Homopolymer | poly{4-[(4-methylphenyl)sulfonyl]styrene} | P322007 | C15H14O2S | Polymer Information | SMILES | *CC(c1ccc(cc1)S(=O)(=O)c1ccc(cc1)C)*
Homopolymer | poly[4-(1-naphthylsulfonyl)styrene] | P322008 | C18H14O2S | Polymer Information | SMILES | *CC(c1ccc(cc1)S(=O)(=O)c1ccc2c(c1)cccc2)*
Homopolymer | poly(4-{[(4'-cyanobiphenyl-4-yl)oxy]methyl}styrene) | P322009 | C22H17NO | Thermal property | Glass transition temperature | 132 | 153.6 | C
Homopolymer | poly(4-{[(4'-cyanobiphenyl-4-yl)oxy]methyl}styrene) | P322009 | C22H17NO | Dilute solution property | Intrinsic viscosity eta | 0.16 | 0 | dl/g
Homopolymer | poly(4-{[(4'-cyanobiphenyl-4-yl)oxy]methyl}styrene) | P322009 | C22H17NO | Polymer Information | SMILES | *CC(c1ccc(cc1)COc1ccc(cc1)c1ccc(cc1)C#N)*
Homopolymer | poly(4-chloro-3-nitrostyrene) | P322010 | C8H6ClNO2 | Physical property | Density | 1.45 | 0 | g/cm3
Homopolymer | poly(4-chloro-3-nitrostyrene) | P322010 | C8H6ClNO2 | Physical property | Specific volume | 0.69 | 0 | cm3/g
Homopolymer | poly(4-chloro-3-nitrostyrene) | P322010 | C8H6ClNO2 | Thermal property | Glass transition temperature | 132.9 | 1.613333 | C
Homopolymer | poly(4-chloro-3-nitrostyrene) | P322010 | C8H6ClNO2 | Dilute solution property | Intrinsic viscosity eta | 0.07 | 0.0005333333 | dl/g
Homopolymer | poly(4-chloro-3-nitrostyrene) | P322010 | C8H6ClNO2 | Polymer Information | SMILES | *CC(c1ccc(c(c1)[N+](=O)[O-])Cl)*
Homopolymer | poly(2-bromostyrene) | P322011 | C8H7Br | Physical property | Density | 1.55 | 0.00024 | g/cm3
Homopolymer | poly(2-bromostyrene) | P322011 | C8H7Br | Physical property | Specific volume | 0.6452 | 4.0344e-05 | cm3/g
Homopolymer | poly(2-bromostyrene) | P322011 | C8H7Br | Thermal property | Glass transition temperature | 149 | 1.066667 | C
Homopolymer | poly(2-bromostyrene) | P322011 | C8H7Br | Polymer Information | SMILES | *CC(c1ccccc1Br)*
Homopolymer | poly[4-(dimethylamino)-4'-nitrostilbene] | P322012 | C16H16N2O2 | Optical property | Refractive index | 1.69 | 0
Homopolymer | poly[4-(dimethylamino)-4'-nitrostilbene] | P322012 | C16H16N2O2 | Thermal property | Glass transition temperature | 139 | 0 | C
Homopolymer | poly[4-(dimethylamino)-4'-nitrostilbene] | P322012 | C16H16N2O2 | Polymer Information | SMILES | CN(c1ccc(cc1)C(C(c1ccc(cc1)[N+](=O)[O-])*)*)C
Homopolymer | poly(4-cyclohexylstyrene) | P322013 | C14H18 | Dilute solution property | Intrinsic viscosity eta | 0.2665 | 0.03662632 | dl/g
Homopolymer | poly(4-cyclohexylstyrene) | P322013 | C14H18 | Dilute solution property | Second virial coefficient | 0.00021 | 3.546667e-09 | cm3*mol/g2
Homopolymer | poly(4-cyclohexylstyrene) | P322013 | C14H18 | Polymer Information | SMILES | *CC(c1ccc(cc1)C1CCCCC1)*
Homopolymer | poly{[1-(4-hydroxy-2-methylphenyl)-2-(4-hydroxyphenyl)ethane]-alt-(1,4-dibromobutane)} | P322014 | C19H22O2 | Thermal property | Glass transition temperature | 25 | 0 | C
Homopolymer | poly{[1-(4-hydroxy-2-methylphenyl)-2-(4-hydroxyphenyl)ethane]-alt-(1,4-dibromobutane)} | P322014 | C19H22O2 | Thermal property | Heat of fusion mol conversion | 8.275 | 10.64083 | kcal/mol
Homopolymer | poly{[1-(4-hydroxy-2-methylphenyl)-2-(4-hydroxyphenyl)ethane]-alt-(1,4-dibromobutane)} | P322014 | C19H22O2 | Thermal property | Specific heat capacity cp | 0.2393 | 0 | cal/(g*C)
Homopolymer | poly{[1-(4-hydroxy-2-methylphenyl)-2-(4-hydroxyphenyl)ethane]-alt-(1,4-dibromobutane)} | P322014 | C19H22O2 | Polymer Information | SMILES | *CCCCC(C(c1ccc(cc1C)O)*)c1ccc(cc1)O
Homopolymer | poly{[1-(4-hydroxy-2-methylphenyl)-2-(4-hydroxyphenyl)ethane]-alt-(1,5-dibromopentane)} | P322015 | C20H24O2 | Thermal property | Glass transition temperature | 16 | 0 | C
Homopolymer | poly{[1-(4-hydroxy-2-methylphenyl)-2-(4-hydroxyphenyl)ethane]-alt-(1,5-dibromopentane)} | P322015 | C20H24O2 | Thermal property | Heat of fusion mol conversion | 4.295 | 10.41603 | kcal/mol
Homopolymer | poly{[1-(4-hydroxy-2-methylphenyl)-2-(4-hydroxyphenyl)ethane]-alt-(1,5-dibromopentane)} | P322015 | C20H24O2 | Thermal property | Specific heat capacity cp | 0.2527 | 0 | cal/(g*C)
Homopolymer | poly{[1-(4-hydroxy-2-methylphenyl)-2-(4-hydroxyphenyl)ethane]-alt-(1,5-dibromopentane)} | P322015 | C20H24O2 | Polymer Information | SMILES | *CCCCCC(C(c1ccc(cc1C)O)*)c1ccc(cc1)O
Homopolymer | poly{[1-(4-hydroxy-2-methylphenyl)-2-(4-hydroxyphenyl)ethane]-alt-(1,6-dibromohexane)} | P322016 | C21H26O2 | Thermal property | Glass transition temperature | 18 | 0 | C
Homopolymer | poly{[1-(4-hydroxy-2-methylphenyl)-2-(4-hydroxyphenyl)ethane]-alt-(1,6-dibromohexane)} | P322016 | C21H26O2 | Thermal property | Heat of fusion mol conversion | 7.555 | 7.9707 | kcal/mol
Homopolymer | poly{[1-(4-hydroxy-2-methylphenyl)-2-(4-hydroxyphenyl)ethane]-alt-(1,6-dibromohexane)} | P322016 | C21H26O2 | Thermal property | Specific heat capacity cp | 0.2522 | 0 | cal/(g*C)
Homopolymer | poly{[1-(4-hydroxy-2-methylphenyl)-2-(4-hydroxyphenyl)ethane]-alt-(1,6-dibromohexane)} | P322016 | C21H26O2 | Polymer Information | SMILES | *CCCCCCC(C(c1ccc(cc1C)O)*)c1ccc(cc1)O
Homopolymer | poly{[1-(4-hydroxy-2-methylphenyl)-2-(4-hydroxyphenyl)ethane]-alt-(1,7-dibromopentane)} | P322017 | C22H28O2 | Thermal property | Glass transition temperature | 4 | 0 | C
Homopolymer | poly{[1-(4-hydroxy-2-methylphenyl)-2-(4-hydroxyphenyl)ethane]-alt-(1,7-dibromopentane)} | P322017 | C22H28O2 | Thermal property | Heat of fusion mol conversion | 4.785 | 7.084033 | kcal/mol
Homopolymer | poly{[1-(4-hydroxy-2-methylphenyl)-2-(4-hydroxyphenyl)ethane]-alt-(1,7-dibromopentane)} | P322017 | C22H28O2 | Thermal property | Specific heat capacity cp | 0.2658 | 0 | cal/(g*C)
Homopolymer | poly{[1-(4-hydroxy-2-methylphenyl)-2-(4-hydroxyphenyl)ethane]-alt-(1,7-dibromopentane)} | P322017 | C22H28O2 | Polymer Information | SMILES | *CCCCCCCC(C(c1ccc(cc1C)O)*)c1ccc(cc1)O
Homopolymer | poly{[1-(4-hydroxy-2-methylphenyl)-2-(4-hydroxyphenyl)ethane]-alt-(1,8-dibromooctane)} | P322018 | C23H30O2 | Thermal property | Glass transition temperature | -12 | 0 | C
Homopolymer | poly{[1-(4-hydroxy-2-methylphenyl)-2-(4-hydroxyphenyl)ethane]-alt-(1,8-dibromooctane)} | P322018 | C23H30O2 | Thermal property | Heat of fusion mol conversion | 6.53 | 4.224533 | kcal/mol
Homopolymer | poly{[1-(4-hydroxy-2-methylphenyl)-2-(4-hydroxyphenyl)ethane]-alt-(1,8-dibromooctane)} | P322018 | C23H30O2 | Thermal property | Specific heat capacity cp | 0.2565 | 0 | cal/(g*C)
Homopolymer | poly{[1-(4-hydroxy-2-methylphenyl)-2-(4-hydroxyphenyl)ethane]-alt-(1,8-dibromooctane)} | P322018 | C23H30O2 | Polymer Information | SMILES | *CCCCCCCCC(C(c1ccc(cc1C)O)*)c1ccc(cc1)O
Homopolymer | poly{[1-(4-hydroxy-2-methylphenyl)-2-(4-hydroxyphenyl)ethane]-alt-(1,9-dibromononane)} | P322019 | C24H32O2 | Thermal property | Glass transition temperature | -1 | 0 | C
Homopolymer | poly{[1-(4-hydroxy-2-methylphenyl)-2-(4-hydroxyphenyl)ethane]-alt-(1,9-dibromononane)} | P322019 | C24H32O2 | Thermal property | Heat of fusion mol conversion | 6.69 | 7.3008 | kcal/mol
Homopolymer | poly{[1-(4-hydroxy-2-methylphenyl)-2-(4-hydroxyphenyl)ethane]-alt-(1,9-dibromononane)} | P322019 | C24H32O2 | Thermal property | Specific heat capacity cp | 0.2658 | 0 | cal/(g*C)
Homopolymer | poly{[1-(4-hydroxy-2-methylphenyl)-2-(4-hydroxyphenyl)ethane]-alt-(1,9-dibromononane)} | P322019 | C24H32O2 | Polymer Information | SMILES | *CCCCCCCCCC(C(c1ccc(cc1C)O)*)c1ccc(cc1)O
Homopolymer | poly{[1-(4-hydroxy-2-methylphenyl)-2-(4-hydroxyphenyl)ethane]-alt-(1,10-dibromodecane)} | P322020 | C25H34O2 | Thermal property | Glass transition temperature | -4 | 0 | C
Homopolymer | poly{[1-(4-hydroxy-2-methylphenyl)-2-(4-hydroxyphenyl)ethane]-alt-(1,10-dibromodecane)} | P322020 | C25H34O2 | Thermal property | Heat of fusion mol conversion | 11.215 | 19.10163 | kcal/mol
Homopolymer | poly{[1-(4-hydroxy-2-methylphenyl)-2-(4-hydroxyphenyl)ethane]-alt-(1,10-dibromodecane)} | P322020 | C25H34O2 | Thermal property | Specific heat capacity cp | 0.2568 | 0 | cal/(g*C)
Homopolymer | poly{[1-(4-hydroxy-2-methylphenyl)-2-(4-hydroxyphenyl)ethane]-alt-(1,10-dibromodecane)} | P322020 | C25H34O2 | Polymer Information | SMILES | *CCCCCCCCCCC(C(c1ccc(cc1C)O)*)c1ccc(cc1)O
Homopolymer | poly{[1-(4-hydroxy-2-methylphenyl)-2-(4-hydroxyphenyl)ethane]-alt-(1,11-dibromoundecane)} | P322021 | C26H36O2 | Thermal property | Glass transition temperature | 4 | 0 | C
Homopolymer | poly{[1-(4-hydroxy-2-methylphenyl)-2-(4-hydroxyphenyl)ethane]-alt-(1,11-dibromoundecane)} | P322021 | C26H36O2 | Thermal property | Heat of fusion mol conversion | 9.96 | 33.8688 | kcal/mol
Homopolymer | poly{[1-(4-hydroxy-2-methylphenyl)-2-(4-hydroxyphenyl)ethane]-alt-(1,11-dibromoundecane)} | P322021 | C26H36O2 | Thermal property | Specific heat capacity cp | 0.2761 | 0 | cal/(g*C)
Homopolymer | poly{[1-(4-hydroxy-2-methylphenyl)-2-(4-hydroxyphenyl)ethane]-alt-(1,11-dibromoundecane)} | P322021 | C26H36O2 | Polymer Information | SMILES | *CCCCCCCCCCCC(C(c1ccc(cc1C)O)*)c1ccc(cc1)O
Homopolymer | poly{[1-(4-hydroxy-2-methylphenyl)-2-(4-hydroxyphenyl)ethane]-alt-(1,12-dibromododecane)} | P322022 | C27H38O2 | Thermal property | Glass transition temperature | -1 | 0 | C
Homopolymer | poly{[1-(4-hydroxy-2-methylphenyl)-2-(4-hydroxyphenyl)ethane]-alt-(1,12-dibromododecane)} | P322022 | C27H38O2 | Thermal property | Heat of fusion mol conversion | 10.89 | 22.5228 | kcal/mol
Homopolymer | poly{[1-(4-hydroxy-2-methylphenyl)-2-(4-hydroxyphenyl)ethane]-alt-(1,12-dibromododecane)} | P322022 | C27H38O2 | Thermal property | Specific heat capacity cp | 0.2632 | 0 | cal/(g*C)
Homopolymer | poly{[1-(4-hydroxy-2-methylphenyl)-2-(4-hydroxyphenyl)ethane]-alt-(1,12-dibromododecane)} | P322022 | C27H38O2 | Polymer Information | SMILES | *CCCCCCCCCCCCC(C(c1ccc(cc1C)O)*)c1ccc(cc1)O
Homopolymer | poly[4-({6-[(4-{5-[3,3-dicyano-1-(dicyanomethylidene)-2-phenylallyl]thiophen-2-yl}phenyl)(ethyl)amino]hexyl}oxy)styrene] | P322023 | C40H35N5OS | Polymer Information | SMILES | *CC(c1ccc(cc1)OCCCCCCN(c1ccc(cc1)c1ccc(s1)C(=C(C#N)C#N)C(=C(C#N)C#N)c1ccccc1)CC)*
Homopolymer | poly[4-(benzyloxy)styrene] | P322024 | C15H14O | Polymer Information | SMILES | *CC(c1ccc(cc1)OCc1ccccc1)*
Homopolymer | poly(3-bromostyrene) | P322025 | C8H7Br | Physical property | Density | 1.551 | 0 | g/cm3
Homopolymer | poly(3-bromostyrene) | P322025 | C8H7Br | Physical property | Specific volume | 0.6447 | 0 | cm3/g
Homopolymer | poly(3-bromostyrene) | P322025 | C8H7Br | Thermal property | Glass transition temperature | 102 | 0 | C
Homopolymer | poly(3-bromostyrene) | P322025 | C8H7Br | Polymer Information | SMILES | *CC(c1cccc(c1)Br)*
Homopolymer | poly[4-(acetyloxy)-3-methoxystyrene] | P322026 | C11H12O3 | Thermal property | Glass transition temperature | 115 | 0 | C
Homopolymer | poly[4-(acetyloxy)-3-methoxystyrene] | P322026 | C11H12O3 | Polymer Information | SMILES | *CC(c1ccc(c(c1)OC)OC(=O)C)*
Homopolymer | poly[2-methoxy-4-vinylphenol] | P322027 | C9H10O2 | Thermal property | Glass transition temperature | 119.705 | 662.756 | C
Homopolymer | poly[2-methoxy-4-vinylphenol] | P322027 | C9H10O2 | Polymer Information | SMILES | *CC(c1ccc(c(c1)OC)O)*
Homopolymer | poly[2-(phenylethynyl)styrene] | P322028 | C16H12 | Thermal property | Glass transition temperature | 99 | 0 | C
Homopolymer | poly[2-(phenylethynyl)styrene] | P322028 | C16H12 | Thermal property | Thermal decomposition temperature | 365 | 0 | C
Homopolymer | poly[2-(phenylethynyl)styrene] | P322028 | C16H12 | Thermal property | Thermal decomposition weight loss | 10 | 0 | %
Homopolymer | poly[2-(phenylethynyl)styrene] | P322028 | C16H12 | Polymer Information | SMILES | *CC(c1ccccc1C#Cc1ccccc1)*
Homopolymer | poly[3-(phenylethynyl)styrene] | P322029 | C16H12 | Thermal property | Glass transition temperature | 118 | 0 | C
Homopolymer | poly[3-(phenylethynyl)styrene] | P322029 | C16H12 | Thermal property | Thermal decomposition temperature | 491 | 0 | C
Homopolymer | poly[3-(phenylethynyl)styrene] | P322029 | C16H12 | Thermal property | Thermal decomposition weight loss | 10 | 0 | %
Homopolymer | poly[3-(phenylethynyl)styrene] | P322029 | C16H12 | Polymer Information | SMILES | *CC(c1cccc(c1)C#Cc1ccccc1)*
Homopolymer | poly[4-(phenylethynyl)styrene] | P322030 | C16H12 | Thermal property | Glass transition temperature | 148 | 0 | C
Homopolymer | poly[4-(phenylethynyl)styrene] | P322030 | C16H12 | Thermal property | Thermal decomposition temperature | 476 | 0 | C
Homopolymer | poly[4-(phenylethynyl)styrene] | P322030 | C16H12 | Thermal property | Thermal decomposition weight loss | 10 | 0 | %
Homopolymer | poly[4-(phenylethynyl)styrene] | P322030 | C16H12 | Polymer Information | SMILES | *CC(c1ccc(cc1)C#Cc1ccccc1)*
Homopolymer | poly(4-{[(3,3,4,4,5,5,6,6,7,7,8,8,8-tridecafluorooctyl)oxy]methyl}styrene) | P322031 | C17H13F13O | Thermal property | Glass transition temperature | 18 | 1.333333 | C
Homopolymer | poly(4-{[(3,3,4,4,5,5,6,6,7,7,8,8,8-tridecafluorooctyl)oxy]methyl}styrene) | P322031 | C17H13F13O | Physicochemical property | Surface tension | 12.6 | 0 | mN/m
Homopolymer | poly(4-{[(3,3,4,4,5,5,6,6,7,7,8,8,8-tridecafluorooctyl)oxy]methyl}styrene) | P322031 | C17H13F13O | Physicochemical property | Contact angle | 54.05 | 473.3067 | degree
Homopolymer | poly(4-{[(3,3,4,4,5,5,6,6,7,7,8,8,8-tridecafluorooctyl)oxy]methyl}styrene) | P322031 | C17H13F13O | Polymer Information | SMILES | *CC(c1ccc(cc1)COCCC(C(C(C(C(C(F)(F)F)(F)F)(F)F)(F)F)(F)F)(F)F)*
Homopolymer | poly(1,1,3,3,5,5,5-heptamethyl-1-styryl-2,4-dioxapentasilane) | P322032 | C15H28O2Si3 | Thermal property | Glass transition temperature | -27 | 0 | C
Homopolymer | poly(1,1,3,3,5,5,5-heptamethyl-1-styryl-2,4-dioxapentasilane) | P322032 | C15H28O2Si3 | Polymer Information | SMILES | *CC(c1ccc(cc1)[Si](O[Si](O[Si](C)(C)C)(C)C)(C)C)*
Homopolymer | poly(1,1,1,3,5,5,5-heptamethyl-3-styryl-2,4-dioxapentasilane) | P322033 | C15H28O2Si3 | Thermal property | Glass transition temperature | 54 | 0 | C
Homopolymer | poly(1,1,1,3,5,5,5-heptamethyl-3-styryl-2,4-dioxapentasilane) | P322033 | C15H28O2Si3 | Polymer Information | SMILES | *CC(c1ccc(cc1)[Si](O[Si](C)(C)C)(O[Si](C)(C)C)C)*
Homopolymer | poly(1,1,1,5,5,5-hexamethyl-3-styryl-3-(trimethylsilyloxy)-2,4-dioxapentasilane) | P322034 | C17H34O3Si4 | Thermal property | Glass transition temperature | 114 | 0 | C
Homopolymer | poly(1,1,1,5,5,5-hexamethyl-3-styryl-3-(trimethylsilyloxy)-2,4-dioxapentasilane) | P322034 | C17H34O3Si4 | Polymer Information | SMILES | *CC(c1ccc(cc1)[Si](O[Si](C)(C)C)(O[Si](C)(C)C)O[Si](C)(C)C)*
Homopolymer | poly[1-(2-ethynylphenyl)ethylene] | P322035 | C10H8 | Thermal property | Glass transition temperature | 107 | 0 | C
Homopolymer | poly[1-(2-ethynylphenyl)ethylene] | P322035 | C10H8 | Thermal property | Thermal decomposition temperature | 393 | 0 | C
Homopolymer | poly[1-(2-ethynylphenyl)ethylene] | P322035 | C10H8 | Thermal property | Thermal decomposition weight loss | 10 | 0 | %
Homopolymer | poly[1-(2-ethynylphenyl)ethylene] | P322035 | C10H8 | Polymer Information | SMILES | *CC(c1ccccc1C#C)*
Homopolymer | poly[1-(3-ethynylphenyl)ethylene] | P322036 | C10H8 | Thermal property | Glass transition temperature | 80 | 0 | C
Homopolymer | poly[1-(3-ethynylphenyl)ethylene] | P322036 | C10H8 | Thermal property | Thermal decomposition temperature | 452 | 0 | C
Homopolymer | poly[1-(3-ethynylphenyl)ethylene] | P322036 | C10H8 | Thermal property | Thermal decomposition weight loss | 10 | 0 | %
Homopolymer | poly[1-(3-ethynylphenyl)ethylene] | P322036 | C10H8 | Polymer Information | SMILES | *CC(c1cccc(c1)C#C)*
Homopolymer | poly{1-[4-(azidomethyl)phenyl]ethylene} | P322037 | C9H9N3 | Polymer Information | SMILES | *CC(c1ccc(cc1)C[N-][N+]#N)*
Homopolymer | poly[1-isopropenyl-3-(1-{[(2-{4-[4-(4-nitrostyryl)phenyl]piperazin-1-yl}ethoxy)carbonyl]amino}-1-methylethyl)benzene] | P322038 | C33H38N4O4 | Polymer Information | SMILES | *CC(c1cccc(c1)C(NC(=O)OCCN1CCN(CC1)c1ccc(cc1)C=Cc1ccc(cc1)[N+](=O)[O-])(C)C)(C)*
Homopolymer | poly[4-(chloromethyl)styrene] | P322039 | C9H9Cl | Thermal property | Glass transition temperature | 113.5 | 75 | C
Homopolymer | poly[4-(chloromethyl)styrene] | P322039 | C9H9Cl | Polymer Information | SMILES | *CC(c1ccc(cc1)CCl)*
Homopolymer | poly[4-(trifluoromethyl)styrene] | P322040 | C9H7F3 | Polymer Information | SMILES | *CC(c1ccc(cc1)C(F)(F)F)*
Homopolymer | poly(4-aminostyrene) | P322041 | C8H9N | Polymer Information | SMILES | *CC(c1ccc(cc1)N)*
Homopolymer | poly[4-(phenylsulfonyl)styrene] | P322042 | C14H12O2S | Polymer Information | SMILES | *CC(c1ccc(cc1)S(=O)(=O)c1ccccc1)*
Homopolymer | poly(2,2,4,4,6-penta{2-[2-(2-methoxyethoxy)ethoxy]ethoxy}-6-(4-vinylphenoxy)cyclotriphosphazene) | P322043 | C43H82N3O21P3 | Thermal property | Glass transition temperature | -66.5 | 0 | C
Homopolymer | poly(2,2,4,4,6-penta{2-[2-(2-methoxyethoxy)ethoxy]ethoxy}-6-(4-vinylphenoxy)cyclotriphosphazene) | P322043 | C43H82N3O21P3 | Polymer Information | SMILES | COCCOCCOCCOP1(=NP(=NP(=N1)(OCCOCCOCCOC)Oc1ccc(cc1)C(C*)*)(OCCOCCOCCOC)OCCOCCOCCOC)OCCOCCOCCOC
Homopolymer | poly[4-(2,2,2-trifluoro-1-hydroxyethyl)-alpha-methylstyrene] | P322044 | C11H11F3O | Thermal property | Glass transition temperature | 199 | 0 | C
Homopolymer | poly[4-(2,2,2-trifluoro-1-hydroxyethyl)-alpha-methylstyrene] | P322044 | C11H11F3O | Polymer Information | SMILES | *CC(c1ccc(cc1)C(C(F)(F)F)O)(C)*
Homopolymer | poly{1-[4-(1-hydroxyethyl)phenyl]-1-methylethylene} | P322045 | C11H14O | Polymer Information | SMILES | *CC(c1ccc(cc1)C(O)C)(C)*
Homopolymer | poly{1-[4-(dimethylvinylsilyl)phenyl]ethylene} | P322046 | C12H16Si | Polymer Information | SMILES | *CC(c1ccc(cc1)[Si](C=C)(C)C)*
Homopolymer | poly{1-[4-(diethoxyphosphoryl)phenyl]ethylene} | P322047 | C12H17O3P | Polymer Information | SMILES | CCOP(=O)(c1ccc(cc1)C(C*)*)OCC
Homopolymer | poly(4-fluoro-alpha-methylstyrene) | P322048 | C9H9F | Polymer Information | SMILES | *CC(c1ccc(cc1)F)(C)*
Homopolymer | poly(4-bromo-alpha-methylstyrene) | P322049 | C9H9Br | Polymer Information | SMILES | *CC(c1ccc(cc1)Br)(C)*
Homopolymer | poly(8-phenyltetracyclo[6.2.1.1^3,6^^.0^2,7^^]dodecane-3,4-diyl) | P322050 | C18H20 | Polymer Information | SMILES | *C1C(*)C2CC1C1C2C2CC1CC2c1ccccc1
Homopolymer | poly[4-(hydroxydimethylsilyl)styrene] | P322051 | C10H14OSi | Thermal property | Glass transition temperature | 147 | 0 | C
Homopolymer | poly[4-(hydroxydimethylsilyl)styrene] | P322051 | C10H14OSi | Polymer Information | SMILES | *CC(c1ccc(cc1)[Si](O)(C)C)*
Homopolymer | alpha-methyl-4-(triethoxysilyl)styrene | P322052 | C15H24O3Si | Polymer Information | SMILES | CCO[Si](c1ccc(cc1)C(C*)(C)*)(OCC)OCC
Homopolymer | poly(1-{4-[({11-[(2,3,5,6-tetrahydroxy-4-{[6-(hydroxymethyl)-3,4,5-trihydroxytetrahydro-2H-pyran-2-yl]oxy}hexanoyl)amino]undecanoyl}amino)methyl]phenyl}ethylene) | P322053 | C31H50N2O12 | Polymer Information | SMILES | OCC(C(C(C(C(=O)NCCCCCCCCCCC(=O)NCc1ccc(cc1)C(C*)*)O)O)OC1OC(O)C(C(C1O)O)O)O
Homopolymer | poly(5-phenylnorbornane-2,3-diyl) | P322054 | C13H14 | Polymer Information | SMILES | *C1C2CC(C1*)C(C2)c1ccccc1
Homopolymer | poly[1-(4-{[(4-acetylphenyl)carbamoyl]oxy}phenyl)ethylene] | P322055 | C17H15NO3 | Polymer Information | SMILES | *CC(c1ccc(cc1)OC(=O)Nc1ccc(cc1)C(=O)C)*
Homopolymer | poly{1-[2-(acetyloxy)phenyl]ethylene} | P322056 | C10H10O2 | Thermal property | Glass transition temperature | 118 | 0 | C
Homopolymer | poly{1-[2-(acetyloxy)phenyl]ethylene} | P322056 | C10H10O2 | Physicochemical property | Water absorption | 2.2 | 0.5460214 | wt%
Homopolymer | poly{1-[2-(acetyloxy)phenyl]ethylene} | P322056 | C10H10O2 | Polymer Information | SMILES | *CC(c1ccccc1OC(=O)C)*
Homopolymer | poly[4-(dimethylsilyl)styrene] | P322057 | C10H14Si | Thermal property | Glass transition temperature | 105 | 0 | C
Homopolymer | poly[4-(dimethylsilyl)styrene] | P322057 | C10H14Si | Polymer Information | SMILES | *CC(c1ccc(cc1)[SiH](C)C)*
Homopolymer | poly{4-[(9H-carbazol-9-yl)methyl]styrene} | P322058 | C21H17N | Thermal property | Glass transition temperature | 166 | 65.33333 | C
Homopolymer | poly{4-[(9H-carbazol-9-yl)methyl]styrene} | P322058 | C21H17N | Thermal property | Thermal decomposition temperature | 416 | 0 | C
Homopolymer | poly{4-[(9H-carbazol-9-yl)methyl]styrene} | P322058 | C21H17N | Thermal property | Thermal decomposition weight loss | 5 | 0 | %
Homopolymer | poly{4-[(9H-carbazol-9-yl)methyl]styrene} | P322058 | C21H17N | Polymer Information | SMILES | *CC(c1ccc(cc1)Cn1c2ccccc2c2c1cccc2)*
Homopolymer | poly{4-[(tert-butoxycarbonyl)amino]styrene} | P322059 | C13H17NO2 | Polymer Information | SMILES | *CC(c1ccc(cc1)NC(=O)OC(C)(C)C)*
Homopolymer | poly(4-{[4-(4-nitrostyryl)phenoxy]methyl}styrene) | P322060 | C23H19NO3 | Polymer Information | SMILES | *CC(c1ccc(cc1)COc1ccc(cc1)C=Cc1ccc(cc1)[N+](=O)[O-])*
Homopolymer | poly[1-(4-{ethyl[2-(4-isopropenylphenoxy)ethyl]amino}phenyl)-2-(4-nitorophenyl)diazene] | P322061 | C25H26N4O3 | Polymer Information | SMILES | CCN(c1ccc(cc1)N=Nc1ccc(cc1)[N+](=O)[O-])CCOc1ccc(cc1)C(C*)(C)*
Homopolymer | poly(p-isopropenylphenol) | P322062 | C9H10O | Polymer Information | SMILES | *CC(c1ccc(cc1)O)(C)*
Homopolymer | poly(p-bromostyrene) | P322063 | C9H9Br | Polymer Information | SMILES | *CC(c1ccc(cc1)CBr)*
Homopolymer | poly(3-phenylprop-2-enoic acid) | P322064 | C9H8O2 | Polymer Information | SMILES | *C(C(C(=O)O)*)c1ccccc1
Homopolymer | poly[4-(pyrrol-1-ylmethyl)styrene] | P322065 | C13H13N | Polymer Information | SMILES | *CC(c1ccc(cc1)Cn1cccc1)*
Homopolymer | poly(4-{[(4-{4-[(4-octylphenyl)diazenyl]phenoxy}butanoyl)oxy]methyl}styrene) | P322066 | C33H40N2O3 | Polymer Information | SMILES | CCCCCCCCc1ccc(cc1)N=Nc1ccc(cc1)OCCCC(=O)OCc1ccc(cc1)C(C*)*
Homopolymer | hydrolyzed poly[styrene-alt-(maleic anhydride)] | P322067 | C12H12O4 | Thermal property | Thermal decomposition temperature | 150 | 3333.333 | C
Homopolymer | hydrolyzed poly[styrene-alt-(maleic anhydride)] | P322067 | C12H12O4 | Thermal property | Thermal decomposition weight loss | 3.3 | 13.65333 | %
Homopolymer | hydrolyzed poly[styrene-alt-(maleic anhydride)] | P322067 | C12H12O4 | Electric property | Electric conductivity | 1e-09 | 0 | 1/(ohm*cm)
Homopolymer | hydrolyzed poly[styrene-alt-(maleic anhydride)] | P322067 | C12H12O4 | Electric property | Volume resistivity | 1000000000 | 0 | ohm*cm
Homopolymer | hydrolyzed poly[styrene-alt-(maleic anhydride)] | P322067 | C12H12O4 | Polymer Information | SMILES | *CC(C(C(C(=O)O)*)C(=O)O)c1ccccc1
Homopolymer | poly{1-methyl-1-[3-(1-methyl-1-isocyanatoethyl)phenyl]ethylene} | P322068 | C13H15NO | Polymer Information | SMILES | O=C=NC(c1cccc(c1)C(C*)(C)*)(C)C
Homopolymer | poly(1-{3-[(4-nitrophenoxy)methyl]phenyl}ethylene) | P322069 | C15H13NO3 | Polymer Information | SMILES | *CC(c1cccc(c1)COc1ccc(cc1)[N+](=O)[O-])*
Homopolymer | poly(1-{4-[(4-nitrophenoxy)methyl]phenyl}ethylene) | P322070 | C15H13NO3 | Polymer Information | SMILES | *CC(c1ccc(cc1)COc1ccc(cc1)[N+](=O)[O-])*
Homopolymer | poly[1-(3-{[(3-phenylprop-2-enoyl)oxy]methyl}phenyl)ethylene] | P322071 | C18H16O2 | Polymer Information | SMILES | *CC(c1cccc(c1)COC(=O)C=Cc1ccccc1)*
Homopolymer | poly[1-(4-{[(3-phenylprop-2-enoyl)oxy]methyl}phenyl)ethylene] | P322072 | C18H16O2 | Polymer Information | SMILES | *CC(c1ccc(cc1)COC(=O)C=Cc1ccccc1)*
Homopolymer | poly{1-[3-({[(4-nitrophenoxy)acetyl]oxy}methyl)phenyl]ethylene} | P322073 | C17H15NO5 | Polymer Information | SMILES | *CC(c1cccc(c1)COC(=O)COc1ccc(cc1)[N+](=O)[O-])*
Homopolymer | poly{1-[4-({[(4-nitrophenoxy)acetyl]oxy}methyl)phenyl]ethylene} | P322074 | C17H15NO5 | Polymer Information | SMILES | *CC(c1ccc(cc1)COC(=O)COc1ccc(cc1)[N+](=O)[O-])*
Homopolymer | poly{1-[3-({[4-(4-nitrophenoxy)butanoyl]oxy}methyl)phenyl]ethylene} | P322075 | C19H19NO5 | Polymer Information | SMILES | *CC(c1cccc(c1)COC(=O)CCCOc1ccc(cc1)[N+](=O)[O-])*
Homopolymer | poly{1-[4-({[4-(4-nitrophenoxy)butanoyl]oxy}methyl)phenyl]ethylene} | P322076 | C19H19NO5 | Polymer Information | SMILES | *CC(c1ccc(cc1)COC(=O)CCCOc1ccc(cc1)[N+](=O)[O-])*
Homopolymer | poly(1-{3-[([4-[(3-phenylprop-2-enoyl)oxy]butanoyl}oxy)methyl]phenyl}ethylene) | P322077 | C22H22O4 | Polymer Information | SMILES | *CC(c1cccc(c1)COC(=O)CCCOC(=O)C=Cc1ccccc1)*
Homopolymer | poly(1-{4-[([4-[(3-phenylprop-2-enoyl)oxy]butanoyl}oxy)methyl]phenyl}ethylene) | P322078 | C22H22O4 | Polymer Information | SMILES | *CC(c1ccc(cc1)COC(=O)CCCOC(=O)C=Cc1ccccc1)*
Homopolymer | poly[1-(3-{[(4-nitro-1-naphthyl)oxy]methyl}phenyl)ethylene] | P322079 | C19H15NO3 | Polymer Information | SMILES | *CC(c1cccc(c1)COc1ccc(c2c1cccc2)[N+](=O)[O-])*
Homopolymer | poly[1-(4-{[(4-nitro-1-naphthyl)oxy]methyl}phenyl)ethylene] | P322080 | C19H15NO3 | Polymer Information | SMILES | *CC(c1ccc(cc1)COc1ccc(c2c1cccc2)[N+](=O)[O-])*
Homopolymer | poly{2,5-bis[(4-butylbenzoyl)oxy]styrene} | P322081 | C30H32O4 | Shear property | Dynamic shear properties storage modulus | 2.015e-05 | 5.253633e-10 | GPa
Homopolymer | poly{2,5-bis[(4-butylbenzoyl)oxy]styrene} | P322081 | C30H32O4 | Shear property | Dynamic shear properties loss modulus | 0.000129 | 1.952133e-08 | GPa
Homopolymer | poly{2,5-bis[(4-butylbenzoyl)oxy]styrene} | P322081 | C30H32O4 | Shear property | Dynamic shear properties loss tangent | 15 | 133.3333
Homopolymer | poly{2,5-bis[(4-butylbenzoyl)oxy]styrene} | P322081 | C30H32O4 | Polymer Information | SMILES | CCCCc1ccc(cc1)C(=O)Oc1ccc(c(c1)C(C*)*)OC(=O)c1ccc(cc1)CCCC
Homopolymer | poly(2,3-diphenylbuta-1,3-diene) | P322082 | C16H16 | Physical property | Density | 1.0085 | 0.0001763333 | g/cm3
Homopolymer | poly(2,3-diphenylbuta-1,3-diene) | P322082 | C16H16 | Physical property | Specific volume | 0.993 | 0.0001333333 | cm3/g
Homopolymer | poly(2,3-diphenylbuta-1,3-diene) | P322082 | C16H16 | Thermal property | Glass transition temperature | 102.15 | 8.597143 | C
Homopolymer | poly(2,3-diphenylbuta-1,3-diene) | P322082 | C16H16 | Thermal property | Thermal decomposition temperature | 370 | 345.6 | C
Homopolymer | poly(2,3-diphenylbuta-1,3-diene) | P322082 | C16H16 | Thermal property | Thermal decomposition weight loss | 0 | 0 | %
Homopolymer | poly(2,3-diphenylbuta-1,3-diene) | P322082 | C16H16 | Polymer Information | SMILES | *CCC(C(c1ccccc1)*)c1ccccc1
Homopolymer | poly[4-(2-naphthoyl)styrene] | P322083 | C19H14O | Polymer Information | SMILES | *CC(c1ccc(cc1)C(=O)c1ccc2c(c1)cccc2)*
Homopolymer | poly[4-(1-naphthoyl)styrene] | P322084 | C19H14O | Polymer Information | SMILES | *CC(c1ccc(cc1)C(=O)c1cccc2c1cccc2)*
Homopolymer | poly(1-{4-[(triethylammonio)methyl]phenyl}ethylene) | P322085 | C15H24N | Polymer Information | SMILES | *CC(c1ccc(cc1)C[N+](CC)(CC)CC)*
Homopolymer | poly[1-(1-methylpyridinium-2-yl)ethylene] | P322086 | C8H10N | Electric property | Dielectric constant ac | 5.18 | 0.3072
Homopolymer | poly[1-(1-methylpyridinium-2-yl)ethylene] | P322086 | C8H10N | Electric property | Dielectric loss factor | 0.331 | 0.06870533
Homopolymer | poly[1-(1-methylpyridinium-2-yl)ethylene] | P322086 | C8H10N | Electric property | Electric conductivity | 0.000357 | 1.730392e-06 | 1/(ohm*cm)
Homopolymer | poly[1-(1-methylpyridinium-2-yl)ethylene] | P322086 | C8H10N | Electric property | Volume resistivity | 3340 | 1.9749e+19 | ohm*cm
Homopolymer | poly[1-(1-methylpyridinium-2-yl)ethylene] | P322086 | C8H10N | Polymer Information | SMILES | *CC(C1C=CC=C[NH+]1C)*
Homopolymer | poly[1-(1-butylpyridinium-4-yl)ethylene] | P322087 | C11H16N | Polymer Information | SMILES | CCCC[NH+]1CC=C(C=C1)C(C*)*
Homopolymer | poly{N-(pyridine-3-ylmethyl)-2-[(4-ethenylbenzyl)oxy]pyridine-3-carbamide} | P322088 | C21H19N3O2 | Polymer Information | SMILES | *CC(c1ccc(cc1)COc1ncccc1C(=O)NCc1cccnc1)*
Homopolymer | poly{N-(pyridine-3-ylmethyl)-6-[(4-ethenylbenzyl)oxy]pyridine-3-carbamide} | P322089 | C20H17N3O2 | Polymer Information | SMILES | *CC(c1ccc(cc1)COc1ccc(cn1)C(=O)Nc1cccnc1)*
Homopolymer | poly[2,5-bis[(4-methoxyphenoxy)carbonyl]styrene] | P322090 | C24H20O6 | Thermal property | Glass transition temperature | 115 | 106.0237 | C
Homopolymer | poly[2,5-bis[(4-methoxyphenoxy)carbonyl]styrene] | P322090 | C24H20O6 | Thermal property | Thermal decomposition temperature | 350 | 624.3422 | C
Homopolymer | poly[2,5-bis[(4-methoxyphenoxy)carbonyl]styrene] | P322090 | C24H20O6 | Thermal property | Thermal decomposition weight loss | 5 | 0 | %
Homopolymer | poly[2,5-bis[(4-methoxyphenoxy)carbonyl]styrene] | P322090 | C24H20O6 | Thermal property | Lc phase transition temperature | 117.5 | 222.3333 | C
Homopolymer | poly[2,5-bis[(4-methoxyphenoxy)carbonyl]styrene] | P322090 | C24H20O6 | Thermal property | Specific heat capacity cp | 0.31 | 0 | cal/(g*C)
Homopolymer | poly[2,5-bis[(4-methoxyphenoxy)carbonyl]styrene] | P322090 | C24H20O6 | Polymer Information | SMILES | COc1ccc(cc1)OC(=O)c1ccc(c(c1)C(C*)*)C(=O)Oc1ccc(cc1)OC
Homopolymer | poly[4-(1,1,1,3,3,3-hexafluoro-2-hydroxyprop-2-yl)styrene] | P322091 | C11H8F6O | Polymer Information | SMILES | *CC(c1ccc(cc1)C(C(F)(F)F)(C(F)(F)F)O)*
Homopolymer | quarternized poly(4-vinylpyridine) | P322092 | C8H10N | Polymer Information | SMILES | *CC(C1=CC[NH+](C=C1)C)*
Homopolymer | poly[4-(2,2,3,3,3-pentafluoropropoxy)-2,3,5,6-tetrafluorostyrene] | P322093 | C11H5F9O | Thermal property | Glass transition temperature | 58 | 142.8571 | C
Homopolymer | poly[4-(2,2,3,3,3-pentafluoropropoxy)-2,3,5,6-tetrafluorostyrene] | P322093 | C11H5F9O | Thermal property | Thermal decomposition temperature | 323 | 0 | C
Homopolymer | poly[4-(2,2,3,3,3-pentafluoropropoxy)-2,3,5,6-tetrafluorostyrene] | P322093 | C11H5F9O | Thermal property | Thermal decomposition weight loss | 20 | 0 | %
Homopolymer | poly[4-(2,2,3,3,3-pentafluoropropoxy)-2,3,5,6-tetrafluorostyrene] | P322093 | C11H5F9O | Polymer Information | SMILES | *CC(c1c(F)c(F)c(c(c1F)F)OCC(C(F)(F)F)(F)F)*
Homopolymer | poly[4-(2,2,3,3,3,4,4,5,5,6,6,7,7,8,8,8-pentadecafluorooctyloxy)-2,3,5,6-tetrafluorostyrene] | P322094 | C16H5F19O | Thermal property | Glass transition temperature | 21 | 33.33333 | C
Homopolymer | poly[4-(2,2,3,3,3,4,4,5,5,6,6,7,7,8,8,8-pentadecafluorooctyloxy)-2,3,5,6-tetrafluorostyrene] | P322094 | C16H5F19O | Thermal property | Thermal decomposition temperature | 320 | 0 | C
Homopolymer | poly[4-(2,2,3,3,3,4,4,5,5,6,6,7,7,8,8,8-pentadecafluorooctyloxy)-2,3,5,6-tetrafluorostyrene] | P322094 | C16H5F19O | Thermal property | Thermal decomposition weight loss | 20 | 0 | %
Homopolymer | poly[4-(2,2,3,3,3,4,4,5,5,6,6,7,7,8,8,8-pentadecafluorooctyloxy)-2,3,5,6-tetrafluorostyrene] | P322094 | C16H5F19O | Polymer Information | SMILES | *CC(c1c(F)c(F)c(c(c1F)F)OCC(C(C(C(C(C(C(F)(F)F)(F)F)(F)F)(F)F)(F)F)(F)F)(F)F)*
Homopolymer | poly[4-methoxy-2,3,5,6-tetrafluorostyrene] | P322095 | C9H6F4O | Thermal property | Glass transition temperature | 94 | 0 | C
Homopolymer | poly[4-methoxy-2,3,5,6-tetrafluorostyrene] | P322095 | C9H6F4O | Thermal property | Thermal decomposition temperature | 352 | 0 | C
Homopolymer | poly[4-methoxy-2,3,5,6-tetrafluorostyrene] | P322095 | C9H6F4O | Thermal property | Thermal decomposition weight loss | 20 | 0 | %
Homopolymer | poly[4-methoxy-2,3,5,6-tetrafluorostyrene] | P322095 | C9H6F4O | Polymer Information | SMILES | *CC(c1c(F)c(F)c(c(c1F)F)OC)*
Homopolymer | poly[1-(benzoxazol-2-yl)ethylene] | P322096 | C9H7NO | Polymer Information | SMILES | *CC(c1nc2c(o1)cccc2)*
Homopolymer | poly{1-[4-({[3,4,5-trihydroxy-6-(hydroxymethyl)tetrahydro-2H-pyran-2-yl]oxy}methyl)phenyl]ethylene} | P322097 | C15H20O6 | Polymer Information | SMILES | *CC(c1ccc(cc1)COC1OC(CO)C(C(C1O)O)O)*
Homopolymer | poly(1-{4-[({3,4,5-tris(acetyloxy)-6-[(acetyloxy)methyl]tetrahydro-2H-pyran-2-yl}oxy)methyl]phenyl}ethylene) | P322098 | C23H28O10 | Polymer Information | SMILES | *CC(c1ccc(cc1)COC1OC(COC(=O)C)C(C(C1OC(=O)C)OC(=O)C)OC(=O)C)*
Homopolymer | poly{1-[4-(1-ethoxyethoxy)phenyl]ethylene} | P322099 | C12H16O2 | Polymer Information | SMILES | CCOC(Oc1ccc(cc1)C(C*)*)C
Homopolymer | poly(1-{4-[(4-{[4-(diphenylamino)phenyl](phenyl)amino}benzyloxy)methyl]phenyl}ethylene) | P322100 | C40H34N2O | Polymer Information | SMILES | *CC(c1ccc(cc1)COCc1ccc(cc1)N(c1ccc(cc1)N(c1ccccc1)c1ccccc1)c1ccccc1)*
Homopolymer | poly{1-[4-({6-[(3-ethyloxetan-3-yl)methoxy]hexyloxy}methyl)phenyl]ethylene} | P322101 | C21H32O3 | Polymer Information | SMILES | *CC(c1ccc(cc1)COCCCCCCOCC1(CC)COC1)*
Homopolymer | poly{1-[4-(4-{N-[4'-(N',N'-diphenylamino)biphenyl-4-yl]-N-phenylamino}benzyloxymethyl)phenyl]ethylene} | P322102 | C46H38N2O | Polymer Information | SMILES | *CC(c1ccc(cc1)COCc1ccc(cc1)N(c1ccc(cc1)c1ccc(cc1)N(c1ccccc1)c1ccccc1)c1ccccc1)*
Homopolymer | poly{1-[4-(4-{N-1-naphthyl-N-[4'-(N'-1-naphthyl-N'-phenylamino)biphenyl-4-yl]amino}benzyloxymethyl)phenyl]ethylene} | P322103 | C54H42N2O | Polymer Information | SMILES | *CC(c1ccc(cc1)COCc1ccc(cc1)N(c1cccc2c1cccc2)c1ccc(cc1)c1ccc(cc1)N(c1cccc2c1cccc2)c1ccccc1)*
Homopolymer | poly{1-[4-(4-{N-[4'-(N'-1-naphthyl-N'-phenylamino)biphenyl-4-yl]-N-phenylamino}benzyloxymethyl)phenyl]ethylene)} | P322104 | C50H40N2O | Polymer Information | SMILES | *CC(c1ccc(cc1)COCc1ccc(cc1)N(c1ccc(cc1)c1ccc(cc1)N(c1cccc2c1cccc2)c1ccccc1)c1ccccc1)*
Homopolymer | poly(1-{4-[1-(tert-butoxycarbonyloxy)-2,2,2-trifluoro-1-(trifluoromethyl)ethyl]phenyl}ethylene) | P322105 | C16H16F6O3 | Thermal property | Glass transition temperature | 55 | 0 | C
Homopolymer | poly(1-{4-[1-(tert-butoxycarbonyloxy)-2,2,2-trifluoro-1-(trifluoromethyl)ethyl]phenyl}ethylene) | P322105 | C16H16F6O3 | Thermal property | Thermal decomposition temperature | 210 | 0 | C
Homopolymer | poly(1-{4-[1-(tert-butoxycarbonyloxy)-2,2,2-trifluoro-1-(trifluoromethyl)ethyl]phenyl}ethylene) | P322105 | C16H16F6O3 | Thermal property | Thermal decomposition weight loss | 0 | 0 | %
Homopolymer | poly(1-{4-[1-(tert-butoxycarbonyloxy)-2,2,2-trifluoro-1-(trifluoromethyl)ethyl]phenyl}ethylene) | P322105 | C16H16F6O3 | Polymer Information | SMILES | *CC(c1ccc(cc1)C(C(F)(F)F)(C(F)(F)F)OC(=O)OC(C)(C)C)*
Homopolymer | poly(1-{4-[1-(2-tert-butoxy-2-oxoethoxy)-2,2,2-trifluoro-1-(trifluoromethyl)ethyl]phenyl}ethylene) | P322106 | C17H18F6O3 | Thermal property | Glass transition temperature | 62 | 0 | C
Homopolymer | poly(1-{4-[1-(2-tert-butoxy-2-oxoethoxy)-2,2,2-trifluoro-1-(trifluoromethyl)ethyl]phenyl}ethylene) | P322106 | C17H18F6O3 | Thermal property | Thermal decomposition temperature | 158 | 0 | C
Homopolymer | poly(1-{4-[1-(2-tert-butoxy-2-oxoethoxy)-2,2,2-trifluoro-1-(trifluoromethyl)ethyl]phenyl}ethylene) | P322106 | C17H18F6O3 | Thermal property | Thermal decomposition weight loss | 0 | 0 | %
Homopolymer | poly(1-{4-[1-(2-tert-butoxy-2-oxoethoxy)-2,2,2-trifluoro-1-(trifluoromethyl)ethyl]phenyl}ethylene) | P322106 | C17H18F6O3 | Polymer Information | SMILES | *CC(c1ccc(cc1)C(C(F)(F)F)(C(F)(F)F)OCC(=O)OC(C)(C)C)*
Homopolymer | poly(1-{4-[2,2,2-trifluoro-1-(methoxymethoxy)-1-(trifluoromethyl)ethyl]phenyl}ethylene) | P322107 | C13H12F6O2 | Thermal property | Glass transition temperature | 69 | 0 | C
Homopolymer | poly(1-{4-[2,2,2-trifluoro-1-(methoxymethoxy)-1-(trifluoromethyl)ethyl]phenyl}ethylene) | P322107 | C13H12F6O2 | Thermal property | Thermal decomposition temperature | 320 | 0 | C
Homopolymer | poly(1-{4-[2,2,2-trifluoro-1-(methoxymethoxy)-1-(trifluoromethyl)ethyl]phenyl}ethylene) | P322107 | C13H12F6O2 | Thermal property | Thermal decomposition weight loss | 0 | 0 | %
Homopolymer | poly(1-{4-[2,2,2-trifluoro-1-(methoxymethoxy)-1-(trifluoromethyl)ethyl]phenyl}ethylene) | P322107 | C13H12F6O2 | Polymer Information | SMILES | *CC(c1ccc(cc1)C(C(F)(F)F)(C(F)(F)F)OCOC)*
Homopolymer | poly(1-{4-[1-(tert-butoxymethoxy)-2,2,2-trifluoro-1-(trifluoromethyl)ethyl]phenyl}ethylene) | P322108 | C16H18F6O2 | Thermal property | Glass transition temperature | 63 | 0 | C
Homopolymer | poly(1-{4-[1-(tert-butoxymethoxy)-2,2,2-trifluoro-1-(trifluoromethyl)ethyl]phenyl}ethylene) | P322108 | C16H18F6O2 | Thermal property | Thermal decomposition temperature | 320 | 0 | C
Homopolymer | poly(1-{4-[1-(tert-butoxymethoxy)-2,2,2-trifluoro-1-(trifluoromethyl)ethyl]phenyl}ethylene) | P322108 | C16H18F6O2 | Thermal property | Thermal decomposition weight loss | 0 | 0 | %
Homopolymer | poly(1-{4-[1-(tert-butoxymethoxy)-2,2,2-trifluoro-1-(trifluoromethyl)ethyl]phenyl}ethylene) | P322108 | C16H18F6O2 | Polymer Information | SMILES | *CC(c1ccc(cc1)C(C(F)(F)F)(C(F)(F)F)OCOC(C)(C)C)*
Homopolymer | poly[1-(4-{[(4-aminophenyl)amino]methyl}phenyl)ethylene] | P322109 | C15H16N2 | Polymer Information | SMILES | *CC(c1ccc(cc1)CNc1ccc(cc1)N)*
Homopolymer | poly({8-[4-(sec-butoxymethyl)phenyl]tricyclo[5.2.1.0^2,6^^]decane-3,5-diyl}ethylene) | P322110 | C23H32O | Physical property | Density | 1.01 | 0 | g/cm3
Homopolymer | poly({8-[4-(sec-butoxymethyl)phenyl]tricyclo[5.2.1.0^2,6^^]decane-3,5-diyl}ethylene) | P322110 | C23H32O | Physical property | Specific volume | 0.99 | 0 | cm3/g
Homopolymer | poly({8-[4-(sec-butoxymethyl)phenyl]tricyclo[5.2.1.0^2,6^^]decane-3,5-diyl}ethylene) | P322110 | C23H32O | Optical property | Refractive index | 1.53 | 0
Homopolymer | poly({8-[4-(sec-butoxymethyl)phenyl]tricyclo[5.2.1.0^2,6^^]decane-3,5-diyl}ethylene) | P322110 | C23H32O | Thermal property | Glass transition temperature | 139 | 0 | C
Homopolymer | poly({8-[4-(sec-butoxymethyl)phenyl]tricyclo[5.2.1.0^2,6^^]decane-3,5-diyl}ethylene) | P322110 | C23H32O | Polymer Information | SMILES | *CCC1CC(C2C1C1CC2CC1c1ccc(cc1)COC(CC)C)*
Homopolymer | poly[1-(4-{2-[2-(acetoxy)ethoxy]ethoxy}phenyl)ethylene] | P322111 | C14H18O4 | Thermal property | Glass transition temperature | -3 | 0 | C
Homopolymer | poly[1-(4-{2-[2-(acetoxy)ethoxy]ethoxy}phenyl)ethylene] | P322111 | C14H18O4 | Polymer Information | SMILES | *CC(c1ccc(cc1)OCCOCCOC(=O)C)*
Homopolymer | poly(1-{2,5-bis[(4-butoxyphenoxy)carbonyl]phenyl}ethylene) | P322112 | C30H32O6 | Thermal property | Glass transition temperature | 103.85 | 10.22989 | C
Homopolymer | poly(1-{2,5-bis[(4-butoxyphenoxy)carbonyl]phenyl}ethylene) | P322112 | C30H32O6 | Thermal property | Thermal decomposition temperature | 300 | 1064.463 | C
Homopolymer | poly(1-{2,5-bis[(4-butoxyphenoxy)carbonyl]phenyl}ethylene) | P322112 | C30H32O6 | Thermal property | Thermal decomposition weight loss | 0 | 2.368421 | %
Homopolymer | poly(1-{2,5-bis[(4-butoxyphenoxy)carbonyl]phenyl}ethylene) | P322112 | C30H32O6 | Thermal property | Lc phase transition temperature | 197.6 | 588.6481 | C
Homopolymer | poly(1-{2,5-bis[(4-butoxyphenoxy)carbonyl]phenyl}ethylene) | P322112 | C30H32O6 | Shear property | Dynamic shear properties storage modulus | 1e-05 | 0 | GPa
Homopolymer | poly(1-{2,5-bis[(4-butoxyphenoxy)carbonyl]phenyl}ethylene) | P322112 | C30H32O6 | Shear property | Dynamic shear properties loss modulus | 7e-06 | 0 | GPa
Homopolymer | poly(1-{2,5-bis[(4-butoxyphenoxy)carbonyl]phenyl}ethylene) | P322112 | C30H32O6 | Polymer Information | SMILES | CCCCOc1ccc(cc1)OC(=O)c1ccc(c(c1)C(C*)*)C(=O)Oc1ccc(cc1)OCCCC
Homopolymer | poly(1-{4-[2,2-bis(hydroxymethyl)-3-phenylpropyl]phenyl}ethylene) | P322113 | C19H22O2 | Thermal property | Glass transition temperature | 125 | 0 | C
Homopolymer | poly(1-{4-[2,2-bis(hydroxymethyl)-3-phenylpropyl]phenyl}ethylene) | P322113 | C19H22O2 | Thermal property | Thermal decomposition temperature | 424 | 8300.178 | C
Homopolymer | poly(1-{4-[2,2-bis(hydroxymethyl)-3-phenylpropyl]phenyl}ethylene) | P322113 | C19H22O2 | Thermal property | Thermal decomposition weight loss | 5 | 0 | %
Homopolymer | poly(1-{4-[2,2-bis(hydroxymethyl)-3-phenylpropyl]phenyl}ethylene) | P322113 | C19H22O2 | Heat resistance and combustion | Oxygen index | 18.9 | 0 | %
Homopolymer | poly(1-{4-[2,2-bis(hydroxymethyl)-3-phenylpropyl]phenyl}ethylene) | P322113 | C19H22O2 | Polymer Information | SMILES | *CC(c1ccc(cc1)CC(Cc1ccccc1)(CO)CO)*
Homopolymer | poly(1-{4-[bis(3,6,9-trioxadecyl)amino]-6-[phenyl(3,6,9-trioxadecyl)amino]-1,3,5-triazin-2-yl}-1-methylethylene) | P322114 | C33H55N5O9 | Thermal property | Glass transition temperature | -75 | 0 | C
Homopolymer | poly(1-{4-[bis(3,6,9-trioxadecyl)amino]-6-[phenyl(3,6,9-trioxadecyl)amino]-1,3,5-triazin-2-yl}-1-methylethylene) | P322114 | C33H55N5O9 | Polymer Information | SMILES | COCCOCCOCCN(c1nc(nc(n1)C(C*)(C)*)N(c1ccccc1)CCOCCOCCOC)CCOCCOCCOC
Homopolymer | poly(1-{4,6-bis[bis(3,6,9-trioxadecyl)amino]-1,3,5-triazin-2-yl}-1-methylethylene) | P322115 | C34H65N5O12 | Polymer Information | SMILES | COCCOCCOCCN(c1nc(nc(n1)C(C*)(C)*)N(CCOCCOCCOC)CCOCCOCCOC)CCOCCOCCOC
Homopolymer | poly(1-{4-[2-ethoxy-1-(ethoxycarbonyl)-1-hydroxy-2-oxoethyl]phenyl}ethylene) | P322116 | C15H18O5 | Polymer Information | SMILES | CCOC(=O)C(c1ccc(cc1)C(C*)*)(C(=O)OCC)O
Homopolymer | poly{1-[4-(5-hydroxy-2,4,6-trioxo-hexahydropyrimidin-5-yl)phenyl]ethylene} | P322117 | C12H10N2O4 | Polymer Information | SMILES | *CC(c1ccc(cc1)C1(O)C(=O)NC(=O)NC1=O)*
Homopolymer | poly{1-[4-(5-hydroxy-4,6-dioxo-2-thioxo-hexahydropyrimidin-5-yl)phenyl]ethylene} | P322118 | C12H10N2O3S | Polymer Information | SMILES | *CC(c1ccc(cc1)C1(O)C(=O)NC(=S)NC1=O)*
Homopolymer | poly(1-{4-[4-(2-{1-[6-(1'-methyl-4,4'-bipyridinium-1-yl)hexyl]pyridinium-4-yl}vinyl)pyridinium-1-ylmethyl]phenyl}ethylene) | P322119 | C38H42N4 | Polymer Information | SMILES | *CC(c1ccc(cc1)C[NH+]1CC=C(C=C1)C=CC1=CC[NH+](C=C1)CCCCCC[NH+]1CC=C(C=C1)C1=CC[NH+](C=C1)C)*
Homopolymer | poly[1-(4-{1'-[6-(1'-methyl-4,4'-bipyridinium-1-yl)hexyl]-4,4'-bipyridinium-1-ylmethyl}phenyl)ethylene] | P322120 | C36H40N4 | Polymer Information | SMILES | *CC(c1ccc(cc1)C[NH+]1CC=C(C=C1)C1=CC[NH+](C=C1)CCCCCC[NH+]1CC=C(C=C1)C1=CC[NH+](C=C1)C)*
Homopolymer | poly[1-(4-{(4-tert-butylphenyl)[5-(4,4,5,5-tetramethyl-1,3,2-dioxaborolan-2-yl)quinolin-8-yloxy]boranyl}phenyl)ethylene] | P322121 | C33H37B2NO3 | Thermal property | Glass transition temperature | 275 | 0 | C
Homopolymer | poly[1-(4-{(4-tert-butylphenyl)[5-(4,4,5,5-tetramethyl-1,3,2-dioxaborolan-2-yl)quinolin-8-yloxy]boranyl}phenyl)ethylene] | P322121 | C33H37B2NO3 | Thermal property | Thermal decomposition temperature | 610 | 48133.33 | C
Homopolymer | poly[1-(4-{(4-tert-butylphenyl)[5-(4,4,5,5-tetramethyl-1,3,2-dioxaborolan-2-yl)quinolin-8-yloxy]boranyl}phenyl)ethylene] | P322121 | C33H37B2NO3 | Thermal property | Thermal decomposition weight loss | 37.5 | 1875 | %
Homopolymer | poly[1-(4-{(4-tert-butylphenyl)[5-(4,4,5,5-tetramethyl-1,3,2-dioxaborolan-2-yl)quinolin-8-yloxy]boranyl}phenyl)ethylene] | P322121 | C33H37B2NO3 | Polymer Information | SMILES | *CC(c1ccc(cc1)B(c1ccc(cc1)C(C)(C)C)Oc1ccc(c2c1nccc2)B1OC(C(O1)(C)C)(C)C)*
Homopolymer | poly[1-(4-{(4-tert-butylphenyl)[5-(2,3,4,5,6-pentafluorophenyl)quinolin-8-yloxy]boranyl}phenyl)ethylene] | P322122 | C33H25BF5NO | Thermal property | Glass transition temperature | 245 | 0 | C
Homopolymer | poly[1-(4-{(4-tert-butylphenyl)[5-(2,3,4,5,6-pentafluorophenyl)quinolin-8-yloxy]boranyl}phenyl)ethylene] | P322122 | C33H25BF5NO | Thermal property | Thermal decomposition temperature | 575 | 67500 | C
Homopolymer | poly[1-(4-{(4-tert-butylphenyl)[5-(2,3,4,5,6-pentafluorophenyl)quinolin-8-yloxy]boranyl}phenyl)ethylene] | P322122 | C33H25BF5NO | Thermal property | Thermal decomposition weight loss | 42.5 | 2408.333 | %
Homopolymer | poly[1-(4-{(4-tert-butylphenyl)[5-(2,3,4,5,6-pentafluorophenyl)quinolin-8-yloxy]boranyl}phenyl)ethylene] | P322122 | C33H25BF5NO | Polymer Information | SMILES | *CC(c1ccc(cc1)B(c1ccc(cc1)C(C)(C)C)Oc1ccc(c2c1nccc2)c1c(F)c(F)c(c(c1F)F)F)*
Homopolymer | poly(1-{4-[(4-tert-butylphenyl)(quinolin-8-yloxy)boranyl]phenyl}ethylene) | P322123 | C27H26BNO | Thermal property | Glass transition temperature | 240 | 0 | C
Homopolymer | poly(1-{4-[(4-tert-butylphenyl)(quinolin-8-yloxy)boranyl]phenyl}ethylene) | P322123 | C27H26BNO | Thermal property | Thermal decomposition temperature | 592.5 | 57408.33 | C
Homopolymer | poly(1-{4-[(4-tert-butylphenyl)(quinolin-8-yloxy)boranyl]phenyl}ethylene) | P322123 | C27H26BNO | Thermal property | Thermal decomposition weight loss | 45 | 2700 | %
Homopolymer | poly(1-{4-[(4-tert-butylphenyl)(quinolin-8-yloxy)boranyl]phenyl}ethylene) | P322123 | C27H26BNO | Polymer Information | SMILES | *CC(c1ccc(cc1)B(c1ccc(cc1)C(C)(C)C)Oc1cccc2c1nccc2)*
Homopolymer | poly(1-{4-[(4-tert-butylphenyl)(5-chloroquinolin-8-yloxy)boranyl]phenyl}ethylene) | P322124 | C27H25BClNO | Thermal property | Glass transition temperature | 238 | 0 | C
Homopolymer | poly(1-{4-[(4-tert-butylphenyl)(5-chloroquinolin-8-yloxy)boranyl]phenyl}ethylene) | P322124 | C27H25BClNO | Thermal property | Thermal decomposition temperature | 552.5 | 81675 | C
Homopolymer | poly(1-{4-[(4-tert-butylphenyl)(5-chloroquinolin-8-yloxy)boranyl]phenyl}ethylene) | P322124 | C27H25BClNO | Thermal property | Thermal decomposition weight loss | 42.5 | 2408.333 | %
Homopolymer | poly(1-{4-[(4-tert-butylphenyl)(5-chloroquinolin-8-yloxy)boranyl]phenyl}ethylene) | P322124 | C27H25BClNO | Polymer Information | SMILES | *CC(c1ccc(cc1)B(c1ccc(cc1)C(C)(C)C)Oc1ccc(c2c1nccc2)Cl)*
Homopolymer | poly[1-(4-{(4-tert-butylphenyl)[5-(4-methoxyphenyl)quinolin-8-yloxy]boranyl}phenyl)ethylene] | P322125 | C34H32BNO2 | Thermal property | Glass transition temperature | 220 | 0 | C
Homopolymer | poly[1-(4-{(4-tert-butylphenyl)[5-(4-methoxyphenyl)quinolin-8-yloxy]boranyl}phenyl)ethylene] | P322125 | C34H32BNO2 | Thermal property | Thermal decomposition temperature | 632.5 | 37408.33 | C
Homopolymer | poly[1-(4-{(4-tert-butylphenyl)[5-(4-methoxyphenyl)quinolin-8-yloxy]boranyl}phenyl)ethylene] | P322125 | C34H32BNO2 | Thermal property | Thermal decomposition weight loss | 36 | 1728 | %
Homopolymer | poly[1-(4-{(4-tert-butylphenyl)[5-(4-methoxyphenyl)quinolin-8-yloxy]boranyl}phenyl)ethylene] | P322125 | C34H32BNO2 | Polymer Information | SMILES | COc1ccc(cc1)c1ccc(c2c1cccn2)OB(c1ccc(cc1)C(C)(C)C)c1ccc(cc1)C(C*)*
Homopolymer | poly[1-(4-{(4-tert-butylphenyl)[5-(N,N-dimethylamino)quinolin-8-yloxy]boranyl}phenyl)ethylene] | P322126 | C35H35BN2O | Thermal property | Glass transition temperature | 230 | 0 | C
Homopolymer | poly[1-(4-{(4-tert-butylphenyl)[5-(N,N-dimethylamino)quinolin-8-yloxy]boranyl}phenyl)ethylene] | P322126 | C35H35BN2O | Thermal property | Thermal decomposition temperature | 587.5 | 60208.33 | C
Homopolymer | poly[1-(4-{(4-tert-butylphenyl)[5-(N,N-dimethylamino)quinolin-8-yloxy]boranyl}phenyl)ethylene] | P322126 | C35H35BN2O | Thermal property | Thermal decomposition weight loss | 38 | 1925.333 | %
Homopolymer | poly[1-(4-{(4-tert-butylphenyl)[5-(N,N-dimethylamino)quinolin-8-yloxy]boranyl}phenyl)ethylene] | P322126 | C35H35BN2O | Polymer Information | SMILES | *CC(c1ccc(cc1)B(c1ccc(cc1)C(C)(C)C)Oc1ccc(c2c1nccc2)c1ccc(cc1)N(C)C)*
Homopolymer | poly[1-(4-{[(2-hydroxyethyl)dimethylammonio]methyl}phenyl)ethylene] | P322127 | C13H20NO | Polymer Information | SMILES | OCC[N+](Cc1ccc(cc1)C(C*)*)(C)C
Homopolymer | poly{1-[4-(N,N-diphenylamino)phenyl]ethylene} | P322128 | C20H17N | Thermal property | Glass transition temperature | 123.5 | 120.3333 | C
Homopolymer | poly{1-[4-(N,N-diphenylamino)phenyl]ethylene} | P322128 | C20H17N | Thermal property | Thermal decomposition temperature | 333 | 5.333333 | C
Homopolymer | poly{1-[4-(N,N-diphenylamino)phenyl]ethylene} | P322128 | C20H17N | Thermal property | Thermal decomposition weight loss | 5 | 0 | %
Homopolymer | poly{1-[4-(N,N-diphenylamino)phenyl]ethylene} | P322128 | C20H17N | Polymer Information | SMILES | *CC(c1ccc(cc1)N(c1ccccc1)c1ccccc1)*
Homopolymer | poly[1-(3-acetyl-4-hydroxyphenyl)ethylene] | P322129 | C10H10O2 | Polymer Information | SMILES | *CC(c1ccc(c(c1)C(=O)C)O)*
Homopolymer | poly[1-(3-{1-[2-(9H-carbazol-9-yl)ethoxycarbonylamino]-1-methylethyl}phenyl)-1-methylethylene] | P322130 | C27H28N2O2 | Polymer Information | SMILES | *CC(c1cccc(c1)C(NC(=O)OCCn1c2ccccc2c2c1cccc2)(C)C)(C)*
Homopolymer | poly[1-(3-{1-[2-(N-ethyl-N-{4-[(4-nitrophenyl)diazenyl]phenyl}amino)ethoxycarbonylamino]-1-methylethyl}phenyl)-1-methylethylene] | P322131 | C29H33N5O4 | Polymer Information | SMILES | CCN(c1ccc(cc1)N=Nc1ccc(cc1)[N+](=O)[O-])CCOC(=O)NC(c1cccc(c1)C(C*)(C)*)(C)C
Homopolymer | poly[1-(2,4-dibromophenyl)ethylene] | P322132 | C8H6Br2 | Polymer Information | SMILES | *CC(c1ccc(cc1Br)Br)*
Homopolymer | poly[1-(2,4,6-tribromophenyl)ethylene] | P322133 | C8H5Br3 | Polymer Information | SMILES | *CC(c1c(Br)cc(cc1Br)Br)*
Homopolymer | poly(1-carboxy-2-octyloxycarbonyl-4-phenylbutane-1,4-diyl) | P322134 | C20H28O4 | Polymer Information | SMILES | CCCCCCCCOC(=O)C(C(C(c1ccccc1)C*)C(=O)O)*
Homopolymer | poly(1-carboxy-2-phenyl-4-tetradecyloxycarbonylbutane-1,4-diyl) | P322135 | C26H40O4 | Polymer Information | SMILES | CCCCCCCCCCCCCCOC(=O)C(C(C(c1ccccc1)C*)C(=O)O)*
Homopolymer | poly(1-carboxy-2-octadecyloxycarbonyl-4-phenylbutane-1,4-diyl) | P322136 | C30H48O4 | Polymer Information | SMILES | CCCCCCCCCCCCCCCCCCOC(=O)C(C(C(c1ccccc1)C*)C(=O)O)*
Homopolymer | poly(1-methyl-1-phenylpropane-1,3-diyl) | P322137 | C10H12 | Thermal property | Glass transition temperature | 93 | 0 | C
Homopolymer | poly(1-methyl-1-phenylpropane-1,3-diyl) | P322137 | C10H12 | Thermal property | Thermal decomposition temperature | 433 | 0 | C
Homopolymer | poly(1-methyl-1-phenylpropane-1,3-diyl) | P322137 | C10H12 | Thermal property | Thermal decomposition weight loss | 0 | 0 | %
Homopolymer | poly(1-methyl-1-phenylpropane-1,3-diyl) | P322137 | C10H12 | Polymer Information | SMILES | *CCC(c1ccccc1)(C)*
Homopolymer | poly[1-(4-tert-butoxyphenyl)ethylene] | P322138 | C12H16O | Physical property | Density | 1 | 0 | g/cm3
Homopolymer | poly[1-(4-tert-butoxyphenyl)ethylene] | P322138 | C12H16O | Physical property | Specific volume | 1 | 0 | cm3/g
Homopolymer | poly[1-(4-tert-butoxyphenyl)ethylene] | P322138 | C12H16O | Thermal property | Glass transition temperature | 98.5 | 27 | C
Homopolymer | poly[1-(4-tert-butoxyphenyl)ethylene] | P322138 | C12H16O | Physicochemical property | Contact angle | 86 | 21.33333 | degree
Homopolymer | poly[1-(4-tert-butoxyphenyl)ethylene] | P322138 | C12H16O | Polymer Information | SMILES | *CC(c1ccc(cc1)OC(C)(C)C)*
Homopolymer | poly{1-[4-(prop-2-yn-1-yloxy)phenyl]ethylene} | P322139 | C11H10O | Thermal property | Glass transition temperature | 60.5 | 3 | C
Homopolymer | poly{1-[4-(prop-2-yn-1-yloxy)phenyl]ethylene} | P322139 | C11H10O | Thermal property | Thermal decomposition temperature | 386 | 0 | C
Homopolymer | poly{1-[4-(prop-2-yn-1-yloxy)phenyl]ethylene} | P322139 | C11H10O | Thermal property | Thermal decomposition weight loss | 0 | 0 | %
Homopolymer | poly{1-[4-(prop-2-yn-1-yloxy)phenyl]ethylene} | P322139 | C11H10O | Physicochemical property | Contact angle | 80 | 133.3333 | degree
Homopolymer | poly{1-[4-(prop-2-yn-1-yloxy)phenyl]ethylene} | P322139 | C11H10O | Polymer Information | SMILES | *CC(c1ccc(cc1)OCC#C)*
Homopolymer | poly{1-[4-(9,9-dihexylfluoren-2-yl)phenyl]ethylene} | P322140 | C33H40 | Thermal property | Glass transition temperature | 77.85 | 29.26 | C
Homopolymer | poly{1-[4-(9,9-dihexylfluoren-2-yl)phenyl]ethylene} | P322140 | C33H40 | Thermal property | Thermal decomposition temperature | 395 | 0 | C
Homopolymer | poly{1-[4-(9,9-dihexylfluoren-2-yl)phenyl]ethylene} | P322140 | C33H40 | Thermal property | Thermal decomposition weight loss | 10 | 0 | %
Homopolymer | poly{1-[4-(9,9-dihexylfluoren-2-yl)phenyl]ethylene} | P322140 | C33H40 | Polymer Information | SMILES | CCCCCCC1(CCCCCC)c2cc(ccc2-c2c1cccc2)c1ccc(cc1)C(C*)*
Homopolymer | poly{1-[4-(9,9,9',9'-tetrahexyl-2,2'-bifluoren-7-yl)phenyl]ethylene} | P322141 | C58H72 | Thermal property | Glass transition temperature | 78.4 | 0.07466667 | C
Homopolymer | poly{1-[4-(9,9,9',9'-tetrahexyl-2,2'-bifluoren-7-yl)phenyl]ethylene} | P322141 | C58H72 | Thermal property | Thermal decomposition temperature | 425 | 0 | C
Homopolymer | poly{1-[4-(9,9,9',9'-tetrahexyl-2,2'-bifluoren-7-yl)phenyl]ethylene} | P322141 | C58H72 | Thermal property | Thermal decomposition weight loss | 10 | 0 | %
Homopolymer | poly{1-[4-(9,9,9',9'-tetrahexyl-2,2'-bifluoren-7-yl)phenyl]ethylene} | P322141 | C58H72 | Polymer Information | SMILES | CCCCCCC1(CCCCCC)c2cc(ccc2-c2c1cc(cc2)c1ccc(cc1)C(C*)*)c1ccc2-c3c(C(c2c1)(CCCCCC)CCCCCC)cccc3
Homopolymer | poly{1-[4-(9,9,9',9',9",9"-hexahexyl-2,2':7',2"-terfluoren-7-yl)phenyl]ethylene} | P322142 | C83H104 | Thermal property | Thermal decomposition temperature | 438 | 0 | C
Homopolymer | poly{1-[4-(9,9,9',9',9",9"-hexahexyl-2,2':7',2"-terfluoren-7-yl)phenyl]ethylene} | P322142 | C83H104 | Thermal property | Thermal decomposition weight loss | 10 | 0 | %
Homopolymer | poly{1-[4-(9,9,9',9',9",9"-hexahexyl-2,2':7',2"-terfluoren-7-yl)phenyl]ethylene} | P322142 | C83H104 | Polymer Information | SMILES | CCCCCCC1(CCCCCC)c2cc(ccc2-c2c1cc(cc2)c1ccc2-c3c(C(c2c1)(CCCCCC)CCCCCC)cccc3)c1ccc2-c3c(C(c2c1)(CCCCCC)CCCCCC)cc(cc3)c1ccc(cc1)C(C*)*
Homopolymer | poly{1-[4-(5-methyl-2,4-dioxo-1,2,3,4-terahydropyrimidin-1-ylmethyl)phenyl]ethylene} | P322143 | C14H14N2O2 | Polymer Information | SMILES | *CC(c1ccc(cc1)Cn1cc(C)c(=O)[nH]c1=O)*
Homopolymer | poly[1-(1-octylpyridin-1-ium-4-yl)ethylene] | P322144 | C15H24N | Thermal property | Glass transition temperature | 94.5 | 0 | C
Homopolymer | poly[1-(1-octylpyridin-1-ium-4-yl)ethylene] | P322144 | C15H24N | Thermal property | Thermal decomposition temperature | 279.9 | 3188.28 | C
Homopolymer | poly[1-(1-octylpyridin-1-ium-4-yl)ethylene] | P322144 | C15H24N | Thermal property | Thermal decomposition weight loss | 30 | 533.3333 | %
Homopolymer | poly[1-(1-octylpyridin-1-ium-4-yl)ethylene] | P322144 | C15H24N | Polymer Information | SMILES | CCCCCCCC[NH+]1CC=C(C=C1)C(C*)*
Homopolymer | poly[1-(pyridin-1-ium-4-yl)ethylene] | P322145 | C7H8N | Polymer Information | SMILES | *CC(C1=CC[NH2+]C=C1)*
Homopolymer | poly(1-{2,5-bis[4-(1-methylpropoxycarbonyl)phenyl]phenyl}ethylene) | P322146 | C30H32O4 | Thermal property | Glass transition temperature | 212.5 | 3 | C
Homopolymer | poly(1-{2,5-bis[4-(1-methylpropoxycarbonyl)phenyl]phenyl}ethylene) | P322146 | C30H32O4 | Thermal property | Thermal decomposition temperature | 331.7 | 0.48 | C
Homopolymer | poly(1-{2,5-bis[4-(1-methylpropoxycarbonyl)phenyl]phenyl}ethylene) | P322146 | C30H32O4 | Thermal property | Thermal decomposition weight loss | 5 | 0 | %
Homopolymer | poly(1-{2,5-bis[4-(1-methylpropoxycarbonyl)phenyl]phenyl}ethylene) | P322146 | C30H32O4 | Polymer Information | SMILES | CCC(OC(=O)c1ccc(cc1)c1ccc(c(c1)C(C*)*)c1ccc(cc1)C(=O)OC(CC)C)C
Homopolymer | poly(1-{2,5-bis[4-(1-methylheptyloxycarbonyl)phenyl]phenyl}ethylene) | P322147 | C38H48O4 | Thermal property | Glass transition temperature | 102 | 0 | C
Homopolymer | poly(1-{2,5-bis[4-(1-methylheptyloxycarbonyl)phenyl]phenyl}ethylene) | P322147 | C38H48O4 | Thermal property | Thermal decomposition temperature | 324.6 | 0.2133333 | C
Homopolymer | poly(1-{2,5-bis[4-(1-methylheptyloxycarbonyl)phenyl]phenyl}ethylene) | P322147 | C38H48O4 | Thermal property | Thermal decomposition weight loss | 5 | 0 | %
Homopolymer | poly(1-{2,5-bis[4-(1-methylheptyloxycarbonyl)phenyl]phenyl}ethylene) | P322147 | C38H48O4 | Polymer Information | SMILES | CCCCCCC(OC(=O)c1ccc(cc1)c1ccc(c(c1)C(C*)*)c1ccc(cc1)C(=O)OC(CCCCCC)C)C
Homopolymer | poly(1-{2,5-bis[4-(p-menthan-3-yloxycarbonyl)phenyl]phenyl}ethylene) | P322148 | C42H52O4 | Thermal property | Glass transition temperature | 217.5 | 40.33333 | C
Homopolymer | poly(1-{2,5-bis[4-(p-menthan-3-yloxycarbonyl)phenyl]phenyl}ethylene) | P322148 | C42H52O4 | Thermal property | Thermal decomposition temperature | 319 | 1.333333 | C
Homopolymer | poly(1-{2,5-bis[4-(p-menthan-3-yloxycarbonyl)phenyl]phenyl}ethylene) | P322148 | C42H52O4 | Thermal property | Thermal decomposition weight loss | 5 | 0 | %
Homopolymer | poly(1-{2,5-bis[4-(p-menthan-3-yloxycarbonyl)phenyl]phenyl}ethylene) | P322148 | C42H52O4 | Polymer Information | SMILES | *CC(c1cc(ccc1c1ccc(cc1)C(=O)OC1CC(C)CCC1C(C)C)c1ccc(cc1)C(=O)OC1CC(C)CCC1C(C)C)*
Homopolymer | poly{1,1,2-trifluoro-2-poly[2-(1-hexylpyridin-1-ium-4-yl)ethylene]ethylene} | P322149 | C13H20N | Physicochemical property | Contact angle | 90 | 133.3333 | degree
Homopolymer | poly{1,1,2-trifluoro-2-poly[2-(1-hexylpyridin-1-ium-4-yl)ethylene]ethylene} | P322149 | C13H20N | Polymer Information | SMILES | CCCCCC[NH+]1CC=C(C=C1)C(C*)*
Homopolymer | poly(1-{4-[N,N-bis(2-hydroxyethyl)aminomethyl]phenyl}ethylene) | P322150 | C13H19NO2 | Polymer Information | SMILES | OCCN(Cc1ccc(cc1)C(C*)*)CCO
Homopolymer | poly[1-(4-{N,N-bis[2-(2-bromo-2-methylpropanoyloxy)ethyl]aminomethyl}phenyl)ethylene] | P322151 | C21H29Br2NO4 | Polymer Information | SMILES | *CC(c1ccc(cc1)CN(CCOC(=O)C(Br)(C)C)CCOC(=O)C(Br)(C)C)*
Homopolymer | poly{1-[4-(2,2,3,3,4,4,5,5,5-nonafluoropentyloxymethyl)phenyl]ethylene} | P322152 | C14H11F9O | Thermal property | Glass transition temperature | 23 | 0 | C
Homopolymer | poly{1-[4-(2,2,3,3,4,4,5,5,5-nonafluoropentyloxymethyl)phenyl]ethylene} | P322152 | C14H11F9O | Physicochemical property | Surface tension | 17.3 | 0 | mN/m
Homopolymer | poly{1-[4-(2,2,3,3,4,4,5,5,5-nonafluoropentyloxymethyl)phenyl]ethylene} | P322152 | C14H11F9O | Polymer Information | SMILES | *CC(c1ccc(cc1)COCC(C(C(C(F)(F)F)(F)F)(F)F)(F)F)*
Homopolymer | poly{1-[4-(3,3,4,4,5,5,6,6,6-nonafluorohexyl)phenyl]ethylene} | P322153 | C14H11F9 | Thermal property | Glass transition temperature | 23 | 0 | C
Homopolymer | poly{1-[4-(3,3,4,4,5,5,6,6,6-nonafluorohexyl)phenyl]ethylene} | P322153 | C14H11F9 | Physicochemical property | Surface tension | 17.6 | 0 | mN/m
Homopolymer | poly{1-[4-(3,3,4,4,5,5,6,6,6-nonafluorohexyl)phenyl]ethylene} | P322153 | C14H11F9 | Polymer Information | SMILES | *CC(c1ccc(cc1)CCC(C(C(C(F)(F)F)(F)F)(F)F)(F)F)*
Homopolymer | poly(1-{3-[N,N-bis(4-methylphenyl)amino]phenyl}ethylene) | P322154 | C22H21N | Thermal property | Glass transition temperature | 126.5 | 75 | C
Homopolymer | poly(1-{3-[N,N-bis(4-methylphenyl)amino]phenyl}ethylene) | P322154 | C22H21N | Thermal property | Thermal decomposition temperature | 393.5 | 40.33333 | C
Homopolymer | poly(1-{3-[N,N-bis(4-methylphenyl)amino]phenyl}ethylene) | P322154 | C22H21N | Thermal property | Thermal decomposition weight loss | 0 | 0 | %
Homopolymer | poly(1-{3-[N,N-bis(4-methylphenyl)amino]phenyl}ethylene) | P322154 | C22H21N | Polymer Information | SMILES | *CC(c1cccc(c1)N(c1ccc(cc1)C)c1ccc(cc1)C)*
Homopolymer | poly(1-{4-(2,1,3-benzothiadiazole-4-yl)phenyl}ethylene) | P322155 | C14H10N2S | Thermal property | Glass transition temperature | 150 | 0 | C
Homopolymer | poly(1-{4-(2,1,3-benzothiadiazole-4-yl)phenyl}ethylene) | P322155 | C14H10N2S | Thermal property | Thermal decomposition temperature | 400 | 0 | C
Homopolymer | poly(1-{4-(2,1,3-benzothiadiazole-4-yl)phenyl}ethylene) | P322155 | C14H10N2S | Thermal property | Thermal decomposition weight loss | 0 | 0 | %
Homopolymer | poly(1-{4-(2,1,3-benzothiadiazole-4-yl)phenyl}ethylene) | P322155 | C14H10N2S | Polymer Information | SMILES | *CC(c1ccc(cc1)c1cccc2c1nsn2)*
Homopolymer | poly[1-(4-{4-[7-(4-methylphenyl)(2,1,3-benzothiadiazol-4-yl)]phenoxymethyl}phenyl)ethylene] | P322156 | C28H22N2OS | Thermal property | Glass transition temperature | 117 | 0 | C
Homopolymer | poly[1-(4-{4-[7-(4-methylphenyl)(2,1,3-benzothiadiazol-4-yl)]phenoxymethyl}phenyl)ethylene] | P322156 | C28H22N2OS | Polymer Information | SMILES | *CC(c1ccc(cc1)COc1ccc(cc1)c1ccc(c2c1nsn2)c1ccc(cc1)C)*
Homopolymer | poly[1-(4-{4-[7-(5-methyl-2-thienyl)-2,1,3-benzothiadiazol-4-yl]phenoxymethyl}phenyl)ethylene] | P322157 | C26H20N2OS2 | Thermal property | Glass transition temperature | 128 | 1.866667 | C
Homopolymer | poly[1-(4-{4-[7-(5-methyl-2-thienyl)-2,1,3-benzothiadiazol-4-yl]phenoxymethyl}phenyl)ethylene] | P322157 | C26H20N2OS2 | Thermal property | Thermal decomposition temperature | 339 | 145.8667 | C
Homopolymer | poly[1-(4-{4-[7-(5-methyl-2-thienyl)-2,1,3-benzothiadiazol-4-yl]phenoxymethyl}phenyl)ethylene] | P322157 | C26H20N2OS2 | Thermal property | Thermal decomposition weight loss | 0 | 0 | %
Homopolymer | poly[1-(4-{4-[7-(5-methyl-2-thienyl)-2,1,3-benzothiadiazol-4-yl]phenoxymethyl}phenyl)ethylene] | P322157 | C26H20N2OS2 | Polymer Information | SMILES | *CC(c1ccc(cc1)COc1ccc(cc1)c1ccc(c2c1nsn2)c1ccc(s1)C)*
Homopolymer | poly[1-(4-{4-[7-(5'-hexyl-2,2'-bithienyl-5-yl)-2,1,3-benzothiadiazol-4-yl]phenoxymethyl}phenyl)ethylene] | P322158 | C35H32N2OS3 | Thermal property | Glass transition temperature | 122 | 0 | C
Homopolymer | poly[1-(4-{4-[7-(5'-hexyl-2,2'-bithienyl-5-yl)-2,1,3-benzothiadiazol-4-yl]phenoxymethyl}phenyl)ethylene] | P322158 | C35H32N2OS3 | Polymer Information | SMILES | CCCCCCc1ccc(s1)c1ccc(s1)c1ccc(c2c1nsn2)c1ccc(cc1)OCc1ccc(cc1)C(C*)*
Homopolymer | poly{1-[4-(3,3,4,4,5,5,6,6,7,7,8,8,9,9,9-pentadecafluorononyloxymethyl)phenyl]ethylene} | P322159 | C18H13F15O | Polymer Information | SMILES | *CC(c1ccc(cc1)COCCC(C(C(C(C(C(C(F)(F)F)(F)F)(F)F)(F)F)(F)F)(F)F)(F)F)*
Homopolymer | poly(1-{4-[4,7-bis(trifluoromethyl)-4,6,6,7,9,9,10,10,11,11,11-undecafluoro-2,5,8-trioxaundecyl]phenyl}ethylene) | P322160 | C18H11F17O3 | Polymer Information | SMILES | *CC(c1ccc(cc1)COCC(C(F)(F)F)(OC(C(C(F)(F)F)(OC(C(C(F)(F)F)(F)F)(F)F)F)(F)F)F)*
Homopolymer | poly{1-[4-(methoxycarbonyl)-4'-octyloxybiphenyl-2-yl]ethylene} | P322161 | C24H30O3 | Thermal property | Glass transition temperature | 126 | 0 | C
Homopolymer | poly{1-[4-(methoxycarbonyl)-4'-octyloxybiphenyl-2-yl]ethylene} | P322161 | C24H30O3 | Thermal property | Thermal decomposition temperature | 392 | 0 | C
Homopolymer | poly{1-[4-(methoxycarbonyl)-4'-octyloxybiphenyl-2-yl]ethylene} | P322161 | C24H30O3 | Thermal property | Thermal decomposition weight loss | 5 | 0 | %
Homopolymer | poly{1-[4-(methoxycarbonyl)-4'-octyloxybiphenyl-2-yl]ethylene} | P322161 | C24H30O3 | Polymer Information | SMILES | CCCCCCCCOc1ccc(cc1)c1ccc(cc1C(C*)*)C(=O)OC
Homopolymer | poly{1-[4-(ethoxycarbonyl)-4'-octyloxybiphenyl-2-yl]ethylene} | P322162 | C25H32O3 | Optical property | Refractive index | 1.56485 | 1.680333e-05
Homopolymer | poly{1-[4-(ethoxycarbonyl)-4'-octyloxybiphenyl-2-yl]ethylene} | P322162 | C25H32O3 | Thermal property | Glass transition temperature | 95 | 0 | C
Homopolymer | poly{1-[4-(ethoxycarbonyl)-4'-octyloxybiphenyl-2-yl]ethylene} | P322162 | C25H32O3 | Thermal property | Thermal decomposition temperature | 381 | 0 | C
Homopolymer | poly{1-[4-(ethoxycarbonyl)-4'-octyloxybiphenyl-2-yl]ethylene} | P322162 | C25H32O3 | Thermal property | Thermal decomposition weight loss | 5 | 0 | %
Homopolymer | poly{1-[4-(ethoxycarbonyl)-4'-octyloxybiphenyl-2-yl]ethylene} | P322162 | C25H32O3 | Thermal property | Lc phase transition temperature | 180 | 0 | C
Homopolymer | poly{1-[4-(ethoxycarbonyl)-4'-octyloxybiphenyl-2-yl]ethylene} | P322162 | C25H32O3 | Polymer Information | SMILES | CCCCCCCCOc1ccc(cc1)c1ccc(cc1C(C*)*)C(=O)OCC
Homopolymer | poly{1-[4-(butoxycarbonyl)-4'-octyloxybiphenyl-2-yl]ethylene} | P322163 | C27H36O3 | Optical property | Refractive index | 1.55725 | 3.267e-05
Homopolymer | poly{1-[4-(butoxycarbonyl)-4'-octyloxybiphenyl-2-yl]ethylene} | P322163 | C27H36O3 | Thermal property | Glass transition temperature | 74 | 5.333333 | C
Homopolymer | poly{1-[4-(butoxycarbonyl)-4'-octyloxybiphenyl-2-yl]ethylene} | P322163 | C27H36O3 | Thermal property | Thermal decomposition temperature | 388 | 12 | C
Homopolymer | poly{1-[4-(butoxycarbonyl)-4'-octyloxybiphenyl-2-yl]ethylene} | P322163 | C27H36O3 | Thermal property | Thermal decomposition weight loss | 5 | 0 | %
Homopolymer | poly{1-[4-(butoxycarbonyl)-4'-octyloxybiphenyl-2-yl]ethylene} | P322163 | C27H36O3 | Thermal property | Lc phase transition temperature | 250 | 0 | C
Homopolymer | poly{1-[4-(butoxycarbonyl)-4'-octyloxybiphenyl-2-yl]ethylene} | P322163 | C27H36O3 | Polymer Information | SMILES | CCCCCCCCOc1ccc(cc1)c1ccc(cc1C(C*)*)C(=O)OCCCC
Homopolymer | poly{1-[4-(hexyloxycarbonyl)-4'-octyloxybiphenyl-2-yl]ethylene} | P322164 | C29H40O3 | Thermal property | Glass transition temperature | 64 | 0 | C
Homopolymer | poly{1-[4-(hexyloxycarbonyl)-4'-octyloxybiphenyl-2-yl]ethylene} | P322164 | C29H40O3 | Thermal property | Thermal decomposition temperature | 396 | 0 | C
Homopolymer | poly{1-[4-(hexyloxycarbonyl)-4'-octyloxybiphenyl-2-yl]ethylene} | P322164 | C29H40O3 | Thermal property | Thermal decomposition weight loss | 5 | 0 | %
Homopolymer | poly{1-[4-(hexyloxycarbonyl)-4'-octyloxybiphenyl-2-yl]ethylene} | P322164 | C29H40O3 | Thermal property | Lc phase transition temperature | 180 | 0 | C
Homopolymer | poly{1-[4-(hexyloxycarbonyl)-4'-octyloxybiphenyl-2-yl]ethylene} | P322164 | C29H40O3 | Polymer Information | SMILES | CCCCCCCCOc1ccc(cc1)c1ccc(cc1C(C*)*)C(=O)OCCCCCC
Homopolymer | poly{1-[4-(octyloxycarbonyl)-4'-octyloxybiphenyl-2-yl]ethylene} | P322165 | C31H44O3 | Thermal property | Glass transition temperature | 57 | 0 | C
Homopolymer | poly{1-[4-(octyloxycarbonyl)-4'-octyloxybiphenyl-2-yl]ethylene} | P322165 | C31H44O3 | Thermal property | Thermal decomposition temperature | 369 | 0 | C
Homopolymer | poly{1-[4-(octyloxycarbonyl)-4'-octyloxybiphenyl-2-yl]ethylene} | P322165 | C31H44O3 | Thermal property | Thermal decomposition weight loss | 5 | 0 | %
Homopolymer | poly{1-[4-(octyloxycarbonyl)-4'-octyloxybiphenyl-2-yl]ethylene} | P322165 | C31H44O3 | Thermal property | Lc phase transition temperature | 160 | 0 | C
Homopolymer | poly{1-[4-(octyloxycarbonyl)-4'-octyloxybiphenyl-2-yl]ethylene} | P322165 | C31H44O3 | Polymer Information | SMILES | CCCCCCCCOc1ccc(cc1)c1ccc(cc1C(C*)*)C(=O)OCCCCCCCC
Homopolymer | poly{1-[4-(decyloxycarbonyl)-4'-octyloxybiphenyl-2-yl]ethylene} | P322166 | C33H48O3 | Optical property | Refractive index | 1.5442 | 7.301333e-05
Homopolymer | poly{1-[4-(decyloxycarbonyl)-4'-octyloxybiphenyl-2-yl]ethylene} | P322166 | C33H48O3 | Thermal property | Glass transition temperature | 44 | 0 | C
Homopolymer | poly{1-[4-(decyloxycarbonyl)-4'-octyloxybiphenyl-2-yl]ethylene} | P322166 | C33H48O3 | Thermal property | Thermal decomposition temperature | 369 | 0 | C
Homopolymer | poly{1-[4-(decyloxycarbonyl)-4'-octyloxybiphenyl-2-yl]ethylene} | P322166 | C33H48O3 | Thermal property | Thermal decomposition weight loss | 5 | 0 | %
Homopolymer | poly{1-[4-(decyloxycarbonyl)-4'-octyloxybiphenyl-2-yl]ethylene} | P322166 | C33H48O3 | Thermal property | Lc phase transition temperature | 200 | 0 | C
Homopolymer | poly{1-[4-(decyloxycarbonyl)-4'-octyloxybiphenyl-2-yl]ethylene} | P322166 | C33H48O3 | Polymer Information | SMILES | CCCCCCCCCCOC(=O)c1ccc(c(c1)C(C*)*)c1ccc(cc1)OCCCCCCCC
Homopolymer | poly{1-[4-(dodecyloxycarbonyl)-4'-octyloxybiphenyl-2-yl]ethylene} | P322167 | C35H52O3 | Thermal property | Glass transition temperature | 42 | 0 | C
Homopolymer | poly{1-[4-(dodecyloxycarbonyl)-4'-octyloxybiphenyl-2-yl]ethylene} | P322167 | C35H52O3 | Thermal property | Thermal decomposition temperature | 392 | 0 | C
Homopolymer | poly{1-[4-(dodecyloxycarbonyl)-4'-octyloxybiphenyl-2-yl]ethylene} | P322167 | C35H52O3 | Thermal property | Thermal decomposition weight loss | 5 | 0 | %
Homopolymer | poly{1-[4-(dodecyloxycarbonyl)-4'-octyloxybiphenyl-2-yl]ethylene} | P322167 | C35H52O3 | Thermal property | Lc phase transition temperature | 210 | 0 | C
Homopolymer | poly{1-[4-(dodecyloxycarbonyl)-4'-octyloxybiphenyl-2-yl]ethylene} | P322167 | C35H52O3 | Polymer Information | SMILES | CCCCCCCCCCCCOC(=O)c1ccc(c(c1)C(C*)*)c1ccc(cc1)OCCCCCCCC
Homopolymer | poly[1-(2,3,5,6-tetrafluoro-4-phosphonophenyl)ethylene] | P322168 | C8H5F4O3P | Thermal property | Glass transition temperature | 330 | 0 | C
Homopolymer | poly[1-(2,3,5,6-tetrafluoro-4-phosphonophenyl)ethylene] | P322168 | C8H5F4O3P | Thermal property | Thermal decomposition temperature | 381.5 | 2296.333 | C
Homopolymer | poly[1-(2,3,5,6-tetrafluoro-4-phosphonophenyl)ethylene] | P322168 | C8H5F4O3P | Thermal property | Thermal decomposition weight loss | 5 | 33.33333 | %
Homopolymer | poly[1-(2,3,5,6-tetrafluoro-4-phosphonophenyl)ethylene] | P322168 | C8H5F4O3P | Electric property | Electric conductivity | 0.1 | 0 | 1/(ohm*cm)
Homopolymer | poly[1-(2,3,5,6-tetrafluoro-4-phosphonophenyl)ethylene] | P322168 | C8H5F4O3P | Electric property | Volume resistivity | 10 | 0 | ohm*cm
Homopolymer | poly[1-(2,3,5,6-tetrafluoro-4-phosphonophenyl)ethylene] | P322168 | C8H5F4O3P | Physicochemical property | Water absorption | 18 | 0 | wt%
Homopolymer | poly[1-(2,3,5,6-tetrafluoro-4-phosphonophenyl)ethylene] | P322168 | C8H5F4O3P | Polymer Information | SMILES | *CC(c1c(F)c(F)c(c(c1F)F)P(=O)(O)O)*
Homopolymer | poly{1-[2,3,5,6-tetrafluoro-4-(trifluoromethyl)phenyl]ethylene} | P322169 | C9H3F7 | Thermal property | Glass transition temperature | 112 | 0 | C
Homopolymer | poly{1-[2,3,5,6-tetrafluoro-4-(trifluoromethyl)phenyl]ethylene} | P322169 | C9H3F7 | Polymer Information | SMILES | *CC(c1c(F)c(F)c(c(c1F)F)C(F)(F)F)*
Homopolymer | poly{1-[2-(trifluoromethyl)phenyl]ethylene} | P322170 | C9H7F3 | Optical property | Refractive index | 1.514 | 0
Homopolymer | poly{1-[2-(trifluoromethyl)phenyl]ethylene} | P322170 | C9H7F3 | Thermal property | Glass transition temperature | 165 | 0 | C
Homopolymer | poly{1-[2-(trifluoromethyl)phenyl]ethylene} | P322170 | C9H7F3 | Thermal property | Thermal decomposition temperature | 382 | 0 | C
Homopolymer | poly{1-[2-(trifluoromethyl)phenyl]ethylene} | P322170 | C9H7F3 | Polymer Information | SMILES | *CC(c1ccccc1C(F)(F)F)*
Homopolymer | poly{1-[2,5-bis(trifluoromethyl)phenyl]ethylene} | P322171 | C10H6F6 | Optical property | Refractive index | 1.451 | 0
Homopolymer | poly{1-[2,5-bis(trifluoromethyl)phenyl]ethylene} | P322171 | C10H6F6 | Thermal property | Glass transition temperature | 160 | 0 | C
Homopolymer | poly{1-[2,5-bis(trifluoromethyl)phenyl]ethylene} | P322171 | C10H6F6 | Thermal property | Thermal decomposition temperature | 366 | 0 | C
Homopolymer | poly{1-[2,5-bis(trifluoromethyl)phenyl]ethylene} | P322171 | C10H6F6 | Polymer Information | SMILES | *CC(c1cc(ccc1C(F)(F)F)C(F)(F)F)*
Homopolymer | poly{1-[3,5-bis(trifluoromethyl)phenyl]ethylene} | P322172 | C10H6F6 | Thermal property | Glass transition temperature | 116 | 0 | C
Homopolymer | poly{1-[3,5-bis(trifluoromethyl)phenyl]ethylene} | P322172 | C10H6F6 | Polymer Information | SMILES | *CC(c1cc(cc(c1)C(F)(F)F)C(F)(F)F)*
Homopolymer | poly(1-{2,3,5,6-tetrafluoro-4-[3-(isobutylsilsesquioxane-2-yl)propylamino]phenyl}ethylene) | P322173 | C39H73F4NO12Si8 | Polymer Information | SMILES | *CC(c1c(F)c(F)c(c(c1F)F)NCCC[Si]12O[Si]3(CC(C)C)O[Si]4(O[Si](O2)(CC(C)C)O[Si]2(O[Si](O1)(CC(C)C)O[Si](O3)(CC(C)C)O[Si](O4)(O2)CC(C)C)CC(C)C)CC(C)C)*
Homopolymer | poly(1-{[ethane-1,1,2-triyl-1-(4,1-phenylene)]ethylene-4,1-phenylene}ethylene) | P322174 | C18H18 | Polymer Information | SMILES | **Cc1ccc(cc1)CCc1ccc(cc1)C(C*)*
Homopolymer | poly(1,1-dicyano-3-phenoxy-2-phenylbutane-1,4-diyl) | P322175 | C18H14N2O | Polymer Information | SMILES | *CC(C(C(C#N)(C#N)*)c1ccccc1)Oc1ccccc1
Homopolymer | poly(1,1-dicyano-2-phenoxy-4-phenylbutane-1,4-diyl) | P322176 | C18H14N2O | Polymer Information | SMILES | N#CC(C(c1ccccc1)CC(Oc1ccccc1)*)(C#N)*
Homopolymer | poly(1-{3-[butyl(dimethyl)ammoniomethyl]phenyl}ethylene) | P322177 | C15H24N | Polymer Information | SMILES | CCCC[N+](Cc1cccc(c1)C(C*)*)(C)C
Homopolymer | poly(1-{4-[butyl(dimethyl)ammoniomethyl]phenyl}ethylene) | P322178 | C15H24N | Polymer Information | SMILES | CCCC[N+](Cc1ccc(cc1)C(C*)*)(C)C
Homopolymer | poly(1-{3-[dimethyl(octyl)ammoniomethyl]phenyl}ethylene) | P322179 | C19H32N | Polymer Information | SMILES | CCCCCCCC[N+](Cc1cccc(c1)C(C*)*)(C)C
Homopolymer | poly(1-{4-[dimethyl(octyl)ammoniomethyl]phenyl}ethylene) | P322180 | C19H32N | Polymer Information | SMILES | CCCCCCCC[N+](Cc1ccc(cc1)C(C*)*)(C)C
Homopolymer | poly(1-{3-[dodecyl(dimethyl)ammoniomethyl]phenyl}ethylene) | P322181 | C23H40N | Polymer Information | SMILES | CCCCCCCCCCCC[N+](Cc1cccc(c1)C(C*)*)(C)C
Homopolymer | poly(1-{4-[dodecyl(dimethyl)ammoniomethyl]phenyl}ethylene) | P322182 | C23H40N | Polymer Information | SMILES | CCCCCCCCCCCC[N+](Cc1ccc(cc1)C(C*)*)(C)C
Homopolymer | poly(1-{3-[hexadecyl(dimethyl)ammoniomethyl]phenyl}ethylene) | P322183 | C27H48N | Polymer Information | SMILES | CCCCCCCCCCCCCCCC[N+](Cc1cccc(c1)C(C*)*)(C)C
Homopolymer | poly(1-{4-[hexadecyl(dimethyl)ammoniomethyl]phenyl}ethylene) | P322184 | C27H48N | Polymer Information | SMILES | CCCCCCCCCCCCCCCC[N+](Cc1ccc(cc1)C(C*)*)(C)C
Homopolymer | poly(1-{2,5-bis[(4-ethoxyphenoxy)carbonyl]phenyl}ethylene) | P322185 | C26H24O6 | Thermal property | Glass transition temperature | 112 | 0 | C
Homopolymer | poly(1-{2,5-bis[(4-ethoxyphenoxy)carbonyl]phenyl}ethylene) | P322185 | C26H24O6 | Thermal property | Thermal decomposition temperature | 398 | 0 | C
Homopolymer | poly(1-{2,5-bis[(4-ethoxyphenoxy)carbonyl]phenyl}ethylene) | P322185 | C26H24O6 | Thermal property | Thermal decomposition weight loss | 5 | 0 | %
Homopolymer | poly(1-{2,5-bis[(4-ethoxyphenoxy)carbonyl]phenyl}ethylene) | P322185 | C26H24O6 | Polymer Information | SMILES | CCOc1ccc(cc1)OC(=O)c1ccc(c(c1)C(C*)*)C(=O)Oc1ccc(cc1)OCC
Homopolymer | poly(1-{2,5-bis[(4-hexyloxyphenoxy)carbonyl]phenyl}ethylene) | P322186 | C34H40O6 | Thermal property | Glass transition temperature | 100 | 0 | C
Homopolymer | poly(1-{2,5-bis[(4-hexyloxyphenoxy)carbonyl]phenyl}ethylene) | P322186 | C34H40O6 | Thermal property | Thermal decomposition temperature | 391 | 0 | C
Homopolymer | poly(1-{2,5-bis[(4-hexyloxyphenoxy)carbonyl]phenyl}ethylene) | P322186 | C34H40O6 | Thermal property | Thermal decomposition weight loss | 5 | 0 | %
Homopolymer | poly(1-{2,5-bis[(4-hexyloxyphenoxy)carbonyl]phenyl}ethylene) | P322186 | C34H40O6 | Thermal property | Lc phase transition temperature | 203 | 0 | C
Homopolymer | poly(1-{2,5-bis[(4-hexyloxyphenoxy)carbonyl]phenyl}ethylene) | P322186 | C34H40O6 | Polymer Information | SMILES | CCCCCCOc1ccc(cc1)OC(=O)c1ccc(c(c1)C(C*)*)C(=O)Oc1ccc(cc1)OCCCCCC
Homopolymer | poly(1-{2,5-bis[(4-octyloxyphenoxy)carbonyl]phenyl}ethylene) | P322187 | C38H48O6 | Thermal property | Glass transition temperature | 105 | 0 | C
Homopolymer | poly(1-{2,5-bis[(4-octyloxyphenoxy)carbonyl]phenyl}ethylene) | P322187 | C38H48O6 | Thermal property | Thermal decomposition temperature | 418 | 0 | C
Homopolymer | poly(1-{2,5-bis[(4-octyloxyphenoxy)carbonyl]phenyl}ethylene) | P322187 | C38H48O6 | Thermal property | Thermal decomposition weight loss | 5 | 0 | %
Homopolymer | poly(1-{2,5-bis[(4-octyloxyphenoxy)carbonyl]phenyl}ethylene) | P322187 | C38H48O6 | Thermal property | Lc phase transition temperature | 200 | 0 | C
Homopolymer | poly(1-{2,5-bis[(4-octyloxyphenoxy)carbonyl]phenyl}ethylene) | P322187 | C38H48O6 | Polymer Information | SMILES | CCCCCCCCOc1ccc(cc1)OC(=O)c1ccc(c(c1)C(C*)*)C(=O)Oc1ccc(cc1)OCCCCCCCC
Homopolymer | poly(1-{2,5-bis[(4-decyloxyphenoxy)carbonyl]phenyl}ethylene) | P322188 | C42H56O6 | Thermal property | Glass transition temperature | 109 | 0 | C
Homopolymer | poly(1-{2,5-bis[(4-decyloxyphenoxy)carbonyl]phenyl}ethylene) | P322188 | C42H56O6 | Thermal property | Thermal decomposition temperature | 416 | 0 | C
Homopolymer | poly(1-{2,5-bis[(4-decyloxyphenoxy)carbonyl]phenyl}ethylene) | P322188 | C42H56O6 | Thermal property | Thermal decomposition weight loss | 5 | 0 | %
Homopolymer | poly(1-{2,5-bis[(4-decyloxyphenoxy)carbonyl]phenyl}ethylene) | P322188 | C42H56O6 | Thermal property | Lc phase transition temperature | 191 | 4961.333 | C
Homopolymer | poly(1-{2,5-bis[(4-decyloxyphenoxy)carbonyl]phenyl}ethylene) | P322188 | C42H56O6 | Thermal property | Melting temperature | -25 | 0 | C
Homopolymer | poly(1-{2,5-bis[(4-decyloxyphenoxy)carbonyl]phenyl}ethylene) | P322188 | C42H56O6 | Polymer Information | SMILES | CCCCCCCCCCOc1ccc(cc1)OC(=O)c1ccc(c(c1)C(C*)*)C(=O)Oc1ccc(cc1)OCCCCCCCCCC
Homopolymer | poly(1-{2,5-bis[(4-dodecyloxyphenoxy)carbonyl]phenyl}ethylene) | P322189 | C46H64O6 | Thermal property | Glass transition temperature | 108 | 0 | C
Homopolymer | poly(1-{2,5-bis[(4-dodecyloxyphenoxy)carbonyl]phenyl}ethylene) | P322189 | C46H64O6 | Thermal property | Thermal decomposition temperature | 418 | 0 | C
Homopolymer | poly(1-{2,5-bis[(4-dodecyloxyphenoxy)carbonyl]phenyl}ethylene) | P322189 | C46H64O6 | Thermal property | Thermal decomposition weight loss | 5 | 0 | %
Homopolymer | poly(1-{2,5-bis[(4-dodecyloxyphenoxy)carbonyl]phenyl}ethylene) | P322189 | C46H64O6 | Thermal property | Lc phase transition temperature | 191.5 | 5043 | C
Homopolymer | poly(1-{2,5-bis[(4-dodecyloxyphenoxy)carbonyl]phenyl}ethylene) | P322189 | C46H64O6 | Thermal property | Melting temperature | -6 | 0 | C
Homopolymer | poly(1-{2,5-bis[(4-dodecyloxyphenoxy)carbonyl]phenyl}ethylene) | P322189 | C46H64O6 | Polymer Information | SMILES | CCCCCCCCCCCCOc1ccc(cc1)OC(=O)c1ccc(c(c1)C(C*)*)C(=O)Oc1ccc(cc1)OCCCCCCCCCCCC
Homopolymer | poly(1-{2,5-bis[(4-tetradecyloxyphenoxy)carbonyl]phenyl}ethylene) | P322190 | C50H72O6 | Thermal property | Glass transition temperature | 104 | 0 | C
Homopolymer | poly(1-{2,5-bis[(4-tetradecyloxyphenoxy)carbonyl]phenyl}ethylene) | P322190 | C50H72O6 | Thermal property | Thermal decomposition temperature | 424 | 0 | C
Homopolymer | poly(1-{2,5-bis[(4-tetradecyloxyphenoxy)carbonyl]phenyl}ethylene) | P322190 | C50H72O6 | Thermal property | Thermal decomposition weight loss | 5 | 0 | %
Homopolymer | poly(1-{2,5-bis[(4-tetradecyloxyphenoxy)carbonyl]phenyl}ethylene) | P322190 | C50H72O6 | Thermal property | Lc phase transition temperature | 189 | 4485.333 | C
Homopolymer | poly(1-{2,5-bis[(4-tetradecyloxyphenoxy)carbonyl]phenyl}ethylene) | P322190 | C50H72O6 | Thermal property | Melting temperature | 14 | 0 | C
Homopolymer | poly(1-{2,5-bis[(4-tetradecyloxyphenoxy)carbonyl]phenyl}ethylene) | P322190 | C50H72O6 | Polymer Information | SMILES | CCCCCCCCCCCCCCOc1ccc(cc1)OC(=O)c1ccc(c(c1)C(C*)*)C(=O)Oc1ccc(cc1)OCCCCCCCCCCCCCC
Homopolymer | poly(1-{2,5-bis[(4-hexadecyloxyphenoxy)carbonyl]phenyl}ethylene) | P322191 | C54H80O6 | Thermal property | Glass transition temperature | 101 | 0 | C
Homopolymer | poly(1-{2,5-bis[(4-hexadecyloxyphenoxy)carbonyl]phenyl}ethylene) | P322191 | C54H80O6 | Thermal property | Thermal decomposition temperature | 409 | 0 | C
Homopolymer | poly(1-{2,5-bis[(4-hexadecyloxyphenoxy)carbonyl]phenyl}ethylene) | P322191 | C54H80O6 | Thermal property | Thermal decomposition weight loss | 5 | 0 | %
Homopolymer | poly(1-{2,5-bis[(4-hexadecyloxyphenoxy)carbonyl]phenyl}ethylene) | P322191 | C54H80O6 | Thermal property | Lc phase transition temperature | 190.5 | 6075 | C
Homopolymer | poly(1-{2,5-bis[(4-hexadecyloxyphenoxy)carbonyl]phenyl}ethylene) | P322191 | C54H80O6 | Thermal property | Melting temperature | 32 | 0 | C
Homopolymer | poly(1-{2,5-bis[(4-hexadecyloxyphenoxy)carbonyl]phenyl}ethylene) | P322191 | C54H80O6 | Polymer Information | SMILES | CCCCCCCCCCCCCCCCOc1ccc(cc1)OC(=O)c1ccc(c(c1)C(C*)*)C(=O)Oc1ccc(cc1)OCCCCCCCCCCCCCCCC
Homopolymer | poly(1-{2,5-bis[(4-octadecyloxyphenoxy)carbonyl]phenyl}ethylene) | P322192 | C58H88O6 | Thermal property | Glass transition temperature | 91.5 | 0.3333333 | C
Homopolymer | poly(1-{2,5-bis[(4-octadecyloxyphenoxy)carbonyl]phenyl}ethylene) | P322192 | C58H88O6 | Thermal property | Thermal decomposition temperature | 408.5 | 0.3333333 | C
Homopolymer | poly(1-{2,5-bis[(4-octadecyloxyphenoxy)carbonyl]phenyl}ethylene) | P322192 | C58H88O6 | Thermal property | Thermal decomposition weight loss | 5 | 0 | %
Homopolymer | poly(1-{2,5-bis[(4-octadecyloxyphenoxy)carbonyl]phenyl}ethylene) | P322192 | C58H88O6 | Thermal property | Lc phase transition temperature | 168 | 3831.643 | C
Homopolymer | poly(1-{2,5-bis[(4-octadecyloxyphenoxy)carbonyl]phenyl}ethylene) | P322192 | C58H88O6 | Thermal property | Melting temperature | 49 | 0 | C
Homopolymer | poly(1-{2,5-bis[(4-octadecyloxyphenoxy)carbonyl]phenyl}ethylene) | P322192 | C58H88O6 | Polymer Information | SMILES | CCCCCCCCCCCCCCCCCCOc1ccc(cc1)OC(=O)c1ccc(c(c1)C(C*)*)C(=O)Oc1ccc(cc1)OCCCCCCCCCCCCCCCCCC
Homopolymer | poly[1-(2,3,5,6-tetrahydroxyphenyl)ethylene] | P322193 | C8H8O4 | Polymer Information | SMILES | *CC(c1c(O)c(O)cc(c1O)O)*
Homopolymer | poly[1-(4-octadecanoylphenyl)ethylene] | P322194 | C26H42O | Polymer Information | SMILES | CCCCCCCCCCCCCCCCCC(=O)c1ccc(cc1)C(C*)*
Homopolymer | poly[1-(1-ethylpyridinium-4-yl)ethylene] | P322195 | C9H12N | Polymer Information | SMILES | *CC(C1=CC[NH+](C=C1)CC)*
Homopolymer | poly[1-(4-{[trifluoromethanesulfonyl(lithioimino)]sulfonyl}phenyl)ethylene] | P322196 | C9H7F3LiNO4S2 | Thermal property | Glass transition temperature | 152 | 0 | C
Homopolymer | poly[1-(4-{[trifluoromethanesulfonyl(lithioimino)]sulfonyl}phenyl)ethylene] | P322196 | C9H7F3LiNO4S2 | Thermal property | Thermal decomposition temperature | 415 | 16153.79 | C
Homopolymer | poly[1-(4-{[trifluoromethanesulfonyl(lithioimino)]sulfonyl}phenyl)ethylene] | P322196 | C9H7F3LiNO4S2 | Polymer Information | SMILES | *CC(c1ccc(cc1)S(=O)(=O)N(S(=O)(=O)C(F)(F)F)[Li])*
Homopolymer | poly[1-(4-{2-[(9-ethyl-9H-carbazol-3-yl)methylidene]-1-phenyldiazan-1-ylmethyl}phenyl)ethylene] | P322197 | C30H27N3 | Thermal property | Glass transition temperature | 131 | 0 | C
Homopolymer | poly[1-(4-{2-[(9-ethyl-9H-carbazol-3-yl)methylidene]-1-phenyldiazan-1-ylmethyl}phenyl)ethylene] | P322197 | C30H27N3 | Polymer Information | SMILES | *CC(c1ccc(cc1)CN(c1ccccc1)N=Cc1ccc2c(c1)c1ccccc1n2CC)*
Homopolymer | poly{1-(4-{1-phenyl-2-[(9-phenyl-9H-carbazol-3-yl)methylidene]diazan-1-ylmethyl}phenyl)ethylene} | P322198 | C34H27N3 | Thermal property | Glass transition temperature | 143 | 0 | C
Homopolymer | poly{1-(4-{1-phenyl-2-[(9-phenyl-9H-carbazol-3-yl)methylidene]diazan-1-ylmethyl}phenyl)ethylene} | P322198 | C34H27N3 | Polymer Information | SMILES | *CC(c1ccc(cc1)CN(c1ccccc1)N=Cc1ccc2c(c1)c1ccccc1n2c1ccccc1)*
Homopolymer | poly{1-(4-{2-[4-(diphenylamino)benzylidene]-1-phenyldiazan-1-ylmethyl}phenyl)ethylene} | P322199 | C34H29N3 | Thermal property | Glass transition temperature | 108 | 0 | C
Homopolymer | poly{1-(4-{2-[4-(diphenylamino)benzylidene]-1-phenyldiazan-1-ylmethyl}phenyl)ethylene} | P322199 | C34H29N3 | Polymer Information | SMILES | *CC(c1ccc(cc1)CN(c1ccccc1)N=Cc1ccc(cc1)N(c1ccccc1)c1ccccc1)*
Homopolymer | poly[1-(4-{2-[9,9'-diethyl-3,3'-bi(9H-carbazol)-6-ylmethylidene]-1-phenyldiazan-1-ylmethy}phenyl)ethylene] | P322200 | C44H38N4 | Polymer Information | SMILES | *CC(c1ccc(cc1)CN(c1ccccc1)N=Cc1ccc2c(c1)c1cc(ccc1n2CC)c1ccc2c(c1)c1ccccc1n2CC)*
Homopolymer | poly(1-{[ethane-1,1,2-triyl-1-(4,1-phenylene)]methylene(2-phenyldiazanylylidene)methanylylidene-4,1-phenylene(phenyl)imino-4,1-phenylenemethanylylidene(1-phenyldiazanylylidene)methylene-4,1-phenylene}ethylene) | P322201 | C50H43N5 | Thermal property | Glass transition temperature | 122 | 0 | C
Homopolymer | poly(1-{[ethane-1,1,2-triyl-1-(4,1-phenylene)]methylene(2-phenyldiazanylylidene)methanylylidene-4,1-phenylene(phenyl)imino-4,1-phenylenemethanylylidene(1-phenyldiazanylylidene)methylene-4,1-phenylene}ethylene) | P322201 | C50H43N5 | Polymer Information | SMILES | **Cc1ccc(cc1)CN(c1ccccc1)N=Cc1ccc(cc1)N(c1ccc(cc1)C=NN(c1ccccc1)Cc1ccc(cc1)C(C*)*)c1ccccc1
Homopolymer | poly[1-(4-{4-[3-(4-fluorophenyl)-1-phenyl-4,5-dihydro-pyrazolin-5-yl]phenoxymethyl}phenyl)ethylene] | P322202 | C30H25FN2O | Polymer Information | SMILES | *CC(c1ccc(cc1)COc1ccc(cc1)C1CC(=NN1c1ccccc1)c1ccc(cc1)F)*
Homopolymer | poly{1-[4-(3,4-diacetoxy-5-{3,4-diacetoxy-5-[3,4-diacetoxy-5-(3,4-diacetoxy-5-{3,4-diacetoxy-5-[3,4,5-triacetoxy-6-(acetoxymethyl)tetrahydro-2H-pyran-2-yloxy]-6-(acetoxymethyl)tetrahydro-2H-pyran-2-yloxy}-6-(acetoxymethyl)tetrahydro-2H-pyran-2-yloxy)-6-(acetoxymethyl)tetrahydro-2H-pyran-2-yloxy]-6-(acetoxymethyl)tetrahydro-2H-pyran-2-yloxy}-6-(acetoxymethyl)-tetrahydro-2H-pyran-2-yloxymethyl)phenyl]ethylene} | P322203 | C83H108O50 | Polymer Information | SMILES | *CC(c1ccc(cc1)COC1OC(COC(=O)C)C(C(C1OC(=O)C)OC(=O)C)OC1OC(COC(=O)C)C(C(C1OC(=O)C)OC(=O)C)OC1OC(COC(=O)C)C(C(C1OC(=O)C)OC(=O)C)OC1OC(COC(=O)C)C(C(C1OC(=O)C)OC(=O)C)OC1OC(COC(=O)C)C(C(C1OC(=O)C)OC(=O)C)OC1OC(COC(=O)C)C(C(C1OC(=O)C)OC(=O)C)OC(=O)C)*
Homopolymer | poly[1-bromo-1-(4-methylphenyl)ethylene] | P322204 | C9H9Br | Polymer Information | SMILES | *CC(c1ccc(cc1)C)(Br)*
Homopolymer | poly(1-bromo-1-phenylethylene) | P322205 | C8H7Br | Polymer Information | SMILES | *CC(c1ccccc1)(Br)*
Homopolymer | poly[1-(1-ethylpyridin-1-ium-2-yl)ethylene] | P322206 | C9H12N | Electric property | Dielectric constant ac | 4.14 | 0
Homopolymer | poly[1-(1-ethylpyridin-1-ium-2-yl)ethylene] | P322206 | C9H12N | Electric property | Dielectric loss factor | 0.204 | 0
Homopolymer | poly[1-(1-ethylpyridin-1-ium-2-yl)ethylene] | P322206 | C9H12N | Electric property | Electric conductivity | 0.0005481 | 3.493888e-07 | 1/(ohm*cm)
Homopolymer | poly[1-(1-ethylpyridin-1-ium-2-yl)ethylene] | P322206 | C9H12N | Electric property | Volume resistivity | 14272.5 | 236829675 | ohm*cm
Homopolymer | poly[1-(1-ethylpyridin-1-ium-2-yl)ethylene] | P322206 | C9H12N | Polymer Information | SMILES | *CC(C1C=CC=C[NH+]1CC)*
Homopolymer | poly[1-(1-butylpyridin-1-ium-2-yl)ethylene] | P322207 | C11H16N | Electric property | Dielectric constant ac | 3.545 | 0.4563
Homopolymer | poly[1-(1-butylpyridin-1-ium-2-yl)ethylene] | P322207 | C11H16N | Electric property | Dielectric loss factor | 0.2145 | 0.01540833
Homopolymer | poly[1-(1-butylpyridin-1-ium-2-yl)ethylene] | P322207 | C11H16N | Electric property | Electric conductivity | 0.000276425 | 4.855628e-07 | 1/(ohm*cm)
Homopolymer | poly[1-(1-butylpyridin-1-ium-2-yl)ethylene] | P322207 | C11H16N | Electric property | Volume resistivity | 73915 | 42234017751746400 | ohm*cm
Homopolymer | poly[1-(1-butylpyridin-1-ium-2-yl)ethylene] | P322207 | C11H16N | Polymer Information | SMILES | CCCC[NH+]1C=CC=CC1C(C*)*
Homopolymer | poly{1-[3-(tert-butoxycarbonyloxy)phenyl]ethylene} | P322208 | C13H16O3 | Thermal property | Glass transition temperature | 85 | 0 | C
Homopolymer | poly{1-[3-(tert-butoxycarbonyloxy)phenyl]ethylene} | P322208 | C13H16O3 | Thermal property | Thermal decomposition temperature | 160 | 140 | C
Homopolymer | poly{1-[3-(tert-butoxycarbonyloxy)phenyl]ethylene} | P322208 | C13H16O3 | Thermal property | Thermal decomposition weight loss | 21 | 588 | %
Homopolymer | poly{1-[3-(tert-butoxycarbonyloxy)phenyl]ethylene} | P322208 | C13H16O3 | Polymer Information | SMILES | *CC(c1cccc(c1)OC(=O)OC(C)(C)C)*
Homopolymer | poly{1-[4-(tert-butoxycarbonyloxy)phenyl]ethylene} | P322209 | C13H16O3 | Thermal property | Glass transition temperature | 130 | 0 | C
Homopolymer | poly{1-[4-(tert-butoxycarbonyloxy)phenyl]ethylene} | P322209 | C13H16O3 | Thermal property | Thermal decomposition temperature | 170 | 133.3333 | C
Homopolymer | poly{1-[4-(tert-butoxycarbonyloxy)phenyl]ethylene} | P322209 | C13H16O3 | Thermal property | Thermal decomposition weight loss | 21 | 588 | %
Homopolymer | poly{1-[4-(tert-butoxycarbonyloxy)phenyl]ethylene} | P322209 | C13H16O3 | Polymer Information | SMILES | *CC(c1ccc(cc1)OC(=O)OC(C)(C)C)*
Homopolymer | poly(1-{4-[9-(dicyanomethylidene)fluoren-4-ylcarbonyloxymethyl]phenyl}ethylene) | P322210 | C26H16N2O2 | Polymer Information | SMILES | N#CC(=C1c2ccccc2-c2c1cccc2C(=O)OCc1ccc(cc1)C(C*)*)C#N
Homopolymer | poly{1-[4-(4-chlorophenoxymethyl)phenyl]ethylene} | P322211 | C15H13ClO | Physical property | Density | 1.12 | 0 | g/cm3
Homopolymer | poly{1-[4-(4-chlorophenoxymethyl)phenyl]ethylene} | P322211 | C15H13ClO | Physical property | Specific volume | 0.893 | 0 | cm3/g
Homopolymer | poly{1-[4-(4-chlorophenoxymethyl)phenyl]ethylene} | P322211 | C15H13ClO | Thermal property | Glass transition temperature | 64 | 0 | C
Homopolymer | poly{1-[4-(4-chlorophenoxymethyl)phenyl]ethylene} | P322211 | C15H13ClO | Thermal property | Thermal decomposition temperature | 360 | 4457.6 | C
Homopolymer | poly{1-[4-(4-chlorophenoxymethyl)phenyl]ethylene} | P322211 | C15H13ClO | Thermal property | Thermal decomposition weight loss | 35 | 300 | %
Homopolymer | poly{1-[4-(4-chlorophenoxymethyl)phenyl]ethylene} | P322211 | C15H13ClO | Polymer Information | SMILES | *CC(c1ccc(cc1)COc1ccc(cc1)Cl)*
Homopolymer | poly{1-[4-(4-methoxyphenoxymethyl)phenyl]ethylene} | P322212 | C16H16O2 | Physical property | Density | 1.14 | 0 | g/cm3
Homopolymer | poly{1-[4-(4-methoxyphenoxymethyl)phenyl]ethylene} | P322212 | C16H16O2 | Physical property | Specific volume | 0.877 | 0 | cm3/g
Homopolymer | poly{1-[4-(4-methoxyphenoxymethyl)phenyl]ethylene} | P322212 | C16H16O2 | Thermal property | Glass transition temperature | 53 | 0 | C
Homopolymer | poly{1-[4-(4-methoxyphenoxymethyl)phenyl]ethylene} | P322212 | C16H16O2 | Thermal property | Thermal decomposition temperature | 394.5 | 6217.429 | C
Homopolymer | poly{1-[4-(4-methoxyphenoxymethyl)phenyl]ethylene} | P322212 | C16H16O2 | Thermal property | Thermal decomposition weight loss | 50 | 506.6667 | %
Homopolymer | poly{1-[4-(4-methoxyphenoxymethyl)phenyl]ethylene} | P322212 | C16H16O2 | Polymer Information | SMILES | *CC(c1ccc(cc1)COc1ccc(cc1)OC)*
Homopolymer | poly{1-[4-(4-ethylphenoxymethyl)phenyl]ethylene} | P322213 | C17H18O | Physical property | Density | 1.13 | 0 | g/cm3
Homopolymer | poly{1-[4-(4-ethylphenoxymethyl)phenyl]ethylene} | P322213 | C17H18O | Physical property | Specific volume | 0.885 | 0 | cm3/g
Homopolymer | poly{1-[4-(4-ethylphenoxymethyl)phenyl]ethylene} | P322213 | C17H18O | Thermal property | Glass transition temperature | 56 | 0 | C
Homopolymer | poly{1-[4-(4-ethylphenoxymethyl)phenyl]ethylene} | P322213 | C17H18O | Thermal property | Thermal decomposition temperature | 411 | 4977.143 | C
Homopolymer | poly{1-[4-(4-ethylphenoxymethyl)phenyl]ethylene} | P322213 | C17H18O | Thermal property | Thermal decomposition weight loss | 50 | 506.6667 | %
Homopolymer | poly{1-[4-(4-ethylphenoxymethyl)phenyl]ethylene} | P322213 | C17H18O | Polymer Information | SMILES | *CC(c1ccc(cc1)COc1ccc(cc1)CC)*
Homopolymer | poly{1-[4-(1-naphthyloxymethyl)phenyl]ethylene} | P322214 | C19H16O | Physical property | Density | 1.08 | 0 | g/cm3
Homopolymer | poly{1-[4-(1-naphthyloxymethyl)phenyl]ethylene} | P322214 | C19H16O | Physical property | Specific volume | 0.926 | 0 | cm3/g
Homopolymer | poly{1-[4-(1-naphthyloxymethyl)phenyl]ethylene} | P322214 | C19H16O | Thermal property | Glass transition temperature | 74 | 0 | C
Homopolymer | poly{1-[4-(1-naphthyloxymethyl)phenyl]ethylene} | P322214 | C19H16O | Thermal property | Thermal decomposition temperature | 422 | 5221.067 | C
Homopolymer | poly{1-[4-(1-naphthyloxymethyl)phenyl]ethylene} | P322214 | C19H16O | Thermal property | Thermal decomposition weight loss | 35 | 300 | %
Homopolymer | poly{1-[4-(1-naphthyloxymethyl)phenyl]ethylene} | P322214 | C19H16O | Polymer Information | SMILES | *CC(c1ccc(cc1)COc1cccc2c1cccc2)*
Homopolymer | poly{1-[4-(tert-butoxycarbonyl)phenyl]ethylene} | P322215 | C13H16O2 | Polymer Information | SMILES | *CC(c1ccc(cc1)C(=O)OC(C)(C)C)*
Homopolymer | poly[1-(4-{[1-phenyl-2-(thieno[3,4-b][1,4]dioxan-5-ylmethanylidene)diazanyl]methyl}phenyl)ethylene] | P322216 | C22H20N2O2S | Thermal property | Glass transition temperature | 65 | 0 | C
Homopolymer | poly[1-(4-{[1-phenyl-2-(thieno[3,4-b][1,4]dioxan-5-ylmethanylidene)diazanyl]methyl}phenyl)ethylene] | P322216 | C22H20N2O2S | Thermal property | Thermal decomposition temperature | 240 | 0 | C
Homopolymer | poly[1-(4-{[1-phenyl-2-(thieno[3,4-b][1,4]dioxan-5-ylmethanylidene)diazanyl]methyl}phenyl)ethylene] | P322216 | C22H20N2O2S | Thermal property | Thermal decomposition weight loss | 5 | 0 | %
Homopolymer | poly[1-(4-{[1-phenyl-2-(thieno[3,4-b][1,4]dioxan-5-ylmethanylidene)diazanyl]methyl}phenyl)ethylene] | P322216 | C22H20N2O2S | Polymer Information | SMILES | *CC(c1ccc(cc1)CN(c1ccccc1)N=Cc1scc2c1OCCO2)*
Homopolymer | poly{1,1-bis[4-(dimethylamino)phenyl]ethylene} | P322217 | C18H22N2 | Polymer Information | SMILES | *CC(c1ccc(cc1)N(C)C)(c1ccc(cc1)N(C)C)*
Homopolymer | poly{1-[4-(2,2,3,3,4,4,4-heptafluorobutoxycarbonyl)-4'-methoxybiphenyl-2-yl]ethylene} | P322218 | C20H15F7O3 | Thermal property | Glass transition temperature | 169 | 0 | C
Homopolymer | poly{1-[4-(2,2,3,3,4,4,4-heptafluorobutoxycarbonyl)-4'-methoxybiphenyl-2-yl]ethylene} | P322218 | C20H15F7O3 | Thermal property | Thermal decomposition temperature | 352 | 0 | C
Homopolymer | poly{1-[4-(2,2,3,3,4,4,4-heptafluorobutoxycarbonyl)-4'-methoxybiphenyl-2-yl]ethylene} | P322218 | C20H15F7O3 | Thermal property | Thermal decomposition weight loss | 5 | 0 | %
Homopolymer | poly{1-[4-(2,2,3,3,4,4,4-heptafluorobutoxycarbonyl)-4'-methoxybiphenyl-2-yl]ethylene} | P322218 | C20H15F7O3 | Polymer Information | SMILES | *CC(c1cc(ccc1c1ccc(cc1)OC)C(=O)OCC(C(C(F)(F)F)(F)F)(F)F)*
Homopolymer | poly{1-[4'-butoxy-4-(2,2,3,3,4,4,4-heptafluorobutoxycarbonyl)biphenyl-2-yl]ethylene} | P322219 | C23H21F7O3 | Thermal property | Glass transition temperature | 132 | 0 | C
Homopolymer | poly{1-[4'-butoxy-4-(2,2,3,3,4,4,4-heptafluorobutoxycarbonyl)biphenyl-2-yl]ethylene} | P322219 | C23H21F7O3 | Thermal property | Thermal decomposition temperature | 370 | 0 | C
Homopolymer | poly{1-[4'-butoxy-4-(2,2,3,3,4,4,4-heptafluorobutoxycarbonyl)biphenyl-2-yl]ethylene} | P322219 | C23H21F7O3 | Thermal property | Thermal decomposition weight loss | 5 | 0 | %
Homopolymer | poly{1-[4'-butoxy-4-(2,2,3,3,4,4,4-heptafluorobutoxycarbonyl)biphenyl-2-yl]ethylene} | P322219 | C23H21F7O3 | Polymer Information | SMILES | CCCCOc1ccc(cc1)c1ccc(cc1C(C*)*)C(=O)OCC(C(C(F)(F)F)(F)F)(F)F
Homopolymer | poly{1-[4-(2,2,3,3,4,4,4-heptafluorobutoxycarbonyl)-4'-(hexyloxy)biphenyl-2-yl]ethylene} | P322220 | C25H25F7O3 | Thermal property | Glass transition temperature | 108 | 0 | C
Homopolymer | poly{1-[4-(2,2,3,3,4,4,4-heptafluorobutoxycarbonyl)-4'-(hexyloxy)biphenyl-2-yl]ethylene} | P322220 | C25H25F7O3 | Thermal property | Thermal decomposition temperature | 376 | 0 | C
Homopolymer | poly{1-[4-(2,2,3,3,4,4,4-heptafluorobutoxycarbonyl)-4'-(hexyloxy)biphenyl-2-yl]ethylene} | P322220 | C25H25F7O3 | Thermal property | Thermal decomposition weight loss | 5 | 0 | %
Homopolymer | poly{1-[4-(2,2,3,3,4,4,4-heptafluorobutoxycarbonyl)-4'-(hexyloxy)biphenyl-2-yl]ethylene} | P322220 | C25H25F7O3 | Polymer Information | SMILES | CCCCCCOc1ccc(cc1)c1ccc(cc1C(C*)*)C(=O)OCC(C(C(F)(F)F)(F)F)(F)F
Homopolymer | poly{1-[4-(2,2,3,3,4,4,4-heptafluorobutoxycarbonyl)-4'-(octyloxy)biphenyl-2-yl]ethylene} | P322221 | C27H29F7O3 | Thermal property | Glass transition temperature | 90 | 0 | C
Homopolymer | poly{1-[4-(2,2,3,3,4,4,4-heptafluorobutoxycarbonyl)-4'-(octyloxy)biphenyl-2-yl]ethylene} | P322221 | C27H29F7O3 | Thermal property | Thermal decomposition temperature | 345 | 0 | C
Homopolymer | poly{1-[4-(2,2,3,3,4,4,4-heptafluorobutoxycarbonyl)-4'-(octyloxy)biphenyl-2-yl]ethylene} | P322221 | C27H29F7O3 | Thermal property | Thermal decomposition weight loss | 5 | 0 | %
Homopolymer | poly{1-[4-(2,2,3,3,4,4,4-heptafluorobutoxycarbonyl)-4'-(octyloxy)biphenyl-2-yl]ethylene} | P322221 | C27H29F7O3 | Polymer Information | SMILES | CCCCCCCCOc1ccc(cc1)c1ccc(cc1C(C*)*)C(=O)OCC(C(C(F)(F)F)(F)F)(F)F
Homopolymer | poly{1-[4-(butoxycarbonyl)-4'-methoxybiphenyl-2-yl]ethylene} | P322222 | C20H22O3 | Thermal property | Glass transition temperature | 141 | 0 | C
Homopolymer | poly{1-[4-(butoxycarbonyl)-4'-methoxybiphenyl-2-yl]ethylene} | P322222 | C20H22O3 | Thermal property | Thermal decomposition temperature | 380 | 0 | C
Homopolymer | poly{1-[4-(butoxycarbonyl)-4'-methoxybiphenyl-2-yl]ethylene} | P322222 | C20H22O3 | Thermal property | Thermal decomposition weight loss | 5 | 0 | %
Homopolymer | poly{1-[4-(butoxycarbonyl)-4'-methoxybiphenyl-2-yl]ethylene} | P322222 | C20H22O3 | Polymer Information | SMILES | CCCCOC(=O)c1ccc(c(c1)C(C*)*)c1ccc(cc1)OC
Homopolymer | poly{1-[4'-butoxy-4-(butoxycarbonyl)biphenyl-2-yl]ethylene} | P322223 | C23H28O3 | Thermal property | Glass transition temperature | 109 | 0 | C
Homopolymer | poly{1-[4'-butoxy-4-(butoxycarbonyl)biphenyl-2-yl]ethylene} | P322223 | C23H28O3 | Thermal property | Thermal decomposition temperature | 383 | 0 | C
Homopolymer | poly{1-[4'-butoxy-4-(butoxycarbonyl)biphenyl-2-yl]ethylene} | P322223 | C23H28O3 | Thermal property | Thermal decomposition weight loss | 5 | 0 | %
Homopolymer | poly{1-[4'-butoxy-4-(butoxycarbonyl)biphenyl-2-yl]ethylene} | P322223 | C23H28O3 | Polymer Information | SMILES | CCCCOc1ccc(cc1)c1ccc(cc1C(C*)*)C(=O)OCCCC
Homopolymer | poly{1-[4-(butoxycarbonyl)-4'-(hexyloxy)biphenyl-2-yl]ethylene} | P322224 | C25H32O3 | Thermal property | Glass transition temperature | 94 | 0 | C
Homopolymer | poly{1-[4-(butoxycarbonyl)-4'-(hexyloxy)biphenyl-2-yl]ethylene} | P322224 | C25H32O3 | Thermal property | Thermal decomposition temperature | 384 | 0 | C
Homopolymer | poly{1-[4-(butoxycarbonyl)-4'-(hexyloxy)biphenyl-2-yl]ethylene} | P322224 | C25H32O3 | Thermal property | Thermal decomposition weight loss | 5 | 0 | %
Homopolymer | poly{1-[4-(butoxycarbonyl)-4'-(hexyloxy)biphenyl-2-yl]ethylene} | P322224 | C25H32O3 | Polymer Information | SMILES | CCCCCCOc1ccc(cc1)c1ccc(cc1C(C*)*)C(=O)OCCCC
Homopolymer | poly(1-{4-[4-(dihexylamino)phenylethynyl]phenyl}ethylene) | P322225 | C28H37N | Polymer Information | SMILES | CCCCCCN(c1ccc(cc1)C#Cc1ccc(cc1)C(C*)*)CCCCCC
Homopolymer | poly[1-(4-{1,2-bis(dicyanomethylidene)-2-[4-(dihexylamino)phenyl]ethyl}phenyl)ethylene] | P322226 | C34H37N5 | Polymer Information | SMILES | CCCCCCN(c1ccc(cc1)C(=C(C#N)C#N)C(=C(C#N)C#N)c1ccc(cc1)C(C*)*)CCCCCC
Homopolymer | poly{1-[4-(ethoxysulfonyl)phenyl]ethylene} | P322227 | C10H12O3S | Polymer Information | SMILES | CCOS(=O)(=O)c1ccc(cc1)C(C*)*
Homopolymer | poly{2-carboxy-1-[5-(4-chlorophenyl)-1,3,4-oxadiazol-2-ylcarbamoyl]-3-phenylbutane-1,4-diyl} | P322228 | C20H16ClN3O4 | Polymer Information | SMILES | *CC(C(C(C(=O)Nc1nnc(o1)c1ccc(cc1)Cl)*)C(=O)O)c1ccccc1
Homopolymer | poly{2-carboxy-1-[5-(4-methoxyphenyl)-1,3,4-oxadiazol-2-ylcarbamoyl]-3-phenylbutane-1,4-diyl} | P322229 | C21H19N3O5 | Polymer Information | SMILES | *CC(C(C(C(=O)Nc1nnc(o1)c1ccc(cc1)OC)*)C(=O)O)c1ccccc1
Homopolymer | poly(1-{4-[(tripropylammonio)methyl]phenyl}ethylene) | P322230 | C18H30N | Polymer Information | SMILES | CCC[N+](Cc1ccc(cc1)C(C*)*)(CCC)CCC
Homopolymer | cyclo-polystyrene | P322231 | C8H8 | Physical property | Density | 1.046 | 5.288889e-06 | g/cm3
Homopolymer | cyclo-polystyrene | P322231 | C8H8 | Physical property | Specific volume | 0.956 | 4.456604e-06 | cm3/g
Homopolymer | cyclo-polystyrene | P322231 | C8H8 | Thermal property | Glass transition temperature | 96.5 | 17.48734 | C
Homopolymer | cyclo-polystyrene | P322231 | C8H8 | Thermal property | Specific heat capacity cp | 0.358 | 0 | cal/(g*C)
Homopolymer | cyclo-polystyrene | P322231 | C8H8 | Dilute solution property | Intrinsic viscosity eta | 0.158 | 0.02850379 | dl/g
Homopolymer | cyclo-polystyrene | P322231 | C8H8 | Polymer Information | SMILES | *CC(c1ccccc1)*
Homopolymer | cyclo-poly(2-vinylpyridine) | P322232 | C7H7N | Thermal property | Glass transition temperature | 105 | 0 | C
Homopolymer | cyclo-poly(2-vinylpyridine) | P322232 | C7H7N | Thermal property | Thermal decomposition temperature | 374 | 0 | C
Homopolymer | cyclo-poly(2-vinylpyridine) | P322232 | C7H7N | Polymer Information | SMILES | *CC(c1ccccn1)*
Homopolymer | poly{1-[4-(1H-1,2,4-triazol-1-ylmethyl)phenyl]ethylene} | P322233 | C11H11N3 | Polymer Information | SMILES | *CC(c1ccc(cc1)Cn1ncnc1)*
Homopolymer | poly(1-anthracen-9-ylethylene) | P322234 | C16H12 | Polymer Information | SMILES | *CC(c1c2ccccc2cc2c1cccc2)*
Homopolymer | poly{1-carboxy-2-[(13-carboxytridecyloxy)carbonyl]-4-phenylbutane-1,4-diyl} | P322235 | C26H38O6 | Polymer Information | SMILES | *CC(C(C(C(=O)OCCCCCCCCCCCCCC(=O)O)*)C(=O)O)c1ccccc1
Homopolymer | poly{1-[4-(9-{[7-(heptanamido)-1,8-naphthyridine-2-yl]carbamoyl}nonanoyloxymethyl)phenyl]ethylene} | P322236 | C34H44N4O4 | Polymer Information | SMILES | CCCCCCC(=O)Nc1ccc2c(n1)nc(cc2)NC(=O)CCCCCCCCC(=O)OCc1ccc(cc1)C(C*)*
Homopolymer | poly{1-[4-(1,4a-dimethyl-7-isopropyl-1,2,3,4,4a,4b,5,6,10,10a-decahydrophenanthren-1-ylcarbonyloxymethyl)phenyl]ethylene} | P322237 | C29H38O2 | Thermal property | Glass transition temperature | 135 | 0 | C
Homopolymer | poly{1-[4-(1,4a-dimethyl-7-isopropyl-1,2,3,4,4a,4b,5,6,10,10a-decahydrophenanthren-1-ylcarbonyloxymethyl)phenyl]ethylene} | P322237 | C29H38O2 | Thermal property | Thermal decomposition temperature | 422 | 0 | C
Homopolymer | poly{1-[4-(1,4a-dimethyl-7-isopropyl-1,2,3,4,4a,4b,5,6,10,10a-decahydrophenanthren-1-ylcarbonyloxymethyl)phenyl]ethylene} | P322237 | C29H38O2 | Dilute solution property | Intrinsic viscosity eta | 0.22 | 0 | dl/g
Homopolymer | poly{1-[4-(1,4a-dimethyl-7-isopropyl-1,2,3,4,4a,4b,5,6,10,10a-decahydrophenanthren-1-ylcarbonyloxymethyl)phenyl]ethylene} | P322237 | C29H38O2 | Polymer Information | SMILES | *CC(c1ccc(cc1)COC(=O)C1(C)CCCC2(C1CC=C1C2CCC(=C1)C(C)C)C)*
Homopolymer | poly{1-[5-(3-hydroxyphenyl)-1,2,4-oxadiazol-3-yl]ethylene} | P322238 | C10H8N2O2 | Polymer Information | SMILES | *CC(c1noc(n1)c1cccc(c1)O)*
Homopolymer | poly(1-{4-[5-(1H-tetrazol-5-yl)pentyloxy]phenyl}ethylene) | P322239 | C14H18N4O | Thermal property | Glass transition temperature | 46.5 | 336.2143 | C
Homopolymer | poly(1-{4-[5-(1H-tetrazol-5-yl)pentyloxy]phenyl}ethylene) | P322239 | C14H18N4O | Thermal property | Thermal decomposition temperature | 250 | 0 | C
Homopolymer | poly(1-{4-[5-(1H-tetrazol-5-yl)pentyloxy]phenyl}ethylene) | P322239 | C14H18N4O | Thermal property | Thermal decomposition weight loss | 5 | 0 | %
Homopolymer | poly(1-{4-[5-(1H-tetrazol-5-yl)pentyloxy]phenyl}ethylene) | P322239 | C14H18N4O | Electric property | Electric conductivity | 9e-06 | 2.15424384e-11 | 1/(ohm*cm)
Homopolymer | poly(1-{4-[5-(1H-tetrazol-5-yl)pentyloxy]phenyl}ethylene) | P322239 | C14H18N4O | Electric property | Volume resistivity | 100000 | 1832642666666670 | ohm*cm
Homopolymer | poly(1-{4-[5-(1H-tetrazol-5-yl)pentyloxy]phenyl}ethylene) | P322239 | C14H18N4O | Polymer Information | SMILES | *CC(c1ccc(cc1)OCCCCCc1nnn[nH]1)*
Homopolymer | poly{1-[4-(5-cyanopentyloxy)phenyl]ethylene} | P322240 | C14H17NO | Polymer Information | SMILES | *CC(c1ccc(cc1)OCCCCCC#N)*
Homopolymer | poly(1-{4-[(10-oxo-9-oxa-10-lambda5-phosphaphenanthren-10-yl)methyl]phenyl}ethylene) | P322241 | C21H17O2P | Polymer Information | SMILES | *CC(c1ccc(cc1)CP1(=O)Oc2ccccc2-c2c1cccc2)*
Homopolymer | poly(1-{4-[dihydroxy(oxo)-lambda5-phosphanyl]phenyl}ethylene) | P322243 | C8H9O3P | Polymer Information | SMILES | *CC(c1ccc(cc1)P(=O)(O)O)*
Homopolymer | poly(1-{4-[tris(3,6-dioxaheptyl)ammoniomethyl]phenyl}ethylene) | P322244 | C24H42NO6 | Thermal property | Glass transition temperature | -43 | 0 | C
Homopolymer | poly(1-{4-[tris(3,6-dioxaheptyl)ammoniomethyl]phenyl}ethylene) | P322244 | C24H42NO6 | Polymer Information | SMILES | *CC(c1ccc(cc1)C[N+](CCOCCOC)(CCOCCOC)CCOCCOC)*
Homopolymer | ploy[1-phenyl-(2,2-2H2)ethylene] | P322245 | C8H6D2 | Polymer Information | SMILES | *C(C(c1ccccc1)*)([2H])[2H]
Homopolymer | poly(1-{4-[2-(3,5,7,9,11,13,15-heptacyclohexyl-2,4,6,8,10,12,14,16,17,18,19,20-dodecaoxa-1,3,5,7,9,11,13,15-octasilapentacyclo[9.5.1.1^3,9^^.1^5,13^^.1^7,15^^]icosan-1-yl)ethyl]phenyl}ethylene) | P322246 | C52H88O12Si8 | Thermal property | Glass transition temperature | 396 | 0 | C
Homopolymer | poly(1-{4-[2-(3,5,7,9,11,13,15-heptacyclohexyl-2,4,6,8,10,12,14,16,17,18,19,20-dodecaoxa-1,3,5,7,9,11,13,15-octasilapentacyclo[9.5.1.1^3,9^^.1^5,13^^.1^7,15^^]icosan-1-yl)ethyl]phenyl}ethylene) | P322246 | C52H88O12Si8 | Thermal property | Thermal decomposition temperature | 445 | 0 | C
Homopolymer | poly(1-{4-[2-(3,5,7,9,11,13,15-heptacyclohexyl-2,4,6,8,10,12,14,16,17,18,19,20-dodecaoxa-1,3,5,7,9,11,13,15-octasilapentacyclo[9.5.1.1^3,9^^.1^5,13^^.1^7,15^^]icosan-1-yl)ethyl]phenyl}ethylene) | P322246 | C52H88O12Si8 | Thermal property | Thermal decomposition weight loss | 10 | 0 | %
Homopolymer | poly(1-{4-[2-(3,5,7,9,11,13,15-heptacyclohexyl-2,4,6,8,10,12,14,16,17,18,19,20-dodecaoxa-1,3,5,7,9,11,13,15-octasilapentacyclo[9.5.1.1^3,9^^.1^5,13^^.1^7,15^^]icosan-1-yl)ethyl]phenyl}ethylene) | P322246 | C52H88O12Si8 | Polymer Information | SMILES | *CC(c1ccc(cc1)CC[Si]12O[Si]3(O[Si]4(O[Si](O2)(O[Si]2(O[Si](O1)(O[Si](O3)(O[Si](O4)(O2)C1CCCCC1)C1CCCCC1)C1CCCCC1)C1CCCCC1)C1CCCCC1)C1CCCCC1)C1CCCCC1)*
Homopolymer | poly(1-{4-[2-(3,5,7,9,11,13,15-heptacyclopentyl-2,4,6,8,10,12,14,16,17,18,19,20-dodecaoxa-1,3,5,7,9,11,13,15-octasilapentacyclo[9.5.1.1^3,9^^.1^5,13^^.1^7,15^^]icosan-1-yl)ethyl]phenyl}ethylene) | P322247 | C45H74O12Si8 | Thermal property | Glass transition temperature | 343 | 0 | C
Homopolymer | poly(1-{4-[2-(3,5,7,9,11,13,15-heptacyclopentyl-2,4,6,8,10,12,14,16,17,18,19,20-dodecaoxa-1,3,5,7,9,11,13,15-octasilapentacyclo[9.5.1.1^3,9^^.1^5,13^^.1^7,15^^]icosan-1-yl)ethyl]phenyl}ethylene) | P322247 | C45H74O12Si8 | Thermal property | Thermal decomposition temperature | 423 | 0 | C
Homopolymer | poly(1-{4-[2-(3,5,7,9,11,13,15-heptacyclopentyl-2,4,6,8,10,12,14,16,17,18,19,20-dodecaoxa-1,3,5,7,9,11,13,15-octasilapentacyclo[9.5.1.1^3,9^^.1^5,13^^.1^7,15^^]icosan-1-yl)ethyl]phenyl}ethylene) | P322247 | C45H74O12Si8 | Thermal property | Thermal decomposition weight loss | 10 | 0 | %
Homopolymer | poly(1-{4-[2-(3,5,7,9,11,13,15-heptacyclopentyl-2,4,6,8,10,12,14,16,17,18,19,20-dodecaoxa-1,3,5,7,9,11,13,15-octasilapentacyclo[9.5.1.1^3,9^^.1^5,13^^.1^7,15^^]icosan-1-yl)ethyl]phenyl}ethylene) | P322247 | C45H74O12Si8 | Polymer Information | SMILES | *CC(c1ccc(cc1)CC[Si]12O[Si]3(O[Si]4(O[Si](O2)(O[Si]2(O[Si](O1)(O[Si](O3)(O[Si](O4)(O2)C1CCCC1)C1CCCC1)C1CCCC1)C1CCCC1)C1CCCC1)C1CCCC1)C1CCCC1)*
Homopolymer | poly{1-[4-(3,5,7,9,11,13,15-heptacyclohexyl-2,4,6,8,10,12,14,16,17,18,19,20-dodecaoxa-1,3,5,7,9,11,13,15-octasilapentacyclo[9.5.1.1^3,9^^.1^5,13^^.1^7,15^^]icosan-1-yl)phenyl]ethylene} | P322248 | C50H84O12Si8 | Thermal property | Glass transition temperature | 370 | 0 | C
Homopolymer | poly{1-[4-(3,5,7,9,11,13,15-heptacyclohexyl-2,4,6,8,10,12,14,16,17,18,19,20-dodecaoxa-1,3,5,7,9,11,13,15-octasilapentacyclo[9.5.1.1^3,9^^.1^5,13^^.1^7,15^^]icosan-1-yl)phenyl]ethylene} | P322248 | C50H84O12Si8 | Thermal property | Thermal decomposition temperature | 443 | 0 | C
Homopolymer | poly{1-[4-(3,5,7,9,11,13,15-heptacyclohexyl-2,4,6,8,10,12,14,16,17,18,19,20-dodecaoxa-1,3,5,7,9,11,13,15-octasilapentacyclo[9.5.1.1^3,9^^.1^5,13^^.1^7,15^^]icosan-1-yl)phenyl]ethylene} | P322248 | C50H84O12Si8 | Thermal property | Thermal decomposition weight loss | 10 | 0 | %
Homopolymer | poly{1-[4-(3,5,7,9,11,13,15-heptacyclohexyl-2,4,6,8,10,12,14,16,17,18,19,20-dodecaoxa-1,3,5,7,9,11,13,15-octasilapentacyclo[9.5.1.1^3,9^^.1^5,13^^.1^7,15^^]icosan-1-yl)phenyl]ethylene} | P322248 | C50H84O12Si8 | Polymer Information | SMILES | *CC(c1ccc(cc1)[Si]12O[Si]3(O[Si]4(O[Si](O2)(O[Si]2(O[Si](O1)(O[Si](O3)(O[Si](O4)(O2)C1CCCCC1)C1CCCCC1)C1CCCCC1)C1CCCCC1)C1CCCCC1)C1CCCCC1)C1CCCCC1)*
Homopolymer | poly{1-[4-(3,5,7,9,11,13,15-heptacyclopentyl-2,4,6,8,10,12,14,16,17,18,19,20-dodecaoxa-1,3,5,7,9,11,13,15-octasilapentacyclo[9.5.1.1^3,9^^.1^5,13^^.1^7,15^^]icosan-1-yl)phenyl]ethylene} | P322249 | C43H70O12Si8 | Thermal property | Glass transition temperature | 400 | 0 | C
Homopolymer | poly{1-[4-(3,5,7,9,11,13,15-heptacyclopentyl-2,4,6,8,10,12,14,16,17,18,19,20-dodecaoxa-1,3,5,7,9,11,13,15-octasilapentacyclo[9.5.1.1^3,9^^.1^5,13^^.1^7,15^^]icosan-1-yl)phenyl]ethylene} | P322249 | C43H70O12Si8 | Thermal property | Thermal decomposition temperature | 427 | 0 | C
Homopolymer | poly{1-[4-(3,5,7,9,11,13,15-heptacyclopentyl-2,4,6,8,10,12,14,16,17,18,19,20-dodecaoxa-1,3,5,7,9,11,13,15-octasilapentacyclo[9.5.1.1^3,9^^.1^5,13^^.1^7,15^^]icosan-1-yl)phenyl]ethylene} | P322249 | C43H70O12Si8 | Thermal property | Thermal decomposition weight loss | 10 | 0 | %
Homopolymer | poly{1-[4-(3,5,7,9,11,13,15-heptacyclopentyl-2,4,6,8,10,12,14,16,17,18,19,20-dodecaoxa-1,3,5,7,9,11,13,15-octasilapentacyclo[9.5.1.1^3,9^^.1^5,13^^.1^7,15^^]icosan-1-yl)phenyl]ethylene} | P322249 | C43H70O12Si8 | Polymer Information | SMILES | *CC(c1ccc(cc1)[Si]12O[Si]3(O[Si]4(O[Si](O2)(O[Si]2(O[Si](O1)(O[Si](O3)(O[Si](O4)(O2)C1CCCC1)C1CCCC1)C1CCCC1)C1CCCC1)C1CCCC1)C1CCCC1)C1CCCC1)*
Homopolymer | poly{1-[4-(trimethylammoniomethyl)phenyl]ethylene} | P322250 | C12H18N | Polymer Information | SMILES | *CC(c1ccc(cc1)C[N+](C)(C)C)*
Homopolymer | poly[1-(fluoromethyl)-1-phenylethylene] | P322251 | C9H9F | Polymer Information | SMILES | *CC(c1ccccc1)(CF)*
Homopolymer | poly[1-phenyl-1-(trifluoromethyl)ethylene | P322252 | C9H7F3 | Polymer Information | SMILES | *CC(C(F)(F)F)(c1ccccc1)*
Homopolymer | poly{1-[4-(5-carboxypentyloxy)phenyl]ethylene} | P322253 | C14H18O3 | Electric property | Electric conductivity | 1e-11 | 0 | 1/(ohm*cm)
Homopolymer | poly{1-[4-(5-carboxypentyloxy)phenyl]ethylene} | P322253 | C14H18O3 | Electric property | Volume resistivity | 100000000000 | 0 | ohm*cm
Homopolymer | poly{1-[4-(5-carboxypentyloxy)phenyl]ethylene} | P322253 | C14H18O3 | Polymer Information | SMILES | *CC(c1ccc(cc1)OCCCCCC(=O)O)*
Homopolymer | poly(1-{[ethane-1,1,2-triyl-1-(4,1-phenylene)]sulfonyloxymanganediyloxysulfonyl-4,1-phenylene}ethylene) | P322254 | C16H14MnO6S2 | Polymer Information | SMILES | *CC(c1ccc(cc1)S(=O)(=O)O[Mn]OS(=O)(=O)c1ccc(cc1)C(C*)*)*
Homopolymer | poly(1-{[ethane-1,1,2-triyl-1-(4,1-phenylene)]sulfonyloxyzincanediyloxysulfonyl-4,1-phenylene}ethylene) | P322255 | C16H14O6S2Zn | Polymer Information | SMILES | *CC(c1ccc(cc1)S(=O)(=O)O[Zn]OS(=O)(=O)c1ccc(cc1)C(C*)*)*
Homopolymer | poly{1-[3-[1-(carboxyamino)-1-methylethyl]phenyl]-1-methylethylene} | P322256 | C13H17NO2 | Polymer Information | SMILES | *CC(c1cccc(c1)C(NC(=O)O)(C)C)(C)*
Homopolymer | poly(3,3-dichlorocyclopropane-1,2-diyl-2-phenylbutane-1,4-diyl) | P322257 | C13H14Cl2 | Polymer Information | SMILES | *CCC(c1ccccc1)CC1C(C1(Cl)Cl)*
Homopolymer | poly[1-(3-ethenylphenyl)ethylene] | P322258 | C10H10 | Polymer Information | SMILES | *CC(c1cccc(c1)C=C)*
Homopolymer | poly{1-[ethane-1,1,2-triyl-1-(3,1-phenylene)]ethylene} | P322259 | C10H10 | Polymer Information | SMILES | *CC(c1cccc(c1)C(C*)*)*
Homopolymer | poly(1-{4-[3-(tert-butoxy)-2-carboxy-3-oxopropyl]phenyl}ethylene) | P322260 | C16H20O4 | Thermal property | Thermal decomposition temperature | 130 | 0 | C
Homopolymer | poly(1-{4-[3-(tert-butoxy)-2-carboxy-3-oxopropyl]phenyl}ethylene) | P322260 | C16H20O4 | Polymer Information | SMILES | *CC(c1ccc(cc1)CC(C(=O)OC(C)(C)C)C(=O)O)*
Homopolymer | poly(1-{4-[2-carboxy-3-oxo-3-(1,7,7-trimethylbicyclo[2.2.1]hept-2-yloxy)propyl]phenyl}ethylene) | P322261 | C22H28O4 | Thermal property | Thermal decomposition temperature | 172.5 | 2408.333 | C
Homopolymer | poly(1-{4-[2-carboxy-3-oxo-3-(1,7,7-trimethylbicyclo[2.2.1]hept-2-yloxy)propyl]phenyl}ethylene) | P322261 | C22H28O4 | Polymer Information | SMILES | *CC(c1ccc(cc1)CC(C(=O)OC1CC2C(C1(C)CC2)(C)C)C(=O)O)*
Homopolymer | poly(1-{4-[(4-methoxyphenyl)(naphthalene-1-yl)amino]phenyl}ethylene) | P322262 | C25H21NO | Thermal property | Glass transition temperature | 132 | 0 | C
Homopolymer | poly(1-{4-[(4-methoxyphenyl)(naphthalene-1-yl)amino]phenyl}ethylene) | P322262 | C25H21NO | Thermal property | Thermal decomposition temperature | 421 | 0 | C
Homopolymer | poly(1-{4-[(4-methoxyphenyl)(naphthalene-1-yl)amino]phenyl}ethylene) | P322262 | C25H21NO | Thermal property | Thermal decomposition weight loss | 0 | 0 | %
Homopolymer | poly(1-{4-[(4-methoxyphenyl)(naphthalene-1-yl)amino]phenyl}ethylene) | P322262 | C25H21NO | Polymer Information | SMILES | COc1ccc(cc1)N(c1cccc2c1cccc2)c1ccc(cc1)C(C*)*
Homopolymer | poly{1-[4-(5-phenyl-1,3,4-oxadiazol-2-yl)phenyl]ethylene} | P322263 | C16H12N2O | Thermal property | Glass transition temperature | 187 | 0 | C
Homopolymer | poly{1-[4-(5-phenyl-1,3,4-oxadiazol-2-yl)phenyl]ethylene} | P322263 | C16H12N2O | Thermal property | Thermal decomposition temperature | 317 | 0 | C
Homopolymer | poly{1-[4-(5-phenyl-1,3,4-oxadiazol-2-yl)phenyl]ethylene} | P322263 | C16H12N2O | Thermal property | Thermal decomposition weight loss | 0 | 0 | %
Homopolymer | poly{1-[4-(5-phenyl-1,3,4-oxadiazol-2-yl)phenyl]ethylene} | P322263 | C16H12N2O | Polymer Information | SMILES | *CC(c1ccc(cc1)c1nnc(o1)c1ccccc1)*
Homopolymer | poly{1-[4-(4-{2,2,2-trifluoro-1-[4-(oxiranylmethoxy)phenyl]-1-(trifluoromethyl)ethyl}phenoxy)-2,3,5,6-tetrafluorophenyl]ethylene} | P322264 | C26H16F10O3 | Thermal property | Glass transition temperature | 102.3 | 0 | C
Homopolymer | poly{1-[4-(4-{2,2,2-trifluoro-1-[4-(oxiranylmethoxy)phenyl]-1-(trifluoromethyl)ethyl}phenoxy)-2,3,5,6-tetrafluorophenyl]ethylene} | P322264 | C26H16F10O3 | Polymer Information | SMILES | *CC(c1c(F)c(F)c(c(c1F)F)Oc1ccc(cc1)C(C(F)(F)F)(C(F)(F)F)c1ccc(cc1)OCC1CO1)*
Homopolymer | poly(1-{[ethane-1,1,2-triyl-1-(4,1-phenylene)]sulfonyloxymagnesanediyloxysulfonyl-4,1-phenylene}ethylene) | P322265 | C16H14MgO6S2 | Polymer Information | SMILES | *CC(c1ccc(cc1)S(=O)(=O)O[Mg]OS(=O)(=O)c1ccc(cc1)C(C*)*)*
Homopolymer | poly(1-{4-[3,5,7,9,11,13,15-heptakis(2-methylpropyl)-2,4,6,8,10,12,14,16,17,18,19,20-dodecaoxa-1,3,5,7,9,11,13,15-octasilapentacyclo[9.5.1.1^3,9^^.1^5,15^^.1^7,13^^]icosan-1-yl]phenyl}ethylene) | P322266 | C36H70O12Si8 | Polymer Information | SMILES | *CC(c1ccc(cc1)[Si]12O[Si]3(CC(C)C)O[Si]4(O[Si](O2)(CC(C)C)O[Si]2(O[Si](O1)(CC(C)C)O[Si](O3)(CC(C)C)O[Si](O4)(O2)CC(C)C)CC(C)C)CC(C)C)*
Homopolymer | poly(1-{4-[(5-benzyl-2-phenyl-1,3,2-dioxaborinan-5-yl)methyl]phenyl}ethylene) | P322267 | C25H25BO2 | Thermal property | Glass transition temperature | 118 | 0 | C
Homopolymer | poly(1-{4-[(5-benzyl-2-phenyl-1,3,2-dioxaborinan-5-yl)methyl]phenyl}ethylene) | P322267 | C25H25BO2 | Thermal property | Thermal decomposition temperature | 434 | 7144.178 | C
Homopolymer | poly(1-{4-[(5-benzyl-2-phenyl-1,3,2-dioxaborinan-5-yl)methyl]phenyl}ethylene) | P322267 | C25H25BO2 | Thermal property | Thermal decomposition weight loss | 5 | 0 | %
Homopolymer | poly(1-{4-[(5-benzyl-2-phenyl-1,3,2-dioxaborinan-5-yl)methyl]phenyl}ethylene) | P322267 | C25H25BO2 | Heat resistance and combustion | Oxygen index | 21.4 | 0 | %
Homopolymer | poly(1-{4-[(5-benzyl-2-phenyl-1,3,2-dioxaborinan-5-yl)methyl]phenyl}ethylene) | P322267 | C25H25BO2 | Polymer Information | SMILES | *CC(c1ccc(cc1)CC1(COB(OC1)c1ccccc1)Cc1ccccc1)*
Homopolymer | poly(vinyl trichloroacetate) | P330001 | C4H3Cl3O2 | Thermal property | Glass transition temperature | 59 | 0 | C
Homopolymer | poly(vinyl trichloroacetate) | P330001 | C4H3Cl3O2 | Polymer Information | SMILES | *CC(OC(=O)C(Cl)(Cl)Cl)*
Homopolymer | poly[bis(diethylamino)vinyl phosphine oxide] | P330002 | C6H15N2OP | Thermal property | Glass transition temperature | 25 | 0 | C
Homopolymer | poly[bis(diethylamino)vinyl phosphine oxide] | P330002 | C6H15N2OP | Dilute solution property | Intrinsic viscosity eta | 0.045 | 0 | dl/g
Homopolymer | poly[bis(diethylamino)vinyl phosphine oxide] | P330002 | C6H15N2OP | Polymer Information | SMILES | *CC(P(=O)(N(C)C)N(C)C)*
Homopolymer | poly(diethylvinyl phosphine oxide) | P330003 | C6H13OP | Other physical property | G value | 80 | 0 | events/100ev
Homopolymer | poly(diethylvinyl phosphine oxide) | P330003 | C6H13OP | Polymer Information | SMILES | *CC(P(=O)(CC)CC)*
Homopolymer | poly(4-penten-1-ol) | P330004 | C5H10O | Thermal property | Thermal decomposition temperature | 300 | 0 | C
Homopolymer | poly(4-penten-1-ol) | P330004 | C5H10O | Polymer Information | SMILES | OCCCC(C*)*
Homopolymer | poly(vinyl 1-acetyl-1H-indazole-3-carboxylate) | P330005 | C12H10N2O3 | Thermal property | Glass transition temperature | 150 | 0 | C
Homopolymer | poly(vinyl 1-acetyl-1H-indazole-3-carboxylate) | P330005 | C12H10N2O3 | Dilute solution property | Intrinsic viscosity eta | 0.074 | 0 | dl/g
Homopolymer | poly(vinyl 1-acetyl-1H-indazole-3-carboxylate) | P330005 | C12H10N2O3 | Polymer Information | SMILES | *CC(OC(=O)c1nn(c2c1cccc2)C(=O)C)*
Homopolymer | poly(1-allylindazole) | P330006 | C10H10N2 | Dilute solution property | Intrinsic viscosity eta | 0.064 | 0 | dl/g
Homopolymer | poly(1-allylindazole) | P330006 | C10H10N2 | Polymer Information | SMILES | *CC(Cn1ncc2c1cccc2)*
Homopolymer | poly(2-allylindazole) | P330007 | C10H10N2 | Dilute solution property | Intrinsic viscosity eta | 0.051 | 0 | dl/g
Homopolymer | poly(2-allylindazole) | P330007 | C10H10N2 | Polymer Information | SMILES | *CC(Cn1cc2c(n1)cccc2)*
Homopolymer | poly(dimethylketene) | P330008 | C4H8O | Polymer Information | SMILES | *C(C(C)(C)*)O
Homopolymer | poly(cis-1-cyano-1,3-butadiene) | P330009 | C5H5N | Polymer Information | SMILES | *C=CC(C#N)C*
Homopolymer | poly[ethyl (E,E)-hexa-2,4-dienoate] | P330010 | C8H12O2 | Polymer Information | SMILES | *C(C(=O)OCC)C(C=C*)C
Homopolymer | poly[isopropyl (E,E)-hexa-2,4-dienoate] | P330011 | C9H14O2 | Polymer Information | SMILES | *C=CC(C(C(=O)OC(C)C)*)C
Homopolymer | poly[isobutyl (E,E)-hexa-2,4-dienoate] | P330012 | C10H16O2 | Polymer Information | SMILES | *C=CC(C(C(=O)OCC(C)C)*)C
Homopolymer | poly[3-methylbutyl (E,E)-hexa-2,4-dienoate] | P330013 | C11H18O2 | Polymer Information | SMILES | *C=CC(C(C(=O)OCCC(C)C)*)C
Homopolymer | poly[ethene-alt-(carbon monooxide)] | P330014 | C3H6O | Polymer Information | SMILES | *CCC(O)*
Homopolymer | acetylated poly[ethene-alt-(carbon monooxide)] | P330015 | C5H8O2 | Dilute solution property | Intrinsic viscosity eta | 0.17 | 0.02361319 | dl/g
Homopolymer | acetylated poly[ethene-alt-(carbon monooxide)] | P330015 | C5H8O2 | Polymer Information | SMILES | *C(OC(=O)C)CC*
Homopolymer | poly(trimethylvinylsilane) | P330016 | C5H12Si | Physical property | Density | 0.86 | 0.0005066667 | g/cm3
Homopolymer | poly(trimethylvinylsilane) | P330016 | C5H12Si | Physical property | Specific volume | 1.2 | 0.002666667 | cm3/g
Homopolymer | poly(trimethylvinylsilane) | P330016 | C5H12Si | Thermal property | Glass transition temperature | 146 | 492.2857 | C
Homopolymer | poly(trimethylvinylsilane) | P330016 | C5H12Si | Thermal property | Melting temperature | 340 | 0 | C
Homopolymer | poly(trimethylvinylsilane) | P330016 | C5H12Si | Thermal property | Specific heat capacity cp | 0.429 | 0 | cal/(g*C)
Homopolymer | poly(trimethylvinylsilane) | P330016 | C5H12Si | Physicochemical property | Cohesive energy density | 61.6 | 50 | cal/cm3
Homopolymer | poly(trimethylvinylsilane) | P330016 | C5H12Si | Physicochemical property | Gas diffusion coefficient d | 5e-07 | 5.591308e-11 | cm2/s
Homopolymer | poly(trimethylvinylsilane) | P330016 | C5H12Si | Physicochemical property | Gas permeability coefficient p | 3.45e-12 | 1.023448e-22 | cm3(STP)cm/(cm2*s*Pa)
Homopolymer | poly(trimethylvinylsilane) | P330016 | C5H12Si | Physicochemical property | Gas solubility coefficient s | 6.009e-06 | 3.428904e-10 | cm3(STP)/(cm3*Pa)
Homopolymer | poly(trimethylvinylsilane) | P330016 | C5H12Si | Physicochemical property | Solubility parameter | 16.05 | 0.845 | (J/cm3)1/2
Homopolymer | poly(trimethylvinylsilane) | P330016 | C5H12Si | Dilute solution property | Intrinsic viscosity eta | 2 | 0 | dl/g
Homopolymer | poly(trimethylvinylsilane) | P330016 | C5H12Si | Polymer Information | SMILES | *CC([Si](C)(C)C)*
Homopolymer | poly[(E,E)-6-aminohexa-2,4-dienoic acid] | P330017 | C6H9NO2 | Physical property | Density | 1.84 | 0 | g/cm3
Homopolymer | poly[(E,E)-6-aminohexa-2,4-dienoic acid] | P330017 | C6H9NO2 | Physical property | Specific volume | 0.543 | 0 | cm3/g
Homopolymer | poly[(E,E)-6-aminohexa-2,4-dienoic acid] | P330017 | C6H9NO2 | Thermal property | Melting temperature | 340.5 | 56.33333 | C
Homopolymer | poly[(E,E)-6-aminohexa-2,4-dienoic acid] | P330017 | C6H9NO2 | Polymer Information | SMILES | *C(C(=O)O)C(C=C*)CN
Homopolymer | poly[(Z)-1-butoxy-2-chloroethene] | P330018 | C6H11ClO | Thermal property | Melting temperature | 200 | 0 | C
Homopolymer | poly[(Z)-1-butoxy-2-chloroethene] | P330018 | C6H11ClO | Dilute solution property | Intrinsic viscosity eta | 0.8 | 0 | dl/g
Homopolymer | poly[(Z)-1-butoxy-2-chloroethene] | P330018 | C6H11ClO | Polymer Information | SMILES | *C(C(Cl)*)OCCCC
Homopolymer | poly[butyl (E,E)-5-phenylhexa-2,4-dienoate] | P330019 | C15H18O2 | Polymer Information | SMILES | CCCCOC(=O)C(C(c1ccccc1)*)/C=C/*
Homopolymer | poly[methyl (E,E)-5-phenylhexa-2,4-dienoate] | P330020 | C12H12O2 | Polymer Information | SMILES | COC(=O)C(C(c1ccccc1)*)/C=C/*
Homopolymer | poly(2,3-dichlorobuta-1,3-diene) | P330021 | C4H4Cl2 | Physical property | Density | 1.57 | 0.002133333 | g/cm3
Homopolymer | poly(2,3-dichlorobuta-1,3-diene) | P330021 | C4H4Cl2 | Physical property | Specific volume | 0.6375 | 0.000363 | cm3/g
Homopolymer | poly(2,3-dichlorobuta-1,3-diene) | P330021 | C4H4Cl2 | Thermal property | Melting temperature | 300 | 0 | C
Homopolymer | poly(2,3-dichlorobuta-1,3-diene) | P330021 | C4H4Cl2 | Polymer Information | SMILES | *CC/C(=C(\Cl)/*)/Cl
Homopolymer | poly[(E,E)-6-aminohexa-2,4-dienoic acid] | P330022 | C6H9NO2 | Physical property | Density | 1.835 | 3.333333e-05 | g/cm3
Homopolymer | poly[(E,E)-6-aminohexa-2,4-dienoic acid] | P330022 | C6H9NO2 | Physical property | Specific volume | 0.5445 | 3e-06 | cm3/g
Homopolymer | poly[(E,E)-6-aminohexa-2,4-dienoic acid] | P330022 | C6H9NO2 | Dilute solution property | Intrinsic viscosity eta | 0.667 | 0 | dl/g
Homopolymer | poly[(E,E)-6-aminohexa-2,4-dienoic acid] | P330022 | C6H9NO2 | Polymer Information | SMILES | *C(C(=O)O)C(/C=C/*)CN
Homopolymer | poly(lithium nonacosa-10,12-diynoate) | P330023 | C29H49LiO2 | Tensile property | Elongation at break | 1.7 | 0 | %
Homopolymer | poly(lithium nonacosa-10,12-diynoate) | P330023 | C29H49LiO2 | Tensile property | Tensile modulus | 7 | 0 | GPa
Homopolymer | poly(lithium nonacosa-10,12-diynoate) | P330023 | C29H49LiO2 | Tensile property | Tensile stress strength at break | 0.076 | 0 | GPa
Homopolymer | poly(lithium nonacosa-10,12-diynoate) | P330023 | C29H49LiO2 | Polymer Information | SMILES | CCCCCCCCCCCCCCCCC(=C=C=*)C(=*)CCCCCCCCC(=O)O[Li]
Homopolymer | poly[1,8-bis(4-methylbenzenesulfonato)octa-3,5-diyne] | P330024 | C22H22O6S2 | Physical property | Density | 1.39 | 0 | g/cm3
Homopolymer | poly[1,8-bis(4-methylbenzenesulfonato)octa-3,5-diyne] | P330024 | C22H22O6S2 | Physical property | Specific volume | 0.719 | 0 | cm3/g
Homopolymer | poly[1,8-bis(4-methylbenzenesulfonato)octa-3,5-diyne] | P330024 | C22H22O6S2 | Polymer Information | SMILES | *=C=C=C(C(=*)CCOS(=O)(=O)c1ccc(cc1)C)CCOS(=O)(=O)c1ccc(cc1)C
Homopolymer | poly[2,4-hexadiyne-1,6-diyl bis(phenylcarbamate)] | P330025 | C20H16N2O4 | Physical property | Density | 1.37 | 0 | g/cm3
Homopolymer | poly[2,4-hexadiyne-1,6-diyl bis(phenylcarbamate)] | P330025 | C20H16N2O4 | Physical property | Specific volume | 0.73 | 0 | cm3/g
Homopolymer | poly[2,4-hexadiyne-1,6-diyl bis(phenylcarbamate)] | P330025 | C20H16N2O4 | Polymer Information | SMILES | *=C=C=C(C(=*)COC(=O)Nc1ccccc1)COC(=O)Nc1ccccc1
Homopolymer | poly(1,6-bis{[(4-fluorophenyl)sulfonyl]oxy}-2,4-hexadiyne) | P330026 | C18H12F2O6S2 | Physical property | Density | 1.6 | 7.642857e-06 | g/cm3
Homopolymer | poly(1,6-bis{[(4-fluorophenyl)sulfonyl]oxy}-2,4-hexadiyne) | P330026 | C18H12F2O6S2 | Physical property | Specific volume | 0.625 | 1.127857e-06 | cm3/g
Homopolymer | poly(1,6-bis{[(4-fluorophenyl)sulfonyl]oxy}-2,4-hexadiyne) | P330026 | C18H12F2O6S2 | Electric property | Dielectric constant ac | 6.5 | 17.35714
Homopolymer | poly(1,6-bis{[(4-fluorophenyl)sulfonyl]oxy}-2,4-hexadiyne) | P330026 | C18H12F2O6S2 | Polymer Information | SMILES | *=C=C=C(C(=*)COS(=O)(=O)c1ccc(cc1)F)COS(=O)(=O)c1ccc(cc1)F
Homopolymer | poly(2-naphthylacetylene) | P330027 | C12H8 | Electric property | Electric conductivity | 4.4e-15 | 1.553284e-27 | 1/(ohm*cm)
Homopolymer | poly(2-naphthylacetylene) | P330027 | C12H8 | Electric property | Volume resistivity | 230000000000000 | 4.3709e+34 | ohm*cm
Homopolymer | poly(2-naphthylacetylene) | P330027 | C12H8 | Heat characteristics | Softening temperature | 235 | 1246.333 | C
Homopolymer | poly(2-naphthylacetylene) | P330027 | C12H8 | Polymer Information | SMILES | *C=C(c1ccc2c(c1)cccc2)*
Homopolymer | poly(trans-1,2-diphenylacetylene) | P330028 | C14H10 | Physical property | Density | 1.04 | 0 | g/cm3
Homopolymer | poly(trans-1,2-diphenylacetylene) | P330028 | C14H10 | Physical property | Specific volume | 0.962 | 0 | cm3/g
Homopolymer | poly(trans-1,2-diphenylacetylene) | P330028 | C14H10 | Electric property | Electric conductivity | 5.5e-15 | 9.813322e-28 | 1/(ohm*cm)
Homopolymer | poly(trans-1,2-diphenylacetylene) | P330028 | C14H10 | Electric property | Volume resistivity | 435000000000000 | 6.5012e+29 | ohm*cm
Homopolymer | poly(trans-1,2-diphenylacetylene) | P330028 | C14H10 | Physicochemical property | Gas diffusion coefficient d | 2.8e-06 | 0 | cm2/s
Homopolymer | poly(trans-1,2-diphenylacetylene) | P330028 | C14H10 | Physicochemical property | Gas permeability coefficient p | 6.75e-11 | 1.240333e-21 | cm3(STP)cm/(cm2*s*Pa)
Homopolymer | poly(trans-1,2-diphenylacetylene) | P330028 | C14H10 | Polymer Information | SMILES | */C(=C(\c1ccccc1)/*)/c1ccccc1
Homopolymer | poly(cis-1,2-diphenylacetylene) | P330029 | C14H10 | Polymer Information | SMILES | */C(=C(/c1ccccc1)\*)/c1ccccc1
Homopolymer | poly(1-naphthylacetylene) | P330030 | C12H8 | Electric property | Electric conductivity | 1.13e-17 | 0 | 1/(ohm*cm)
Homopolymer | poly(1-naphthylacetylene) | P330030 | C12H8 | Electric property | Volume resistivity | 88500000000000000 | 0 | ohm*cm
Homopolymer | poly(1-naphthylacetylene) | P330030 | C12H8 | Heat characteristics | Softening temperature | 261.5 | 4.5 | C
Homopolymer | poly(1-naphthylacetylene) | P330030 | C12H8 | Polymer Information | SMILES | *C=C(c1cccc2c1cccc2)*
Homopolymer | poly(2-ethynyl-1-methyl-1H-benzimidazole) | P330031 | C10H8N2 | Thermal property | Thermal decomposition temperature | 400 | 0 | C
Homopolymer | poly(2-ethynyl-1-methyl-1H-benzimidazole) | P330031 | C10H8N2 | Thermal property | Melting temperature | 280 | 533.3333 | C
Homopolymer | poly(2-ethynyl-1-methyl-1H-benzimidazole) | P330031 | C10H8N2 | Electric property | Electric conductivity | 2.2e-15 | 1.198258e-29 | 1/(ohm*cm)
Homopolymer | poly(2-ethynyl-1-methyl-1H-benzimidazole) | P330031 | C10H8N2 | Electric property | Volume resistivity | 185000000000000 | 1.3133e+36 | ohm*cm
Homopolymer | poly(2-ethynyl-1-methyl-1H-benzimidazole) | P330031 | C10H8N2 | Dilute solution property | Intrinsic viscosity eta | 0.1825 | 7.5e-05 | dl/g
Homopolymer | poly(2-ethynyl-1-methyl-1H-benzimidazole) | P330031 | C10H8N2 | Polymer Information | SMILES | *C=C(c1nc2c(n1C)cccc2)*
Homopolymer | poly(2-ethynyl-1H-benzimidazole) | P330032 | C9H6N2 | Electric property | Electric conductivity | 5.15e-16 | 9.633333e-33 | 1/(ohm*cm)
Homopolymer | poly(2-ethynyl-1H-benzimidazole) | P330032 | C9H6N2 | Electric property | Volume resistivity | 2000000000000000 | 1.2e+29 | ohm*cm
Homopolymer | poly(2-ethynyl-1H-benzimidazole) | P330032 | C9H6N2 | Dilute solution property | Intrinsic viscosity eta | 0.155 | 0.0008 | dl/g
Homopolymer | poly(2-ethynyl-1H-benzimidazole) | P330032 | C9H6N2 | Polymer Information | SMILES | *C=C(c1nc2c([nH]1)cccc2)*
Homopolymer | poly(p-aminophenylacetylene) | P330033 | C8H7N | Electric property | Electric conductivity | 3e-16 | 0 | 1/(ohm*cm)
Homopolymer | poly(p-aminophenylacetylene) | P330033 | C8H7N | Electric property | Volume resistivity | 3000000000000000 | 0 | ohm*cm
Homopolymer | poly(p-aminophenylacetylene) | P330033 | C8H7N | Polymer Information | SMILES | *C=C(c1ccc(cc1)N)*
Homopolymer | poly[1-(p-nitrophenyl)acetylene] | P330034 | C8H5NO2 | Electric property | Electric conductivity | 1e-15 | 0 | 1/(ohm*cm)
Homopolymer | poly[1-(p-nitrophenyl)acetylene] | P330034 | C8H5NO2 | Electric property | Volume resistivity | 1000000000000000 | 0 | ohm*cm
Homopolymer | poly[1-(p-nitrophenyl)acetylene] | P330034 | C8H5NO2 | Polymer Information | SMILES | *C=C(c1ccc(cc1)[N+](=O)[O-])*
Homopolymer | poly(p-formylaminophenylacetylene) | P330035 | C9H7NO | Electric property | Electric conductivity | 1e-14 | 0 | 1/(ohm*cm)
Homopolymer | poly(p-formylaminophenylacetylene) | P330035 | C9H7NO | Electric property | Volume resistivity | 100000000000000 | 0 | ohm*cm
Homopolymer | poly(p-formylaminophenylacetylene) | P330035 | C9H7NO | Polymer Information | SMILES | O=CNc1ccc(cc1)C(=C*)*
Homopolymer | poly(p-methoxyphenylacetylene) | P330036 | C9H8O | Electric property | Electric conductivity | 5.0085e-15 | 3.32201e-29 | 1/(ohm*cm)
Homopolymer | poly(p-methoxyphenylacetylene) | P330036 | C9H8O | Electric property | Volume resistivity | 29550000000000000 | 1.1564e+33 | ohm*cm
Homopolymer | poly(p-methoxyphenylacetylene) | P330036 | C9H8O | Polymer Information | SMILES | COc1ccc(cc1)C(=C*)*
Homopolymer | poly(p-chlorophenylacetylene) | P330037 | C8H5Cl | Electric property | Electric conductivity | 1.3e-18 | 0 | 1/(ohm*cm)
Homopolymer | poly(p-chlorophenylacetylene) | P330037 | C8H5Cl | Electric property | Volume resistivity | 7.7e+17 | 0 | ohm*cm
Homopolymer | poly(p-chlorophenylacetylene) | P330037 | C8H5Cl | Polymer Information | SMILES | *C=C(c1ccc(cc1)Cl)*
Homopolymer | poly(1-cyano-2-phenylacetylene) | P330038 | C9H5N | Electric property | Electric conductivity | 7.1e-18 | 0 | 1/(ohm*cm)
Homopolymer | poly(1-cyano-2-phenylacetylene) | P330038 | C9H5N | Electric property | Volume resistivity | 1.4e+17 | 0 | ohm*cm
Homopolymer | poly(1-cyano-2-phenylacetylene) | P330038 | C9H5N | Polymer Information | SMILES | N#CC(=C(c1ccccc1)*)*
Homopolymer | poly[1,6-bis(9H-carbazole-9-yl)hexa-2,4-diyne] | P330039 | C30H20N2 | Polymer Information | SMILES | *C#CC(=C(Cn1c2ccccc2c2c1cccc2)*)Cn1c2ccccc2c2c1cccc2
Homopolymer | poly[(2H3)methyl vinyl carbonate] | P330040 | C4H3D3O3 | Optical property | Refractive index | 1.4619 | 0
Homopolymer | poly[(2H3)methyl vinyl carbonate] | P330040 | C4H3D3O3 | Thermal property | Glass transition temperature | 55 | 0 | C
Homopolymer | poly[(2H3)methyl vinyl carbonate] | P330040 | C4H3D3O3 | Polymer Information | SMILES | [2H]C(OC(=O)OC(C*)*)([2H])[2H]
Homopolymer | poly(2,2,2-trichloroethyl vinyl carbonate) | P330041 | C5H5Cl3O3 | Optical property | Refractive index | 1.4965 | 0
Homopolymer | poly(2,2,2-trichloroethyl vinyl carbonate) | P330041 | C5H5Cl3O3 | Thermal property | Glass transition temperature | 74 | 0 | C
Homopolymer | poly(2,2,2-trichloroethyl vinyl carbonate) | P330041 | C5H5Cl3O3 | Polymer Information | SMILES | *CC(OC(=O)OCC(Cl)(Cl)Cl)*
Homopolymer | poly(2,2,2-trifluoroethyl vinyl carbonate) | P330042 | C5H5F3O3 | Optical property | Refractive index | 1.4045 | 0
Homopolymer | poly(2,2,2-trifluoroethyl vinyl carbonate) | P330042 | C5H5F3O3 | Thermal property | Glass transition temperature | 57 | 0 | C
Homopolymer | poly(2,2,2-trifluoroethyl vinyl carbonate) | P330042 | C5H5F3O3 | Polymer Information | SMILES | *CC(OC(=O)OCC(F)(F)F)*
Homopolymer | poly(3,3,4,4,5,5,6,6,7,7,8,8,8-tridecafluorooctyl vinyl carbonate) | P330043 | C11H7F13O3 | Thermal property | Glass transition temperature | 37 | 0 | C
Homopolymer | poly(3,3,4,4,5,5,6,6,7,7,8,8,8-tridecafluorooctyl vinyl carbonate) | P330043 | C11H7F13O3 | Polymer Information | SMILES | *CC(OC(=O)OCCC(C(C(C(C(C(F)(F)F)(F)F)(F)F)(F)F)(F)F)(F)F)*
Homopolymer | poly(1-ethyl-2-phenylvinylene) | P330044 | C10H10 | Thermal property | Glass transition temperature | 200 | 0 | C
Homopolymer | poly(1-ethyl-2-phenylvinylene) | P330044 | C10H10 | Physicochemical property | Gas diffusion coefficient d | 3.35e-07 | 4.72043e-12 | cm2/s
Homopolymer | poly(1-ethyl-2-phenylvinylene) | P330044 | C10H10 | Physicochemical property | Gas permeability coefficient p | 1.95e-12 | 2.553033e-24 | cm3(STP)cm/(cm2*s*Pa)
Homopolymer | poly(1-ethyl-2-phenylvinylene) | P330044 | C10H10 | Physicochemical property | Gas solubility coefficient s | 2.63e-06 | 1.490882e-11 | cm3(STP)/(cm3*Pa)
Homopolymer | poly(1-ethyl-2-phenylvinylene) | P330044 | C10H10 | Tensile property | Dynamic mechanical properties storage modulus | 1 | 0 | GPa
Homopolymer | poly(1-ethyl-2-phenylvinylene) | P330044 | C10H10 | Tensile property | Dynamic mechanical properties loss modulus | 0.09 | 0 | GPa
Homopolymer | poly(1-ethyl-2-phenylvinylene) | P330044 | C10H10 | Tensile property | Dynamic mechanical properties loss tangent | 0.06 | 0
Homopolymer | poly(1-ethyl-2-phenylvinylene) | P330044 | C10H10 | Tensile property | Elongation at break | 5.8 | 0 | %
Homopolymer | poly(1-ethyl-2-phenylvinylene) | P330044 | C10H10 | Tensile property | Tensile modulus | 1.1 | 0 | GPa
Homopolymer | poly(1-ethyl-2-phenylvinylene) | P330044 | C10H10 | Tensile property | Tensile stress strength at break | 0.057 | 0 | GPa
Homopolymer | poly(1-ethyl-2-phenylvinylene) | P330044 | C10H10 | Polymer Information | SMILES | CCC(=C(c1ccccc1)*)*
Homopolymer | poly(1-hexyl-2-phenylethene) | P330045 | C14H18 | Thermal property | Glass transition temperature | 200 | 0 | C
Homopolymer | poly(1-hexyl-2-phenylethene) | P330045 | C14H18 | Electric property | Electric conductivity | 7e-18 | 0 | 1/(ohm*cm)
Homopolymer | poly(1-hexyl-2-phenylethene) | P330045 | C14H18 | Electric property | Volume resistivity | 1e+17 | 0 | ohm*cm
Homopolymer | poly(1-hexyl-2-phenylethene) | P330045 | C14H18 | Physicochemical property | Gas diffusion coefficient d | 8.4e-07 | 4.421382e-12 | cm2/s
Homopolymer | poly(1-hexyl-2-phenylethene) | P330045 | C14H18 | Physicochemical property | Gas permeability coefficient p | 1.7e-12 | 1.592136e-24 | cm3(STP)cm/(cm2*s*Pa)
Homopolymer | poly(1-hexyl-2-phenylethene) | P330045 | C14H18 | Physicochemical property | Gas solubility coefficient s | 1.99e-06 | 2.805361e-12 | cm3(STP)/(cm3*Pa)
Homopolymer | poly(1-hexyl-2-phenylethene) | P330045 | C14H18 | Tensile property | Dynamic mechanical properties storage modulus | 1 | 0 | GPa
Homopolymer | poly(1-hexyl-2-phenylethene) | P330045 | C14H18 | Tensile property | Dynamic mechanical properties loss modulus | 0.03 | 0 | GPa
Homopolymer | poly(1-hexyl-2-phenylethene) | P330045 | C14H18 | Tensile property | Dynamic mechanical properties loss tangent | 0.05 | 0
Homopolymer | poly(1-hexyl-2-phenylethene) | P330045 | C14H18 | Tensile property | Elongation at break | 4.2 | 0 | %
Homopolymer | poly(1-hexyl-2-phenylethene) | P330045 | C14H18 | Tensile property | Tensile modulus | 0.7 | 0 | GPa
Homopolymer | poly(1-hexyl-2-phenylethene) | P330045 | C14H18 | Tensile property | Tensile stress strength at break | 0.023 | 0 | GPa
Homopolymer | poly(1-hexyl-2-phenylethene) | P330045 | C14H18 | Polymer Information | SMILES | CCCCCCC(=C(c1ccccc1)*)*
Homopolymer | poly(1-chloro-2-phenylvinylene) | P330046 | C8H5Cl | Thermal property | Glass transition temperature | 215 | 300 | C
Homopolymer | poly(1-chloro-2-phenylvinylene) | P330046 | C8H5Cl | Electric property | Electric conductivity | 2.8e-16 | 0 | 1/(ohm*cm)
Homopolymer | poly(1-chloro-2-phenylvinylene) | P330046 | C8H5Cl | Electric property | Volume resistivity | 3600000000000000 | 0 | ohm*cm
Homopolymer | poly(1-chloro-2-phenylvinylene) | P330046 | C8H5Cl | Physicochemical property | Gas diffusion coefficient d | 1.95e-07 | 1.054567e-12 | cm2/s
Homopolymer | poly(1-chloro-2-phenylvinylene) | P330046 | C8H5Cl | Physicochemical property | Gas permeability coefficient p | 1.15e-12 | 2.128283e-24 | cm3(STP)cm/(cm2*s*Pa)
Homopolymer | poly(1-chloro-2-phenylvinylene) | P330046 | C8H5Cl | Physicochemical property | Gas solubility coefficient s | 1.39e-06 | 1.527677e-11 | cm3(STP)/(cm3*Pa)
Homopolymer | poly(1-chloro-2-phenylvinylene) | P330046 | C8H5Cl | Dilute solution property | Intrinsic viscosity eta | 1.9 | 0 | dl/g
Homopolymer | poly(1-chloro-2-phenylvinylene) | P330046 | C8H5Cl | Tensile property | Dynamic mechanical properties storage modulus | 2 | 1.333333 | GPa
Homopolymer | poly(1-chloro-2-phenylvinylene) | P330046 | C8H5Cl | Tensile property | Dynamic mechanical properties loss modulus | 0.245 | 0.02803333 | GPa
Homopolymer | poly(1-chloro-2-phenylvinylene) | P330046 | C8H5Cl | Tensile property | Dynamic mechanical properties loss tangent | 0.21 | 0.0432
Homopolymer | poly(1-chloro-2-phenylvinylene) | P330046 | C8H5Cl | Tensile property | Elongation at break | 3.75 | 0.75 | %
Homopolymer | poly(1-chloro-2-phenylvinylene) | P330046 | C8H5Cl | Tensile property | Tensile modulus | 2.6 | 0.12 | GPa
Homopolymer | poly(1-chloro-2-phenylvinylene) | P330046 | C8H5Cl | Tensile property | Tensile stress strength at break | 0.0805 | 0.0004083333 | GPa
Homopolymer | poly(1-chloro-2-phenylvinylene) | P330046 | C8H5Cl | Polymer Information | SMILES | *C(=C(Cl)*)c1ccccc1
Homopolymer | poly(1-chloro-2-butylvinylene) | P330047 | C6H9Cl | Thermal property | Glass transition temperature | 190 | 0 | C
Homopolymer | poly(1-chloro-2-butylvinylene) | P330047 | C6H9Cl | Physicochemical property | Gas diffusion coefficient d | 9.5e-07 | 1.030669e-10 | cm2/s
Homopolymer | poly(1-chloro-2-butylvinylene) | P330047 | C6H9Cl | Physicochemical property | Gas permeability coefficient p | 3.5e-12 | 2.151311e-23 | cm3(STP)cm/(cm2*s*Pa)
Homopolymer | poly(1-chloro-2-butylvinylene) | P330047 | C6H9Cl | Physicochemical property | Gas solubility coefficient s | 1.73e-06 | 5.018235e-11 | cm3(STP)/(cm3*Pa)
Homopolymer | poly(1-chloro-2-butylvinylene) | P330047 | C6H9Cl | Tensile property | Dynamic mechanical properties storage modulus | 0.75 | 0 | GPa
Homopolymer | poly(1-chloro-2-butylvinylene) | P330047 | C6H9Cl | Tensile property | Dynamic mechanical properties loss modulus | 0.0375 | 0 | GPa
Homopolymer | poly(1-chloro-2-butylvinylene) | P330047 | C6H9Cl | Tensile property | Dynamic mechanical properties loss tangent | 0.04 | 0
Homopolymer | poly(1-chloro-2-butylvinylene) | P330047 | C6H9Cl | Tensile property | Elongation at break | 6.5 | 0 | %
Homopolymer | poly(1-chloro-2-butylvinylene) | P330047 | C6H9Cl | Tensile property | Tensile modulus | 0.8 | 0 | GPa
Homopolymer | poly(1-chloro-2-butylvinylene) | P330047 | C6H9Cl | Tensile property | Tensile stress strength at break | 0.05 | 0 | GPa
Homopolymer | poly(1-chloro-2-butylvinylene) | P330047 | C6H9Cl | Polymer Information | SMILES | *C(=C(Cl)*)CCCC
Homopolymer | poly(1-chloro-2-hexylvinylene) | P330048 | C8H13Cl | Thermal property | Glass transition temperature | 150 | 0 | C
Homopolymer | poly(1-chloro-2-hexylvinylene) | P330048 | C8H13Cl | Physicochemical property | Gas diffusion coefficient d | 1.85e-06 | 1.459216e-10 | cm2/s
Homopolymer | poly(1-chloro-2-hexylvinylene) | P330048 | C8H13Cl | Physicochemical property | Gas permeability coefficient p | 2.8e-12 | 9.142924e-24 | cm3(STP)cm/(cm2*s*Pa)
Homopolymer | poly(1-chloro-2-hexylvinylene) | P330048 | C8H13Cl | Physicochemical property | Gas solubility coefficient s | 8.215e-07 | 6.246374e-12 | cm3(STP)/(cm3*Pa)
Homopolymer | poly(1-chloro-2-hexylvinylene) | P330048 | C8H13Cl | Tensile property | Dynamic mechanical properties storage modulus | 0.56 | 0 | GPa
Homopolymer | poly(1-chloro-2-hexylvinylene) | P330048 | C8H13Cl | Tensile property | Dynamic mechanical properties loss modulus | 0.008 | 0 | GPa
Homopolymer | poly(1-chloro-2-hexylvinylene) | P330048 | C8H13Cl | Tensile property | Dynamic mechanical properties loss tangent | 0.01 | 0
Homopolymer | poly(1-chloro-2-hexylvinylene) | P330048 | C8H13Cl | Tensile property | Elongation at break | 240 | 0 | %
Homopolymer | poly(1-chloro-2-hexylvinylene) | P330048 | C8H13Cl | Tensile property | Elongation at yield | 4.7 | 0 | %
Homopolymer | poly(1-chloro-2-hexylvinylene) | P330048 | C8H13Cl | Tensile property | Tensile modulus | 0.43 | 0 | GPa
Homopolymer | poly(1-chloro-2-hexylvinylene) | P330048 | C8H13Cl | Tensile property | Tensile stress strength at break | 0.023 | 0 | GPa
Homopolymer | poly(1-chloro-2-hexylvinylene) | P330048 | C8H13Cl | Tensile property | Tensile stress strength at yield | 0.017 | 0 | GPa
Homopolymer | poly(1-chloro-2-hexylvinylene) | P330048 | C8H13Cl | Polymer Information | SMILES | CCCCCCC(=C(Cl)*)*
Homopolymer | poly(1-chloro-2-octylvinylene) | P330049 | C10H17Cl | Thermal property | Glass transition temperature | 90 | 0 | C
Homopolymer | poly(1-chloro-2-octylvinylene) | P330049 | C10H17Cl | Physicochemical property | Gas diffusion coefficient d | 4.9e-06 | 9.811061e-11 | cm2/s
Homopolymer | poly(1-chloro-2-octylvinylene) | P330049 | C10H17Cl | Physicochemical property | Gas permeability coefficient p | 3.5e-12 | 1.575788e-23 | cm3(STP)cm/(cm2*s*Pa)
Homopolymer | poly(1-chloro-2-octylvinylene) | P330049 | C10H17Cl | Physicochemical property | Gas solubility coefficient s | 5.555e-07 | 6.770944e-12 | cm3(STP)/(cm3*Pa)
Homopolymer | poly(1-chloro-2-octylvinylene) | P330049 | C10H17Cl | Tensile property | Dynamic mechanical properties storage modulus | 0.13 | 0 | GPa
Homopolymer | poly(1-chloro-2-octylvinylene) | P330049 | C10H17Cl | Tensile property | Dynamic mechanical properties loss modulus | 0.01 | 0 | GPa
Homopolymer | poly(1-chloro-2-octylvinylene) | P330049 | C10H17Cl | Tensile property | Dynamic mechanical properties loss tangent | 0.07 | 0
Homopolymer | poly(1-chloro-2-octylvinylene) | P330049 | C10H17Cl | Tensile property | Elongation at break | 440 | 0 | %
Homopolymer | poly(1-chloro-2-octylvinylene) | P330049 | C10H17Cl | Tensile property | Tensile modulus | 0.07 | 0 | GPa
Homopolymer | poly(1-chloro-2-octylvinylene) | P330049 | C10H17Cl | Tensile property | Tensile stress strength at break | 0.007 | 0 | GPa
Homopolymer | poly(1-chloro-2-octylvinylene) | P330049 | C10H17Cl | Polymer Information | SMILES | CCCCCCCCC(=C(Cl)*)*
Homopolymer | poly[1-(hexyldimethylsilyl)-2-methylvinylene] | P330050 | C11H22Si | Thermal property | Glass transition temperature | 200 | 0 | C
Homopolymer | poly[1-(hexyldimethylsilyl)-2-methylvinylene] | P330050 | C11H22Si | Physicochemical property | Gas diffusion coefficient d | 8.6e-07 | 7.011936e-11 | cm2/s
Homopolymer | poly[1-(hexyldimethylsilyl)-2-methylvinylene] | P330050 | C11H22Si | Physicochemical property | Gas permeability coefficient p | 1.25e-12 | 3.030332e-24 | cm3(STP)cm/(cm2*s*Pa)
Homopolymer | poly[1-(hexyldimethylsilyl)-2-methylvinylene] | P330050 | C11H22Si | Physicochemical property | Gas solubility coefficient s | 9.215e-07 | 8.865752e-12 | cm3(STP)/(cm3*Pa)
Homopolymer | poly[1-(hexyldimethylsilyl)-2-methylvinylene] | P330050 | C11H22Si | Tensile property | Dynamic mechanical properties storage modulus | 0.8 | 0 | GPa
Homopolymer | poly[1-(hexyldimethylsilyl)-2-methylvinylene] | P330050 | C11H22Si | Tensile property | Dynamic mechanical properties loss modulus | 0.1 | 0 | GPa
Homopolymer | poly[1-(hexyldimethylsilyl)-2-methylvinylene] | P330050 | C11H22Si | Tensile property | Dynamic mechanical properties loss tangent | 0.17 | 0
Homopolymer | poly[1-(hexyldimethylsilyl)-2-methylvinylene] | P330050 | C11H22Si | Tensile property | Elongation at break | 49 | 0 | %
Homopolymer | poly[1-(hexyldimethylsilyl)-2-methylvinylene] | P330050 | C11H22Si | Tensile property | Tensile modulus | 0.27 | 0 | GPa
Homopolymer | poly[1-(hexyldimethylsilyl)-2-methylvinylene] | P330050 | C11H22Si | Tensile property | Tensile stress strength at break | 0.013 | 0 | GPa
Homopolymer | poly[1-(hexyldimethylsilyl)-2-methylvinylene] | P330050 | C11H22Si | Polymer Information | SMILES | CCCCCC[Si](C(=C(C)*)*)(C)C
Homopolymer | poly{1-[(trimethylsilylmethyl)dimethylsilyl]-2-methylvinylene} | P330051 | C9H20Si2 | Thermal property | Glass transition temperature | 200 | 0 | C
Homopolymer | poly{1-[(trimethylsilylmethyl)dimethylsilyl]-2-methylvinylene} | P330051 | C9H20Si2 | Physicochemical property | Gas diffusion coefficient d | 1.07e-06 | 3.96717e-10 | cm2/s
Homopolymer | poly{1-[(trimethylsilylmethyl)dimethylsilyl]-2-methylvinylene} | P330051 | C9H20Si2 | Physicochemical property | Gas permeability coefficient p | 9.8e-12 | 7.433697e-23 | cm3(STP)cm/(cm2*s*Pa)
Homopolymer | poly{1-[(trimethylsilylmethyl)dimethylsilyl]-2-methylvinylene} | P330051 | C9H20Si2 | Physicochemical property | Gas solubility coefficient s | 3.375e-06 | 1.308469e-10 | cm3(STP)/(cm3*Pa)
Homopolymer | poly{1-[(trimethylsilylmethyl)dimethylsilyl]-2-methylvinylene} | P330051 | C9H20Si2 | Tensile property | Dynamic mechanical properties storage modulus | 1 | 0 | GPa
Homopolymer | poly{1-[(trimethylsilylmethyl)dimethylsilyl]-2-methylvinylene} | P330051 | C9H20Si2 | Tensile property | Dynamic mechanical properties loss modulus | 0.1 | 0 | GPa
Homopolymer | poly{1-[(trimethylsilylmethyl)dimethylsilyl]-2-methylvinylene} | P330051 | C9H20Si2 | Tensile property | Dynamic mechanical properties loss tangent | 0.12 | 0
Homopolymer | poly{1-[(trimethylsilylmethyl)dimethylsilyl]-2-methylvinylene} | P330051 | C9H20Si2 | Tensile property | Elongation at break | 26 | 0 | %
Homopolymer | poly{1-[(trimethylsilylmethyl)dimethylsilyl]-2-methylvinylene} | P330051 | C9H20Si2 | Tensile property | Tensile modulus | 0.5 | 0 | GPa
Homopolymer | poly{1-[(trimethylsilylmethyl)dimethylsilyl]-2-methylvinylene} | P330051 | C9H20Si2 | Tensile property | Tensile stress strength at break | 0.027 | 0 | GPa
Homopolymer | poly{1-[(trimethylsilylmethyl)dimethylsilyl]-2-methylvinylene} | P330051 | C9H20Si2 | Polymer Information | SMILES | *C(=C([Si](C[Si](C)(C)C)(C)C)*)C
Homopolymer | poly(4,4,7,7-tetramethyl-4,7-disila-2-octyne) | P330052 | C10H22Si2 | Thermal property | Glass transition temperature | 200 | 0 | C
Homopolymer | poly(4,4,7,7-tetramethyl-4,7-disila-2-octyne) | P330052 | C10H22Si2 | Physicochemical property | Gas diffusion coefficient d | 1.55e-06 | 1.678559e-10 | cm2/s
Homopolymer | poly(4,4,7,7-tetramethyl-4,7-disila-2-octyne) | P330052 | C10H22Si2 | Physicochemical property | Gas permeability coefficient p | 6.8e-12 | 2.578111e-23 | cm3(STP)cm/(cm2*s*Pa)
Homopolymer | poly(4,4,7,7-tetramethyl-4,7-disila-2-octyne) | P330052 | C10H22Si2 | Physicochemical property | Gas solubility coefficient s | 1.805e-06 | 8.217896e-12 | cm3(STP)/(cm3*Pa)
Homopolymer | poly(4,4,7,7-tetramethyl-4,7-disila-2-octyne) | P330052 | C10H22Si2 | Tensile property | Dynamic mechanical properties storage modulus | 1 | 0 | GPa
Homopolymer | poly(4,4,7,7-tetramethyl-4,7-disila-2-octyne) | P330052 | C10H22Si2 | Tensile property | Dynamic mechanical properties loss modulus | 0.1 | 0 | GPa
Homopolymer | poly(4,4,7,7-tetramethyl-4,7-disila-2-octyne) | P330052 | C10H22Si2 | Tensile property | Dynamic mechanical properties loss tangent | 0.12 | 0
Homopolymer | poly(4,4,7,7-tetramethyl-4,7-disila-2-octyne) | P330052 | C10H22Si2 | Tensile property | Elongation at break | 33 | 0 | %
Homopolymer | poly(4,4,7,7-tetramethyl-4,7-disila-2-octyne) | P330052 | C10H22Si2 | Tensile property | Elongation at yield | 4.7 | 0 | %
Homopolymer | poly(4,4,7,7-tetramethyl-4,7-disila-2-octyne) | P330052 | C10H22Si2 | Tensile property | Tensile modulus | 0.8 | 0 | GPa
Homopolymer | poly(4,4,7,7-tetramethyl-4,7-disila-2-octyne) | P330052 | C10H22Si2 | Tensile property | Tensile stress strength at break | 0.033 | 0 | GPa
Homopolymer | poly(4,4,7,7-tetramethyl-4,7-disila-2-octyne) | P330052 | C10H22Si2 | Tensile property | Tensile stress strength at yield | 0.025 | 0 | GPa
Homopolymer | poly(4,4,7,7-tetramethyl-4,7-disila-2-octyne) | P330052 | C10H22Si2 | Polymer Information | SMILES | *C(=C([Si](CC[Si](C)(C)C)(C)C)*)C
Homopolymer | poly{1-[1-(trimethylsilyl)hexyl]vinylene} | P330053 | C11H22Si | Thermal property | Glass transition temperature | 170 | 0 | C
Homopolymer | poly{1-[1-(trimethylsilyl)hexyl]vinylene} | P330053 | C11H22Si | Physicochemical property | Gas diffusion coefficient d | 8.1e-07 | 9.119221e-11 | cm2/s
Homopolymer | poly{1-[1-(trimethylsilyl)hexyl]vinylene} | P330053 | C11H22Si | Physicochemical property | Gas permeability coefficient p | 3.25e-12 | 9.367652e-24 | cm3(STP)cm/(cm2*s*Pa)
Homopolymer | poly{1-[1-(trimethylsilyl)hexyl]vinylene} | P330053 | C11H22Si | Physicochemical property | Gas solubility coefficient s | 1.615e-06 | 3.90333e-11 | cm3(STP)/(cm3*Pa)
Homopolymer | poly{1-[1-(trimethylsilyl)hexyl]vinylene} | P330053 | C11H22Si | Tensile property | Dynamic mechanical properties storage modulus | 0.9 | 0 | GPa
Homopolymer | poly{1-[1-(trimethylsilyl)hexyl]vinylene} | P330053 | C11H22Si | Tensile property | Dynamic mechanical properties loss modulus | 0.021 | 0 | GPa
Homopolymer | poly{1-[1-(trimethylsilyl)hexyl]vinylene} | P330053 | C11H22Si | Tensile property | Dynamic mechanical properties loss tangent | 0.02 | 0
Homopolymer | poly{1-[1-(trimethylsilyl)hexyl]vinylene} | P330053 | C11H22Si | Tensile property | Elongation at break | 11 | 0 | %
Homopolymer | poly{1-[1-(trimethylsilyl)hexyl]vinylene} | P330053 | C11H22Si | Tensile property | Elongation at yield | 5.1 | 0 | %
Homopolymer | poly{1-[1-(trimethylsilyl)hexyl]vinylene} | P330053 | C11H22Si | Tensile property | Tensile modulus | 0.63 | 0 | GPa
Homopolymer | poly{1-[1-(trimethylsilyl)hexyl]vinylene} | P330053 | C11H22Si | Tensile property | Tensile stress strength at break | 0.027 | 0 | GPa
Homopolymer | poly{1-[1-(trimethylsilyl)hexyl]vinylene} | P330053 | C11H22Si | Tensile property | Tensile stress strength at yield | 0.028 | 0 | GPa
Homopolymer | poly{1-[1-(trimethylsilyl)hexyl]vinylene} | P330053 | C11H22Si | Polymer Information | SMILES | CCCCCC([Si](C)(C)C)C(=C*)*
Homopolymer | poly{1-[1-(trimethylsilyl)octyl]vinylene} | P330054 | C13H26Si | Thermal property | Glass transition temperature | 150 | 0 | C
Homopolymer | poly{1-[1-(trimethylsilyl)octyl]vinylene} | P330054 | C13H26Si | Tensile property | Dynamic mechanical properties storage modulus | 1 | 0 | GPa
Homopolymer | poly{1-[1-(trimethylsilyl)octyl]vinylene} | P330054 | C13H26Si | Tensile property | Dynamic mechanical properties loss modulus | 0.1 | 0 | GPa
Homopolymer | poly{1-[1-(trimethylsilyl)octyl]vinylene} | P330054 | C13H26Si | Tensile property | Dynamic mechanical properties loss tangent | 0.12 | 0
Homopolymer | poly{1-[1-(trimethylsilyl)octyl]vinylene} | P330054 | C13H26Si | Tensile property | Elongation at break | 90 | 0 | %
Homopolymer | poly{1-[1-(trimethylsilyl)octyl]vinylene} | P330054 | C13H26Si | Tensile property | Elongation at yield | 3.5 | 0 | %
Homopolymer | poly{1-[1-(trimethylsilyl)octyl]vinylene} | P330054 | C13H26Si | Tensile property | Tensile modulus | 0.53 | 0 | GPa
Homopolymer | poly{1-[1-(trimethylsilyl)octyl]vinylene} | P330054 | C13H26Si | Tensile property | Tensile stress strength at break | 0.027 | 0 | GPa
Homopolymer | poly{1-[1-(trimethylsilyl)octyl]vinylene} | P330054 | C13H26Si | Tensile property | Tensile stress strength at yield | 0.016 | 0 | GPa
Homopolymer | poly{1-[1-(trimethylsilyl)octyl]vinylene} | P330054 | C13H26Si | Polymer Information | SMILES | CCCCCCCC([Si](C)(C)C)C(=C*)*
Homopolymer | poly[1-(pentafluoro-lambda6-sulfanyl)buta-1,3-diyne] | P330055 | C4HF5S | Thermal property | Thermal decomposition temperature | 165 | 0 | C
Homopolymer | poly[1-(pentafluoro-lambda6-sulfanyl)buta-1,3-diyne] | P330055 | C4HF5S | Thermal property | Thermal decomposition weight loss | 10 | 0 | %
Homopolymer | poly[1-(pentafluoro-lambda6-sulfanyl)buta-1,3-diyne] | P330055 | C4HF5S | Physicochemical property | Surface tension | 26.8 | 0 | mN/m
Homopolymer | poly[1-(pentafluoro-lambda6-sulfanyl)buta-1,3-diyne] | P330055 | C4HF5S | Physicochemical property | Contact angle | 88.5 | 243 | degree
Homopolymer | poly[1-(pentafluoro-lambda6-sulfanyl)buta-1,3-diyne] | P330055 | C4HF5S | Polymer Information | SMILES | *C=C(C#CS(F)(F)(F)(F)F)*
Homopolymer | poly[1,4-bis(pentafluoro-lambda6-sulfanyl)buta-1,3-diyne] | P330056 | C4F10S2 | Physicochemical property | Surface tension | 20.4 | 0 | mN/m
Homopolymer | poly[1,4-bis(pentafluoro-lambda6-sulfanyl)buta-1,3-diyne] | P330056 | C4F10S2 | Physicochemical property | Contact angle | 88.5 | 243 | degree
Homopolymer | poly[1,4-bis(pentafluoro-lambda6-sulfanyl)buta-1,3-diyne] | P330056 | C4F10S2 | Polymer Information | SMILES | *C(=C(S(F)(F)(F)(F)F)*)C#CS(F)(F)(F)(F)F
Homopolymer | poly(N-vinyl-5H-benzo[b]carbazole) | P330057 | C18H13N | Thermal property | Glass transition temperature | 253 | 432 | C
Homopolymer | poly(N-vinyl-5H-benzo[b]carbazole) | P330057 | C18H13N | Heat characteristics | Softening temperature | 266 | 484.2667 | C
Homopolymer | poly(N-vinyl-5H-benzo[b]carbazole) | P330057 | C18H13N | Polymer Information | SMILES | *CC(n1c2ccccc2c2c1cc1ccccc1c2)*
Homopolymer | poly[1-(7H-benzo[c]carbazole-7-yl)ethylene] | P330058 | C18H13N | Thermal property | Glass transition temperature | 289.5 | 82.57143 | C
Homopolymer | poly[1-(7H-benzo[c]carbazole-7-yl)ethylene] | P330058 | C18H13N | Polymer Information | SMILES | *CC(n1c2ccc3c(c2c2c1cccc2)cccc3)*
Homopolymer | poly(endo-3a,7a-dichloro-3a,4,7,7a-tetrahydro-4,7-methano-1,3-benzodioxolane-2-one) | P330059 | C7H6O2 | Electric property | Electric conductivity | 3e-07 | 0 | 1/(ohm*cm)
Homopolymer | poly(endo-3a,7a-dichloro-3a,4,7,7a-tetrahydro-4,7-methano-1,3-benzodioxolane-2-one) | P330059 | C7H6O2 | Electric property | Volume resistivity | 3000000 | 0 | ohm*cm
Homopolymer | poly(endo-3a,7a-dichloro-3a,4,7,7a-tetrahydro-4,7-methano-1,3-benzodioxolane-2-one) | P330059 | C7H6O2 | Polymer Information | SMILES | *C=CC1=C(O)C(=C(C1)*)O
Homopolymer | poly(4-chloro-1-methylbut-1-ene-1,4-diyl) | P330060 | C5H7Cl | Polymer Information | SMILES | *CC(C(=C*)C)Cl
Homopolymer | poly[1-(chlorosulfonyl)ethylene] | P330061 | C2H3ClO2S | Polymer Information | SMILES | *CC(S(=O)(=O)Cl)*
Homopolymer | poly[9-(pent-4-enyl)-9H-carbazole] | P330062 | C17H17N | Thermal property | Melting temperature | 137 | 0 | C
Homopolymer | poly[9-(pent-4-enyl)-9H-carbazole] | P330062 | C17H17N | Polymer Information | SMILES | *CC(CCCn1c2ccccc2c2c1cccc2)*
Homopolymer | poly(2,3-dibromopropiononitrile) | P330063 | C3HN | Thermal property | Melting temperature | 400 | 0 | C
Homopolymer | poly(2,3-dibromopropiononitrile) | P330063 | C3HN | Thermal property | Thermal conductivity | 0.3 | 0.01066667 | W/(m*K)
Homopolymer | poly(2,3-dibromopropiononitrile) | P330063 | C3HN | Thermal property | Thermal diffusivity | 0.0001 | 26.6664 | m2/s
Homopolymer | poly(2,3-dibromopropiononitrile) | P330063 | C3HN | Electric property | Electric conductivity | 3e-13 | 0 | 1/(ohm*cm)
Homopolymer | poly(2,3-dibromopropiononitrile) | P330063 | C3HN | Electric property | Volume resistivity | 3000000000000 | 0 | ohm*cm
Homopolymer | poly(2,3-dibromopropiononitrile) | P330063 | C3HN | Polymer Information | SMILES | *C(=C*)C#N
Homopolymer | poly[9-(hex-5-enyl)-9H-carbazole] | P330064 | C18H19N | Thermal property | Melting temperature | 114 | 0 | C
Homopolymer | poly[9-(hex-5-enyl)-9H-carbazole] | P330064 | C18H19N | Polymer Information | SMILES | *CC(CCCCn1c2ccccc2c2c1cccc2)*
Homopolymer | poly[butyl (1,2-dibromoethyl) ether] | P330065 | C6H10O | Thermal property | Melting temperature | 400 | 0 | C
Homopolymer | poly[butyl (1,2-dibromoethyl) ether] | P330065 | C6H10O | Polymer Information | SMILES | *C(=C*)OCCCC
Homopolymer | poly(2,3-dibromo-1-propanol) | P330066 | C3H4O | Thermal property | Melting temperature | 400 | 0 | C
Homopolymer | poly(2,3-dibromo-1-propanol) | P330066 | C3H4O | Electric property | Electric conductivity | 1.25e-11 | 3.333333e-25 | 1/(ohm*cm)
Homopolymer | poly(2,3-dibromo-1-propanol) | P330066 | C3H4O | Electric property | Volume resistivity | 78000000000 | 1.2e+19 | ohm*cm
Homopolymer | poly(2,3-dibromo-1-propanol) | P330066 | C3H4O | Dilute solution property | Intrinsic viscosity eta | 0.05 | 0.0004813333 | dl/g
Homopolymer | poly(2,3-dibromo-1-propanol) | P330066 | C3H4O | Polymer Information | SMILES | *C(=C*)CO
Homopolymer | poly(1,4-diphenylbuta-1,3-diyne) | P330067 | C16H10 | Electric property | Electric conductivity | 1e-14 | 0 | 1/(ohm*cm)
Homopolymer | poly(1,4-diphenylbuta-1,3-diyne) | P330067 | C16H10 | Electric property | Volume resistivity | 100000000000000 | 0 | ohm*cm
Homopolymer | poly(1,4-diphenylbuta-1,3-diyne) | P330067 | C16H10 | Heat characteristics | Softening temperature | 257.5 | 12.5 | C
Homopolymer | poly(1,4-diphenylbuta-1,3-diyne) | P330067 | C16H10 | Polymer Information | SMILES | *C#CC(=C(c1ccccc1)*)c1ccccc1
Homopolymer | poly[1-phenyl-2-(phenylethynyl)ethene-1,2-diyl] | P330068 | C16H10 | Polymer Information | SMILES | *C(=C(C#Cc1ccccc1)*)c1ccccc1
Homopolymer | poly(1,4-diphenylbuta-1,3-diyne) | P330069 | C16H10 | Thermal property | Thermal decomposition temperature | 510 | 0 | C
Homopolymer | poly(1,4-diphenylbuta-1,3-diyne) | P330069 | C16H10 | Electric property | Electric conductivity | 1e-14 | 0 | 1/(ohm*cm)
Homopolymer | poly(1,4-diphenylbuta-1,3-diyne) | P330069 | C16H10 | Electric property | Volume resistivity | 100000000000000 | 0 | ohm*cm
Homopolymer | poly(1,4-diphenylbuta-1,3-diyne) | P330069 | C16H10 | Heat characteristics | Softening temperature | 480 | 0 | C
Homopolymer | poly(1,4-diphenylbuta-1,3-diyne) | P330069 | C16H10 | Polymer Information | SMILES | *=C(C1=CC(=*)c2c1cccc2)c1ccccc1
Homopolymer | poly(diphenylvinylphosphine sulfide) | P330070 | C14H13PS | Thermal property | Thermal decomposition temperature | 300 | 0 | C
Homopolymer | poly(diphenylvinylphosphine sulfide) | P330070 | C14H13PS | Thermal property | Melting temperature | 95 | 2450 | C
Homopolymer | poly(diphenylvinylphosphine sulfide) | P330070 | C14H13PS | Dilute solution property | Intrinsic viscosity eta | 0.04 | 0 | dl/g
Homopolymer | poly(diphenylvinylphosphine sulfide) | P330070 | C14H13PS | Polymer Information | SMILES | *CC(P(=S)(c1ccccc1)c1ccccc1)*
Homopolymer | poly(1-nitropropene) | P330071 | C3H5NO2 | Heat characteristics | Softening temperature | 80 | 0 | C
Homopolymer | poly(1-nitropropene) | P330071 | C3H5NO2 | Polymer Information | SMILES | [O-][N+](=O)C(C(C)*)*
Homopolymer | poly(2-methylidenebutanedioic acid) | P330072 | C5H6O4 | Thermal property | Glass transition temperature | 141 | 0 | C
Homopolymer | poly(2-methylidenebutanedioic acid) | P330072 | C5H6O4 | Thermal property | Thermal decomposition temperature | 300 | 0 | C
Homopolymer | poly(2-methylidenebutanedioic acid) | P330072 | C5H6O4 | Dilute solution property | Intrinsic viscosity eta | 0.1305 | 0.01904033 | dl/g
Homopolymer | poly(2-methylidenebutanedioic acid) | P330072 | C5H6O4 | Polymer Information | SMILES | *CC(C(=O)O)(CC(=O)O)*
Homopolymer | poly[methyl 2-(vinyloxy)acetate] | P330073 | C5H8O3 | Dilute solution property | Intrinsic viscosity eta | 4.9 | 0 | dl/g
Homopolymer | poly[methyl 2-(vinyloxy)acetate] | P330073 | C5H8O3 | Polymer Information | SMILES | *C(OCC(=O)OC)C*
Homopolymer | poly[methyl 2-(vinyloxy)acetate] | P330074 | C4H6O3 | Polymer Information | SMILES | *C(OCC(=O)O)C*
Homopolymer | poly[methyl 2-(vinyloxy)acetate] | P330075 | C4H7NO2 | Polymer Information | SMILES | *C(OCC(=O)N)C*
Homopolymer | poly(1-vinylpyrrolidine-2-thione) | P330076 | C6H9NS | Thermal property | Glass transition temperature | 80 | 0 | C
Homopolymer | poly(1-vinylpyrrolidine-2-thione) | P330076 | C6H9NS | Thermal property | Thermal decomposition temperature | 180 | 0 | C
Homopolymer | poly(1-vinylpyrrolidine-2-thione) | P330076 | C6H9NS | Polymer Information | SMILES | *CC(N1CCCC1=S)*
Homopolymer | poly(1-phenyl-2-vinylcylopropane) | P330077 | C11H12 | Thermal property | Glass transition temperature | 14 | 0 | C
Homopolymer | poly(1-phenyl-2-vinylcylopropane) | P330077 | C11H12 | Thermal property | Thermal decomposition temperature | 399 | 4035.467 | C
Homopolymer | poly(1-phenyl-2-vinylcylopropane) | P330077 | C11H12 | Thermal property | Thermal decomposition weight loss | 52 | 5.333333 | %
Homopolymer | poly(1-phenyl-2-vinylcylopropane) | P330077 | C11H12 | Polymer Information | SMILES | *C=CCC(c1ccccc1)C*
Homopolymer | poly(1,1-diphenyl-2-vinylcylopropane) | P330078 | C17H16 | Thermal property | Thermal decomposition temperature | 436 | 2745.867 | C
Homopolymer | poly(1,1-diphenyl-2-vinylcylopropane) | P330078 | C17H16 | Thermal property | Thermal decomposition weight loss | 70.085 | 537.8763 | %
Homopolymer | poly(1,1-diphenyl-2-vinylcylopropane) | P330078 | C17H16 | Polymer Information | SMILES | *C=CCC(c1ccccc1)(c1ccccc1)C*
Homopolymer | poly(2-acryloyl-2,3-dihydro-1,2-benzisothiazole-3-one) | P330079 | C10H7NO2S | Polymer Information | SMILES | *CC(C(=O)n1sc2c(c1=O)cccc2)*
Homopolymer | poly(3,6-dichloro-N-vinylcarbazole) | P330080 | C14H9Cl2N | Dilute solution property | Intrinsic viscosity eta | 68 | 0 | dl/g
Homopolymer | poly(3,6-dichloro-N-vinylcarbazole) | P330080 | C14H9Cl2N | Polymer Information | SMILES | *CC(n1c2ccc(cc2c2c1ccc(c2)Cl)Cl)*
Homopolymer | poly(3,6-dibromo-N-vinylcarbazole) | P330081 | C14H9Br2N | Dilute solution property | Intrinsic viscosity eta | 64 | 0 | dl/g
Homopolymer | poly(3,6-dibromo-N-vinylcarbazole) | P330081 | C14H9Br2N | Polymer Information | SMILES | *CC(n1c2ccc(cc2c2c1ccc(c2)Br)Br)*
Homopolymer | poly(3,6-diiodo-N-vinylcarbazole) | P330082 | C14H9I2N | Dilute solution property | Intrinsic viscosity eta | 74 | 0 | dl/g
Homopolymer | poly(3,6-diiodo-N-vinylcarbazole) | P330082 | C14H9I2N | Polymer Information | SMILES | *CC(n1c2ccc(cc2c2c1ccc(c2)I)I)*
Homopolymer | poly[(methylsulfinyl)ethene] | P330083 | C3H6OS | Polymer Information | SMILES | *C(S(=O)C)C*
Homopolymer | polyvinyldimethylphenylsilane | P330084 | C10H14Si | Thermal property | Specific heat capacity cp | 0.34 | 0 | cal/(g*C)
Homopolymer | polyvinyldimethylphenylsilane | P330084 | C10H14Si | Polymer Information | SMILES | *CC([Si](c1ccccc1)(C)C)*
Homopolymer | polyvinylbenzyldimethylsilane | P330085 | C11H16Si | Thermal property | Glass transition temperature | -24 | 0 | C
Homopolymer | polyvinylbenzyldimethylsilane | P330085 | C11H16Si | Thermal property | Specific heat capacity cp | 0.2813 | 0.02587265 | cal/(g*C)
Homopolymer | polyvinylbenzyldimethylsilane | P330085 | C11H16Si | Polymer Information | SMILES | *CC([Si](Cc1ccccc1)(C)C)*
Homopolymer | poly(1,1-dicyano-3-acetoxybutane-1,4-diyl) | P330086 | C8H8N2O2 | Polymer Information | SMILES | *CC(CC(C#N)(C#N)*)OC(=O)C
Homopolymer | poly(1,1-dicyano-2-acetoxybutane-1,4-diyl) | P330087 | C8H8N2O2 | Polymer Information | SMILES | *CCC(C(C#N)(C#N)*)OC(=O)C
Homopolymer | poly[1,12-bis(isopropylcarbamoyloxy)dodeca-5,7-diyne] | P330088 | C20H32N2O4 | Physical property | Density | 1.165 | 1.333333e-06 | g/cm3
Homopolymer | poly[1,12-bis(isopropylcarbamoyloxy)dodeca-5,7-diyne] | P330088 | C20H32N2O4 | Physical property | Specific volume | 0.85835 | 7.5e-07 | cm3/g
Homopolymer | poly[1,12-bis(isopropylcarbamoyloxy)dodeca-5,7-diyne] | P330088 | C20H32N2O4 | Thermal property | Lc phase transition temperature | 116 | 8 | C
Homopolymer | poly[1,12-bis(isopropylcarbamoyloxy)dodeca-5,7-diyne] | P330088 | C20H32N2O4 | Electric property | Dielectric constant ac | 9.25 | 2.43
Homopolymer | poly[1,12-bis(isopropylcarbamoyloxy)dodeca-5,7-diyne] | P330088 | C20H32N2O4 | Electric property | Dielectric loss factor | 7.65 | 3.63
Homopolymer | poly[1,12-bis(isopropylcarbamoyloxy)dodeca-5,7-diyne] | P330088 | C20H32N2O4 | Polymer Information | SMILES | *=C=C=C(C(=*)CCCCOC(=O)NC(C)C)CCCCOC(=O)NC(C)C
Homopolymer | poly(ethenetetracarbonitrile) | P330089 | C3N2 | Electric property | Electric conductivity | 8.0485e-08 | 8.4301803e-15 | 1/(ohm*cm)
Homopolymer | poly(ethenetetracarbonitrile) | P330089 | C3N2 | Electric property | Volume resistivity | 503100000 | 3.2921e+17 | ohm*cm
Homopolymer | poly(ethenetetracarbonitrile) | P330089 | C3N2 | Polymer Information | SMILES | N#CC(C#N)(*)*
Homopolymer | poly(benzylprop-2-ynylamine) | P330090 | C10H11N | Thermal property | Thermal decomposition temperature | 445 | 32950 | C
Homopolymer | poly(benzylprop-2-ynylamine) | P330090 | C10H11N | Thermal property | Thermal decomposition weight loss | 48.1 | 228.98 | %
Homopolymer | poly(benzylprop-2-ynylamine) | P330090 | C10H11N | Electric property | Electric conductivity | 7.50000005e-06 | 7.499999945e-11 | 1/(ohm*cm)
Homopolymer | poly(benzylprop-2-ynylamine) | P330090 | C10H11N | Electric property | Volume resistivity | 5000000033500 | 2.3583e+27 | ohm*cm
Homopolymer | poly(benzylprop-2-ynylamine) | P330090 | C10H11N | Polymer Information | SMILES | *C=C(CNCc1ccccc1)*
Homopolymer | poly(ethynylferrocene) | P330091 | C12H10Fe | Electric property | Electric conductivity | 1.6e-11 | 4.8e-23 | 1/(ohm*cm)
Homopolymer | poly(ethynylferrocene) | P330091 | C12H10Fe | Electric property | Volume resistivity | 72500000000 | 1.0083e+21 | ohm*cm
Homopolymer | poly(p-diethynylbenzene) | P330092 | C10H6 | Physical property | Density | 1.097 | 0 | g/cm3
Homopolymer | poly(p-diethynylbenzene) | P330092 | C10H6 | Physical property | Specific volume | 0.9116 | 0 | cm3/g
Homopolymer | poly(p-diethynylbenzene) | P330092 | C10H6 | Physicochemical property | Cohesive energy density | 96 | 0 | cal/cm3
Homopolymer | poly(p-diethynylbenzene) | P330092 | C10H6 | Physicochemical property | Solubility parameter | 20 | 0 | (J/cm3)1/2
Homopolymer | poly(p-diethynylbenzene) | P330092 | C10H6 | Polymer Information | SMILES | *C=C(c1ccc(cc1)C#C)*
Homopolymer | poly(1,3-diethynylbenzene) | P330093 | C10H6 | Physical property | Density | 1.13 | 0 | g/cm3
Homopolymer | poly(1,3-diethynylbenzene) | P330093 | C10H6 | Physical property | Specific volume | 0.885 | 0 | cm3/g
Homopolymer | poly(1,3-diethynylbenzene) | P330093 | C10H6 | Physicochemical property | Cohesive energy density | 83.5 | 0 | cal/cm3
Homopolymer | poly(1,3-diethynylbenzene) | P330093 | C10H6 | Physicochemical property | Solubility parameter | 18.7 | 0 | (J/cm3)1/2
Homopolymer | poly(1,3-diethynylbenzene) | P330093 | C10H6 | Polymer Information | SMILES | *C=C(c1cccc(c1)C#C)*
Homopolymer | poly(2,6-diethynylpyridine) | P330094 | C9H5N | Polymer Information | SMILES | *C=C(c1cccc(n1)C#C)*
Homopolymer | poly[triethoxy(vinyl)silane] | P330095 | C8H18O3Si | Polymer Information | SMILES | CCO[Si](C(C*)*)(OCC)OCC
Homopolymer | poly(3-bromophenyl acetylene) | P330096 | C8H5Br | Polymer Information | SMILES | *C=C(c1cccc(c1)Br)*
Homopolymer | poly(3-chlorophenyl acetylene) | P330097 | C8H5Cl | Polymer Information | SMILES | *C=C(c1cccc(c1)Cl)*
Homopolymer | poly(3-trimethylsilylphenyl acetylene) | P330098 | C11H14Si | Polymer Information | SMILES | *C=C(c1cccc(c1)[Si](C)(C)C)*
Homopolymer | poly{[3-(trimethylstannyl)phenyl]acetylene} | P330099 | C11H14Sn | Polymer Information | SMILES | *C=C(c1cccc(c1)[Sn](C)(C)C)*
Homopolymer | poly(3,6,9,12-tetraoxatridec-1-ene) | P330100 | C9H18O4 | Thermal property | Glass transition temperature | -71.3 | 29.45333 | C
Homopolymer | poly(3,6,9,12-tetraoxatridec-1-ene) | P330100 | C9H18O4 | Polymer Information | SMILES | COCCOCCOCCOC(C*)*
Homopolymer | polyvinylacetylacetate | P330101 | C6H8O3 | Heat characteristics | Softening temperature | 42.5 | 12.5 | C
Homopolymer | polyvinylacetylacetate | P330101 | C6H8O3 | Polymer Information | SMILES | *C(OC(=O)CC(=O)C)C*
Homopolymer | poly[1-(3-sulfopropoxy)ethylene] | P330102 | C5H10O4S | Polymer Information | SMILES | *CC(OCCCS(=O)(=O)O)*
Homopolymer | poly{1-[2-(2-methoxyethoxy)ethyl] itaconate} | P330103 | C10H16O6 | Polymer Information | SMILES | COCCOCCOC(=O)CC(C(=O)O)(C*)*
Homopolymer | poly(5-trimethylsilyl-2-norbornene) | P330104 | C10H18Si | Physical property | Density | 0.919 | 1.333333e-06 | g/cm3
Homopolymer | poly(5-trimethylsilyl-2-norbornene) | P330104 | C10H18Si | Physical property | Specific volume | 1.095 | 3.333333e-05 | cm3/g
Homopolymer | poly(5-trimethylsilyl-2-norbornene) | P330104 | C10H18Si | Thermal property | Glass transition temperature | 110 | 16.8 | C
Homopolymer | poly(5-trimethylsilyl-2-norbornene) | P330104 | C10H18Si | Physicochemical property | Gas diffusion coefficient d | 3e-07 | 2.157474e-14 | cm2/s
Homopolymer | poly(5-trimethylsilyl-2-norbornene) | P330104 | C10H18Si | Physicochemical property | Gas permeability coefficient p | 1.8e-12 | 6.324541e-22 | cm3(STP)cm/(cm2*s*Pa)
Homopolymer | poly(5-trimethylsilyl-2-norbornene) | P330104 | C10H18Si | Physicochemical property | Gas solubility coefficient s | 5.6e-06 | 7.949167e-10 | cm3(STP)/(cm3*Pa)
Homopolymer | poly(5-trimethylsilyl-2-norbornene) | P330104 | C10H18Si | Dilute solution property | Intrinsic viscosity eta | 6 | 0 | dl/g
Homopolymer | poly(5-trimethylsilyl-2-norbornene) | P330104 | C10H18Si | Polymer Information | SMILES | *C=CC1CC(C(C1)[Si](C)(C)C)*
Homopolymer | poly<5-(1,1,3,3-tetramethyl-1,3-disilabutylnorbornene) | P330105 | C13H26Si2 | Physical property | Density | 0.93 | 0 | g/cm3
Homopolymer | poly<5-(1,1,3,3-tetramethyl-1,3-disilabutylnorbornene) | P330105 | C13H26Si2 | Physical property | Specific volume | 1.1 | 0 | cm3/g
Homopolymer | poly<5-(1,1,3,3-tetramethyl-1,3-disilabutylnorbornene) | P330105 | C13H26Si2 | Thermal property | Glass transition temperature | 24 | 0 | C
Homopolymer | poly<5-(1,1,3,3-tetramethyl-1,3-disilabutylnorbornene) | P330105 | C13H26Si2 | Physicochemical property | Gas diffusion coefficient d | 1.6e-07 | 5.213511e-15 | cm2/s
Homopolymer | poly<5-(1,1,3,3-tetramethyl-1,3-disilabutylnorbornene) | P330105 | C13H26Si2 | Physicochemical property | Gas permeability coefficient p | 9.75e-13 | 3.572541e-22 | cm3(STP)cm/(cm2*s*Pa)
Homopolymer | poly<5-(1,1,3,3-tetramethyl-1,3-disilabutylnorbornene) | P330105 | C13H26Si2 | Physicochemical property | Gas solubility coefficient s | 2.6e-06 | 5.20526e-11 | cm3(STP)/(cm3*Pa)
Homopolymer | poly<5-(1,1,3,3-tetramethyl-1,3-disilabutylnorbornene) | P330105 | C13H26Si2 | Dilute solution property | Intrinsic viscosity eta | 2 | 0 | dl/g
Homopolymer | poly<5-(1,1,3,3-tetramethyl-1,3-disilabutylnorbornene) | P330105 | C13H26Si2 | Polymer Information | SMILES | *C=CC1CC(C(C1)[Si](C[Si](C)(C)C)(C)C)*
Homopolymer | poly<[1-(benzoyloxy)-2-chlorobutane-1,4-diyl] | P330106 | C11H11ClO2 | Polymer Information | SMILES | *CCC(C(Cl)*)OC(=O)c1ccccc1
Homopolymer | poly(1-chloro-2-phenoxybutane-1,4-diyl) | P330107 | C10H11ClO | Polymer Information | SMILES | *CCC(C(Cl)*)Oc1ccccc1
Homopolymer | poly[1-chloro-2-(p-tolyloxy)butane-1,4-diyl] | P330108 | C11H13ClO | Polymer Information | SMILES | *CCC(C(Cl)*)Oc1ccc(cc1)C
Homopolymer | poly[1-chloro-2-(p-fluorophenoxy)butane-1,4-diyl] | P330109 | C10H10ClFO | Polymer Information | SMILES | *CCC(C(Cl)*)Oc1ccc(cc1)F
Homopolymer | poly[1-chloro-2-(diphenylmethoxy)butane-1,4-diyl] | P330110 | C17H17ClO | Polymer Information | SMILES | *CCC(C(Cl)*)OC(c1ccccc1)c1ccccc1
Homopolymer | poly[N,N'-bis(p-ethynylphenyl)pyromellitimide] | P330111 | C26H12N2O4 | Physical property | Density | 1.25 | 0.002133333 | g/cm3
Homopolymer | poly[N,N'-bis(p-ethynylphenyl)pyromellitimide] | P330111 | C26H12N2O4 | Physical property | Specific volume | 0.8005 | 0.000867 | cm3/g
Homopolymer | poly[N,N'-bis(p-ethynylphenyl)pyromellitimide] | P330111 | C26H12N2O4 | Thermal property | Glass transition temperature | 420 | 533.3333 | C
Homopolymer | poly[N,N'-bis(p-ethynylphenyl)pyromellitimide] | P330111 | C26H12N2O4 | Thermal property | Thermal decomposition temperature | 457.5 | 396.6364 | C
Homopolymer | poly[N,N'-bis(p-ethynylphenyl)pyromellitimide] | P330111 | C26H12N2O4 | Thermal property | Thermal decomposition weight loss | 5 | 0 | %
Homopolymer | poly[N,N'-bis(p-ethynylphenyl)pyromellitimide] | P330111 | C26H12N2O4 | Tensile property | Elongation at break | 1.95 | 0 | %
Homopolymer | poly[N,N'-bis(p-ethynylphenyl)pyromellitimide] | P330111 | C26H12N2O4 | Tensile property | Tensile modulus | 1.71 | 0 | GPa
Homopolymer | poly[N,N'-bis(p-ethynylphenyl)pyromellitimide] | P330111 | C26H12N2O4 | Flexural property | Dynamic flexural properties storage modulus | 1.675 | 1.140833 | GPa
Homopolymer | poly[N,N'-bis(p-ethynylphenyl)pyromellitimide] | P330111 | C26H12N2O4 | Flexural property | Dynamic flexural properties loss tanget | 0.15 | 0.0108
Homopolymer | poly[N,N'-bis(p-ethynylphenyl)pyromellitimide] | P330111 | C26H12N2O4 | Polymer Information | SMILES | *C=C(c1ccc(cc1)n1c(=O)c2c(c1=O)cc1c(c2)c(=O)n(c1=O)c1ccc(cc1)C#C)*
Homopolymer | poly[1-(phenylthio)ethylene] | P330112 | C8H8S | Polymer Information | SMILES | *CC(Sc1ccccc1)*
Homopolymer | poly[(S)-methyl(1-naphthyl)(phenyl)(vinyl)silane] | P330113 | C19H18Si | Thermal property | Thermal decomposition temperature | 380 | 0 | C
Homopolymer | poly[(S)-methyl(1-naphthyl)(phenyl)(vinyl)silane] | P330113 | C19H18Si | Thermal property | Thermal decomposition weight loss | 1 | 0 | %
Homopolymer | poly[(S)-methyl(1-naphthyl)(phenyl)(vinyl)silane] | P330113 | C19H18Si | Polymer Information | SMILES | *CC([Si](c1cccc2c1cccc2)(c1ccccc1)C)*
Homopolymer | poly{5-[8-[4-[2-(4-nitrophenyl]vinyl]phenoxy]octyl]oxy]carbonyl}bicyclo[2.2.1]hept-2-ene} | P330114 | C30H35NO5 | Thermal property | Glass transition temperature | 50 | 4.711111 | C
Homopolymer | poly{5-[8-[4-[2-(4-nitrophenyl]vinyl]phenoxy]octyl]oxy]carbonyl}bicyclo[2.2.1]hept-2-ene} | P330114 | C30H35NO5 | Thermal property | Lc phase transition temperature | 117 | 21.6 | C
Homopolymer | poly{5-[8-[4-[2-(4-nitrophenyl]vinyl]phenoxy]octyl]oxy]carbonyl}bicyclo[2.2.1]hept-2-ene} | P330114 | C30H35NO5 | Polymer Information | SMILES | *C=CC1CC(C(C1)C(=O)OCCCCCCCCOc1ccc(cc1)C=Cc1ccc(cc1)[N+](=O)[O-])*
Homopolymer | poly{8-[4-[2-(4-nitrophenyl)vinyl]phenoxy]octyl [(2-cyclobutenyl)methoxy]acetate} | P330115 | C29H35NO6 | Thermal property | Glass transition temperature | 21 | 21.15556 | C
Homopolymer | poly{8-[4-[2-(4-nitrophenyl)vinyl]phenoxy]octyl [(2-cyclobutenyl)methoxy]acetate} | P330115 | C29H35NO6 | Thermal property | Lc phase transition temperature | 104 | 188.1778 | C
Homopolymer | poly{8-[4-[2-(4-nitrophenyl)vinyl]phenoxy]octyl [(2-cyclobutenyl)methoxy]acetate} | P330115 | C29H35NO6 | Polymer Information | SMILES | *C=CC(COCC(=O)OCCCCCCCCOc1ccc(cc1)C=Cc1ccc(cc1)[N+](=O)[O-])C*
Homopolymer | poly{1,1-bis[(1-adamantyloxy)carbonyl]-2-vinylcyclopropane} | P330116 | C27H36O4 | Physical property | Density | 1.128 | 0 | g/cm3
Homopolymer | poly{1,1-bis[(1-adamantyloxy)carbonyl]-2-vinylcyclopropane} | P330116 | C27H36O4 | Physical property | Specific volume | 0.8865 | 0 | cm3/g
Homopolymer | poly{1,1-bis[(1-adamantyloxy)carbonyl]-2-vinylcyclopropane} | P330116 | C27H36O4 | Thermal property | Glass transition temperature | 34 | 0 | C
Homopolymer | poly{1,1-bis[(1-adamantyloxy)carbonyl]-2-vinylcyclopropane} | P330116 | C27H36O4 | Thermal property | Thermal decomposition temperature | 377 | 0 | C
Homopolymer | poly{1,1-bis[(1-adamantyloxy)carbonyl]-2-vinylcyclopropane} | P330116 | C27H36O4 | Thermal property | Thermal decomposition weight loss | 10 | 0 | %
Homopolymer | poly{1,1-bis[(1-adamantyloxy)carbonyl]-2-vinylcyclopropane} | P330116 | C27H36O4 | Polymer Information | SMILES | *C=CCC(C(=O)OC12CC3CC(C2)CC(C1)C3)(C(=O)OC12CC3CC(C2)CC(C1)C3)C*
Homopolymer | poly[1-(ethylsulfinyl)ethylene] | P330117 | C4H8OS | Polymer Information | SMILES | *CC(S(=O)CC)*
Homopolymer | poly[1-(3-ethylidene-2-pyrrolidinon-1-yl)ethylene] | P330118 | C8H11NO | Polymer Information | SMILES | *C(N1CCC(=CC)C1=O)C*
Homopolymer | poly[3,3'-ethylidenebis(N-vinylpyrrolidone)] | P330119 | C14H20N2O2 | Polymer Information | SMILES | *CC(N1CCC(C1=O)C(C1CCN(C1=O)C=C)C)*
Homopolymer | poly(4-cyanophenyl 4-{[11-(vinyloxy)undecyl]oxy}benzoate) | P330120 | C27H33NO4 | Thermal property | Glass transition temperature | 37 | 0 | C
Homopolymer | poly(4-cyanophenyl 4-{[11-(vinyloxy)undecyl]oxy}benzoate) | P330120 | C27H33NO4 | Thermal property | Lc phase transition temperature | 78 | 2434.522 | C
Homopolymer | poly(4-cyanophenyl 4-{[11-(vinyloxy)undecyl]oxy}benzoate) | P330120 | C27H33NO4 | Electric property | Dielectric constant ac | 3.91 | 0.1870182
Homopolymer | poly(4-cyanophenyl 4-{[11-(vinyloxy)undecyl]oxy}benzoate) | P330120 | C27H33NO4 | Electric property | Dielectric loss factor | 0.0235 | 0.0002594242
Homopolymer | poly(4-cyanophenyl 4-{[11-(vinyloxy)undecyl]oxy}benzoate) | P330120 | C27H33NO4 | Polymer Information | SMILES | *CC(OCCCCCCCCCCCOc1ccc(cc1)C(=O)Oc1ccc(cc1)C#N)*
Homopolymer | poly(4-ethoxyphenyl 4-{[11-(vinyloxy)undecyl]oxy}benzoate) | P330121 | C28H38O5 | Thermal property | Glass transition temperature | 37 | 0 | C
Homopolymer | poly(4-ethoxyphenyl 4-{[11-(vinyloxy)undecyl]oxy}benzoate) | P330121 | C28H38O5 | Thermal property | Lc phase transition temperature | 95 | 1246.783 | C
Homopolymer | poly(4-ethoxyphenyl 4-{[11-(vinyloxy)undecyl]oxy}benzoate) | P330121 | C28H38O5 | Electric property | Dielectric constant ac | 4.745 | 0.3054818
Homopolymer | poly(4-ethoxyphenyl 4-{[11-(vinyloxy)undecyl]oxy}benzoate) | P330121 | C28H38O5 | Electric property | Dielectric loss factor | 0.017 | 0.001376242
Homopolymer | poly(4-ethoxyphenyl 4-{[11-(vinyloxy)undecyl]oxy}benzoate) | P330121 | C28H38O5 | Polymer Information | SMILES | CCOc1ccc(cc1)OC(=O)c1ccc(cc1)OCCCCCCCCCCCOC(C*)*
Homopolymer | poly(1-adamantyl hexa-2,4-dienoate) | P330122 | C16H22O2 | Thermal property | Glass transition temperature | 115 | 0 | C
Homopolymer | poly(1-adamantyl hexa-2,4-dienoate) | P330122 | C16H22O2 | Thermal property | Thermal decomposition temperature | 325 | 9185.333 | C
Homopolymer | poly(1-adamantyl hexa-2,4-dienoate) | P330122 | C16H22O2 | Thermal property | Thermal decomposition weight loss | 0 | 0 | %
Homopolymer | poly(1-adamantyl hexa-2,4-dienoate) | P330122 | C16H22O2 | Polymer Information | SMILES | *C=CC(C(C(=O)OC12CC3CC(C2)CC(C1)C3)*)C
Homopolymer | poly(vinyl 1-adamantane carboxylate) | P330123 | C13H18O2 | Dilute solution property | Intrinsic viscosity eta | 0.15 | 0.002133333 | dl/g
Homopolymer | poly(vinyl 1-adamantane carboxylate) | P330123 | C13H18O2 | Heat characteristics | Softening temperature | 215 | 83.33333 | C
Homopolymer | poly(vinyl 1-adamantane carboxylate) | P330123 | C13H18O2 | Polymer Information | SMILES | *CC(OC(=O)C12CC3CC(C2)CC(C1)C3)*
Homopolymer | poly(vinyl triethylacetate) | P330124 | C10H18O2 | Heat characteristics | Softening temperature | 88 | 84.66667 | C
Homopolymer | poly(vinyl triethylacetate) | P330124 | C10H18O2 | Polymer Information | SMILES | *CC(OC(=O)C(CC)(CC)CC)*
Homopolymer | poly(vinyl tripropylacetate) | P330125 | C13H24O2 | Heat characteristics | Softening temperature | 53 | 8 | C
Homopolymer | poly(vinyl tripropylacetate) | P330125 | C13H24O2 | Polymer Information | SMILES | CCCC(C(=O)OC(C*)*)(CCC)CCC
Homopolymer | poly(vinyl tributylacetate) | P330126 | C16H30O2 | Heat characteristics | Softening temperature | 69 | 2 | C
Homopolymer | poly(vinyl tributylacetate) | P330126 | C16H30O2 | Polymer Information | SMILES | CCCCC(C(=O)OC(C*)*)(CCCC)CCCC
Homopolymer | poly(vinyl 1-adamantyl ether) | P330127 | C12H18O | Heat characteristics | Softening temperature | 219 | 17.66667 | C
Homopolymer | poly(vinyl 1-adamantyl ether) | P330127 | C12H18O | Polymer Information | SMILES | *CC(OC12CC3CC(C2)CC(C1)C3)*
Homopolymer | poly(1,1-dipropylbutyl vinyl ether) | P330128 | C12H24O | Heat characteristics | Softening temperature | 80.5 | 4.5 | C
Homopolymer | poly(1,1-dipropylbutyl vinyl ether) | P330128 | C12H24O | Polymer Information | SMILES | CCCC(OC(C*)*)(CCC)CCC
Homopolymer | poly[1-(N-carbazolyl)penta-1,3-diyn-5-ol] | P330129 | C17H11NO | Polymer Information | SMILES | *C#CC(=C(n1c2ccccc2c2c1cccc2)*)CO
Homopolymer | poly[(E)-1-fluoroethene-1,2-diyl] | P330130 | C2HF | Polymer Information | SMILES | */C=C(\F)/*
Homopolymer | cis-polyfluoroacetylene | P330131 | C2HF | Polymer Information | SMILES | */C=C(/F)\*
Homopolymer | poly[1,6-bis(3,6-dibromo-9H-carbazole-9-yl)-hexa-2,4-diyne] | P330132 | C30H16Br6N2 | Polymer Information | SMILES | Brc1ccc2c(c1)c1cc(Br)ccc1n2CC(=C(C(=C(Br)*)Br)Cn1c2ccc(cc2c2c1ccc(c2)Br)Br)*
Homopolymer | poly[(chlorosulfonyl)methylene] | P330133 | CHClO2S | Polymer Information | SMILES | *C(S(=O)(=O)Cl)*
Homopolymer | poly[bis(ethylsulfanyl)acetylene] | P330134 | C6H10S2 | Thermal property | Thermal decomposition temperature | 250 | 3333.333 | C
Homopolymer | poly[bis(ethylsulfanyl)acetylene] | P330134 | C6H10S2 | Thermal property | Thermal decomposition weight loss | 1 | 0 | %
Homopolymer | poly[bis(ethylsulfanyl)acetylene] | P330134 | C6H10S2 | Electric property | Electric conductivity | 24 | 1642.286 | 1/(ohm*cm)
Homopolymer | poly[bis(ethylsulfanyl)acetylene] | P330134 | C6H10S2 | Electric property | Surface resistivity | 123 | 0 | ohm
Homopolymer | poly[bis(ethylsulfanyl)acetylene] | P330134 | C6H10S2 | Electric property | Volume resistivity | 0.0445 | 2.1429e+27 | ohm*cm
Homopolymer | poly[bis(ethylsulfanyl)acetylene] | P330134 | C6H10S2 | Polymer Information | SMILES | CCSC(=C(SCC)*)*
Homopolymer | poly{butyl [({[8-(pyrimidine-5-yl)octa-5,7-diynyl]oxy}carbonyl)amino]acetate} | P330135 | C19H23N3O4 | Electric property | Electric conductivity | 5.511e-13 | 4.017216e-25 | 1/(ohm*cm)
Homopolymer | poly{butyl [({[8-(pyrimidine-5-yl)octa-5,7-diynyl]oxy}carbonyl)amino]acetate} | P330135 | C19H23N3O4 | Electric property | Volume resistivity | 225455000000000 | 6.7227e+28 | ohm*cm
Homopolymer | poly{butyl [({[8-(pyrimidine-5-yl)octa-5,7-diynyl]oxy}carbonyl)amino]acetate} | P330135 | C19H23N3O4 | Polymer Information | SMILES | CCCCOC(=O)CNC(=O)OCCCCC(=C(c1cncnc1)*)C#C*
Homopolymer | poly(2-vinyl-1,3,5,2,4,6-triazatriborinane) | P330136 | C2H8B3N3 | Polymer Information | SMILES | *CC(b1[nH][bH][nH][bH][nH]1)*
Homopolymer | poly(ethene-alt-acrylonitrile) | P330137 | C5H7N | Thermal property | Melting temperature | 165 | 0 | C
Homopolymer | poly(ethene-alt-acrylonitrile) | P330137 | C5H7N | Polymer Information | SMILES | *C(C#N)CCC*
Homopolymer | poly(N-vinylformamide) | P330138 | C3H5NO | Thermal property | Glass transition temperature | 147 | 21.06667 | C
Homopolymer | poly(N-vinylformamide) | P330138 | C3H5NO | Dilute solution property | Intrinsic viscosity eta | 1.25 | 2.232 | dl/g
Homopolymer | poly(N-vinylformamide) | P330138 | C3H5NO | Polymer Information | SMILES | *C(NC=O)C*
Homopolymer | poly(5-vinyl-1,3-benzodioxole) | P330139 | C9H8O2 | Thermal property | Glass transition temperature | 138 | 0 | C
Homopolymer | poly(5-vinyl-1,3-benzodioxole) | P330139 | C9H8O2 | Polymer Information | SMILES | *CC(c1ccc2c(c1)OCO2)*
Homopolymer | poly(4-vinyl-1,3-benzodioxole) | P330140 | C9H8O2 | Thermal property | Glass transition temperature | 119 | 0 | C
Homopolymer | poly(4-vinyl-1,3-benzodioxole) | P330140 | C9H8O2 | Polymer Information | SMILES | *C(c1cccc2c1OCO2)C*
Homopolymer | poly(4-fluorophenyl vinyl sulfoxide) | P330141 | C8H7FOS | Thermal property | Thermal decomposition temperature | 92.5 | 612.5 | C
Homopolymer | poly(4-fluorophenyl vinyl sulfoxide) | P330141 | C8H7FOS | Polymer Information | SMILES | *CC(S(=O)c1ccc(cc1)F)*
Homopolymer | poly(4-chlorophenyl vinyl sulfoxide) | P330142 | C8H7ClOS | Thermal property | Thermal decomposition temperature | 92.5 | 612.5 | C
Homopolymer | poly(4-chlorophenyl vinyl sulfoxide) | P330142 | C8H7ClOS | Polymer Information | SMILES | *CC(S(=O)c1ccc(cc1)Cl)*
Homopolymer | poly(4-methoxyphenyl vinyl sulfoxide) | P330143 | C9H10O2S | Thermal property | Thermal decomposition temperature | 92.5 | 612.5 | C
Homopolymer | poly(4-methoxyphenyl vinyl sulfoxide) | P330143 | C9H10O2S | Polymer Information | SMILES | *CC(S(=O)c1ccc(cc1)OC)*
Homopolymer | polymethylidenemalononitrile | P330144 | C4H2N2 | Polymer Information | SMILES | *CC(C#N)(C#N)*
Homopolymer | poly{2-chloro-3-[(trichloromethyl)sulfanyl]buta-1,3-diene} | P330145 | C5H6Cl4S | Polymer Information | SMILES | *CCC(C(Cl)*)SC(Cl)(Cl)Cl
Homopolymer | poly[(dimethylamino)styrene] | P330146 | C10H13N | Thermal property | Glass transition temperature | 138 | 0 | C
Homopolymer | poly[2-chloro-3-(trifluoromethylsulfanyl)buta-1,3-diene] | P330147 | C5H6ClF3S | Polymer Information | SMILES | *CCC(C(Cl)*)SC(F)(F)F
Homopolymer | poly[ethene-co-(vinyl 2-ethylhexanoate)] | P330148 | C10H18O2 | Polymer Information | SMILES | CCCCC(C(=O)OC(C*)*)CC
Homopolymer | [2,3-bis(trifluoromethyl)butadiene] | P330149 | C6H4F6 | Polymer Information | SMILES | *CC/C(=C(\C(F)(F)F)/*)/C(F)(F)F
Homopolymer | poly{1-chloro-2-[(2,3,4,5,6-pentafluorophenyl)sulfanyl]butane-1,4-diyl} | P330150 | C10H6ClF5S | Polymer Information | SMILES | *CCC(C(Cl)*)Sc1c(F)c(F)c(c(c1F)F)F
Homopolymer | poly{1-chloro-2-[(2,3,4,5,6-pentachlorophenyl)sulfanyl]butane-1,4-diyl} | P330151 | C10H6Cl6S | Polymer Information | SMILES | *CCC(C(Cl)*)Sc1c(Cl)c(Cl)c(c(c1Cl)Cl)Cl
Homopolymer | poly[4,4-bis(phenoxycarbonyl)pent-1-ene-1,5-diyl] | P330152 | C19H16O4 | Polymer Information | SMILES | *C=CCC(C(=O)Oc1ccccc1)(C(=O)Oc1ccccc1)C*
Homopolymer | poly(1-phenoxyethylene) | P330153 | C8H8O | Polymer Information | SMILES | *CC(Oc1ccccc1)*
Homopolymer | poly(1-chloro-1-cyanoethylene) | P330154 | C3H2ClN | Electric property | Electric conductivity | 1e-09 | 0 | 1/(ohm*cm)
Homopolymer | poly(1-chloro-1-cyanoethylene) | P330154 | C3H2ClN | Polymer Information | SMILES | *C(C#N)(C*)Cl
Homopolymer | poly[deca-5,7-diyne-1,12-diyl bis(methylcarbamate)] | P330155 | C16H24N2O4 | Thermal property | Heat of fusion mol conversion | 1 | 0 | kcal/mol
Homopolymer | poly[deca-5,7-diyne-1,12-diyl bis(methylcarbamate)] | P330155 | C16H24N2O4 | Thermal property | Melting temperature | 202 | 0 | C
Homopolymer | poly[deca-5,7-diyne-1,12-diyl bis(methylcarbamate)] | P330155 | C16H24N2O4 | Polymer Information | SMILES | *C#CC(=C(CCCCOC(=O)NC)*)CCCCOC(=O)NC
Homopolymer | poly[deca-5,7-diyne-1,12-diyl bis(propylcarbamate)] | P330156 | C20H32N2O4 | Thermal property | Heat of fusion mol conversion | 2 | 0 | kcal/mol
Homopolymer | poly[deca-5,7-diyne-1,12-diyl bis(propylcarbamate)] | P330156 | C20H32N2O4 | Thermal property | Melting temperature | 231 | 0 | C
Homopolymer | poly[deca-5,7-diyne-1,12-diyl bis(propylcarbamate)] | P330156 | C20H32N2O4 | Polymer Information | SMILES | CCCNC(=O)OCCCCC(=C(CCCCOC(=O)NCCC)*)C#C*
Homopolymer | poly[deca-5,7-diyne-1,12-diyl bis(butylcarbamate)] | P330157 | C22H36N2O4 | Thermal property | Heat of fusion mol conversion | 2.7 | 0 | kcal/mol
Homopolymer | poly[deca-5,7-diyne-1,12-diyl bis(butylcarbamate)] | P330157 | C22H36N2O4 | Thermal property | Melting temperature | 230 | 0 | C
Homopolymer | poly[deca-5,7-diyne-1,12-diyl bis(butylcarbamate)] | P330157 | C22H36N2O4 | Polymer Information | SMILES | CCCCNC(=O)OCCCCC(=C(CCCCOC(=O)NCCCC)*)C#C*
Homopolymer | poly[deca-5,7-diyne-1,12-diyl bis(pentylcarbamate)] | P330158 | C24H40N2O4 | Thermal property | Heat of fusion mol conversion | 3 | 0 | kcal/mol
Homopolymer | poly[deca-5,7-diyne-1,12-diyl bis(pentylcarbamate)] | P330158 | C24H40N2O4 | Thermal property | Melting temperature | 197 | 0 | C
Homopolymer | poly[deca-5,7-diyne-1,12-diyl bis(pentylcarbamate)] | P330158 | C24H40N2O4 | Polymer Information | SMILES | CCCCCNC(=O)OCCCCC(=C(CCCCOC(=O)NCCCCC)*)C#C*
Homopolymer | poly[deca-5,7-diyne-1,12-diyl bis(hexylcarbamate)] | P330159 | C26H44N2O4 | Thermal property | Heat of fusion mol conversion | 2.2 | 0 | kcal/mol
Homopolymer | poly[deca-5,7-diyne-1,12-diyl bis(hexylcarbamate)] | P330159 | C26H44N2O4 | Thermal property | Melting temperature | 208 | 0 | C
Homopolymer | poly[deca-5,7-diyne-1,12-diyl bis(hexylcarbamate)] | P330159 | C26H44N2O4 | Polymer Information | SMILES | CCCCCCNC(=O)OCCCCC(=C(CCCCOC(=O)NCCCCCC)*)C#C*
Homopolymer | poly[deca-5,7-diyne-1,12-diyl bis(pentylcarbamate)] | P330160 | C28H48N2O4 | Thermal property | Melting temperature | 190 | 0 | C
Homopolymer | poly[deca-5,7-diyne-1,12-diyl bis(pentylcarbamate)] | P330160 | C28H48N2O4 | Polymer Information | SMILES | CCCCCCCNC(=O)OCCCCC(=C(CCCCOC(=O)NCCCCCCC)*)C#C*
Homopolymer | poly[deca-5,7-diyne-1,12-diyl bis(octylcarbamate)] | P330161 | C30H52N2O4 | Thermal property | Melting temperature | 187 | 0 | C
Homopolymer | poly[deca-5,7-diyne-1,12-diyl bis(octylcarbamate)] | P330161 | C30H52N2O4 | Polymer Information | SMILES | CCCCCCCCNC(=O)OCCCCC(=C(CCCCOC(=O)NCCCCCCCC)*)C#C*
Homopolymer | poly{1,12-bis[(nonylcarbamoyl)oxy]dodeca-5,7-diyne} | P330162 | C32H56N2O4 | Thermal property | Melting temperature | 190 | 0 | C
Homopolymer | poly{1,12-bis[(nonylcarbamoyl)oxy]dodeca-5,7-diyne} | P330162 | C32H56N2O4 | Polymer Information | SMILES | CCCCCCCCCNC(=O)OCCCCC(=C(CCCCOC(=O)NCCCCCCCCC)*)C#C*
Homopolymer | poly[deca-5,7-diyne-1,12-diyl bis(decylcarbamate)] | P330163 | C34H60N2O4 | Thermal property | Melting temperature | 180 | 0 | C
Homopolymer | poly[deca-5,7-diyne-1,12-diyl bis(decylcarbamate)] | P330163 | C34H60N2O4 | Polymer Information | SMILES | CCCCCCCCCCNC(=O)OCCCCC(=C(CCCCOC(=O)NCCCCCCCCCC)*)C#C*
Homopolymer | poly(1-hydroxy-2-methylpropane-1,3-diyl) | P330164 | C4H8O | Polymer Information | SMILES | *CC(C(C)*)O
Homopolymer | poly[dibenzyl (Z)-cyclobut-3-ene-1,2-dicarboxylate] | P330165 | C20H18O4 | Thermal property | Glass transition temperature | 21 | 0 | C
Homopolymer | poly[dibenzyl (Z)-cyclobut-3-ene-1,2-dicarboxylate] | P330165 | C20H18O4 | Thermal property | Thermal decomposition temperature | 388.5 | 16576.33 | C
Homopolymer | poly[dibenzyl (Z)-cyclobut-3-ene-1,2-dicarboxylate] | P330165 | C20H18O4 | Thermal property | Thermal decomposition weight loss | 44.75 | 2670.083 | %
Homopolymer | poly[dibenzyl (Z)-cyclobut-3-ene-1,2-dicarboxylate] | P330165 | C20H18O4 | Polymer Information | SMILES | *C=CC(C(C(=O)OCc1ccccc1)*)C(=O)OCc1ccccc1
Homopolymer | poly[diethyl (Z)-cyclobut-3-ene-1,2-dicarboxylate] | P330166 | C10H14O4 | Thermal property | Glass transition temperature | 6 | 0 | C
Homopolymer | poly[diethyl (Z)-cyclobut-3-ene-1,2-dicarboxylate] | P330166 | C10H14O4 | Tensile property | Tensile modulus | 2.65 | 430.3029 | GPa
Homopolymer | poly[diethyl (Z)-cyclobut-3-ene-1,2-dicarboxylate] | P330166 | C10H14O4 | Polymer Information | SMILES | CCOC(=O)C(C(C(=O)OCC)*)C=C*
Homopolymer | poly{(Z)-3,4-[bis(benzyloxy)methyl]cyclobutene} | P330167 | C20H22O2 | Thermal property | Glass transition temperature | -4 | 0 | C
Homopolymer | poly{(Z)-3,4-[bis(benzyloxy)methyl]cyclobutene} | P330167 | C20H22O2 | Thermal property | Thermal decomposition temperature | 500 | 12288 | C
Homopolymer | poly{(Z)-3,4-[bis(benzyloxy)methyl]cyclobutene} | P330167 | C20H22O2 | Thermal property | Thermal decomposition weight loss | 48.5 | 3136.333 | %
Homopolymer | poly{(Z)-3,4-[bis(benzyloxy)methyl]cyclobutene} | P330167 | C20H22O2 | Thermal property | Melting temperature | 124 | 0 | C
Homopolymer | poly{(Z)-3,4-[bis(benzyloxy)methyl]cyclobutene} | P330167 | C20H22O2 | Polymer Information | SMILES | *C=CC(C(COCc1ccccc1)*)COCc1ccccc1
Homopolymer | poly(5-hydroxycyclohexane-1,3-diylmethylene) | P330168 | C7H12O | Polymer Information | SMILES | *CC1CC(*)CC(C1)O
Homopolymer | poly[(2,3-dimethyl-1,3-butadiene)-alt-acrylonitrile] | P330169 | C9H13N | Polymer Information | SMILES | *CCC(CC(=C(C)*)C)C#N
Homopolymer | poly[(4-methyl-1,3-pentadiene)-alt-acrylonitrile] | P330170 | C9H13N | Polymer Information | SMILES | *C=CC(CC(C#N)C*)(C)C
Homopolymer | poly[(isoprene)-alt-(acrylonitrile)] | P330171 | C8H11N | Polymer Information | SMILES | *CCC(CC(=C*)C)C#N
Homopolymer | poly(dimethyl bicyclo[2.2.2]octa-2,5,7-triene-2,3-dicarboxylate) | P330172 | C12H12O4 | Polymer Information | SMILES | *C=CC1C=CC(C(=C1C(=O)OC)C(=O)OC)*
Homopolymer | poly(2,3-di-tert-butyl bicyclo[2.2.2]octa-2,5,7-triene-2,3-dicarboxylate) | P330173 | C18H24O4 | Polymer Information | SMILES | *C=CC1C=CC(C(=C1C(=O)OC(C)(C)C)C(=O)OC(C)(C)C)*
Homopolymer | poly[5,5-difluoro-6,6-bis(trifluoromethyl)norbornene] | P330174 | C9H6F8 | Physical property | Density | 1.568 | 0.000432 | g/cm3
Homopolymer | poly[5,5-difluoro-6,6-bis(trifluoromethyl)norbornene] | P330174 | C9H6F8 | Physical property | Specific volume | 0.63775 | 7.008333e-05 | cm3/g
Homopolymer | poly[5,5-difluoro-6,6-bis(trifluoromethyl)norbornene] | P330174 | C9H6F8 | Thermal property | Glass transition temperature | 172.5 | 16.33333 | C
Homopolymer | poly[5,5-difluoro-6,6-bis(trifluoromethyl)norbornene] | P330174 | C9H6F8 | Thermal property | Thermal decomposition temperature | 342 | 0 | C
Homopolymer | poly[5,5-difluoro-6,6-bis(trifluoromethyl)norbornene] | P330174 | C9H6F8 | Thermal property | Thermal decomposition weight loss | 5 | 0 | %
Homopolymer | poly[5,5-difluoro-6,6-bis(trifluoromethyl)norbornene] | P330174 | C9H6F8 | Physicochemical property | Gas diffusion coefficient d | 1.35e-07 | 3.839124e-14 | cm2/s
Homopolymer | poly[5,5-difluoro-6,6-bis(trifluoromethyl)norbornene] | P330174 | C9H6F8 | Physicochemical property | Gas permeability coefficient p | 2.94e-12 | 3.044309e-23 | cm3(STP)cm/(cm2*s*Pa)
Homopolymer | poly[5,5-difluoro-6,6-bis(trifluoromethyl)norbornene] | P330174 | C9H6F8 | Physicochemical property | Gas solubility coefficient s | 2.07e-05 | 2.537866e-09 | cm3(STP)/(cm3*Pa)
Homopolymer | poly[5,5-difluoro-6,6-bis(trifluoromethyl)norbornene] | P330174 | C9H6F8 | Dilute solution property | Intrinsic viscosity eta | 2.4 | 0 | dl/g
Homopolymer | poly[5,5-difluoro-6,6-bis(trifluoromethyl)norbornene] | P330174 | C9H6F8 | Tensile property | Elongation at break | 3 | 0 | %
Homopolymer | poly[5,5-difluoro-6,6-bis(trifluoromethyl)norbornene] | P330174 | C9H6F8 | Tensile property | Tensile stress strength at break | 0.049 | 0 | GPa
Homopolymer | poly[5,5-difluoro-6,6-bis(trifluoromethyl)norbornene] | P330174 | C9H6F8 | Polymer Information | SMILES | *C=CC1CC(C(C1(F)F)(C(F)(F)F)C(F)(F)F)*
Homopolymer | poly[1-carboxy-1-(cyclopentyloxycarbonylmethyl)ethylene] | P330175 | C10H14O4 | Electric property | Dielectric loss factor | 0.68 | 0
Homopolymer | poly[1-carboxy-1-(cyclopentyloxycarbonylmethyl)ethylene] | P330175 | C10H14O4 | Polymer Information | SMILES | *CC(C(=O)O)(CC(=O)OC1CCCC1)*
Homopolymer | poly(1-bromo-2-phenylethene-1,2-diyl) | P330176 | C8H5Br | Electric property | Electric conductivity | 6.2e-15 | 0 | 1/(ohm*cm)
Homopolymer | poly(1-bromo-2-phenylethene-1,2-diyl) | P330176 | C8H5Br | Electric property | Volume resistivity | 160000000000000 | 0 | ohm*cm
Homopolymer | poly(1-bromo-2-phenylethene-1,2-diyl) | P330176 | C8H5Br | Polymer Information | SMILES | *C(=C(Br)*)c1ccccc1
Homopolymer | poly(1-iodo-2-phenylacetylene) | P330177 | C8H5I | Thermal property | Thermal decomposition temperature | 342.5 | 1991.071 | C
Homopolymer | poly(1-iodo-2-phenylacetylene) | P330177 | C8H5I | Thermal property | Thermal decomposition weight loss | 10 | 0 | %
Homopolymer | poly(1-iodo-2-phenylacetylene) | P330177 | C8H5I | Electric property | Electric conductivity | 1.6e-11 | 2.125629e-20 | 1/(ohm*cm)
Homopolymer | poly(1-iodo-2-phenylacetylene) | P330177 | C8H5I | Electric property | Volume resistivity | 62000000000 | 1.024e+27 | ohm*cm
Homopolymer | poly(1-iodo-2-phenylacetylene) | P330177 | C8H5I | Polymer Information | SMILES | *C(=C(I)*)c1ccccc1
Homopolymer | poly[1,6-bis(2,4-dinitrophenoxy)hexa-2,4-diyne] | P330178 | C18H10N4O10 | Polymer Information | SMILES | *=C=C=C(C(=*)COc1ccc(cc1[N+](=O)[O-])[N+](=O)[O-])COc1ccc(cc1[N+](=O)[O-])[N+](=O)[O-]
Homopolymer | poly(diiodoacetylene) | P330179 | C2I2 | Thermal property | Thermal decomposition temperature | 300 | 0 | C
Homopolymer | poly(diiodoacetylene) | P330179 | C2I2 | Electric property | Electric conductivity | 5.8e-08 | 1.693545e-11 | 1/(ohm*cm)
Homopolymer | poly(diiodoacetylene) | P330179 | C2I2 | Electric property | Volume resistivity | 17000000 | 16916206506666700 | ohm*cm
Homopolymer | poly(diiodoacetylene) | P330179 | C2I2 | Polymer Information | SMILES | */C(=C(\I)/*)/I
Homopolymer | poly(cyclohexa-3,5-diene-1,2-diyl diacetate) | P330180 | C10H12O4 | Polymer Information | SMILES | *C1C=CC(C(C1OC(=O)C)OC(=O)C)*
Homopolymer | poly[7,8-bis(trifluoromethyl)tricyclo[4,2,2,0^2,5^^]deca-3,7,9-triene] | P330181 | C12H8F6 | Polymer Information | SMILES | *C=CC1C(*)C2C=CC1C(=C2C(F)(F)F)C(F)(F)F
Homopolymer | poly[1-(phenylsulfinyl)ethylene] | P332001 | C8H8OS | Physical property | Density | 1.382 | 0 | g/cm3
Homopolymer | poly[1-(phenylsulfinyl)ethylene] | P332001 | C8H8OS | Physical property | Specific volume | 0.7236 | 0 | cm3/g
Homopolymer | poly[1-(phenylsulfinyl)ethylene] | P332001 | C8H8OS | Thermal property | Thermal decomposition temperature | 135 | 0 | C
Homopolymer | poly[1-(phenylsulfinyl)ethylene] | P332001 | C8H8OS | Thermal property | Thermal decomposition weight loss | 0 | 0 | %
Homopolymer | poly[1-(phenylsulfinyl)ethylene] | P332001 | C8H8OS | Electric property | Electric conductivity | 6e-09 | 0 | 1/(ohm*cm)
Homopolymer | poly[1-(phenylsulfinyl)ethylene] | P332001 | C8H8OS | Electric property | Volume resistivity | 200000000 | 0 | ohm*cm
Homopolymer | poly[1-(phenylsulfinyl)ethylene] | P332001 | C8H8OS | Polymer Information | SMILES | *CC(S(=O)c1ccccc1)*
Homopolymer | poly(phenyl vinyl sulfoxide) | P332002 | C8H8O2S | Physical property | Density | 1.244 | 0 | g/cm3
Homopolymer | poly(phenyl vinyl sulfoxide) | P332002 | C8H8O2S | Physical property | Specific volume | 0.8039 | 0 | cm3/g
Homopolymer | poly(phenyl vinyl sulfoxide) | P332002 | C8H8O2S | Thermal property | Glass transition temperature | 128 | 0 | C
Homopolymer | poly(phenyl vinyl sulfoxide) | P332002 | C8H8O2S | Thermal property | Thermal decomposition temperature | 240 | 0 | C
Homopolymer | poly(phenyl vinyl sulfoxide) | P332002 | C8H8O2S | Thermal property | Thermal decomposition weight loss | 0 | 0 | %
Homopolymer | poly(phenyl vinyl sulfoxide) | P332002 | C8H8O2S | Polymer Information | SMILES | *CC(S(=O)(=O)c1ccccc1)*
Homopolymer | poly(dibromoacetylene) | P332003 | C2Br2 | Thermal property | Thermal decomposition temperature | 160 | 1123.714 | C
Homopolymer | poly(dibromoacetylene) | P332003 | C2Br2 | Thermal property | Thermal decomposition weight loss | 7.5 | 7.142857 | %
Homopolymer | poly(dibromoacetylene) | P332003 | C2Br2 | Electric property | Electric conductivity | 1.65e-09 | 8.260467e-19 | 1/(ohm*cm)
Homopolymer | poly(dibromoacetylene) | P332003 | C2Br2 | Electric property | Volume resistivity | 606000000 | 1.0919e+17 | ohm*cm
Homopolymer | poly(dibromoacetylene) | P332003 | C2Br2 | Polymer Information | SMILES | *C(=C(Br)*)Br
Homopolymer | poly{[2-(trifluoromethyl)phenyl]acetylene} | P332004 | C9H5F3 | Thermal property | Glass transition temperature | 130 | 0 | C
Homopolymer | poly{[2-(trifluoromethyl)phenyl]acetylene} | P332004 | C9H5F3 | Electric property | Electric conductivity | 8.9e-16 | 0 | 1/(ohm*cm)
Homopolymer | poly{[2-(trifluoromethyl)phenyl]acetylene} | P332004 | C9H5F3 | Electric property | Volume resistivity | 1100000000000000 | 0 | ohm*cm
Homopolymer | poly{[2-(trifluoromethyl)phenyl]acetylene} | P332004 | C9H5F3 | Physicochemical property | Gas diffusion coefficient d | 2.95e-07 | 1.132646e-10 | cm2/s
Homopolymer | poly{[2-(trifluoromethyl)phenyl]acetylene} | P332004 | C9H5F3 | Physicochemical property | Gas permeability coefficient p | 5.85e-12 | 2.357129e-23 | cm3(STP)cm/(cm2*s*Pa)
Homopolymer | poly{[2-(trifluoromethyl)phenyl]acetylene} | P332004 | C9H5F3 | Physicochemical property | Gas solubility coefficient s | 5.105e-06 | 3.391463e-10 | cm3(STP)/(cm3*Pa)
Homopolymer | poly{[2-(trifluoromethyl)phenyl]acetylene} | P332004 | C9H5F3 | Tensile property | Dynamic mechanical properties storage modulus | 0.9 | 0 | GPa
Homopolymer | poly{[2-(trifluoromethyl)phenyl]acetylene} | P332004 | C9H5F3 | Tensile property | Dynamic mechanical properties loss modulus | 0.08 | 0 | GPa
Homopolymer | poly{[2-(trifluoromethyl)phenyl]acetylene} | P332004 | C9H5F3 | Tensile property | Dynamic mechanical properties loss tangent | 0.07 | 0
Homopolymer | poly{[2-(trifluoromethyl)phenyl]acetylene} | P332004 | C9H5F3 | Tensile property | Elongation at break | 1.7 | 0 | %
Homopolymer | poly{[2-(trifluoromethyl)phenyl]acetylene} | P332004 | C9H5F3 | Tensile property | Tensile modulus | 1.1 | 0 | GPa
Homopolymer | poly{[2-(trifluoromethyl)phenyl]acetylene} | P332004 | C9H5F3 | Tensile property | Tensile stress strength at break | 0.018 | 0 | GPa
Homopolymer | poly{[2-(trifluoromethyl)phenyl]acetylene} | P332004 | C9H5F3 | Polymer Information | SMILES | *C=C(c1ccccc1C(F)(F)F)*
Homopolymer | poly{[o-(trimethylsilyl)phenyl]acetylene} | P332005 | C11H14Si | Thermal property | Glass transition temperature | 190 | 0 | C
Homopolymer | poly{[o-(trimethylsilyl)phenyl]acetylene} | P332005 | C11H14Si | Electric property | Electric conductivity | 2.8e-14 | 0 | 1/(ohm*cm)
Homopolymer | poly{[o-(trimethylsilyl)phenyl]acetylene} | P332005 | C11H14Si | Electric property | Volume resistivity | 36000000000000 | 0 | ohm*cm
Homopolymer | poly{[o-(trimethylsilyl)phenyl]acetylene} | P332005 | C11H14Si | Physicochemical property | Gas diffusion coefficient d | 8.35e-07 | 6.894185e-11 | cm2/s
Homopolymer | poly{[o-(trimethylsilyl)phenyl]acetylene} | P332005 | C11H14Si | Physicochemical property | Gas permeability coefficient p | 9.45e-12 | 7.669697e-23 | cm3(STP)cm/(cm2*s*Pa)
Homopolymer | poly{[o-(trimethylsilyl)phenyl]acetylene} | P332005 | C11H14Si | Physicochemical property | Gas solubility coefficient s | 5.59e-06 | 1.193541e-10 | cm3(STP)/(cm3*Pa)
Homopolymer | poly{[o-(trimethylsilyl)phenyl]acetylene} | P332005 | C11H14Si | Tensile property | Dynamic mechanical properties storage modulus | 0.46 | 0 | GPa
Homopolymer | poly{[o-(trimethylsilyl)phenyl]acetylene} | P332005 | C11H14Si | Tensile property | Dynamic mechanical properties loss modulus | 0.037 | 0 | GPa
Homopolymer | poly{[o-(trimethylsilyl)phenyl]acetylene} | P332005 | C11H14Si | Tensile property | Dynamic mechanical properties loss tangent | 0.089 | 0
Homopolymer | poly{[o-(trimethylsilyl)phenyl]acetylene} | P332005 | C11H14Si | Tensile property | Elongation at break | 4.3 | 0 | %
Homopolymer | poly{[o-(trimethylsilyl)phenyl]acetylene} | P332005 | C11H14Si | Tensile property | Tensile modulus | 0.7 | 0 | GPa
Homopolymer | poly{[o-(trimethylsilyl)phenyl]acetylene} | P332005 | C11H14Si | Tensile property | Tensile stress strength at break | 0.023 | 0 | GPa
Homopolymer | poly{[o-(trimethylsilyl)phenyl]acetylene} | P332005 | C11H14Si | Polymer Information | SMILES | *C=C(c1ccccc1[Si](C)(C)C)*
Homopolymer | poly{5-[4-(trans-4-octylcyclohexyl)phenoxy]pent1-yne} | P332006 | C25H38O | Thermal property | Heat of fusion | 0.0008 | 2.306061e-09 | kcal/g
Homopolymer | poly{5-[4-(trans-4-octylcyclohexyl)phenoxy]pent1-yne} | P332006 | C25H38O | Thermal property | Lc phase transition temperature | 142 | 1317.288 | C
Homopolymer | poly{5-[4-(trans-4-octylcyclohexyl)phenoxy]pent1-yne} | P332006 | C25H38O | Thermal property | Melting temperature | 84.5 | 16.87879 | C
Homopolymer | poly{5-[4-(trans-4-octylcyclohexyl)phenoxy]pent1-yne} | P332006 | C25H38O | Electric property | Dielectric constant ac | 2.25 | 0
Homopolymer | poly{5-[4-(trans-4-octylcyclohexyl)phenoxy]pent1-yne} | P332006 | C25H38O | Polymer Information | SMILES | CCCCCCCCC1CCC(CC1)c1ccc(cc1)OCCCC(=C*)*
Homopolymer | poly[(4-tert-butyl-2,6-dimethylphenyl)acetylene] | P332007 | C14H18 | Thermal property | Glass transition temperature | 200 | 0 | C
Homopolymer | poly[(4-tert-butyl-2,6-dimethylphenyl)acetylene] | P332007 | C14H18 | Electric property | Electric conductivity | 1.1e-11 | 0 | 1/(ohm*cm)
Homopolymer | poly[(4-tert-butyl-2,6-dimethylphenyl)acetylene] | P332007 | C14H18 | Electric property | Volume resistivity | 91000000000 | 0 | ohm*cm
Homopolymer | poly[(4-tert-butyl-2,6-dimethylphenyl)acetylene] | P332007 | C14H18 | Tensile property | Dynamic mechanical properties storage modulus | 1.2 | 0 | GPa
Homopolymer | poly[(4-tert-butyl-2,6-dimethylphenyl)acetylene] | P332007 | C14H18 | Tensile property | Dynamic mechanical properties loss modulus | 0.037 | 0 | GPa
Homopolymer | poly[(4-tert-butyl-2,6-dimethylphenyl)acetylene] | P332007 | C14H18 | Tensile property | Dynamic mechanical properties loss tangent | 0.04 | 0
Homopolymer | poly[(4-tert-butyl-2,6-dimethylphenyl)acetylene] | P332007 | C14H18 | Tensile property | Elongation at break | 6.4 | 0 | %
Homopolymer | poly[(4-tert-butyl-2,6-dimethylphenyl)acetylene] | P332007 | C14H18 | Tensile property | Tensile modulus | 0.51 | 0 | GPa
Homopolymer | poly[(4-tert-butyl-2,6-dimethylphenyl)acetylene] | P332007 | C14H18 | Tensile property | Tensile stress strength at break | 0.011 | 0 | GPa
Homopolymer | poly[(4-tert-butyl-2,6-dimethylphenyl)acetylene] | P332007 | C14H18 | Polymer Information | SMILES | *C=C(c1c(C)cc(cc1C)C(C)(C)C)*
Homopolymer | poly{5-[(4'-pentylbiphenyl-4-yl)oxy]pent-1-yne} | P332008 | C22H26O | Thermal property | Heat of fusion | 0.0012 | 9.315152e-08 | kcal/g
Homopolymer | poly{5-[(4'-pentylbiphenyl-4-yl)oxy]pent-1-yne} | P332008 | C22H26O | Thermal property | Lc phase transition temperature | 175.5 | 817.5279 | C
Homopolymer | poly{5-[(4'-pentylbiphenyl-4-yl)oxy]pent-1-yne} | P332008 | C22H26O | Thermal property | Melting temperature | 130.5 | 12 | C
Homopolymer | poly{5-[(4'-pentylbiphenyl-4-yl)oxy]pent-1-yne} | P332008 | C22H26O | Electric property | Electric conductivity | 1e-09 | 6.994028e-17 | 1/(ohm*cm)
Homopolymer | poly{5-[(4'-pentylbiphenyl-4-yl)oxy]pent-1-yne} | P332008 | C22H26O | Electric property | Volume resistivity | 1000000000 | 2.1145e+21 | ohm*cm
Homopolymer | poly{5-[(4'-pentylbiphenyl-4-yl)oxy]pent-1-yne} | P332008 | C22H26O | Polymer Information | SMILES | CCCCCc1ccc(cc1)c1ccc(cc1)OCCCC(=C*)*
Homopolymer | poly[1-(trans-4-pentylcyclohexyl)-4-(pent-4-ynyloxy)benzene] | P332009 | C22H32O | Thermal property | Heat of fusion | 0.00031 | 6.666667e-10 | kcal/g
Homopolymer | poly[1-(trans-4-pentylcyclohexyl)-4-(pent-4-ynyloxy)benzene] | P332009 | C22H32O | Thermal property | Lc phase transition temperature | 146 | 510 | C
Homopolymer | poly[1-(trans-4-pentylcyclohexyl)-4-(pent-4-ynyloxy)benzene] | P332009 | C22H32O | Thermal property | Melting temperature | 100 | 1.066667 | C
Homopolymer | poly[1-(trans-4-pentylcyclohexyl)-4-(pent-4-ynyloxy)benzene] | P332009 | C22H32O | Electric property | Electric conductivity | 1e-10 | 2.469817e-13 | 1/(ohm*cm)
Homopolymer | poly[1-(trans-4-pentylcyclohexyl)-4-(pent-4-ynyloxy)benzene] | P332009 | C22H32O | Electric property | Volume resistivity | 10000000000 | 2.0872e+21 | ohm*cm
Homopolymer | poly[1-(trans-4-pentylcyclohexyl)-4-(pent-4-ynyloxy)benzene] | P332009 | C22H32O | Polymer Information | SMILES | CCCCCC1CCC(CC1)c1ccc(cc1)OCCCC(=C*)*
Homopolymer | poly[(2-ethynylphenyl)(trimethyl)germane] | P332010 | C11H14Ge | Thermal property | Glass transition temperature | 180 | 0 | C
Homopolymer | poly[(2-ethynylphenyl)(trimethyl)germane] | P332010 | C11H14Ge | Tensile property | Dynamic mechanical properties storage modulus | 0.46 | 0 | GPa
Homopolymer | poly[(2-ethynylphenyl)(trimethyl)germane] | P332010 | C11H14Ge | Tensile property | Dynamic mechanical properties loss modulus | 0.019 | 0 | GPa
Homopolymer | poly[(2-ethynylphenyl)(trimethyl)germane] | P332010 | C11H14Ge | Tensile property | Dynamic mechanical properties loss tangent | 0.04 | 0
Homopolymer | poly[(2-ethynylphenyl)(trimethyl)germane] | P332010 | C11H14Ge | Tensile property | Elongation at break | 1.6 | 0 | %
Homopolymer | poly[(2-ethynylphenyl)(trimethyl)germane] | P332010 | C11H14Ge | Tensile property | Tensile modulus | 0.9 | 0 | GPa
Homopolymer | poly[(2-ethynylphenyl)(trimethyl)germane] | P332010 | C11H14Ge | Tensile property | Tensile stress strength at break | 0.016 | 0 | GPa
Homopolymer | poly[(2-ethynylphenyl)(trimethyl)germane] | P332010 | C11H14Ge | Polymer Information | SMILES | *C=C(c1ccccc1[Ge](C)(C)C)*
Homopolymer | poly(1-{2-[(trimethylsilyl)methyl]phenyl}ethene-1,2-diyl) | P332011 | C12H16Si | Thermal property | Glass transition temperature | 170 | 0 | C
Homopolymer | poly(1-{2-[(trimethylsilyl)methyl]phenyl}ethene-1,2-diyl) | P332011 | C12H16Si | Tensile property | Dynamic mechanical properties storage modulus | 1.1 | 0 | GPa
Homopolymer | poly(1-{2-[(trimethylsilyl)methyl]phenyl}ethene-1,2-diyl) | P332011 | C12H16Si | Tensile property | Dynamic mechanical properties loss modulus | 0.03 | 0 | GPa
Homopolymer | poly(1-{2-[(trimethylsilyl)methyl]phenyl}ethene-1,2-diyl) | P332011 | C12H16Si | Tensile property | Dynamic mechanical properties loss tangent | 0.03 | 0
Homopolymer | poly(1-{2-[(trimethylsilyl)methyl]phenyl}ethene-1,2-diyl) | P332011 | C12H16Si | Tensile property | Elongation at break | 2.4 | 0 | %
Homopolymer | poly(1-{2-[(trimethylsilyl)methyl]phenyl}ethene-1,2-diyl) | P332011 | C12H16Si | Tensile property | Tensile modulus | 1.1 | 0 | GPa
Homopolymer | poly(1-{2-[(trimethylsilyl)methyl]phenyl}ethene-1,2-diyl) | P332011 | C12H16Si | Tensile property | Tensile stress strength at break | 0.022 | 0 | GPa
Homopolymer | poly(1-{2-[(trimethylsilyl)methyl]phenyl}ethene-1,2-diyl) | P332011 | C12H16Si | Polymer Information | SMILES | *C=C(c1ccccc1C[Si](C)(C)C)*
Homopolymer | poly[(4-butyl-2,3,5,6-tetrafluorophenyl)acetylene] | P332012 | C12H10F4 | Thermal property | Glass transition temperature | 110 | 0 | C
Homopolymer | poly[(4-butyl-2,3,5,6-tetrafluorophenyl)acetylene] | P332012 | C12H10F4 | Tensile property | Dynamic mechanical properties storage modulus | 0.52 | 0 | GPa
Homopolymer | poly[(4-butyl-2,3,5,6-tetrafluorophenyl)acetylene] | P332012 | C12H10F4 | Tensile property | Dynamic mechanical properties loss modulus | 0.03 | 0 | GPa
Homopolymer | poly[(4-butyl-2,3,5,6-tetrafluorophenyl)acetylene] | P332012 | C12H10F4 | Tensile property | Dynamic mechanical properties loss tangent | 0.06 | 0
Homopolymer | poly[(4-butyl-2,3,5,6-tetrafluorophenyl)acetylene] | P332012 | C12H10F4 | Tensile property | Elongation at break | 8.1 | 0 | %
Homopolymer | poly[(4-butyl-2,3,5,6-tetrafluorophenyl)acetylene] | P332012 | C12H10F4 | Tensile property | Tensile modulus | 0.53 | 0 | GPa
Homopolymer | poly[(4-butyl-2,3,5,6-tetrafluorophenyl)acetylene] | P332012 | C12H10F4 | Tensile property | Tensile stress strength at break | 0.021 | 0 | GPa
Homopolymer | poly[(4-butyl-2,3,5,6-tetrafluorophenyl)acetylene] | P332012 | C12H10F4 | Polymer Information | SMILES | CCCCc1c(F)c(F)c(c(c1F)F)C(=C*)*
Homopolymer | poly[1-(4-butylphenyl)-2-phenylacetylene] | P332013 | C18H18 | Thermal property | Glass transition temperature | 200 | 0 | C
Homopolymer | poly[1-(4-butylphenyl)-2-phenylacetylene] | P332013 | C18H18 | Electric property | Electric conductivity | 3e-16 | 0 | 1/(ohm*cm)
Homopolymer | poly[1-(4-butylphenyl)-2-phenylacetylene] | P332013 | C18H18 | Electric property | Volume resistivity | 3000000000000000 | 0 | ohm*cm
Homopolymer | poly[1-(4-butylphenyl)-2-phenylacetylene] | P332013 | C18H18 | Tensile property | Dynamic mechanical properties storage modulus | 1 | 0 | GPa
Homopolymer | poly[1-(4-butylphenyl)-2-phenylacetylene] | P332013 | C18H18 | Tensile property | Dynamic mechanical properties loss modulus | 0.09 | 0 | GPa
Homopolymer | poly[1-(4-butylphenyl)-2-phenylacetylene] | P332013 | C18H18 | Tensile property | Dynamic mechanical properties loss tangent | 0.08 | 0
Homopolymer | poly[1-(4-butylphenyl)-2-phenylacetylene] | P332013 | C18H18 | Tensile property | Elongation at break | 6.6 | 0 | %
Homopolymer | poly[1-(4-butylphenyl)-2-phenylacetylene] | P332013 | C18H18 | Tensile property | Tensile modulus | 0.35 | 0 | GPa
Homopolymer | poly[1-(4-butylphenyl)-2-phenylacetylene] | P332013 | C18H18 | Tensile property | Tensile stress strength at break | 0.012 | 0 | GPa
Homopolymer | poly[1-(4-butylphenyl)-2-phenylacetylene] | P332013 | C18H18 | Polymer Information | SMILES | CCCCc1ccc(cc1)C(=C(c1ccccc1)*)*
Homopolymer | poly[1-(4-tert-butylphenyl)-2-phenylacetylene] | P332014 | C18H18 | Thermal property | Glass transition temperature | 200 | 0 | C
Homopolymer | poly[1-(4-tert-butylphenyl)-2-phenylacetylene] | P332014 | C18H18 | Tensile property | Dynamic mechanical properties storage modulus | 1.4 | 0 | GPa
Homopolymer | poly[1-(4-tert-butylphenyl)-2-phenylacetylene] | P332014 | C18H18 | Tensile property | Dynamic mechanical properties loss modulus | 0.12 | 0 | GPa
Homopolymer | poly[1-(4-tert-butylphenyl)-2-phenylacetylene] | P332014 | C18H18 | Tensile property | Dynamic mechanical properties loss tangent | 0.07 | 0
Homopolymer | poly[1-(4-tert-butylphenyl)-2-phenylacetylene] | P332014 | C18H18 | Tensile property | Elongation at break | 3.4 | 0 | %
Homopolymer | poly[1-(4-tert-butylphenyl)-2-phenylacetylene] | P332014 | C18H18 | Tensile property | Tensile modulus | 0.8 | 0 | GPa
Homopolymer | poly[1-(4-tert-butylphenyl)-2-phenylacetylene] | P332014 | C18H18 | Tensile property | Tensile stress strength at break | 0.011 | 0 | GPa
Homopolymer | poly[1-(4-tert-butylphenyl)-2-phenylacetylene] | P332014 | C18H18 | Polymer Information | SMILES | *C(=C(c1ccccc1)*)c1ccc(cc1)C(C)(C)C
Homopolymer | poly{1-phenyl-2-[4-(trimethylsilyl)phenyl]acetylene} | P332015 | C17H18Si | Physical property | Density | 0.91 | 0 | g/cm3
Homopolymer | poly{1-phenyl-2-[4-(trimethylsilyl)phenyl]acetylene} | P332015 | C17H18Si | Physical property | Specific volume | 1.1 | 0 | cm3/g
Homopolymer | poly{1-phenyl-2-[4-(trimethylsilyl)phenyl]acetylene} | P332015 | C17H18Si | Thermal property | Glass transition temperature | 200 | 0 | C
Homopolymer | poly{1-phenyl-2-[4-(trimethylsilyl)phenyl]acetylene} | P332015 | C17H18Si | Physicochemical property | Gas diffusion coefficient d | 9e-06 | 0 | cm2/s
Homopolymer | poly{1-phenyl-2-[4-(trimethylsilyl)phenyl]acetylene} | P332015 | C17H18Si | Physicochemical property | Gas permeability coefficient p | 2.2e-10 | 2.253333e-20 | cm3(STP)cm/(cm2*s*Pa)
Homopolymer | poly{1-phenyl-2-[4-(trimethylsilyl)phenyl]acetylene} | P332015 | C17H18Si | Tensile property | Dynamic mechanical properties storage modulus | 3 | 0 | GPa
Homopolymer | poly{1-phenyl-2-[4-(trimethylsilyl)phenyl]acetylene} | P332015 | C17H18Si | Tensile property | Dynamic mechanical properties loss modulus | 0.072 | 0 | GPa
Homopolymer | poly{1-phenyl-2-[4-(trimethylsilyl)phenyl]acetylene} | P332015 | C17H18Si | Tensile property | Dynamic mechanical properties loss tangent | 0.02 | 0
Homopolymer | poly{1-phenyl-2-[4-(trimethylsilyl)phenyl]acetylene} | P332015 | C17H18Si | Tensile property | Elongation at break | 1.5 | 0 | %
Homopolymer | poly{1-phenyl-2-[4-(trimethylsilyl)phenyl]acetylene} | P332015 | C17H18Si | Tensile property | Tensile modulus | 1.46 | 0 | GPa
Homopolymer | poly{1-phenyl-2-[4-(trimethylsilyl)phenyl]acetylene} | P332015 | C17H18Si | Tensile property | Tensile stress strength at break | 0.019 | 0 | GPa
Homopolymer | poly{1-phenyl-2-[4-(trimethylsilyl)phenyl]acetylene} | P332015 | C17H18Si | Polymer Information | SMILES | *C(=C(c1ccccc1)*)c1ccc(cc1)[Si](C)(C)C
Homopolymer | poly{1-phenyl-2-[3-(trimethylsilyl)phenyl]acetylene} | P332016 | C17H18Si | Thermal property | Glass transition temperature | 200 | 0 | C
Homopolymer | poly{1-phenyl-2-[3-(trimethylsilyl)phenyl]acetylene} | P332016 | C17H18Si | Tensile property | Dynamic mechanical properties storage modulus | 3 | 0 | GPa
Homopolymer | poly{1-phenyl-2-[3-(trimethylsilyl)phenyl]acetylene} | P332016 | C17H18Si | Tensile property | Dynamic mechanical properties loss modulus | 0.058 | 0 | GPa
Homopolymer | poly{1-phenyl-2-[3-(trimethylsilyl)phenyl]acetylene} | P332016 | C17H18Si | Tensile property | Dynamic mechanical properties loss tangent | 0.02 | 0
Homopolymer | poly{1-phenyl-2-[3-(trimethylsilyl)phenyl]acetylene} | P332016 | C17H18Si | Tensile property | Elongation at break | 2.1 | 0 | %
Homopolymer | poly{1-phenyl-2-[3-(trimethylsilyl)phenyl]acetylene} | P332016 | C17H18Si | Tensile property | Tensile modulus | 0.8 | 0 | GPa
Homopolymer | poly{1-phenyl-2-[3-(trimethylsilyl)phenyl]acetylene} | P332016 | C17H18Si | Tensile property | Tensile stress strength at break | 0.014 | 0 | GPa
Homopolymer | poly{1-phenyl-2-[3-(trimethylsilyl)phenyl]acetylene} | P332016 | C17H18Si | Polymer Information | SMILES | *C(=C(c1ccccc1)*)c1cccc(c1)[Si](C)(C)C
Homopolymer | poly{1-phenyl-2-[3-(trimethylgermyl)phenyl]acetylene} | P332017 | C17H18Ge | Thermal property | Glass transition temperature | 200 | 0 | C
Homopolymer | poly{1-phenyl-2-[3-(trimethylgermyl)phenyl]acetylene} | P332017 | C17H18Ge | Tensile property | Dynamic mechanical properties storage modulus | 1.4 | 0 | GPa
Homopolymer | poly{1-phenyl-2-[3-(trimethylgermyl)phenyl]acetylene} | P332017 | C17H18Ge | Tensile property | Dynamic mechanical properties loss modulus | 0.052 | 0 | GPa
Homopolymer | poly{1-phenyl-2-[3-(trimethylgermyl)phenyl]acetylene} | P332017 | C17H18Ge | Tensile property | Dynamic mechanical properties loss tangent | 0.05 | 0
Homopolymer | poly{1-phenyl-2-[3-(trimethylgermyl)phenyl]acetylene} | P332017 | C17H18Ge | Tensile property | Elongation at break | 1.1 | 0 | %
Homopolymer | poly{1-phenyl-2-[3-(trimethylgermyl)phenyl]acetylene} | P332017 | C17H18Ge | Tensile property | Tensile modulus | 0.96 | 0 | GPa
Homopolymer | poly{1-phenyl-2-[3-(trimethylgermyl)phenyl]acetylene} | P332017 | C17H18Ge | Tensile property | Tensile stress strength at break | 0.011 | 0 | GPa
Homopolymer | poly{1-phenyl-2-[3-(trimethylgermyl)phenyl]acetylene} | P332017 | C17H18Ge | Polymer Information | SMILES | *C(=C(c1ccccc1)*)c1cccc(c1)[Ge](C)(C)C
Homopolymer | poly[1-(4-phenoxyphenyl)-2-phenylacetylene] | P332018 | C20H14O | Thermal property | Glass transition temperature | 200 | 0 | C
Homopolymer | poly[1-(4-phenoxyphenyl)-2-phenylacetylene] | P332018 | C20H14O | Tensile property | Dynamic mechanical properties storage modulus | 1.9 | 0 | GPa
Homopolymer | poly[1-(4-phenoxyphenyl)-2-phenylacetylene] | P332018 | C20H14O | Tensile property | Dynamic mechanical properties loss modulus | 0.09 | 0 | GPa
Homopolymer | poly[1-(4-phenoxyphenyl)-2-phenylacetylene] | P332018 | C20H14O | Tensile property | Dynamic mechanical properties loss tangent | 0.06 | 0
Homopolymer | poly[1-(4-phenoxyphenyl)-2-phenylacetylene] | P332018 | C20H14O | Tensile property | Elongation at break | 0.9 | 0 | %
Homopolymer | poly[1-(4-phenoxyphenyl)-2-phenylacetylene] | P332018 | C20H14O | Tensile property | Tensile modulus | 2.13 | 0 | GPa
Homopolymer | poly[1-(4-phenoxyphenyl)-2-phenylacetylene] | P332018 | C20H14O | Tensile property | Tensile stress strength at break | 0.019 | 0 | GPa
Homopolymer | poly[1-(4-phenoxyphenyl)-2-phenylacetylene] | P332018 | C20H14O | Polymer Information | SMILES | *C(=C(c1ccc(cc1)Oc1ccccc1)*)c1ccccc1
Homopolymer | poly[3-(hexyldimethylsilyl)hex-1-yne] | P332019 | C14H28Si | Thermal property | Glass transition temperature | 40 | 0 | C
Homopolymer | poly[3-(hexyldimethylsilyl)hex-1-yne] | P332019 | C14H28Si | Physicochemical property | Gas diffusion coefficient d | 1.245e-06 | 1.1502e-10 | cm2/s
Homopolymer | poly[3-(hexyldimethylsilyl)hex-1-yne] | P332019 | C14H28Si | Physicochemical property | Gas permeability coefficient p | 2.3e-12 | 3.367288e-24 | cm3(STP)cm/(cm2*s*Pa)
Homopolymer | poly[3-(hexyldimethylsilyl)hex-1-yne] | P332019 | C14H28Si | Physicochemical property | Gas solubility coefficient s | 7.425e-07 | 3.638517e-12 | cm3(STP)/(cm3*Pa)
Homopolymer | poly[3-(hexyldimethylsilyl)hex-1-yne] | P332019 | C14H28Si | Tensile property | Dynamic mechanical properties storage modulus | 0.14 | 0 | GPa
Homopolymer | poly[3-(hexyldimethylsilyl)hex-1-yne] | P332019 | C14H28Si | Tensile property | Dynamic mechanical properties loss modulus | 0.024 | 0 | GPa
Homopolymer | poly[3-(hexyldimethylsilyl)hex-1-yne] | P332019 | C14H28Si | Tensile property | Dynamic mechanical properties loss tangent | 0.22 | 0
Homopolymer | poly[3-(hexyldimethylsilyl)hex-1-yne] | P332019 | C14H28Si | Tensile property | Elongation at break | 65 | 0 | %
Homopolymer | poly[3-(hexyldimethylsilyl)hex-1-yne] | P332019 | C14H28Si | Tensile property | Tensile modulus | 0.21 | 0 | GPa
Homopolymer | poly[3-(hexyldimethylsilyl)hex-1-yne] | P332019 | C14H28Si | Tensile property | Tensile stress strength at break | 0.0061 | 0 | GPa
Homopolymer | poly[3-(hexyldimethylsilyl)hex-1-yne] | P332019 | C14H28Si | Polymer Information | SMILES | CCCCCC[Si](C(C(=C*)*)CCC)(C)C
Homopolymer | poly[3-(dimethylphenylsilyl)hex-1-yne] | P332020 | C14H20Si | Thermal property | Glass transition temperature | 110 | 0 | C
Homopolymer | poly[3-(dimethylphenylsilyl)hex-1-yne] | P332020 | C14H20Si | Physicochemical property | Gas diffusion coefficient d | 2.25e-07 | 1.159525e-11 | cm2/s
Homopolymer | poly[3-(dimethylphenylsilyl)hex-1-yne] | P332020 | C14H20Si | Physicochemical property | Gas permeability coefficient p | 1.305e-12 | 1.943673e-24 | cm3(STP)cm/(cm2*s*Pa)
Homopolymer | poly[3-(dimethylphenylsilyl)hex-1-yne] | P332020 | C14H20Si | Physicochemical property | Gas solubility coefficient s | 1.915e-06 | 9.78752e-11 | cm3(STP)/(cm3*Pa)
Homopolymer | poly[3-(dimethylphenylsilyl)hex-1-yne] | P332020 | C14H20Si | Tensile property | Dynamic mechanical properties storage modulus | 0.46 | 0 | GPa
Homopolymer | poly[3-(dimethylphenylsilyl)hex-1-yne] | P332020 | C14H20Si | Tensile property | Dynamic mechanical properties loss modulus | 0.017 | 0 | GPa
Homopolymer | poly[3-(dimethylphenylsilyl)hex-1-yne] | P332020 | C14H20Si | Tensile property | Dynamic mechanical properties loss tangent | 0.04 | 0
Homopolymer | poly[3-(dimethylphenylsilyl)hex-1-yne] | P332020 | C14H20Si | Tensile property | Elongation at break | 40 | 0 | %
Homopolymer | poly[3-(dimethylphenylsilyl)hex-1-yne] | P332020 | C14H20Si | Tensile property | Tensile modulus | 0.66 | 0 | GPa
Homopolymer | poly[3-(dimethylphenylsilyl)hex-1-yne] | P332020 | C14H20Si | Tensile property | Tensile stress strength at break | 0.022 | 0 | GPa
Homopolymer | poly[3-(dimethylphenylsilyl)hex-1-yne] | P332020 | C14H20Si | Polymer Information | SMILES | CCCC([Si](c1ccccc1)(C)C)C(=C*)*
Homopolymer | poly[1-(ethylsulfanyl)prop-1-yne] | P332021 | C5H8S | Thermal property | Glass transition temperature | 160 | 0 | C
Homopolymer | poly[1-(ethylsulfanyl)prop-1-yne] | P332021 | C5H8S | Tensile property | Dynamic mechanical properties storage modulus | 1 | 0 | GPa
Homopolymer | poly[1-(ethylsulfanyl)prop-1-yne] | P332021 | C5H8S | Tensile property | Dynamic mechanical properties loss modulus | 0.042 | 0 | GPa
Homopolymer | poly[1-(ethylsulfanyl)prop-1-yne] | P332021 | C5H8S | Tensile property | Dynamic mechanical properties loss tangent | 0.04 | 0
Homopolymer | poly[1-(ethylsulfanyl)prop-1-yne] | P332021 | C5H8S | Tensile property | Elongation at break | 4.9 | 0 | %
Homopolymer | poly[1-(ethylsulfanyl)prop-1-yne] | P332021 | C5H8S | Tensile property | Tensile modulus | 1.6 | 0 | GPa
Homopolymer | poly[1-(ethylsulfanyl)prop-1-yne] | P332021 | C5H8S | Tensile property | Tensile stress strength at break | 0.053 | 0 | GPa
Homopolymer | poly[1-(ethylsulfanyl)prop-1-yne] | P332021 | C5H8S | Polymer Information | SMILES | CCSC(=C(C)*)*
Homopolymer | poly[1-(hexylsulfanyl)prop-1-yne] | P332022 | C9H16S | Thermal property | Glass transition temperature | 110 | 0 | C
Homopolymer | poly[1-(hexylsulfanyl)prop-1-yne] | P332022 | C9H16S | Tensile property | Dynamic mechanical properties storage modulus | 0.24 | 0 | GPa
Homopolymer | poly[1-(hexylsulfanyl)prop-1-yne] | P332022 | C9H16S | Tensile property | Dynamic mechanical properties loss modulus | 0.0033 | 0 | GPa
Homopolymer | poly[1-(hexylsulfanyl)prop-1-yne] | P332022 | C9H16S | Tensile property | Dynamic mechanical properties loss tangent | 0.01 | 0
Homopolymer | poly[1-(hexylsulfanyl)prop-1-yne] | P332022 | C9H16S | Tensile property | Elongation at break | 20 | 0 | %
Homopolymer | poly[1-(hexylsulfanyl)prop-1-yne] | P332022 | C9H16S | Tensile property | Tensile modulus | 0.34 | 0 | GPa
Homopolymer | poly[1-(hexylsulfanyl)prop-1-yne] | P332022 | C9H16S | Tensile property | Tensile stress strength at break | 0.018 | 0 | GPa
Homopolymer | poly[1-(hexylsulfanyl)prop-1-yne] | P332022 | C9H16S | Polymer Information | SMILES | CCCCCCSC(=C(C)*)*
Homopolymer | poly[1-(decylsulfanyl)prop-1-yne] | P332023 | C13H24S | Thermal property | Glass transition temperature | 60 | 0 | C
Homopolymer | poly[1-(decylsulfanyl)prop-1-yne] | P332023 | C13H24S | Tensile property | Dynamic mechanical properties storage modulus | 0.12 | 0 | GPa
Homopolymer | poly[1-(decylsulfanyl)prop-1-yne] | P332023 | C13H24S | Tensile property | Dynamic mechanical properties loss modulus | 0.0024 | 0 | GPa
Homopolymer | poly[1-(decylsulfanyl)prop-1-yne] | P332023 | C13H24S | Tensile property | Dynamic mechanical properties loss tangent | 0.02 | 0
Homopolymer | poly[1-(decylsulfanyl)prop-1-yne] | P332023 | C13H24S | Tensile property | Elongation at break | 21 | 0 | %
Homopolymer | poly[1-(decylsulfanyl)prop-1-yne] | P332023 | C13H24S | Tensile property | Tensile modulus | 0.13 | 0 | GPa
Homopolymer | poly[1-(decylsulfanyl)prop-1-yne] | P332023 | C13H24S | Tensile property | Tensile stress strength at break | 0.0075 | 0 | GPa
Homopolymer | poly[1-(decylsulfanyl)prop-1-yne] | P332023 | C13H24S | Polymer Information | SMILES | CCCCCCCCCCSC(=C(C)*)*
Homopolymer | poly(4-cyano-4'-{[7-(vinyloxy)heptyl]oxy}-1,1'-biphenyl) | P332024 | C22H25NO2 | Thermal property | Glass transition temperature | 13 | 21.33333 | C
Homopolymer | poly(4-cyano-4'-{[7-(vinyloxy)heptyl]oxy}-1,1'-biphenyl) | P332024 | C22H25NO2 | Thermal property | Lc phase transition temperature | 127 | 85.33333 | C
Homopolymer | poly(4-cyano-4'-{[7-(vinyloxy)heptyl]oxy}-1,1'-biphenyl) | P332024 | C22H25NO2 | Electric property | Dielectric constant ac | 5.15 | 0.1633333
Homopolymer | poly(4-cyano-4'-{[7-(vinyloxy)heptyl]oxy}-1,1'-biphenyl) | P332024 | C22H25NO2 | Electric property | Dielectric loss factor | 0.55 | 0.7510844
Homopolymer | poly(4-cyano-4'-{[7-(vinyloxy)heptyl]oxy}-1,1'-biphenyl) | P332024 | C22H25NO2 | Electric property | Electric conductivity | 3.5e-11 | 1.503069e-21 | 1/(ohm*cm)
Homopolymer | poly(4-cyano-4'-{[7-(vinyloxy)heptyl]oxy}-1,1'-biphenyl) | P332024 | C22H25NO2 | Electric property | Volume resistivity | 29000000000 | 7.2047e+21 | ohm*cm
Homopolymer | poly(4-cyano-4'-{[7-(vinyloxy)heptyl]oxy}-1,1'-biphenyl) | P332024 | C22H25NO2 | Polymer Information | SMILES | *CC(OCCCCCCCOc1ccc(cc1)c1ccc(cc1)C#N)*
Homopolymer | poly(1-ethynyl-2-methylbenzene) | P332025 | C9H8 | Physicochemical property | Gas diffusion coefficient d | 1.175e-07 | 1.751362e-11 | cm2/s
Homopolymer | poly(1-ethynyl-2-methylbenzene) | P332025 | C9H8 | Physicochemical property | Gas permeability coefficient p | 8.55e-13 | 1.114379e-24 | cm3(STP)cm/(cm2*s*Pa)
Homopolymer | poly(1-ethynyl-2-methylbenzene) | P332025 | C9H8 | Physicochemical property | Gas solubility coefficient s | 3.415e-06 | 6.314533e-11 | cm3(STP)/(cm3*Pa)
Homopolymer | poly(1-ethynyl-2-methylbenzene) | P332025 | C9H8 | Polymer Information | SMILES | *C=C(c1ccccc1C)*
Homopolymer | poly(methyl bicyclo[2.2.1]hept-2-ene-5-carboxylate) | P332026 | C9H12O2 | Thermal property | Glass transition temperature | 65 | 0 | C
Homopolymer | poly(methyl bicyclo[2.2.1]hept-2-ene-5-carboxylate) | P332026 | C9H12O2 | Physicochemical property | Gas diffusion coefficient d | 4.1e-08 | 3.413333e-16 | cm2/s
Homopolymer | poly(methyl bicyclo[2.2.1]hept-2-ene-5-carboxylate) | P332026 | C9H12O2 | Physicochemical property | Gas permeability coefficient p | 3.8e-14 | 7.68e-28 | cm3(STP)cm/(cm2*s*Pa)
Homopolymer | poly(methyl bicyclo[2.2.1]hept-2-ene-5-carboxylate) | P332026 | C9H12O2 | Physicochemical property | Gas solubility coefficient s | 8.35e-07 | 9.363333e-14 | cm3(STP)/(cm3*Pa)
Homopolymer | poly(methyl bicyclo[2.2.1]hept-2-ene-5-carboxylate) | P332026 | C9H12O2 | Polymer Information | SMILES | *C=CC1CC(C(C1)C(=O)OC)*
Homopolymer | poly(vinyl cinnamate) | P332027 | C11H10O2 | Optical property | Refractive index | 1.6175 | 3.333333e-07
Homopolymer | poly(vinyl cinnamate) | P332027 | C11H10O2 | Thermal property | Glass transition temperature | 127 | 0 | C
Homopolymer | poly(vinyl cinnamate) | P332027 | C11H10O2 | Electric property | Dielectric constant ac | 4.9 | 0
Homopolymer | poly(vinyl cinnamate) | P332027 | C11H10O2 | Electric property | Dielectric loss factor | 0.75 | 0
Homopolymer | poly(vinyl cinnamate) | P332027 | C11H10O2 | Electric property | Dielectric loss tangent | 0.1461 | 0
Homopolymer | poly(vinyl cinnamate) | P332027 | C11H10O2 | Physicochemical property | Water absorption | 1.44 | 0 | wt%
Homopolymer | poly(vinyl cinnamate) | P332027 | C11H10O2 | Polymer Information | SMILES | *CC(OC(=O)C=Cc1ccccc1)*
Homopolymer | poly[3-ethynyl-2,5-bis(trifluoromethyl)furane] | P332028 | C8H2F6O | Thermal property | Thermal decomposition temperature | 305 | 0 | C
Homopolymer | poly[3-ethynyl-2,5-bis(trifluoromethyl)furane] | P332028 | C8H2F6O | Thermal property | Thermal decomposition weight loss | 0 | 0 | %
Homopolymer | poly[3-ethynyl-2,5-bis(trifluoromethyl)furane] | P332028 | C8H2F6O | Physicochemical property | Gas permeability coefficient p | 2.9e-12 | 3.780178e-23 | cm3(STP)cm/(cm2*s*Pa)
Homopolymer | poly[3-ethynyl-2,5-bis(trifluoromethyl)furane] | P332028 | C8H2F6O | Polymer Information | SMILES | *C=C(c1cc(oc1C(F)(F)F)C(F)(F)F)*
Homopolymer | poly(3-ethynylthiophene) | P332029 | C6H4S | Thermal property | Thermal decomposition temperature | 261 | 0 | C
Homopolymer | poly(3-ethynylthiophene) | P332029 | C6H4S | Thermal property | Thermal decomposition weight loss | 0 | 0 | %
Homopolymer | poly(3-ethynylthiophene) | P332029 | C6H4S | Polymer Information | SMILES | *C=C(c1cscc1)*
Homopolymer | poly(2-ethynylthiophene) | P332030 | C6H4S | Thermal property | Thermal decomposition temperature | 211 | 0 | C
Homopolymer | poly(2-ethynylthiophene) | P332030 | C6H4S | Thermal property | Thermal decomposition weight loss | 0 | 0 | %
Homopolymer | poly(2-ethynylthiophene) | P332030 | C6H4S | Polymer Information | SMILES | *C=C(c1cccs1)*
Homopolymer | poly(3-ethynyl-2,5-dimethylthiophene) | P332031 | C8H8S | Thermal property | Thermal decomposition temperature | 301 | 0 | C
Homopolymer | poly(3-ethynyl-2,5-dimethylthiophene) | P332031 | C8H8S | Thermal property | Thermal decomposition weight loss | 0 | 0 | %
Homopolymer | poly(3-ethynyl-2,5-dimethylthiophene) | P332031 | C8H8S | Polymer Information | SMILES | *C(=C*)c1cc(sc1C)C
Homopolymer | poly[3-ethynyl-2,5-bis(trifluoromethyl)thiophene] | P332032 | C8H2F6S | Thermal property | Thermal decomposition temperature | 267 | 0 | C
Homopolymer | poly[3-ethynyl-2,5-bis(trifluoromethyl)thiophene] | P332032 | C8H2F6S | Thermal property | Thermal decomposition weight loss | 0 | 0 | %
Homopolymer | poly[3-ethynyl-2,5-bis(trifluoromethyl)thiophene] | P332032 | C8H2F6S | Physicochemical property | Gas permeability coefficient p | 1.7e-12 | 2.6536e-23 | cm3(STP)cm/(cm2*s*Pa)
Homopolymer | poly[3-ethynyl-2,5-bis(trifluoromethyl)thiophene] | P332032 | C8H2F6S | Polymer Information | SMILES | *C=C(c1cc(sc1C(F)(F)F)C(F)(F)F)*
Homopolymer | poly[4-(pent-4-ynyloxy)phenyl 4-methoxybenzoate] | P332033 | C19H18O4 | Thermal property | Glass transition temperature | 20 | 0 | C
Homopolymer | poly[4-(pent-4-ynyloxy)phenyl 4-methoxybenzoate] | P332033 | C19H18O4 | Thermal property | Lc phase transition temperature | 140 | 5.333333 | C
Homopolymer | poly[4-(pent-4-ynyloxy)phenyl 4-methoxybenzoate] | P332033 | C19H18O4 | Polymer Information | SMILES | COc1ccc(cc1)C(=O)Oc1ccc(cc1)OCCCC(=C*)*
Homopolymer | poly[4-(pent-4-ynyloxy)phenyl 4-butoxybenzoate] | P332034 | C22H24O4 | Thermal property | Glass transition temperature | 36 | 0 | C
Homopolymer | poly[4-(pent-4-ynyloxy)phenyl 4-butoxybenzoate] | P332034 | C22H24O4 | Thermal property | Lc phase transition temperature | 135 | 0 | C
Homopolymer | poly[4-(pent-4-ynyloxy)phenyl 4-butoxybenzoate] | P332034 | C22H24O4 | Polymer Information | SMILES | CCCCOc1ccc(cc1)C(=O)Oc1ccc(cc1)OCCCC(=C*)*
Homopolymer | poly[4-(pent-4-ynyloxy)phenyl 4-(octyloxy)benzoate] | P332035 | C26H32O4 | Thermal property | Glass transition temperature | 37.5 | 28.78571 | C
Homopolymer | poly[4-(pent-4-ynyloxy)phenyl 4-(octyloxy)benzoate] | P332035 | C26H32O4 | Thermal property | Lc phase transition temperature | 150 | 141.3571 | C
Homopolymer | poly[4-(pent-4-ynyloxy)phenyl 4-(octyloxy)benzoate] | P332035 | C26H32O4 | Electric property | Dielectric constant ac | 2.6 | 0.2133333
Homopolymer | poly[4-(pent-4-ynyloxy)phenyl 4-(octyloxy)benzoate] | P332035 | C26H32O4 | Electric property | Electric conductivity | 9e-10 | 7.028786e-19 | 1/(ohm*cm)
Homopolymer | poly[4-(pent-4-ynyloxy)phenyl 4-(octyloxy)benzoate] | P332035 | C26H32O4 | Electric property | Volume resistivity | 1000000000 | 2.1081e+21 | ohm*cm
Homopolymer | poly[4-(pent-4-ynyloxy)phenyl 4-(octyloxy)benzoate] | P332035 | C26H32O4 | Polymer Information | SMILES | CCCCCCCCOc1ccc(cc1)C(=O)Oc1ccc(cc1)OCCCC(=C*)*
Homopolymer | poly[5,5,6-trifluoro-6-(heptafluoropropoxy)norbornene] | P332036 | C10H6F10O | Physical property | Density | 1.626 | 0 | g/cm3
Homopolymer | poly[5,5,6-trifluoro-6-(heptafluoropropoxy)norbornene] | P332036 | C10H6F10O | Physical property | Specific volume | 0.615 | 0 | cm3/g
Homopolymer | poly[5,5,6-trifluoro-6-(heptafluoropropoxy)norbornene] | P332036 | C10H6F10O | Thermal property | Glass transition temperature | 77 | 0 | C
Homopolymer | poly[5,5,6-trifluoro-6-(heptafluoropropoxy)norbornene] | P332036 | C10H6F10O | Thermal property | Thermal decomposition temperature | 323 | 0 | C
Homopolymer | poly[5,5,6-trifluoro-6-(heptafluoropropoxy)norbornene] | P332036 | C10H6F10O | Thermal property | Thermal decomposition weight loss | 5 | 0 | %
Homopolymer | poly[5,5,6-trifluoro-6-(heptafluoropropoxy)norbornene] | P332036 | C10H6F10O | Physicochemical property | Gas diffusion coefficient d | 4e-07 | 3.718649e-14 | cm2/s
Homopolymer | poly[5,5,6-trifluoro-6-(heptafluoropropoxy)norbornene] | P332036 | C10H6F10O | Physicochemical property | Gas permeability coefficient p | 2.75e-12 | 2.982947e-23 | cm3(STP)cm/(cm2*s*Pa)
Homopolymer | poly[5,5,6-trifluoro-6-(heptafluoropropoxy)norbornene] | P332036 | C10H6F10O | Physicochemical property | Gas solubility coefficient s | 6.55e-06 | 1.7692e-10 | cm3(STP)/(cm3*Pa)
Homopolymer | poly[5,5,6-trifluoro-6-(heptafluoropropoxy)norbornene] | P332036 | C10H6F10O | Dilute solution property | Intrinsic viscosity eta | 2.2 | 0 | dl/g
Homopolymer | poly[5,5,6-trifluoro-6-(heptafluoropropoxy)norbornene] | P332036 | C10H6F10O | Tensile property | Elongation at break | 6 | 0 | %
Homopolymer | poly[5,5,6-trifluoro-6-(heptafluoropropoxy)norbornene] | P332036 | C10H6F10O | Tensile property | Tensile stress strength at break | 0.016 | 0 | GPa
Homopolymer | poly[5,5,6-trifluoro-6-(heptafluoropropoxy)norbornene] | P332036 | C10H6F10O | Polymer Information | SMILES | *C=CC1CC(C(C1(F)OC(C(C(F)(F)F)(F)F)(F)F)(F)F)*
Homopolymer | poly(but-3-ynenitrile) | P332037 | C4H3N | Electric property | Electric conductivity | 5.5e-14 | 2.314286e-27 | 1/(ohm*cm)
Homopolymer | poly(but-3-ynenitrile) | P332037 | C4H3N | Electric property | Volume resistivity | 55000000000000 | 2.3143e+27 | ohm*cm
Homopolymer | poly(but-3-ynenitrile) | P332037 | C4H3N | Polymer Information | SMILES | *C(=C(C)*)C#N
Homopolymer | poly(9-ethyl-3-vinyl-9H-carbazole) | P332038 | C16H15N | Electric property | Dielectric constant ac | 2.5 | 0
Homopolymer | poly(9-ethyl-3-vinyl-9H-carbazole) | P332038 | C16H15N | Electric property | Dielectric loss tangent | 0.00045 | 3e-08
Homopolymer | poly(9-ethyl-3-vinyl-9H-carbazole) | P332038 | C16H15N | Electric property | Electric conductivity | 4e-17 | 2.253333e-34 | 1/(ohm*cm)
Homopolymer | poly(9-ethyl-3-vinyl-9H-carbazole) | P332038 | C16H15N | Electric property | Volume resistivity | 28000000000000000 | 1.08e+32 | ohm*cm
Homopolymer | poly(9-ethyl-3-vinyl-9H-carbazole) | P332038 | C16H15N | Polymer Information | SMILES | *CC(c1ccc2c(c1)c1ccccc1n2CC)*
Homopolymer | poly{[4,5-bis(trifluoromethyl)cyclopent-4-ene-1,3-diyl][(E)-ethene-1,2-diyl]} | P332039 | C9H6F6 | Polymer Information | SMILES | */C=C/C1CC(C(=C1C(F)(F)F)C(F)(F)F)*
Homopolymer | poly{[4,5-bis(trifluoromethyl)cyclopent-4-ene-1,3-diyl][(Z)-ethene-1,2-diyl]} | P332040 | C9H6F6 | Polymer Information | SMILES | */C=C\C1CC(C(=C1C(F)(F)F)C(F)(F)F)*
Homopolymer | poly(ethyl vinyl ketone) | P332045 | C5H8O | Electric property | Electric conductivity | 3e-05 | 5.333333e-10 | 1/(ohm*cm)
Homopolymer | poly(ethyl vinyl ketone) | P332045 | C5H8O | Electric property | Volume resistivity | 60000 | 2133333333.3 | ohm*cm
Homopolymer | poly(ethyl vinyl ketone) | P332045 | C5H8O | Dilute solution property | Intrinsic viscosity eta | 0.5 | 0 | dl/g
Homopolymer | poly(ethyl vinyl ketone) | P332045 | C5H8O | Polymer Information | SMILES | *CC(C(=O)CC)*
Homopolymer | poly{2,3-bis[oxo(diethoxy)-lambda5-phosphanyl]butadiene} | P332046 | C12H24O6P2 | Polymer Information | SMILES | *CCC(=C(P(=O)(OCC)OCC)*)P(=O)(OCC)OCC
Homopolymer | poly{2,3-bis[oxo(diphenoxy)-lambda5-phosphanyl]butadiene} | P332047 | C28H24O6P2 | Polymer Information | SMILES | *CCC(=C(P(=O)(Oc1ccccc1)Oc1ccccc1)*)P(=O)(Oc1ccccc1)Oc1ccccc1
Homopolymer | poly(allyl alcohol) | P332048 | C3H6O | Physical property | Density | 1.269 | 0 | g/cm3
Homopolymer | poly(allyl alcohol) | P332048 | C3H6O | Physical property | Specific volume | 0.788 | 0 | cm3/g
Homopolymer | poly(allyl alcohol) | P332048 | C3H6O | Thermal property | Glass transition temperature | 36 | 0 | C
Homopolymer | poly(allyl alcohol) | P332048 | C3H6O | Polymer Information | SMILES | *CC(CO)*
Homopolymer | poly(4,8-dinitroanthraquinone-1,5-diyl) | P332049 | C14H4N2O6 | Electric property | Electric conductivity | 1.4e-06 | 0 | 1/(ohm*cm)
Homopolymer | poly(4,8-dinitroanthraquinone-1,5-diyl) | P332049 | C14H4N2O6 | Electric property | Volume resistivity | 710000 | 0 | ohm*cm
Homopolymer | poly(4,8-dinitroanthraquinone-1,5-diyl) | P332049 | C14H4N2O6 | Polymer Information | SMILES | *c1ccc(c2c1C(=O)c1c(C2=O)c(*)ccc1[N+](=O)[O-])[N+](=O)[O-]
Homopolymer | poly(N,N-diethylprop-2-ylamine) | P332050 | C7H13N | Polymer Information | SMILES | CCN(CC(=C*)*)CC
Homopolymer | poly(rac-bis{11-[(4'-cyanobiphenyl-4-yl)oxy]undecyl}bicyclo[2.2.1]hept-5-ene-2,3-dicarboxylate) | P332051 | C57H68N2O6 | Thermal property | Glass transition temperature | 22.8 | 34.72889 | C
Homopolymer | poly(rac-bis{11-[(4'-cyanobiphenyl-4-yl)oxy]undecyl}bicyclo[2.2.1]hept-5-ene-2,3-dicarboxylate) | P332051 | C57H68N2O6 | Thermal property | Heat of fusion mol conversion | 1.95 | 0.1038222 | kcal/mol
Homopolymer | poly(rac-bis{11-[(4'-cyanobiphenyl-4-yl)oxy]undecyl}bicyclo[2.2.1]hept-5-ene-2,3-dicarboxylate) | P332051 | C57H68N2O6 | Thermal property | Lc phase transition temperature | 118 | 2931.427 | C
Homopolymer | poly(rac-bis{11-[(4'-cyanobiphenyl-4-yl)oxy]undecyl}bicyclo[2.2.1]hept-5-ene-2,3-dicarboxylate) | P332051 | C57H68N2O6 | Thermal property | Melting temperature | 149.2 | 1.348444 | C
Homopolymer | poly(rac-bis{11-[(4'-cyanobiphenyl-4-yl)oxy]undecyl}bicyclo[2.2.1]hept-5-ene-2,3-dicarboxylate) | P332051 | C57H68N2O6 | Electric property | Dielectric constant ac | 3.3 | 0
Homopolymer | poly(rac-bis{11-[(4'-cyanobiphenyl-4-yl)oxy]undecyl}bicyclo[2.2.1]hept-5-ene-2,3-dicarboxylate) | P332051 | C57H68N2O6 | Electric property | Dielectric loss factor | 0.7 | 0
Homopolymer | poly(rac-bis{11-[(4'-cyanobiphenyl-4-yl)oxy]undecyl}bicyclo[2.2.1]hept-5-ene-2,3-dicarboxylate) | P332051 | C57H68N2O6 | Tensile property | Dynamic mechanical properties storage modulus | 0.095 | 2.753583 | GPa
Homopolymer | poly(rac-bis{11-[(4'-cyanobiphenyl-4-yl)oxy]undecyl}bicyclo[2.2.1]hept-5-ene-2,3-dicarboxylate) | P332051 | C57H68N2O6 | Tensile property | Dynamic mechanical properties loss tangent | 0.4 | 0.02656
Homopolymer | poly(rac-bis{11-[(4'-cyanobiphenyl-4-yl)oxy]undecyl}bicyclo[2.2.1]hept-5-ene-2,3-dicarboxylate) | P332051 | C57H68N2O6 | Polymer Information | SMILES | *C=CC1CC(C(C1C(=O)OCCCCCCCCCCCOc1ccc(cc1)c1ccc(cc1)C#N)C(=O)OCCCCCCCCCCCOc1ccc(cc1)c1ccc(cc1)C#N)*
Homopolymer | poly(bis{6-[(4'-cyanobiphenyl-4-yl)oxy]hexyl} norborn-5-ene-2,3-dicarboxylate) | P332052 | C47H48N2O6 | Thermal property | Glass transition temperature | 42 | 154.5707 | C
Homopolymer | poly(bis{6-[(4'-cyanobiphenyl-4-yl)oxy]hexyl} norborn-5-ene-2,3-dicarboxylate) | P332052 | C47H48N2O6 | Thermal property | Lc phase transition temperature | 116.3 | 1723.344 | C
Homopolymer | poly(bis{6-[(4'-cyanobiphenyl-4-yl)oxy]hexyl} norborn-5-ene-2,3-dicarboxylate) | P332052 | C47H48N2O6 | Electric property | Dielectric constant ac | 6.1 | 0
Homopolymer | poly(bis{6-[(4'-cyanobiphenyl-4-yl)oxy]hexyl} norborn-5-ene-2,3-dicarboxylate) | P332052 | C47H48N2O6 | Electric property | Dielectric loss factor | 1.1 | 0
Homopolymer | poly(bis{6-[(4'-cyanobiphenyl-4-yl)oxy]hexyl} norborn-5-ene-2,3-dicarboxylate) | P332052 | C47H48N2O6 | Polymer Information | SMILES | *C=CC1CC(C(C1C(=O)OCCCCCCOc1ccc(cc1)c1ccc(cc1)C#N)C(=O)OCCCCCCOc1ccc(cc1)c1ccc(cc1)C#N)*
Homopolymer | poly(4-methyl hydrogen itaconate) | P332053 | C6H8O4 | Thermal property | Glass transition temperature | 159 | 0 | C
Homopolymer | poly(4-methyl hydrogen itaconate) | P332053 | C6H8O4 | Dilute solution property | Intrinsic viscosity eta | 0.2625 | 0.001032286 | dl/g
Homopolymer | poly(4-methyl hydrogen itaconate) | P332053 | C6H8O4 | Polymer Information | SMILES | *C(C(=O)O)(C*)CC(=O)OC
Homopolymer | poly(4-ethyl hydrogen itaconate) | P332054 | C7H10O4 | Thermal property | Glass transition temperature | 135 | 0 | C
Homopolymer | poly(4-ethyl hydrogen itaconate) | P332054 | C7H10O4 | Dilute solution property | Intrinsic viscosity eta | 0.565 | 0.0184905 | dl/g
Homopolymer | poly(4-ethyl hydrogen itaconate) | P332054 | C7H10O4 | Polymer Information | SMILES | CCOC(=O)CC(C(=O)O)(C*)*
Homopolymer | poly(4-octyl hydrogen itaconate) | P332055 | C13H22O4 | Dilute solution property | Intrinsic viscosity eta | 0.27 | 0.04790714 | dl/g
Homopolymer | poly(4-octyl hydrogen itaconate) | P332055 | C13H22O4 | Polymer Information | SMILES | CCCCCCCCOC(=O)CC(C(=O)O)(C*)*
Homopolymer | poly(decyl itaconate) | P332056 | C15H26O4 | Polymer Information | SMILES | CCCCCCCCCCOC(=O)CC(C(=O)O)(C*)*
Homopolymer | poly(dodecyl itaconate) | P332057 | C17H30O4 | Polymer Information | SMILES | CCCCCCCCCCCCOC(=O)CC(C(=O)O)(C*)*
Homopolymer | poly[1-(2-isopropylphenyl)ethene-1,2-diyl] | P332058 | C11H12 | Electric property | Electric conductivity | 4e-15 | 0 | 1/(ohm*cm)
Homopolymer | poly[1-(2-isopropylphenyl)ethene-1,2-diyl] | P332058 | C11H12 | Electric property | Volume resistivity | 200000000000000 | 0 | ohm*cm
Homopolymer | poly[1-(2-isopropylphenyl)ethene-1,2-diyl] | P332058 | C11H12 | Polymer Information | SMILES | *C=C(c1ccccc1C(C)C)*
Homopolymer | poly(vinyl 4-{[4-(dodecyloxy)phenyl]diazenyl}benzoate) | P332059 | C27H36N2O3 | Polymer Information | SMILES | CCCCCCCCCCCCOc1ccc(cc1)N=Nc1ccc(cc1)C(=O)OC(C*)*
Homopolymer | poly[3-(3-{[3-(4-nitrophenyl)prop-2-enoyl]oxy}propyl)but-1-ene-1,4-diyl] | P332060 | C16H17NO4 | Polymer Information | SMILES | *CC(C=C*)CCCOC(=O)C=Cc1ccc(cc1)[N+](=O)[O-]
Homopolymer | pol{(Z)-3-[3-(cinnamoyloxy)propyl]but-1-ene-1,4-diyl} | P332061 | C16H18O2 | Polymer Information | SMILES | *CC(C=C*)CCCOC(=O)C=Cc1ccccc1
Homopolymer | poly[(Z)-3-(3-{[3-(4-methoxyphenyl)prop-2-enoyl]oxy}propyl)but-1-ene-1,4-diyl] | P332062 | C17H20O3 | Polymer Information | SMILES | *CC(C=C*)CCCOC(=O)C=Cc1ccc(cc1)OC
Homopolymer | poly[(Z)-3-(3-{[3-(4-chlorophenyl)prop-2-enoyl]oxy}propyl)but-1-ene-1,4-diyl] | P332063 | C16H17ClO2 | Polymer Information | SMILES | *CC(C=C*)CCCOC(=O)C=Cc1ccc(cc1)Cl
Homopolymer | poly(2-amino-9-vinyl-9H-carbazol) | P332064 | C14H12N2 | Polymer Information | SMILES | *CC(n1c2ccccc2c2c1cc(N)cc2)*
Homopolymer | poly(2,7-diamino-9-vinyl-9H-carbazol) | P332065 | C14H13N3 | Polymer Information | SMILES | *CC(n1c2cc(N)ccc2c2c1cc(N)cc2)*
Homopolymer | poly(methyl vinyl ketone) | P332066 | C4H4O | Electric property | Electric conductivity | 5.5e-05 | 6.655456e-07 | 1/(ohm*cm)
Homopolymer | poly(methyl vinyl ketone) | P332066 | C4H4O | Electric property | Volume resistivity | 20000 | 1454933333.3 | ohm*cm
Homopolymer | poly(methyl vinyl ketone) | P332066 | C4H4O | Polymer Information | SMILES | *C(=C*)C(=O)C
Homopolymer | poly(ethyl vinyl ketone) | P332067 | C5H6O | Electric property | Electric conductivity | 0.022 | 0 | 1/(ohm*cm)
Homopolymer | poly(ethyl vinyl ketone) | P332067 | C5H6O | Electric property | Volume resistivity | 45 | 0 | ohm*cm
Homopolymer | poly(ethyl vinyl ketone) | P332067 | C5H6O | Polymer Information | SMILES | *C=C(C(=O)CC)*
Homopolymer | poly(phenyl vinyl ketone) | P332068 | C9H6O | Electric property | Electric conductivity | 3e-05 | 0 | 1/(ohm*cm)
Homopolymer | poly(phenyl vinyl ketone) | P332068 | C9H6O | Electric property | Volume resistivity | 30000 | 0 | ohm*cm
Homopolymer | poly(phenyl vinyl ketone) | P332068 | C9H6O | Polymer Information | SMILES | *C=C(C(=O)c1ccccc1)*
Homopolymer | poly[4-(butyldimethylsilyl)but-1-ene] | P332069 | C10H22Si | Polymer Information | SMILES | CCCC[Si](CCC(C*)*)(C)C
Homopolymer | poly(1,2-dibromobutane-1,4-diyl) | P332070 | C4H6Br2 | Polymer Information | SMILES | *CCC(C(Br)*)Br
Homopolymer | poly(3-{[(3,3,4,4,5,5,6,6,7,7,8,8,8-tridecafluorooctyl)oxy]methyl}styrene) | P332071 | C17H13F13O | Polymer Information | SMILES | *CC(c1cccc(c1)COCCC(C(C(C(C(C(F)(F)F)(F)F)(F)F)(F)F)(F)F)(F)F)*
Homopolymer | poly(3-{[(3,3,4,4,5,5,6,6,7,7,8,8,8-tridecafluorooctyl)sulfanyl]methyl}styrene) | P332072 | C17H13F13S | Polymer Information | SMILES | *CC(c1cccc(c1)CSCCC(C(C(C(C(C(F)(F)F)(F)F)(F)F)(F)F)(F)F)(F)F)*
Homopolymer | poly[1-(trans-4-propylcyclohexyl)-4-(pent-4-ynyloxy)benzene] | P332073 | C20H28O | Thermal property | Heat of fusion | 0.0002 | 0 | kcal/g
Homopolymer | poly[1-(trans-4-propylcyclohexyl)-4-(pent-4-ynyloxy)benzene] | P332073 | C20H28O | Thermal property | Lc phase transition temperature | 107 | 617.0145 | C
Homopolymer | poly[1-(trans-4-propylcyclohexyl)-4-(pent-4-ynyloxy)benzene] | P332073 | C20H28O | Thermal property | Melting temperature | 70 | 26.66667 | C
Homopolymer | poly[1-(trans-4-propylcyclohexyl)-4-(pent-4-ynyloxy)benzene] | P332073 | C20H28O | Polymer Information | SMILES | CCCC1CCC(CC1)c1ccc(cc1)OCCCC(=C*)*
Homopolymer | poly(pentacosa-22,24-diynoic acid) | P332075 | C25H42O2 | Polymer Information | SMILES | CCCCCCCCCCCCC(=C=C=*)C(=*)CCCCCCCCC(=O)O
Homopolymer | poly(22-tricosynoic acid) | P332076 | C23H42O2 | Polymer Information | SMILES | *C=C(CCCCCCCCCCCCCCCCCCCCC(=O)O)*
Homopolymer | poly(3-{[4-(dimethylamino)phenyl](methyl)amino}propyl sorbate) | P332077 | C17H24N2O2 | Thermal property | Glass transition temperature | 20.5 | 0.3333333 | C
Homopolymer | poly(3-{[4-(dimethylamino)phenyl](methyl)amino}propyl sorbate) | P332077 | C17H24N2O2 | Thermal property | Thermal decomposition temperature | 200 | 0 | C
Homopolymer | poly(3-{[4-(dimethylamino)phenyl](methyl)amino}propyl sorbate) | P332077 | C17H24N2O2 | Electric property | Electric conductivity | 1e-12 | 0 | 1/(ohm*cm)
Homopolymer | poly(3-{[4-(dimethylamino)phenyl](methyl)amino}propyl sorbate) | P332077 | C17H24N2O2 | Polymer Information | SMILES | *C=CC(C(C(=O)OCCN(c1ccc(cc1)N(C)C)C)*)C
Homopolymer | poly(3-{[4-(dimethylamino)phenyl](methyl)amino}propyl sorbate) | P332078 | C18H26N2O2 | Thermal property | Glass transition temperature | 11.5 | 3 | C
Homopolymer | poly(3-{[4-(dimethylamino)phenyl](methyl)amino}propyl sorbate) | P332078 | C18H26N2O2 | Thermal property | Thermal decomposition temperature | 200 | 0 | C
Homopolymer | poly(3-{[4-(dimethylamino)phenyl](methyl)amino}propyl sorbate) | P332078 | C18H26N2O2 | Electric property | Electric conductivity | 1e-12 | 0 | 1/(ohm*cm)
Homopolymer | poly(3-{[4-(dimethylamino)phenyl](methyl)amino}propyl sorbate) | P332078 | C18H26N2O2 | Polymer Information | SMILES | *C=CC(C(C(=O)OCCCN(c1ccc(cc1)N(C)C)C)*)C
Homopolymer | poly(6-{[4-(dimethylamino)phenyl](methyl)amino}hexyl sorbate) | P332079 | C21H32N2O2 | Thermal property | Glass transition temperature | 2 | 0 | C
Homopolymer | poly(6-{[4-(dimethylamino)phenyl](methyl)amino}hexyl sorbate) | P332079 | C21H32N2O2 | Thermal property | Thermal decomposition temperature | 200 | 0 | C
Homopolymer | poly(6-{[4-(dimethylamino)phenyl](methyl)amino}hexyl sorbate) | P332079 | C21H32N2O2 | Electric property | Electric conductivity | 1e-12 | 0 | 1/(ohm*cm)
Homopolymer | poly(6-{[4-(dimethylamino)phenyl](methyl)amino}hexyl sorbate) | P332079 | C21H32N2O2 | Polymer Information | SMILES | *C=CC(C(C(=O)OCCCCCCN(c1ccc(cc1)N(C)C)C)*)C
Homopolymer | poly[1,4-bis(3-quinolyl)buta-1,3-diyne] | P332080 | C22H12N2 | Electric property | Electric conductivity | 4.1e-11 | 0 | 1/(ohm*cm)
Homopolymer | poly[1,4-bis(3-quinolyl)buta-1,3-diyne] | P332080 | C22H12N2 | Electric property | Volume resistivity | 24000000000 | 0 | ohm*cm
Homopolymer | poly[1,4-bis(3-quinolyl)buta-1,3-diyne] | P332080 | C22H12N2 | Polymer Information | SMILES | *C#CC(=C(c1cnc2c(c1)cccc2)*)c1cnc2c(c1)cccc2
Homopolymer | poly(22,24-pentacosadiynoic acid) | P332081 | C25H42O2 | Electric property | Electric conductivity | 5e-08 | 0 | 1/(ohm*cm)
Homopolymer | poly(22,24-pentacosadiynoic acid) | P332081 | C25H42O2 | Electric property | Volume resistivity | 20000000 | 0 | ohm*cm
Homopolymer | poly(22,24-pentacosadiynoic acid) | P332081 | C25H42O2 | Polymer Information | SMILES | *C=C(C#CCCCCCCCCCCCCCCCCCCCCC(=O)O)*
Homopolymer | poly[(Z)-2-phenylethene-1,2-diyl] | P332082 | C8H6 | Polymer Information | SMILES | */C=C(/c1ccccc1)\*
Homopolymer | poly[(E)-2-phenylethene-1,2-diyl] | P332083 | C8H6 | Polymer Information | SMILES | */C=C(\c1ccccc1)/*
Homopolymer | poly{1,10-bis[({[(butoxycarbonyl)methyl]amino}carbonyl)oxy]deca-4,6-diyne} | P332085 | C24H36N2O8 | Optical property | Refractive index | 1.6 | 0.003155477
Homopolymer | poly{1,10-bis[({[(butoxycarbonyl)methyl]amino}carbonyl)oxy]deca-4,6-diyne} | P332085 | C24H36N2O8 | Polymer Information | SMILES | CCCCOC(=O)CNC(=O)OCCCC(=C=C=*)C(=*)CCCOC(=O)NCC(=O)OCCCC
Homopolymer | poly(cyanomethylene) | P332086 | C2HN | Polymer Information | SMILES | *C(C#N)*
Homopolymer | poly[4-({4-[2-(vinyloxy)ethoxy]phenyl}diazenyl)benzonitrile] | P332087 | C17H15N3O2 | Thermal property | Glass transition temperature | 61 | 0 | C
Homopolymer | poly[4-({4-[2-(vinyloxy)ethoxy]phenyl}diazenyl)benzonitrile] | P332087 | C17H15N3O2 | Polymer Information | SMILES | *CC(OCCOc1ccc(cc1)N=Nc1ccc(cc1)C#N)*
Homopolymer | poly[4-({4-[2-(vinyloxy)ethoxy]phenyl}diazenyl)nitrobenzene] | P332088 | C16H15N3O4 | Thermal property | Glass transition temperature | 54 | 0 | C
Homopolymer | poly[4-({4-[2-(vinyloxy)ethoxy]phenyl}diazenyl)nitrobenzene] | P332088 | C16H15N3O4 | Polymer Information | SMILES | *CC(OCCOc1ccc(cc1)N=Nc1ccc(cc1)[N+](=O)[O-])*
Homopolymer | poly[2-({4-[2-(vinyloxy)ethoxy]phenyl}methylidene)malononitrile] | P332089 | C14H12N2O2 | Thermal property | Glass transition temperature | 38 | 0 | C
Homopolymer | poly[2-({4-[2-(vinyloxy)ethoxy]phenyl}methylidene)malononitrile] | P332089 | C14H12N2O2 | Polymer Information | SMILES | *CC(OCCOc1ccc(cc1)C=C(C#N)C#N)*
Homopolymer | poly[methyl 2-cyano-2-({4-[2-(vinyloxy)ethoxy]phenyl}methylidene)acetate] | P332090 | C15H15NO4 | Thermal property | Glass transition temperature | 47 | 0 | C
Homopolymer | poly[methyl 2-cyano-2-({4-[2-(vinyloxy)ethoxy]phenyl}methylidene)acetate] | P332090 | C15H15NO4 | Polymer Information | SMILES | *CC(OCCOc1ccc(cc1)C=C(C(=O)OC)C#N)*
Homopolymer | poly{1-[({[3-(3-isopropenylphenyl)-1-methylethyl]amino}carbonyl)oxy]ethylene} | P332091 | C15H19NO2 | Polymer Information | SMILES | *CC(OC(=O)NC(c1cccc(c1)C(=C)C)(C)C)*
Homopolymer | poly{1-[(2-ethyl-2,5-dimethylhexanoyl)oxy]ethylene} | P332093 | C12H22O2 | Polymer Information | SMILES | *CC(OC(=O)C(CCC(C)C)(CC)C)*
Homopolymer | poly{1,12-bis[(butoxycarbonyl)amino]dodeca-5,7-diyne} | P332094 | C24H36N2O8 | Thermal property | Thermal conductivity | 0.22 | 0.9200786 | W/(m*K)
Homopolymer | poly{1,12-bis[(butoxycarbonyl)amino]dodeca-5,7-diyne} | P332094 | C24H36N2O8 | Polymer Information | SMILES | CCCCOC(=O)NC(=O)OCCCCC(=C=C=*)C(=*)CCCCOC(=O)NC(=O)OCCCC
Homopolymer | poly[1-(2,5-dioxotetrahydrofuran-3-yl)-1-methylethylene] | P332095 | C7H8O3 | Polymer Information | SMILES | *C(C1CC(=O)OC1=O)(C*)C
Homopolymer | poly(4-nitro-4'-ethynylbenzophenone) | P332096 | C15H9NO3 | Thermal property | Melting temperature | 300 | 0 | C
Homopolymer | poly(4-nitro-4'-ethynylbenzophenone) | P332096 | C15H9NO3 | Electric property | Electric conductivity | 5e-07 | 0 | 1/(ohm*cm)
Homopolymer | poly(4-nitro-4'-ethynylbenzophenone) | P332096 | C15H9NO3 | Electric property | Volume resistivity | 2000000 | 0 | ohm*cm
Homopolymer | poly(4-nitro-4'-ethynylbenzophenone) | P332096 | C15H9NO3 | Polymer Information | SMILES | *C=C(c1ccc(cc1)C(=O)c1ccc(cc1)[N+](=O)[O-])*
Homopolymer | poly{1-[4-(phenylsulfonyl)phenyl]acetylene} | P332097 | C14H10O2S | Thermal property | Melting temperature | 230 | 1900 | C
Homopolymer | poly{1-[4-(phenylsulfonyl)phenyl]acetylene} | P332097 | C14H10O2S | Electric property | Electric conductivity | 2.1e-09 | 0 | 1/(ohm*cm)
Homopolymer | poly{1-[4-(phenylsulfonyl)phenyl]acetylene} | P332097 | C14H10O2S | Electric property | Volume resistivity | 480000000 | 0 | ohm*cm
Homopolymer | poly{1-[4-(phenylsulfonyl)phenyl]acetylene} | P332097 | C14H10O2S | Polymer Information | SMILES | *C=C(c1ccc(cc1)S(=O)(=O)c1ccccc1)*
Homopolymer | poly[1-(cyanomethyl)but-1-ene-1,4-diyl] | P332098 | C6H7N | Polymer Information | SMILES | *CCC=C(CC#N)*
Homopolymer | poly[1,6-bis(3,6-dihexadecyl-9H-carbazole-9-yl)hexa-2,4-diyne] | P332099 | C94H148N2 | Optical property | Refractive index | 1.565 | 0.0001229167
Homopolymer | poly[1,6-bis(3,6-dihexadecyl-9H-carbazole-9-yl)hexa-2,4-diyne] | P332099 | C94H148N2 | Polymer Information | SMILES | CCCCCCCCCCCCCCCCc1ccc2c(c1)c1cc(CCCCCCCCCCCCCCCC)ccc1n2CC(=C(Cn1c2ccc(cc2c2c1ccc(c2)CCCCCCCCCCCCCCCC)CCCCCCCCCCCCCCCC)*)C#C*
Homopolymer | poly{1-methyl-1-[1,5,9,13-tetramethyl-15-(3-methyl-1,4-dioxo-1,4-dihydronaphthalen-2-yl)pentadecyl]ethylene} | P332100 | C34H52O2 | Polymer Information | SMILES | *CC(C(CCCC(CCCC(CCCC(CCC1=C(C)C(=O)c2c(C1=O)cccc2)C)C)C)(C)C)(C)*
Homopolymer | poly(1-methyl-1-{2,6,10,14-tetramethyl-1-[(3-methyl-1,4-dioxo-1,4-dihydronaphthalen-2-yl)methyl]pentadecyl}ethylene) | P332101 | C34H52O2 | Polymer Information | SMILES | *CC(C(C(CCCC(CCCC(CCCC(C)C)C)C)C)CC1=C(C)C(=O)c2c(C1=O)cccc2)(C)*
Homopolymer | poly(1-{2-[(12,12,13,13,14,14,15,15,16,16,17,17,18,18,19,19-hexadecafluorononadecanoyl)oxy]-1-methylethyl}ethylene) | P332102 | C24H30F16O2 | Polymer Information | SMILES | *CC(C(COC(=O)CCCCCCCCCCC(C(C(C(C(C(C(C(F)F)(F)F)(F)F)(F)F)(F)F)(F)F)(F)F)(F)F)C)*
Homopolymer | poly(1-{2-[(12,12,13,13,14,14,15,15,16,16,17,17,18,18,19,19-hexadecafluorononadecanoyl)oxy]ethyl}-1-methylethylene) | P332103 | C24H30F16O2 | Polymer Information | SMILES | *CC(CCOC(=O)CCCCCCCCCCC(C(C(C(C(C(C(C(F)F)(F)F)(F)F)(F)F)(F)F)(F)F)(F)F)(F)F)(C)*
Homopolymer | poly(1-{2-[(12,12,13,13,14,14,15,15,16,16,17,17,18,18,19,19,20,20,21,21-icosafluorohenicosanoyl)oxy]-1-methylethyl}ethylene) | P332104 | C26H30F20O2 | Polymer Information | SMILES | *CC(C(COC(=O)CCCCCCCCCCC(C(C(C(C(C(C(C(C(C(F)F)(F)F)(F)F)(F)F)(F)F)(F)F)(F)F)(F)F)(F)F)(F)F)C)*
Homopolymer | poly(1-{2-[(12,12,13,13,14,14,15,15,16,16,17,17,18,18,19,19,20,20,21,21-icosafluorohenicosanoyl)oxy]ethyl}-1-methylethylene) | P332105 | C26H30F20O2 | Polymer Information | SMILES | *CC(CCOC(=O)CCCCCCCCCCC(C(C(C(C(C(C(C(C(C(F)F)(F)F)(F)F)(F)F)(F)F)(F)F)(F)F)(F)F)(F)F)(F)F)(C)*
Homopolymer | poly(1-{2-[(11,11,12,12,13,13,14,14,15,15,16,16,17,17,18,18,18-heptadecafluorooctadecanoyl)oxy]-1-methylethyl}ethylene) | P332106 | C23H27F17O2 | Polymer Information | SMILES | *CC(C(COC(=O)CCCCCCCCCC(C(C(C(C(C(C(C(F)(F)F)(F)F)(F)F)(F)F)(F)F)(F)F)(F)F)(F)F)C)*
Homopolymer | poly(1-{2-[(11,11,12,12,13,13,14,14,15,15,16,16,17,17,18,18,18-heptadecafluorooctadecanoyl)oxy]ethyl}-1-methylethylene) | P332107 | C23H27F17O2 | Polymer Information | SMILES | *CC(CCOC(=O)CCCCCCCCCC(C(C(C(C(C(C(C(F)(F)F)(F)F)(F)F)(F)F)(F)F)(F)F)(F)F)(F)F)(C)*
Homopolymer | poly(1-{2-[(11,11,12,12,13,13,14,14,15,15,16,16,17,17,18,18,18,19,19,20,20,20-henicosafluoroicosanoyl)oxy]-1-methylethyl}ethylene) | P332108 | C25H27F21O2 | Polymer Information | SMILES | *CC(C(COC(=O)CCCCCCCCCC(C(C(C(C(C(C(C(C(C(F)(F)F)(F)F)(F)F)(F)F)(F)F)(F)F)(F)F)(F)F)(F)F)(F)F)C)*
Homopolymer | poly(1-{2-[(11,11,12,12,13,13,14,14,15,15,16,16,17,17,18,18,18,19,19,20,20,20-henicosafluoroicosanoyl)oxy]ethyl}-1-methylethylene) | P332109 | C25H27F21O2 | Polymer Information | SMILES | *CC(CCOC(=O)CCCCCCCCCC(C(C(C(C(C(C(C(C(C(F)(F)F)(F)F)(F)F)(F)F)(F)F)(F)F)(F)F)(F)F)(F)F)(F)F)(C)*
Homopolymer | poly(1-methyl-1-{1,2-bis[(sodiooxy)carbonyl]ethyl}ethylene) | P332110 | C7H8Na2O4 | Polymer Information | SMILES | [Na]OC(=O)CC(C(C*)(C)*)C(=O)O[Na]
Homopolymer | polyvinylsilane | P332111 | C2H6Si | Polymer Information | SMILES | *CC([SiH3])*
Homopolymer | poy(2-isopropenylmaleic anhydride) | P332112 | C7H6O3 | Polymer Information | SMILES | *C(C1=CC(=O)OC1=O)(C*)C
Homopolymer | poly{1-phenyl-2-[4-(triisopropylsilyl)phenyl]acetylene} | P332113 | C23H30Si | Physical property | Density | 0.99 | 0.0001142857 | g/cm3
Homopolymer | poly{1-phenyl-2-[4-(triisopropylsilyl)phenyl]acetylene} | P332113 | C23H30Si | Physical property | Specific volume | 1 | 0 | cm3/g
Homopolymer | poly{1-phenyl-2-[4-(triisopropylsilyl)phenyl]acetylene} | P332113 | C23H30Si | Thermal property | Glass transition temperature | 250 | 0 | C
Homopolymer | poly{1-phenyl-2-[4-(triisopropylsilyl)phenyl]acetylene} | P332113 | C23H30Si | Physicochemical property | Gas permeability coefficient p | 3.2e-11 | 2.512294e-20 | cm3(STP)cm/(cm2*s*Pa)
Homopolymer | poly{1-phenyl-2-[4-(triisopropylsilyl)phenyl]acetylene} | P332113 | C23H30Si | Polymer Information | SMILES | *C(=C(c1ccccc1)*)c1ccc(cc1)[Si](C(C)C)(C(C)C)C(C)C
Homopolymer | poly[4-(dodec-11-ynyloxy)-4'-(octyloxy)biphenyl] | P332114 | C32H46O2 | Thermal property | Lc phase transition temperature | 151 | 91.73333 | C
Homopolymer | poly[4-(dodec-11-ynyloxy)-4'-(octyloxy)biphenyl] | P332114 | C32H46O2 | Electric property | Electric conductivity | 3.1e-08 | 0 | 1/(ohm*cm)
Homopolymer | poly[4-(dodec-11-ynyloxy)-4'-(octyloxy)biphenyl] | P332114 | C32H46O2 | Electric property | Volume resistivity | 32000000 | 0 | ohm*cm
Homopolymer | poly[4-(dodec-11-ynyloxy)-4'-(octyloxy)biphenyl] | P332114 | C32H46O2 | Polymer Information | SMILES | CCCCCCCCOc1ccc(cc1)c1ccc(cc1)OCCCCCCCCCCC(=C*)*
Homopolymer | poly{4-(dodec-11-ynyloxy)-4'-[(2-fluorooctyl)oxy]biphenyl} | P332115 | C32H45FO2 | Thermal property | Lc phase transition temperature | 132.5 | 207.1333 | C
Homopolymer | poly{4-(dodec-11-ynyloxy)-4'-[(2-fluorooctyl)oxy]biphenyl} | P332115 | C32H45FO2 | Electric property | Electric conductivity | 7.3e-08 | 0 | 1/(ohm*cm)
Homopolymer | poly{4-(dodec-11-ynyloxy)-4'-[(2-fluorooctyl)oxy]biphenyl} | P332115 | C32H45FO2 | Electric property | Volume resistivity | 14000000 | 0 | ohm*cm
Homopolymer | poly{4-(dodec-11-ynyloxy)-4'-[(2-fluorooctyl)oxy]biphenyl} | P332115 | C32H45FO2 | Polymer Information | SMILES | CCCCCCC(COc1ccc(cc1)c1ccc(cc1)OCCCCCCCCCCC(=C*)*)F
Homopolymer | poly[4-(oct-7-ynyloxy)-4'-({4-[(2-fluorooctyl)oxy]benzoyl}oxy)biphenyl] | P332116 | C35H41FO4 | Thermal property | Lc phase transition temperature | 163 | 1993.937 | C
Homopolymer | poly[4-(oct-7-ynyloxy)-4'-({4-[(2-fluorooctyl)oxy]benzoyl}oxy)biphenyl] | P332116 | C35H41FO4 | Electric property | Electric conductivity | 5.2e-06 | 0 | 1/(ohm*cm)
Homopolymer | poly[4-(oct-7-ynyloxy)-4'-({4-[(2-fluorooctyl)oxy]benzoyl}oxy)biphenyl] | P332116 | C35H41FO4 | Electric property | Volume resistivity | 190000 | 0 | ohm*cm
Homopolymer | poly[4-(oct-7-ynyloxy)-4'-({4-[(2-fluorooctyl)oxy]benzoyl}oxy)biphenyl] | P332116 | C35H41FO4 | Polymer Information | SMILES | CCCCCCC(COc1ccc(cc1)C(=O)Oc1ccc(cc1)c1ccc(cc1)OCCCCCCC(=C*)*)F
Homopolymer | poly[4-(dodeca-11-ynyloxy)-4'-({4-[(2-fluorooctyl)oxy]benzoyl}oxy)biphenyl] | P332117 | C39H49FO4 | Thermal property | Lc phase transition temperature | 135 | 2103.262 | C
Homopolymer | poly[4-(dodeca-11-ynyloxy)-4'-({4-[(2-fluorooctyl)oxy]benzoyl}oxy)biphenyl] | P332117 | C39H49FO4 | Electric property | Electric conductivity | 4.7e-06 | 0 | 1/(ohm*cm)
Homopolymer | poly[4-(dodeca-11-ynyloxy)-4'-({4-[(2-fluorooctyl)oxy]benzoyl}oxy)biphenyl] | P332117 | C39H49FO4 | Electric property | Volume resistivity | 210000 | 0 | ohm*cm
Homopolymer | poly[4-(dodeca-11-ynyloxy)-4'-({4-[(2-fluorooctyl)oxy]benzoyl}oxy)biphenyl] | P332117 | C39H49FO4 | Polymer Information | SMILES | CCCCCCC(COc1ccc(cc1)C(=O)Oc1ccc(cc1)c1ccc(cc1)OCCCCCCCCCCC(=C*)*)F
Homopolymer | poly(bis{2-[(4'-cyanobiphenyl-4-yl)oxy]ethyl} norborn-5-ene-2,3-dicarboxylate) | P332118 | C39H32N2O6 | Thermal property | Lc phase transition temperature | 102.25 | 125.6514 | C
Homopolymer | poly(bis{2-[(4'-cyanobiphenyl-4-yl)oxy]ethyl} norborn-5-ene-2,3-dicarboxylate) | P332118 | C39H32N2O6 | Polymer Information | SMILES | *C=CC1CC(C(C1C(=O)OCCOc1ccc(cc1)c1ccc(cc1)C#N)C(=O)OCCOc1ccc(cc1)c1ccc(cc1)C#N)*
Homopolymer | poly(bis{3-[(4'-cyanobiphenyl-4-yl)oxy]propyl} norborn-5-ene-2,3-dicarboxylate) | P332119 | C41H36N2O6 | Thermal property | Lc phase transition temperature | 92.5 | 201.7057 | C
Homopolymer | poly(bis{3-[(4'-cyanobiphenyl-4-yl)oxy]propyl} norborn-5-ene-2,3-dicarboxylate) | P332119 | C41H36N2O6 | Polymer Information | SMILES | *C=CC1CC(C(C1C(=O)OCCCOc1ccc(cc1)c1ccc(cc1)C#N)C(=O)OCCCOc1ccc(cc1)c1ccc(cc1)C#N)*
Homopolymer | poly(bis{4-[(4'-cyanobiphenyl-4-yl)oxy]butyl} norborn-5-ene-2,3-dicarboxylate) | P332120 | C43H40N2O6 | Thermal property | Lc phase transition temperature | 86.9 | 753.4486 | C
Homopolymer | poly(bis{4-[(4'-cyanobiphenyl-4-yl)oxy]butyl} norborn-5-ene-2,3-dicarboxylate) | P332120 | C43H40N2O6 | Polymer Information | SMILES | *C=CC1CC(C(C1C(=O)OCCCCOc1ccc(cc1)c1ccc(cc1)C#N)C(=O)OCCCCOc1ccc(cc1)c1ccc(cc1)C#N)*
Homopolymer | poly(bis{5-[(4'-cyanobiphenyl-4-yl)oxy]pentyl} norborn-5-ene-2,3-dicarboxylate) | P332121 | C45H44N2O6 | Thermal property | Lc phase transition temperature | 82.35 | 783.3793 | C
Homopolymer | poly(bis{5-[(4'-cyanobiphenyl-4-yl)oxy]pentyl} norborn-5-ene-2,3-dicarboxylate) | P332121 | C45H44N2O6 | Polymer Information | SMILES | *C=CC1CC(C(C1C(=O)OCCCCCOc1ccc(cc1)c1ccc(cc1)C#N)C(=O)OCCCCCOc1ccc(cc1)c1ccc(cc1)C#N)*
Homopolymer | poly(bis{7-[(4'-cyanobiphenyl-4-yl)oxy]heptyl} norborn-5-ene-2,3-dicarboxylate) | P332122 | C49H52N2O6 | Thermal property | Lc phase transition temperature | 78.95 | 1310.185 | C
Homopolymer | poly(bis{7-[(4'-cyanobiphenyl-4-yl)oxy]heptyl} norborn-5-ene-2,3-dicarboxylate) | P332122 | C49H52N2O6 | Polymer Information | SMILES | *C=CC1CC(C(C1C(=O)OCCCCCCCOc1ccc(cc1)c1ccc(cc1)C#N)C(=O)OCCCCCCCOc1ccc(cc1)c1ccc(cc1)C#N)*
Homopolymer | poly(bis{8-[(4'-cyanobiphenyl-4-yl)oxy]octyl} norborn-5-ene-2,3-dicarboxylate) | P332123 | C51H56N2O6 | Thermal property | Lc phase transition temperature | 74.9 | 1625.836 | C
Homopolymer | poly(bis{8-[(4'-cyanobiphenyl-4-yl)oxy]octyl} norborn-5-ene-2,3-dicarboxylate) | P332123 | C51H56N2O6 | Polymer Information | SMILES | *C=CC1CC(C(C1C(=O)OCCCCCCCCOc1ccc(cc1)c1ccc(cc1)C#N)C(=O)OCCCCCCCCOc1ccc(cc1)c1ccc(cc1)C#N)*
Homopolymer | poly(bis{9-[(4'-cyanobiphenyl-4-yl)oxy]nonyl} norborn-5-ene-2,3-dicarboxylate) | P332124 | C53H60N2O6 | Thermal property | Lc phase transition temperature | 71.15 | 2042.374 | C
Homopolymer | poly(bis{9-[(4'-cyanobiphenyl-4-yl)oxy]nonyl} norborn-5-ene-2,3-dicarboxylate) | P332124 | C53H60N2O6 | Polymer Information | SMILES | *C=CC1CC(C(C1C(=O)OCCCCCCCCCOc1ccc(cc1)c1ccc(cc1)C#N)C(=O)OCCCCCCCCCOc1ccc(cc1)c1ccc(cc1)C#N)*
Homopolymer | poly(bis{10-[(4'-cyanobiphenyl-4-yl)oxy]decyl} norborn-5-ene-2,3-dicarboxylate) | P332125 | C55H64N2O6 | Thermal property | Lc phase transition temperature | 70.25 | 2071.26 | C
Homopolymer | poly(bis{10-[(4'-cyanobiphenyl-4-yl)oxy]decyl} norborn-5-ene-2,3-dicarboxylate) | P332125 | C55H64N2O6 | Polymer Information | SMILES | *C=CC1CC(C(C1C(=O)OCCCCCCCCCCOc1ccc(cc1)c1ccc(cc1)C#N)C(=O)OCCCCCCCCCCOc1ccc(cc1)c1ccc(cc1)C#N)*
Homopolymer | poly(bis{12-[(4'-cyanobiphenyl-4-yl)oxy]dodecyl} norborn-5-ene-2,3-dicarboxylate) | P332126 | C59H72N2O6 | Thermal property | Lc phase transition temperature | 69.2 | 2419.025 | C
Homopolymer | poly(bis{12-[(4'-cyanobiphenyl-4-yl)oxy]dodecyl} norborn-5-ene-2,3-dicarboxylate) | P332126 | C59H72N2O6 | Polymer Information | SMILES | *C=CC1CC(C(C1C(=O)OCCCCCCCCCCCCOc1ccc(cc1)c1ccc(cc1)C#N)C(=O)OCCCCCCCCCCCCOc1ccc(cc1)c1ccc(cc1)C#N)*
Homopolymer | polyvinylamine | P332127 | C2H5N | Thermal property | Glass transition temperature | 57 | 0 | C
Homopolymer | polyvinylamine | P332127 | C2H5N | Polymer Information | SMILES | *CC(N)*
Homopolymer | poly(undec-10-enoic acid) | P332128 | C11H20O2 | Polymer Information | SMILES | *CC(CCCCCCCCC(=O)O)*
Homopolymer | poly[(maleic anhydride)-alt-(1-vinylpyrrolidin-2-one)] | P332129 | C10H13NO5 | Polymer Information | SMILES | *CC(C(C(C(=O)O)*)C(=O)O)N1CCCC1=O
Homopolymer | poly[methyl (E)-2,4-dimethyl-2,4-pentadienoate] | P332130 | C8H12O2 | Thermal property | Glass transition temperature | 20 | 25.8022 | C
Homopolymer | poly[methyl (E)-2,4-dimethyl-2,4-pentadienoate] | P332130 | C8H12O2 | Polymer Information | SMILES | COC(=O)C(/C=C(\C)/*)(C*)C
Homopolymer | poly[methyl (2E,4E)-2-methyl-2,4-hexadienoate] | P332131 | C8H12O2 | Thermal property | Glass transition temperature | 30 | 12.83516 | C
Homopolymer | poly[methyl (2E,4E)-2-methyl-2,4-hexadienoate] | P332131 | C8H12O2 | Polymer Information | SMILES | *C(C(C(=O)OC)(/C=C/*)C)C
Homopolymer | poly(4'-ethoxyacrylophenone) | P332132 | C11H12O2 | Polymer Information | SMILES | CCOc1ccc(cc1)C(=O)C(C*)*
Homopolymer | poly(1-phosphonoethylene) | P332133 | C2H5O3P | Thermal property | Thermal decomposition temperature | 450 | 0 | C
Homopolymer | poly(1-phosphonoethylene) | P332133 | C2H5O3P | Thermal property | Thermal decomposition weight loss | 20 | 0 | %
Homopolymer | poly(1-phosphonoethylene) | P332133 | C2H5O3P | Polymer Information | SMILES | *CC(P(=O)(O)O)*
Homopolymer | poly[3-(methoxycarbonyl)-3,4-dimethylbut-1-ene-1,4-diyl] | P332134 | C8H12O2 | Polymer Information | SMILES | *C(C(C(=O)OC)(C=C*)C)C
Homopolymer | poly[methyl (2E,4E)-2-methyl-2,4-hexadienoate] | P332135 | C8H12O2 | Polymer Information | SMILES | COC(=O)C(=CC(C(C)*)*)C
Homopolymer | 1-iodo(heptafuloro)octane-modified poly(9,9-dioctyl[2,2'-bifluorene-7,7'-diyl]) | P332136 | C50H47F17 | Polymer Information | SMILES | CCCCCCCCC1(CCCCCCCC)c2cc(ccc2-c2c1cc(*)cc2)c1ccc2-c3c(C(c2c1)C(C(C(C(C(C(C(C(F)(F)F)(F)F)(F)F)(F)F)(F)F)(F)F)(F)F)(F)F)cc(cc3)*
Homopolymer | 1-iodo(heptafuloro)octane-modified poly(9,9-dioctyl[2,2'-bifluorene-7,7'-diyl]) | P332137 | C58H46F34 | Polymer Information | SMILES | CCCCCCCCC1(CCCCCCCC)c2cc(ccc2-c2c1cc(*)cc2)c1ccc2-c3c(C(c2c1)(C(C(C(C(C(C(C(C(F)(F)F)(F)F)(F)F)(F)F)(F)F)(F)F)(F)F)(F)F)C(C(C(C(C(C(C(C(F)(F)F)(F)F)(F)F)(F)F)(F)F)(F)F)(F)F)(F)F)cc(cc3)*
Homopolymer | poly[(triethoxy)(4-t-butoxybenzyl)silane] | P332138 | C6H16OSi2 | Physical property | Density | 0.90732 | 0 | g/cm3
Homopolymer | poly[(triethoxy)(4-t-butoxybenzyl)silane] | P332138 | C6H16OSi2 | Physical property | Specific volume | 1.1021 | 0 | cm3/g
Homopolymer | poly[(triethoxy)(4-t-butoxybenzyl)silane] | P332138 | C6H16OSi2 | Physicochemical property | Interfacial tension | 0.033 | 0.0007778667 | mN/m
Homopolymer | poly[(triethoxy)(4-t-butoxybenzyl)silane] | P332138 | C6H16OSi2 | Polymer Information | SMILES | *CC([Si](O[SiH](C)C)(C)C)*
Homopolymer | poly{4-(iodomethyl)-5-(2,2,3,3,4,4,5,5,6,6,7,7,7-tridecafluoroheptyl)cyclopentane-1,3-diyl]methylene} | P332139 | C14H12F13I | Polymer Information | SMILES | ICC1C(C*)CC(C1CC(C(C(C(C(C(F)(F)F)(F)F)(F)F)(F)F)(F)F)(F)F)*
Homopolymer | poly[1-(1-iodo-3,3,4,4,5,5,6,6,7,7,8,8,8-tridecafluorooctyl)ethylene] | P332140 | C10H6F13I | Polymer Information | SMILES | *CC(C(CC(C(C(C(C(C(F)(F)F)(F)F)(F)F)(F)F)(F)F)(F)F)I)*
Homopolymer | poly{1-[2-({4-[(3,3,4,4,5,5,6,6,7,7,8,8,9,9,10,10,10-heptadecafluorodecyl)oxy]benzoyl}oxy)ethyl]-1-methylethylene} | P332141 | C22H17F17O3 | Polymer Information | SMILES | *CC(CCOC(=O)c1ccc(cc1)OCCC(C(C(C(C(C(C(C(F)(F)F)(F)F)(F)F)(F)F)(F)F)(F)F)(F)F)(F)F)(C)*
Homopolymer | poly{1-[1-({4-[(3,3,4,4,5,5,6,6,7,7,8,8,9,9,10,10,10-heptadecafluorodecyl)oxy]benzoyl}oxy)-1-methylethyl]ethylene} | P332142 | C22H17F17O3 | Polymer Information | SMILES | *CC(C(COC(=O)c1ccc(cc1)OCCC(C(C(C(C(C(C(C(F)(F)F)(F)F)(F)F)(F)F)(F)F)(F)F)(F)F)(F)F)C)*
Homopolymer | poly{1-methyl-1-[2-({4-[(3,3,4,4,5,5,6,6,7,7,8,8,8-tridecafluorooctyl)oxy]benzoyl}oxy)ethyl]ethylene} | P332143 | C20H17F13O3 | Polymer Information | SMILES | *CC(CCOC(=O)c1ccc(cc1)OCCC(C(C(C(C(C(F)(F)F)(F)F)(F)F)(F)F)(F)F)(F)F)(C)*
Homopolymer | poly{1-[1-methyl-2-({4-[(3,3,4,4,5,5,6,6,7,7,8,8,8-tridecafluorooctyl)oxy]benzoyl}oxy)ethyl]ethylene} | P332144 | C20H17F13O3 | Polymer Information | SMILES | *CC(C(COC(=O)c1ccc(cc1)OCCC(C(C(C(C(C(F)(F)F)(F)F)(F)F)(F)F)(F)F)(F)F)C)*
Homopolymer | poly[1-(2-hydroxyethyl)-1-methylethylene] | P332145 | C5H10O | Polymer Information | SMILES | OCCC(C*)(C)*
Homopolymer | poly[1-(2-hydroxy-1-methylethyl)ethylene] | P332146 | C5H10O | Polymer Information | SMILES | *CC(C(CO)C)*
Homopolymer | poly[(4,4-bis{[(triisopropylsilyl)oxy]methyl}cyclopent-1-ene-1,2-diyl)[(E)-ethene-1,2-diyl]] | P332147 | C27H52O2Si2 | Polymer Information | SMILES | */C=C/C1=C(*)CC(C1)(CO[Si](C(C)C)(C(C)C)C(C)C)CO[Si](C(C)C)(C(C)C)C(C)C
Homopolymer | poly{[5,5-bis(ethoxycarbonyl)cyclohex-1-en-1-yl-3-ylidene]methanylylidene} | P332148 | C13H16O4 | Polymer Information | SMILES | CCOC(=O)C1(CC(=CC(=C*)C1)*)C(=O)OCC
Homopolymer | poly[1-(2-{[3,5,6-trihydroxy-2-(hydroxymethyl)tetrahydro-2H-pyran-4-yl]oxy}ethoxy)ethylene] | P332149 | C10H18O7 | Polymer Information | SMILES | *CC(OCCOC1C(O)C(O)OC(C1O)CO)*
Homopolymer | poly[1-(4,5-dihydro-1H-imidazol-2-yl)ethylene] | P332150 | C5H8N2 | Polymer Information | SMILES | *CC(C1=NCCN1)*
Homopolymer | poly{1-[1,2-bis(ethoxycarbonyl)ethyl]ethylene} | P332151 | C10H16O4 | Polymer Information | SMILES | CCOC(=O)CC(C(=O)OCC)C(C*)*
Homopolymer | poly[(2-methylprop-1-ene)-alt-(acrylic acid)] | P332152 | C7H12O2 | Polymer Information | SMILES | *CC(C(=O)O)CC(C)(C)*
Homopolymer | poly[1-(trihydroxysilyl)ethylene] | P332153 | C2H6O3Si | Polymer Information | SMILES | *CC([Si](O)(O)O)*
Homopolymer | poly{1-[1-carboxy-2-(6-hydroxy-3-oxo-3H-xanthen-9-yl)ethyl]-1-methylethylene} | P332154 | C19H16O5 | Polymer Information | SMILES | *CC(C(C(=O)O)Cc1c2-c(cc(=O)cc2)oc2c1ccc(c2)O)(C)*
Homopolymer | poly[mono(3,3,4,4,5,5,6,6,7,7,8,8,9,9,10,10,10-heptadecafluorodecyl) itaconate] | P332155 | C15H9F17O4 | Polymer Information | SMILES | *CC(C(=O)O)(CC(=O)OCCC(C(C(C(C(C(C(C(F)(F)F)(F)F)(F)F)(F)F)(F)F)(F)F)(F)F)(F)F)*
Homopolymer | poly[1-({2-[{5-[3-(1-benzofuran-2-yl)-5,6-bis(trifluoromethyl)-7,7-dimethylnorborna-2,5-diene-2-yl]thiophen-2-yl}carbonyl)oxy]ethoxy}carbonyl)-1-methylethylene] | P332156 | C28H22F6O4S | Optical property | Refractive index | 1.563 | 0.0009031429
Homopolymer | poly[1-({2-[{5-[3-(1-benzofuran-2-yl)-5,6-bis(trifluoromethyl)-7,7-dimethylnorborna-2,5-diene-2-yl]thiophen-2-yl}carbonyl)oxy]ethoxy}carbonyl)-1-methylethylene] | P332156 | C28H22F6O4S | Polymer Information | SMILES | *CC(OCCOC(=O)c1ccc(s1)C1=C(c2cc3c(o2)cccc3)C2C(C1C(=C2C(F)(F)F)C(F)(F)F)(C)C)*
Homopolymer | poly[5-(2,2-dimethylpropanoyl)norbornane-2,3-diyl] | P332157 | C12H18O | Polymer Information | SMILES | *C1C2CC(C1*)C(C2)C(=O)C(C)(C)C
Homopolymer | poly{1-[(4,4,5,5-tetramethyl-1,3,2-dioxaborolane-2-yl)ethyl]ethylene} | P332158 | C10H19BO2 | Polymer Information | SMILES | *CC(CCB1OC(C(O1)(C)C)(C)C)*
Homopolymer | poly[1-(2-hydroxyethyl)ethylene] | P332159 | C4H8O | Polymer Information | SMILES | OCCC(C*)*
Homopolymer | poly(diethyl hepta-1,6-diyne-4,4-dicarboxylate) | P332160 | C13H16O4 | Thermal property | Glass transition temperature | 27.65 | 1.763333 | C
Homopolymer | poly(diethyl hepta-1,6-diyne-4,4-dicarboxylate) | P332160 | C13H16O4 | Thermal property | Thermal decomposition temperature | 179.5 | 9.72 | C
Homopolymer | poly(diethyl hepta-1,6-diyne-4,4-dicarboxylate) | P332160 | C13H16O4 | Polymer Information | SMILES | CCOC(=O)C1(CC(=C(C1)*)C=C*)C(=O)OCC
Homopolymer | poly[1,6-bis(3,6-dioctadecanoylcarbazole-9-yl)-2,4-hexadiyne] | P332161 | C94H140N2O4 | Optical property | Refractive index | 1.706 | 0
Homopolymer | poly[1,6-bis(3,6-dioctadecanoylcarbazole-9-yl)-2,4-hexadiyne] | P332161 | C94H140N2O4 | Polymer Information | SMILES | CCCCCCCCCCCCCCCC(=O)c1ccc2c(c1)c1cc(ccc1n2CC(=C(Cn1c2ccc(cc2c2c1ccc(c2)C(=O)CCCCCCCCCCCCCCC)C(=O)CCCCCCCCCCCCCCC)*)C#C*)C(=O)CCCCCCCCCCCCCCC
Homopolymer | poly(1-methyl-1-{[(sodiooxy)sulfonyl]methyl}ethylene) | P332162 | C4H7NaO3S | Polymer Information | SMILES | *CC(CS(=O)(=O)O[Na])(C)*
Homopolymer | poly[1-methyl-2-({6-[(4'-cyanobiphenyl-4-yl)oxy]hexanoyl}oxy)butane-1,4-diyl] | P332163 | C24H27NO3 | Polymer Information | SMILES | *CCC(C(C)*)OC(=O)CCCCCOc1ccc(cc1)c1ccc(cc1)C#N
Homopolymer | poly{1-methyl-1-[2-({6-[(4'-cyanobiphenyl-4-yl)oxy]hexanoyl}oxy)ethyl]ethylene} | P332164 | C24H27NO3 | Polymer Information | SMILES | *CC(CCOC(=O)CCCCCOc1ccc(cc1)c1ccc(cc1)C#N)(C)*
Homopolymer | poly{1-[1-methyl-2-({6-[(4'-cyanobiphenyl-4-yl)oxy]hexanoyl}oxy)ethyl]ethylene} | P332165 | C24H27NO3 | Polymer Information | SMILES | *CC(C(COC(=O)CCCCCOc1ccc(cc1)c1ccc(cc1)C#N)C)*
Homopolymer | poly(1-hydroxy-2-methylbutane-1,4-diyl) | P332166 | C5H10O | Polymer Information | SMILES | *CCC(C(C)*)O
Homopolymer | poly(2-chloro-3-methyl-1,3-butadiene) | P332167 | C5H7Cl | Physicochemical property | Gas permeability coefficient p | 9e-15 | 0 | cm3(STP)cm/(cm2*s*Pa)
Homopolymer | poly(2-chloro-3-methyl-1,3-butadiene) | P332167 | C5H7Cl | Polymer Information | SMILES | *CCC(=C(Cl)*)C
Homopolymer | poly(bicyclo[2.2.1]hept-5-ene-2-carbonitrile) | P332168 | C8H9N | Thermal property | Glass transition temperature | 140 | 0 | C
Homopolymer | poly(bicyclo[2.2.1]hept-5-ene-2-carbonitrile) | P332168 | C8H9N | Physicochemical property | Gas diffusion coefficient d | 4.55e-08 | 8.003333e-16 | cm2/s
Homopolymer | poly(bicyclo[2.2.1]hept-5-ene-2-carbonitrile) | P332168 | C8H9N | Physicochemical property | Gas permeability coefficient p | 2.315e-14 | 3.785633e-28 | cm3(STP)cm/(cm2*s*Pa)
Homopolymer | poly(bicyclo[2.2.1]hept-5-ene-2-carbonitrile) | P332168 | C8H9N | Physicochemical property | Gas solubility coefficient s | 4.25e-07 | 2.43e-14 | cm3(STP)/(cm3*Pa)
Homopolymer | poly(bicyclo[2.2.1]hept-5-ene-2-carbonitrile) | P332168 | C8H9N | Polymer Information | SMILES | *C=CC1CC(C(C1)*)C#N
Homopolymer | poly(2-ethylbicyclo[2.2.1]hept-5-ene-2-carbonitrile) | P332169 | C10H13N | Thermal property | Glass transition temperature | 134 | 0 | C
Homopolymer | poly(2-ethylbicyclo[2.2.1]hept-5-ene-2-carbonitrile) | P332169 | C10H13N | Physicochemical property | Gas diffusion coefficient d | 1.065e-07 | 2.640333e-15 | cm2/s
Homopolymer | poly(2-ethylbicyclo[2.2.1]hept-5-ene-2-carbonitrile) | P332169 | C10H13N | Physicochemical property | Gas permeability coefficient p | 7.7e-14 | 3.745333e-27 | cm3(STP)cm/(cm2*s*Pa)
Homopolymer | poly(2-ethylbicyclo[2.2.1]hept-5-ene-2-carbonitrile) | P332169 | C10H13N | Physicochemical property | Gas solubility coefficient s | 6.15e-07 | 6.75e-14 | cm3(STP)/(cm3*Pa)
Homopolymer | poly(2-ethylbicyclo[2.2.1]hept-5-ene-2-carbonitrile) | P332169 | C10H13N | Polymer Information | SMILES | *C=CC1CC(C(C1)(CC)C#N)*
Homopolymer | poly(2-propylnorborn-5-ene-2-carbonitrile) | P332170 | C11H15N | Thermal property | Glass transition temperature | 108 | 0 | C
Homopolymer | poly(2-propylnorborn-5-ene-2-carbonitrile) | P332170 | C11H15N | Physicochemical property | Gas diffusion coefficient d | 7.55e-08 | 8.67e-16 | cm2/s
Homopolymer | poly(2-propylnorborn-5-ene-2-carbonitrile) | P332170 | C11H15N | Physicochemical property | Gas permeability coefficient p | 8.95e-14 | 4.880333e-27 | cm3(STP)cm/(cm2*s*Pa)
Homopolymer | poly(2-propylnorborn-5-ene-2-carbonitrile) | P332170 | C11H15N | Physicochemical property | Gas solubility coefficient s | 1.025e-06 | 2.523e-13 | cm3(STP)/(cm3*Pa)
Homopolymer | poly(2-propylnorborn-5-ene-2-carbonitrile) | P332170 | C11H15N | Polymer Information | SMILES | CCCC1(C#N)CC(CC1*)C=C*
Homopolymer | poly(2-butylbicyclo[2.2.1]hept-5-ene-2-carbonitrile) | P332171 | C12H17N | Thermal property | Glass transition temperature | 87 | 0 | C
Homopolymer | poly(2-butylbicyclo[2.2.1]hept-5-ene-2-carbonitrile) | P332171 | C12H17N | Physicochemical property | Gas diffusion coefficient d | 1.38e-07 | 2.465333e-15 | cm2/s
Homopolymer | poly(2-butylbicyclo[2.2.1]hept-5-ene-2-carbonitrile) | P332171 | C12H17N | Physicochemical property | Gas permeability coefficient p | 1.095e-13 | 6.627e-27 | cm3(STP)cm/(cm2*s*Pa)
Homopolymer | poly(2-butylbicyclo[2.2.1]hept-5-ene-2-carbonitrile) | P332171 | C12H17N | Physicochemical property | Gas solubility coefficient s | 7.05e-07 | 1.160333e-13 | cm3(STP)/(cm3*Pa)
Homopolymer | poly(2-butylbicyclo[2.2.1]hept-5-ene-2-carbonitrile) | P332171 | C12H17N | Polymer Information | SMILES | *C1CC(CC1(CCCC)C#N)C=C*
Homopolymer | poly[2-(trimethylsilyl)norborn-5-ene-2-carbonitrile] | P332172 | C11H17NSi | Thermal property | Glass transition temperature | 211 | 0 | C
Homopolymer | poly[2-(trimethylsilyl)norborn-5-ene-2-carbonitrile] | P332172 | C11H17NSi | Physicochemical property | Gas diffusion coefficient d | 1.235e-07 | 2.640333e-15 | cm2/s
Homopolymer | poly[2-(trimethylsilyl)norborn-5-ene-2-carbonitrile] | P332172 | C11H17NSi | Physicochemical property | Gas permeability coefficient p | 3.475e-13 | 6.600833e-26 | cm3(STP)cm/(cm2*s*Pa)
Homopolymer | poly[2-(trimethylsilyl)norborn-5-ene-2-carbonitrile] | P332172 | C11H17NSi | Physicochemical property | Gas solubility coefficient s | 2.48e-06 | 1.08e-12 | cm3(STP)/(cm3*Pa)
Homopolymer | poly[2-(trimethylsilyl)norborn-5-ene-2-carbonitrile] | P332172 | C11H17NSi | Polymer Information | SMILES | *C=CC1CC(C(C1)(C#N)[Si](C)(C)C)*
Homopolymer | poly[2-(pentamethyldisiloxanyl)bicyclo[2.2.1]hept-5-ene-2-carbonitrile] | P332173 | C13H23NOSi2 | Thermal property | Glass transition temperature | 88 | 0 | C
Homopolymer | poly[2-(pentamethyldisiloxanyl)bicyclo[2.2.1]hept-5-ene-2-carbonitrile] | P332173 | C13H23NOSi2 | Physicochemical property | Gas diffusion coefficient d | 5.275e-07 | 2.133633e-14 | cm2/s
Homopolymer | poly[2-(pentamethyldisiloxanyl)bicyclo[2.2.1]hept-5-ene-2-carbonitrile] | P332173 | C13H23NOSi2 | Physicochemical property | Gas permeability coefficient p | 7.08e-13 | 2.604853e-25 | cm3(STP)cm/(cm2*s*Pa)
Homopolymer | poly[2-(pentamethyldisiloxanyl)bicyclo[2.2.1]hept-5-ene-2-carbonitrile] | P332173 | C13H23NOSi2 | Physicochemical property | Gas solubility coefficient s | 1.21e-06 | 4.033333e-13 | cm3(STP)/(cm3*Pa)
Homopolymer | poly[2-(pentamethyldisiloxanyl)bicyclo[2.2.1]hept-5-ene-2-carbonitrile] | P332173 | C13H23NOSi2 | Polymer Information | SMILES | *C=CC1CC(C(C1)(C#N)[Si](O[Si](C)(C)C)(C)C)*
Homopolymer | poly[2-(heptamethyltrisiloxan-1-yl)bicyclo[2.2.1]hept-5-ene-2-carbonitrile] | P332174 | C15H29NO2Si3 | Thermal property | Glass transition temperature | 47 | 0 | C
Homopolymer | poly[2-(heptamethyltrisiloxan-1-yl)bicyclo[2.2.1]hept-5-ene-2-carbonitrile] | P332174 | C15H29NO2Si3 | Polymer Information | SMILES | *C=CC1CC(C(C1)(C#N)[Si](O[Si](O[Si](C)(C)C)(C)C)(C)C)*
Homopolymer | poly{2-[(trimethylsilyl)methyl]bicyclo[2.2.1]hept-5-ene-2-carbonitrile} | P332175 | C12H19NSi | Thermal property | Glass transition temperature | 128 | 0 | C
Homopolymer | poly{2-[(trimethylsilyl)methyl]bicyclo[2.2.1]hept-5-ene-2-carbonitrile} | P332175 | C12H19NSi | Physicochemical property | Gas diffusion coefficient d | 1.53e-07 | 5.333333e-16 | cm2/s
Homopolymer | poly{2-[(trimethylsilyl)methyl]bicyclo[2.2.1]hept-5-ene-2-carbonitrile} | P332175 | C12H19NSi | Physicochemical property | Gas permeability coefficient p | 5.2e-13 | 1.365333e-25 | cm3(STP)cm/(cm2*s*Pa)
Homopolymer | poly{2-[(trimethylsilyl)methyl]bicyclo[2.2.1]hept-5-ene-2-carbonitrile} | P332175 | C12H19NSi | Physicochemical property | Gas solubility coefficient s | 3.175e-06 | 3.740833e-12 | cm3(STP)/(cm3*Pa)
Homopolymer | poly{2-[(trimethylsilyl)methyl]bicyclo[2.2.1]hept-5-ene-2-carbonitrile} | P332175 | C12H19NSi | Polymer Information | SMILES | *C=CC1CC(C(C1)(C#N)C[Si](C)(C)C)*
Homopolymer | poly{2-[(pentamethyldisiloxanyl)methyl]bicyclo[2.2.1]hept-5-ene-2-carbonitrile} | P332176 | C14H25NOSi2 | Thermal property | Glass transition temperature | 68 | 0 | C
Homopolymer | poly{2-[(pentamethyldisiloxanyl)methyl]bicyclo[2.2.1]hept-5-ene-2-carbonitrile} | P332176 | C14H25NOSi2 | Polymer Information | SMILES | *C=CC1CC(C(C1)(C#N)C[Si](O[Si](C)(C)C)(C)C)*
Homopolymer | poly[2-(pentamethyldisilanyl)bicyclo[2.2.1]hept-5-ene-2-carbonitrile] | P332177 | C13H23NSi2 | Thermal property | Glass transition temperature | 120 | 0 | C
Homopolymer | poly[2-(pentamethyldisilanyl)bicyclo[2.2.1]hept-5-ene-2-carbonitrile] | P332177 | C13H23NSi2 | Physicochemical property | Gas diffusion coefficient d | 1.095e-07 | 2.43e-16 | cm2/s
Homopolymer | poly[2-(pentamethyldisilanyl)bicyclo[2.2.1]hept-5-ene-2-carbonitrile] | P332177 | C13H23NSi2 | Physicochemical property | Gas permeability coefficient p | 2.015e-13 | 2.201633e-26 | cm3(STP)cm/(cm2*s*Pa)
Homopolymer | poly[2-(pentamethyldisilanyl)bicyclo[2.2.1]hept-5-ene-2-carbonitrile] | P332177 | C13H23NSi2 | Physicochemical property | Gas solubility coefficient s | 1.725e-06 | 1.2675e-12 | cm3(STP)/(cm3*Pa)
Homopolymer | poly[2-(pentamethyldisilanyl)bicyclo[2.2.1]hept-5-ene-2-carbonitrile] | P332177 | C13H23NSi2 | Polymer Information | SMILES | *C=CC1CC(C(C1)(C#N)[Si]([Si](C)(C)C)(C)C)*
Homopolymer | poly{[(2,6-dimethyl-2,7-octadien-6-yl)oxy]trimethylsilane} | P332178 | C13H26OSi | Polymer Information | SMILES | *CC(C(O[Si](C)(C)C)(CCC=C(C)C)C)*
Homopolymer | poly(crotonic acid) | P332179 | C4H6O2 | Polymer Information | SMILES | *C(C(=O)O)C(C)*
Homopolymer | poly[1-(hydroxymethyl)-1-methylethylene] | P332180 | C4H8O | Polymer Information | SMILES | *CC(CO)(C)*
Homopolymer | poly[ethenyl(dimethyl)prop-2-en-1-ylsilane] | P332181 | C7H14Si | Polymer Information | SMILES | *CC([Si](CC=C)(C)C)*
Homopolymer | poly[1-(aminomethyl)ethylene] | P332182 | C3H7N | Thermal property | Glass transition temperature | 190 | 0 | C
Homopolymer | poly[1-(aminomethyl)ethylene] | P332182 | C3H7N | Polymer Information | SMILES | *CC(CN)*
Homopolymer | poly[(cyclohexa-1,3-diene)-alt-(2-chloroacrylonitrile)] | P332183 | C9H10ClN | Thermal property | Thermal decomposition temperature | 190 | 0 | C
Homopolymer | poly[(cyclohexa-1,3-diene)-alt-(2-chloroacrylonitrile)] | P332183 | C9H10ClN | Thermal property | Thermal decomposition weight loss | 1 | 0 | %
Homopolymer | poly[(cyclohexa-1,3-diene)-alt-(2-chloroacrylonitrile)] | P332183 | C9H10ClN | Polymer Information | SMILES | *CC(C1CCC(C=C1)*)(C#N)Cl
Homopolymer | poly(1-vinyl-1H-1,2,4-triazole) | P332184 | C4H5N3 | Physical property | Density | 1.132 | 0 | g/cm3
Homopolymer | poly(1-vinyl-1H-1,2,4-triazole) | P332184 | C4H5N3 | Physical property | Specific volume | 0.8834 | 0 | cm3/g
Homopolymer | poly(1-vinyl-1H-1,2,4-triazole) | P332184 | C4H5N3 | Thermal property | Glass transition temperature | 165 | 17.35714 | C
Homopolymer | poly(1-vinyl-1H-1,2,4-triazole) | P332184 | C4H5N3 | Thermal property | Thermal decomposition temperature | 350 | 228.5714 | C
Homopolymer | poly(1-vinyl-1H-1,2,4-triazole) | P332184 | C4H5N3 | Electric property | Dielectric constant ac | 4 | 0
Homopolymer | poly(1-vinyl-1H-1,2,4-triazole) | P332184 | C4H5N3 | Electric property | Electric conductivity | 5e-09 | 0 | 1/(ohm*cm)
Homopolymer | poly(1-vinyl-1H-1,2,4-triazole) | P332184 | C4H5N3 | Electric property | Volume resistivity | 200000000 | 0 | ohm*cm
Homopolymer | poly(1-vinyl-1H-1,2,4-triazole) | P332184 | C4H5N3 | Dilute solution property | Diffusion coefficient | 8.4e-08 | 0 | cm2/s
Homopolymer | poly(1-vinyl-1H-1,2,4-triazole) | P332184 | C4H5N3 | Dilute solution property | Intrinsic viscosity eta | 2.81 | 0.02253333 | dl/g
Homopolymer | poly(1-vinyl-1H-1,2,4-triazole) | P332184 | C4H5N3 | Dilute solution property | Sedimentation coefficient | 7.735e-13 | 4.720333e-27 | second
Homopolymer | poly(1-vinyl-1H-1,2,4-triazole) | P332184 | C4H5N3 | Heat characteristics | Softening temperature | 255 | 50 | C
Homopolymer | poly(1-vinyl-1H-1,2,4-triazole) | P332184 | C4H5N3 | Polymer Information | SMILES | *C(n1cncn1)C*
Homopolymer | poly(1-vinyl-1H-benzotriazole) | P332185 | C8H7N3 | Heat characteristics | Softening temperature | 205 | 50 | C
Homopolymer | poly(1-vinyl-1H-benzotriazole) | P332185 | C8H7N3 | Polymer Information | SMILES | *CC(n1nnc2c1cccc2)*
Homopolymer | poly[(3,7-dimethylocta-1,6-dien-3-ol)-alt-acrylonitrile] | P332186 | C13H21NO | Thermal property | Glass transition temperature | 50 | 0 | C
Homopolymer | poly[(3,7-dimethylocta-1,6-dien-3-ol)-alt-acrylonitrile] | P332186 | C13H21NO | Thermal property | Thermal decomposition temperature | 150 | 0 | C
Homopolymer | poly[(3,7-dimethylocta-1,6-dien-3-ol)-alt-acrylonitrile] | P332186 | C13H21NO | Thermal property | Thermal decomposition weight loss | 2 | 0 | %
Homopolymer | poly[(3,7-dimethylocta-1,6-dien-3-ol)-alt-acrylonitrile] | P332186 | C13H21NO | Dilute solution property | Intrinsic viscosity eta | 0.00309 | 0 | dl/g
Homopolymer | poly[(3,7-dimethylocta-1,6-dien-3-ol)-alt-acrylonitrile] | P332186 | C13H21NO | Polymer Information | SMILES | *CC(C(C(C)(C)*)CCC(C=C)(O)C)C#N
Homopolymer | poly([2,7-bis(4,4,5,5-tetramethyl-1,3,2-dioxaborolan-2-yl)-9,9-dioctyl-9H-fluorene]-alt-{5,5'-bis(4-tert-butylphenyl)-2,2'-[2,7-dibromofluorene-9,9-diylbis(4,1-phenylene)]bis(1,3,4-oxadiazole)}) | P332187 | C78H80N4O2 | Thermal property | Glass transition temperature | 213 | 0 | C
Homopolymer | poly([2,7-bis(4,4,5,5-tetramethyl-1,3,2-dioxaborolan-2-yl)-9,9-dioctyl-9H-fluorene]-alt-{5,5'-bis(4-tert-butylphenyl)-2,2'-[2,7-dibromofluorene-9,9-diylbis(4,1-phenylene)]bis(1,3,4-oxadiazole)}) | P332187 | C78H80N4O2 | Thermal property | Thermal decomposition temperature | 403 | 0 | C
Homopolymer | poly([2,7-bis(4,4,5,5-tetramethyl-1,3,2-dioxaborolan-2-yl)-9,9-dioctyl-9H-fluorene]-alt-{5,5'-bis(4-tert-butylphenyl)-2,2'-[2,7-dibromofluorene-9,9-diylbis(4,1-phenylene)]bis(1,3,4-oxadiazole)}) | P332187 | C78H80N4O2 | Thermal property | Thermal decomposition weight loss | 5 | 0 | %
Homopolymer | poly([2,7-bis(4,4,5,5-tetramethyl-1,3,2-dioxaborolan-2-yl)-9,9-dioctyl-9H-fluorene]-alt-{5,5'-bis(4-tert-butylphenyl)-2,2'-[2,7-dibromofluorene-9,9-diylbis(4,1-phenylene)]bis(1,3,4-oxadiazole)}) | P332187 | C78H80N4O2 | Polymer Information | SMILES | CCCCCCCCC1(CCCCCCCC)c2cc(*)ccc2-c2c1cc(cc2)c1ccc2-c3c(C(c2c1)(c1ccc(cc1)c1nnc(o1)c1ccc(cc1)C(C)(C)C)c1ccc(cc1)c1nnc(o1)c1ccc(cc1)C(C)(C)C)cc(cc3)*
Homopolymer | poly(2,3-diphenyl-1,3-butadiene) | P332188 | C16H14 | Thermal property | Glass transition temperature | 120.5 | 0 | C
Homopolymer | poly(2,3-diphenyl-1,3-butadiene) | P332188 | C16H14 | Thermal property | Thermal decomposition temperature | 323 | 0 | C
Homopolymer | poly(2,3-diphenyl-1,3-butadiene) | P332188 | C16H14 | Thermal property | Thermal decomposition weight loss | 0 | 0 | %
Homopolymer | poly(2,3-diphenyl-1,3-butadiene) | P332188 | C16H14 | Polymer Information | SMILES | *CCC(=C(c1ccccc1)*)c1ccccc1
Homopolymer | poly[(E)-1,2-diphenylbut-1-ene-1,4-diyl] | P332189 | C16H14 | Polymer Information | SMILES | *CC/C(=C(\c1ccccc1)/*)/c1ccccc1
Homopolymer | poly[(Z)-1,2-diphenylbut-1-ene-1,4-diyl] | P332190 | C16H14 | Polymer Information | SMILES | *CC/C(=C(/c1ccccc1)\*)/c1ccccc1
Homopolymer | poly(allyl beta-D-galactopyranoside) | P332191 | C9H16O6 | Polymer Information | SMILES | *CC(COC1OC(CO)C(C(C1O)O)O)*
Homopolymer | poly(allyl beta-D-glucofuranosidurono-6,3-lactone) | P332192 | C9H13NaO6 | Polymer Information | SMILES | *CC(COC1OC(CC1O)C(C(=O)O[Na])O)*
Homopolymer | benzyl-quarternized poly(N,N,N',N'-tetraethylprop-2-ene-1,1-diamine) | P332193 | C25H38N2 | Thermal property | Melting temperature | 185 | 0 | C
Homopolymer | benzyl-quarternized poly(N,N,N',N'-tetraethylprop-2-ene-1,1-diamine) | P332193 | C25H38N2 | Electric property | Electric conductivity | 0.0448 | 0 | 1/(ohm*cm)
Homopolymer | benzyl-quarternized poly(N,N,N',N'-tetraethylprop-2-ene-1,1-diamine) | P332193 | C25H38N2 | Electric property | Volume resistivity | 22.3 | 0 | ohm*cm
Homopolymer | benzyl-quarternized poly(N,N,N',N'-tetraethylprop-2-ene-1,1-diamine) | P332193 | C25H38N2 | Polymer Information | SMILES | *CC(C([N+](Cc1ccccc1)(CC)CC)[N+](Cc1ccccc1)(CC)CC)*
Homopolymer | poly(N,N,N',N'-tetraethylprop-2-ene-1,1-diamine) | P332194 | C11H24N2 | Thermal property | Melting temperature | 171 | 0 | C
Homopolymer | poly(N,N,N',N'-tetraethylprop-2-ene-1,1-diamine) | P332194 | C11H24N2 | Electric property | Electric conductivity | 0.0243 | 0 | 1/(ohm*cm)
Homopolymer | poly(N,N,N',N'-tetraethylprop-2-ene-1,1-diamine) | P332194 | C11H24N2 | Electric property | Volume resistivity | 41.2 | 0 | ohm*cm
Homopolymer | poly(N,N,N',N'-tetraethylprop-2-ene-1,1-diamine) | P332194 | C11H24N2 | Polymer Information | SMILES | *CC(C(N(CC)CC)N(CC)CC)*
Homopolymer | poly{1-[bis(triethylammonio)methyl]ethylene} | P332195 | C15H34N2 | Thermal property | Melting temperature | 158 | 0 | C
Homopolymer | poly{1-[bis(triethylammonio)methyl]ethylene} | P332195 | C15H34N2 | Electric property | Electric conductivity | 0.0348 | 0 | 1/(ohm*cm)
Homopolymer | poly{1-[bis(triethylammonio)methyl]ethylene} | P332195 | C15H34N2 | Electric property | Volume resistivity | 28.7 | 0 | ohm*cm
Homopolymer | poly{1-[bis(triethylammonio)methyl]ethylene} | P332195 | C15H34N2 | Polymer Information | SMILES | *CC(C([N+](CC)(CC)CC)[N+](CC)(CC)CC)*
Homopolymer | poly(1-{bis[diethyl(methyl)ammonio]methyl}ethylene) | P332196 | C13H30N2 | Thermal property | Melting temperature | 133 | 0 | C
Homopolymer | poly(1-{bis[diethyl(methyl)ammonio]methyl}ethylene) | P332196 | C13H30N2 | Electric property | Electric conductivity | 0.0282 | 0 | 1/(ohm*cm)
Homopolymer | poly(1-{bis[diethyl(methyl)ammonio]methyl}ethylene) | P332196 | C13H30N2 | Electric property | Volume resistivity | 35.5 | 0 | ohm*cm
Homopolymer | poly(1-{bis[diethyl(methyl)ammonio]methyl}ethylene) | P332196 | C13H30N2 | Polymer Information | SMILES | *CC(C([N+](CC)(CC)C)[N+](CC)(CC)C)*
Homopolymer | propargyl bromide modified poly(2-ethynylpyridine) | P332197 | C10H8N | Electric property | Dielectric constant ac | 2.9 | 0
Homopolymer | propargyl bromide modified poly(2-ethynylpyridine) | P332197 | C10H8N | Electric property | Electric conductivity | 7.3e-10 | 0 | 1/(ohm*cm)
Homopolymer | propargyl bromide modified poly(2-ethynylpyridine) | P332197 | C10H8N | Electric property | Volume resistivity | 1400000000 | 0 | ohm*cm
Homopolymer | propargyl bromide modified poly(2-ethynylpyridine) | P332197 | C10H8N | Polymer Information | SMILES | C#CC[NH+]1C=CC=CC1C(=C*)*
Homopolymer | poly{1-[1-(oxiran-2-ylmethyl)pyridinium-2-yl]ethene-1,2-diyl} | P332198 | C10H10NO | Electric property | Dielectric constant ac | 5.3 | 0
Homopolymer | poly{1-[1-(oxiran-2-ylmethyl)pyridinium-2-yl]ethene-1,2-diyl} | P332198 | C10H10NO | Electric property | Electric conductivity | 2e-09 | 0 | 1/(ohm*cm)
Homopolymer | poly{1-[1-(oxiran-2-ylmethyl)pyridinium-2-yl]ethene-1,2-diyl} | P332198 | C10H10NO | Electric property | Volume resistivity | 500000000 | 0 | ohm*cm
Homopolymer | poly{1-[1-(oxiran-2-ylmethyl)pyridinium-2-yl]ethene-1,2-diyl} | P332198 | C10H10NO | Polymer Information | SMILES | *C=C(C1C=CC=C[NH+]1CC1OC1)*
Homopolymer | poly[1-(trimethylgermyl)prop-1-yne] | P332199 | C6H12Ge | Physical property | Density | 1.145 | 0.008133333 | g/cm3
Homopolymer | poly[1-(trimethylgermyl)prop-1-yne] | P332199 | C6H12Ge | Physical property | Specific volume | 0.8745 | 0.004071515 | cm3/g
Homopolymer | poly[1-(trimethylgermyl)prop-1-yne] | P332199 | C6H12Ge | Thermal property | Glass transition temperature | 250 | 0 | C
Homopolymer | poly[1-(trimethylgermyl)prop-1-yne] | P332199 | C6H12Ge | Physicochemical property | Gas permeability coefficient p | 3.5e-10 | 4.897544e-19 | cm3(STP)cm/(cm2*s*Pa)
Homopolymer | poly[1-(trimethylgermyl)prop-1-yne] | P332199 | C6H12Ge | Polymer Information | SMILES | *C(=C([Ge](C)(C)C)*)C
Homopolymer | poly(maleic acid) | P332200 | C2H2O2 | Polymer Information | SMILES | *C(C(=O)O)*
Homopolymer | poly{1-[(4-aminophenyl)amino]ethylene} | P332201 | C8H10N2 | Polymer Information | SMILES | *CC(Nc1ccc(cc1)N)*
Homopolymer | poly(vinyl octadecylcarbamate) | P332202 | C21H41NO2 | Polymer Information | SMILES | CCCCCCCCCCCCCCCCCCNC(=O)OC(C*)*
Homopolymer | poly(allyl propionate) | P332203 | C6H10O2 | Polymer Information | SMILES | *CC(COC(=O)CC)*
Homopolymer | poly(ethenesulfonyl fluoride) | P332204 | C2H3FO2S | Polymer Information | SMILES | *CC(S(=O)(=O)F)*
Homopolymer | poly(1-{3-[(4'-{[(1-methylheptyl)oxy]carbonyl}biphenyl-4-yl)oxy]propyl}ethene-1,2-diyl) | P332205 | C26H32O3 | Polymer Information | SMILES | CCCCCCC(OC(=O)c1ccc(cc1)c1ccc(cc1)OCCCC(=C*)*)C
Homopolymer | poly(1-{10-[(4'-{[(1-methylheptyl)oxy]carbonyl}biphenyl-4-yl)oxy]decyl}ethene-1,2-diyl) | P332206 | C33H46O3 | Thermal property | Lc phase transition temperature | 61 | 264.2667 | C
Homopolymer | poly(1-{10-[(4'-{[(1-methylheptyl)oxy]carbonyl}biphenyl-4-yl)oxy]decyl}ethene-1,2-diyl) | P332206 | C33H46O3 | Polymer Information | SMILES | CCCCCCC(OC(=O)c1ccc(cc1)c1ccc(cc1)OCCCCCCCCCCC(=C*)*)C
Homopolymer | poly(1-{3-[(4'-{[(2-fluorooctyl)oxy]carbonyl}biphenyl-4-yl)oxy]propyl}ethene-1,2-diyl) | P332207 | C26H31FO3 | Thermal property | Lc phase transition temperature | 124 | 1639.822 | C
Homopolymer | poly(1-{3-[(4'-{[(2-fluorooctyl)oxy]carbonyl}biphenyl-4-yl)oxy]propyl}ethene-1,2-diyl) | P332207 | C26H31FO3 | Polymer Information | SMILES | CCCCCCC(COC(=O)c1ccc(cc1)c1ccc(cc1)OCCCC(=C*)*)F
Homopolymer | poly[1-(3-{[4'-({4-[(2-fluorooctyl)oxy]phenoxy}carbonyl)biphenyl-4-yl]oxy}propyl)ethene-1,2-diyl] | P332208 | C32H35FO4 | Thermal property | Lc phase transition temperature | 160 | 7988.711 | C
Homopolymer | poly[1-(3-{[4'-({4-[(2-fluorooctyl)oxy]phenoxy}carbonyl)biphenyl-4-yl]oxy}propyl)ethene-1,2-diyl] | P332208 | C32H35FO4 | Polymer Information | SMILES | CCCCCCC(COc1ccc(cc1)OC(=O)c1ccc(cc1)c1ccc(cc1)OCCCC(=C*)*)F
Homopolymer | poly{1-[10-[4'-[[4-(2-fluorooctyloxy)phenoxy]carbonyl]biphenyl-4-yloxy]decyl]ethene-1,2-diyl} | P332209 | C39H49FO4 | Thermal property | Lc phase transition temperature | 141 | 1795.879 | C
Homopolymer | poly{1-[10-[4'-[[4-(2-fluorooctyloxy)phenoxy]carbonyl]biphenyl-4-yloxy]decyl]ethene-1,2-diyl} | P332209 | C39H49FO4 | Polymer Information | SMILES | CCCCCCC(COc1ccc(cc1)OC(=O)c1ccc(cc1)c1ccc(cc1)OCCCCCCCCCCC(=C*)*)F
Homopolymer | poly{1-[hydroxy(phenyl)methyl]ethylene} | P332210 | C9H10O | Polymer Information | SMILES | *CC(C(c1ccccc1)O)*
Homopolymer | poly{1-[({3,4-dihydroxy-5-[1-hydroxy-2-oxo-2-(sodiooxy)ethyl]tetrahydrofuran-2-yl}oxy)methyl]ethylene} | P332211 | C9H13NaO7 | Polymer Information | SMILES | *CC(COC1OC(C(C1O)O)C(C(=O)O[Na])O)*
Homopolymer | poly{1-[3-(2-cyano-3-{[6-(ethyl{4-[(4-nitrophenyl)diazenyl]phenyl}amino)hexyl]oxy}-3-oxoprop-1-enyl)-9H-carbazol-9-yl]ethylene} | P332212 | C38H36N6O4 | Polymer Information | SMILES | N#CC(=Cc1ccc2c(c1)c1ccccc1n2C(C*)*)C(=O)OCCCCCCN(c1ccc(cc1)N=Nc1ccc(cc1)[N+](=O)[O-])CC
Homopolymer | poly(1-{3-[2-cyano-3-{6-[ethyl(4-{[4-(ethylsulfonyl)phenyl]diazenyl}phenyl)amino]hexyl}oxy)-3-oxoprop-1-enyl]-9H-carbazol-9-yl}ethylene) | P332213 | C40H41N5O4S | Polymer Information | SMILES | N#CC(=Cc1ccc2c(c1)c1ccccc1n2C(C*)*)C(=O)OCCCCCCN(c1ccc(cc1)N=Nc1ccc(cc1)S(=O)(=O)CC)CC
Homopolymer | poly[1-(3-{2-cyano-3-[(6-{3-[2-(4-nitrophenyl)diazenyl]-9H-carbazol-9-yl}hexyl)oxy]-3-oxoprop-1-enyl}-9H-carbazol-9-yl)ethylene] | P332214 | C42H34N6O4 | Polymer Information | SMILES | N#CC(=Cc1ccc2c(c1)c1ccccc1n2C(C*)*)C(=O)OCCCCCCn1c2ccc(cc2c2c1cccc2)N=Nc1ccc(cc1)[N+](=O)[O-]
Homopolymer | poly[1-(3-{2-cyano-3-[(6-{2,5-dimethyl-4-[(4-nitrophenyl)diazenyl]phenoxy}hexyl)oxy]-3-oxoprop-1-enyl}-9H-carbazol-9-yl)ethylene] | P332215 | C38H35N5O5 | Polymer Information | SMILES | N#CC(=Cc1ccc2c(c1)c1ccccc1n2C(C*)*)C(=O)OCCCCCCOc1cc(C)c(cc1C)N=Nc1ccc(cc1)[N+](=O)[O-]
Homopolymer | poly[1-(3-{2-cyano-3-[2-(ethyl{4-[(2,3,4,5,6-pentafluorophenyl)diazenyl]phenyl}amino)ethoxy]-3-oxoprop-1-enyl}-9H-carbazol-9-yl)ethylene] | P332216 | C34H24F5N5O2 | Polymer Information | SMILES | *CC(n1c2ccc(cc2c2c1cccc2)C=C(C(=O)OCCN(c1ccc(cc1)N=Nc1c(F)c(F)c(c(c1F)F)F)CC)C#N)*
Homopolymer | poly(1-{6-[dimethyl(phenyl)silyl]hexyl}ethylene) | P332217 | C16H26Si | Polymer Information | SMILES | *CC(CCCCCC[Si](c1ccccc1)(C)C)*
Homopolymer | poly(1-{6-[fluoro(dimethyl)silyl]hexyl}ethylene) | P332218 | C10H21FSi | Polymer Information | SMILES | *CC(CCCCCC[Si](F)(C)C)*
Homopolymer | poly(1-{6-[chloro(dimethyl)silyl]hexyl}ethylene) | P332219 | C10H21ClSi | Polymer Information | SMILES | *CC(CCCCCC[Si](Cl)(C)C)*
Homopolymer | poly(1-{6-[methoxy(dimethyl)silyl]hexyl}ethylene) | P332220 | C11H24OSi | Polymer Information | SMILES | *CC(CCCCCC[Si](OC)(C)C)*
Homopolymer | poly(1-{6-[ethoxy(dimethyl)silyl]hexyl}ethylene) | P332221 | C12H26OSi | Polymer Information | SMILES | CCO[Si](CCCCCCC(C*)*)(C)C
Homopolymer | poly[(3,7-dimethylocta-1,6-dien-3-ol)-alt-(vinyl acetate)] | P332222 | C14H24O3 | Thermal property | Glass transition temperature | 85 | 0 | C
Homopolymer | poly[(3,7-dimethylocta-1,6-dien-3-ol)-alt-(vinyl acetate)] | P332222 | C14H24O3 | Thermal property | Thermal decomposition temperature | 200 | 2500 | C
Homopolymer | poly[(3,7-dimethylocta-1,6-dien-3-ol)-alt-(vinyl acetate)] | P332222 | C14H24O3 | Thermal property | Thermal decomposition weight loss | 16.35 | 111.63 | %
Homopolymer | poly[(3,7-dimethylocta-1,6-dien-3-ol)-alt-(vinyl acetate)] | P332222 | C14H24O3 | Polymer Information | SMILES | *CC(C(C(C)(C)*)CCC(C=C)(O)C)OC(=O)C
Homopolymer | poly[2-(norborn-5-en-2-ylmethyl)-1,1,1,3,3,3-hexafluoro-2-propanol] | P332223 | C11H12F6O | Physicochemical property | Gas diffusion coefficient d | 2.7e-09 | 8.533333e-19 | cm2/s
Homopolymer | poly[2-(norborn-5-en-2-ylmethyl)-1,1,1,3,3,3-hexafluoro-2-propanol] | P332223 | C11H12F6O | Physicochemical property | Water absorption | 6.65 | 1.47 | wt%
Homopolymer | poly[2-(norborn-5-en-2-ylmethyl)-1,1,1,3,3,3-hexafluoro-2-propanol] | P332223 | C11H12F6O | Polymer Information | SMILES | *C1C2CC(C(C1*)C2)CC(C(F)(F)F)(C(F)(F)F)O
Homopolymer | poly(1-{5-[(3,3,4,4,5,5,6,6,7,7,8,8,9,9,10,10,10-heptadecafluorodecyl)oxy]-5-oxopentyl]ethylene) | P332224 | C17H15F17O2 | Polymer Information | SMILES | *CC(CCCCC(=O)OCCC(C(C(C(C(C(C(C(F)(F)F)(F)F)(F)F)(F)F)(F)F)(F)F)(F)F)(F)F)*
Homopolymer | poly[1-(2-ethoxyethoxy)ethylene] | P332225 | C6H12O2 | Polymer Information | SMILES | CCOCCOC(C*)*
Homopolymer | poly[1-(2-hydroxyethoxy)ethylene] | P332226 | C4H8O2 | Polymer Information | SMILES | OCCOC(C*)*
Homopolymer | poly[1-(9-hydroxyfluoren-9-yl)ethene-1,2-diyl] | P332227 | C15H10O | Electric property | Surface resistivity | 100000000000000 | 0 | ohm
Homopolymer | poly[1-(9-hydroxyfluoren-9-yl)ethene-1,2-diyl] | P332227 | C15H10O | Heat characteristics | Softening temperature | 157 | 1348.267 | C
Homopolymer | poly[1-(9-hydroxyfluoren-9-yl)ethene-1,2-diyl] | P332227 | C15H10O | Polymer Information | SMILES | *C=C(C1(O)c2ccccc2-c2c1cccc2)*
Homopolymer | poly{1-[2-({8-[(4'-cyanobiphenyl-4-yl)oxy]octanoyl}oxy)ethyl]-1-methylethylene} | P332228 | C26H31NO3 | Polymer Information | SMILES | *CC(CCOC(=O)CCCCCCCOc1ccc(cc1)c1ccc(cc1)C#N)(C)*
Homopolymer | poly{1-[2-({8-[(4'-cyanobiphenyl-4-yl)oxy]octanoyl}oxy)-1-methylethyl]ethylene} | P332229 | C26H31NO3 | Polymer Information | SMILES | *CC(C(COC(=O)CCCCCCCOc1ccc(cc1)c1ccc(cc1)C#N)C)*
Homopolymer | poly{1-[2-({12-[(4'-cyanobiphenyl-4-yl)oxy]dodecanoyl}oxy)ethyl]-1-methylethylene} | P332230 | C30H39NO3 | Polymer Information | SMILES | N#Cc1ccc(cc1)c1ccc(cc1)OCCCCCCCCCCCC(=O)OCCC(C*)(C)*
Homopolymer | poly{1-[2-({12-[(4'-cyanobiphenyl-4-yl)oxy]dodecanoyl}oxy)-1-methylethyl]ethylene} | P332231 | C30H39NO3 | Polymer Information | SMILES | N#Cc1ccc(cc1)c1ccc(cc1)OCCCCCCCCCCCC(=O)OCC(C(C*)*)C
Homopolymer | poly{1-[4-ethyl-4-(hydroxymethyl)-4,5-dihydro-1,3-oxazol-2-yl]ethylene} | P332232 | C8H13NO2 | Polymer Information | SMILES | *CC(C1=NC(CO1)(CC)CO)*
Homopolymer | poly{4-[(1-oxooctyloxy)methyl]cyclopentane-1,3-diylethene-1,2-diyl} | P332233 | C16H26O2 | Polymer Information | SMILES | CCCCCCCC(=O)OCC1CC(CC1*)C=C*
Homopolymer | poly{4-[(1-oxodecyloxy)methyl]cyclopentane-1,3-diylethene-1,2-diyl} | P332234 | C18H30O2 | Polymer Information | SMILES | CCCCCCCCCC(=O)OCC1CC(CC1*)C=C*
Homopolymer | poly{4-[(1-oxododecyloxy)methyl]cyclopentane-1,3-diylethene-1,2-diyl} | P332235 | C20H34O2 | Polymer Information | SMILES | CCCCCCCCCCCC(=O)OCC1CC(CC1*)C=C*
Homopolymer | poly{4-[(trimethylsilanyloxy)methyl]cyclopentane-1,3-diylethene-1,2-diyl} | P332236 | C11H20OSi | Polymer Information | SMILES | *C=CC1CC(C(C1)*)CO[Si](C)(C)C
Homopolymer | poly[4-(hydroxymethyl)cyclopentane-1,3-diylethene-1,2-diyl] | P332237 | C8H12O | Polymer Information | SMILES | *C=CC1CC(C(C1)*)CO
Homopolymer | poly{[4-({[({2-[(2-methyl-1-oxoallyl)oxy]ethyl}amino)carbonyl]oxy}methyl)cyclopentane-1,3-diyl]ethene-1,2-diyl} | P332238 | C15H21NO4 | Polymer Information | SMILES | *C1CC(CC1COC(=O)NCCOC(=O)C(=C)C)C=C*
Homopolymer | poly({4-[(1,3-dioxoisoindolin-2-yl)methyl]cyclopentane-1,3-diyl}ethene-1,2-diyl) | P332239 | C16H15NO2 | Polymer Information | SMILES | *C=CC1CC(C(C1)*)CN1C(=O)c2c(C1=O)cccc2
Homopolymer | poly{[4-(aminomethyl)cyclopentane-1,3-diyl]ethene-1,2-diyl} | P332240 | C8H13N | Polymer Information | SMILES | *C=CC1CC(C(C1)*)CN
Homopolymer | poly{[4-({[({2-[(2-methyl-1-oxoallyl)oxy]ethyl}amino)carbonyl]amino}methyl)cyclopentane-1,3-diyl]ethene-1,2-diyl} | P332241 | C15H22N2O3 | Polymer Information | SMILES | *C1CC(CC1CNC(=O)NCCOC(=O)C(=C)C)C=C*
Homopolymer | poly[1-(2-hydroxy-1-sulfoethyl)ethylene] | P332242 | C4H8O4S | Polymer Information | SMILES | *CC(C(S(=O)(=O)O)CO)*
Homopolymer | poly(1-hydroxy-2-sulfobutane-1,4-diyl) | P332243 | C4H8O4S | Polymer Information | SMILES | *CCC(S(=O)(=O)O)C(O)*
Homopolymer | poly{1-[2-hydroxy-1-(sodiooxysulfonyl)ethyl]ethylene} | P332244 | C4H7NaO4S | Polymer Information | SMILES | OCC(S(=O)(=O)O[Na])C(C*)*
Homopolymer | poly[1-hydroxy-2-(sodiooxysulfonyl)butane-1,4-diyl] | P332245 | C4H7NaO4S | Polymer Information | SMILES | *CCC(S(=O)(=O)O[Na])C(O)*
Homopolymer | poly{1-methyl-1-[2-(trimethoxysilyl)ethyl]ethylene} | P332246 | C8H18O3Si | Polymer Information | SMILES | *CC(CC[Si](OC)(OC)OC)(C)*
Homopolymer | poly{4-(ethoxycarbonyl)-4-[(3,3,4,4,5,5,6,6,7,7,8,8,9,9,10,10,11,11,12,12,12-henicosafluorododecyloxy)carbonyl]pent-1-ene-1,5-diyl} | P332247 | C21H15F21O4 | Polymer Information | SMILES | *C=CCC(C(=O)OCC)(C(=O)OCCC(C(C(C(C(C(C(C(C(C(F)(F)F)(F)F)(F)F)(F)F)(F)F)(F)F)(F)F)(F)F)(F)F)(F)F)C*
Homopolymer | poly[4,4-bis(ethoxycarbonyl)pent-1-ene-1,5-diyl] | P332248 | C11H16O4 | Polymer Information | SMILES | CCOC(=O)C(C(=O)OCC)(CC=C*)C*
Homopolymer | poly[1-(sodiooxysulfonyl)ethylene] | P332249 | C2H3NaO3S | Thermal property | Thermal decomposition temperature | 68 | 0 | C
Homopolymer | poly[1-(sodiooxysulfonyl)ethylene] | P332249 | C2H3NaO3S | Thermal property | Thermal decomposition weight loss | 10 | 0 | %
Homopolymer | poly[1-(sodiooxysulfonyl)ethylene] | P332249 | C2H3NaO3S | Polymer Information | SMILES | *CC(S(=O)(=O)O[Na])*
Homopolymer | poly(1-{[(indol-3-yl)methylidene]iminocarbonyl}ethylene) | P332250 | C12H10N2O | Polymer Information | SMILES | *CC(C(=O)N=Cc1c[nH]c2c1cccc2)*
Homopolymer | poly{3,4-bis[(4-bromobenzyl)oxycarbonyl]but-1-ene-1,4-diyl} | P332251 | C20H16Br2O4 | Physical property | Density | 1.719 | 0 | g/cm3
Homopolymer | poly{3,4-bis[(4-bromobenzyl)oxycarbonyl]but-1-ene-1,4-diyl} | P332251 | C20H16Br2O4 | Physical property | Specific volume | 0.5817 | 0 | cm3/g
Homopolymer | poly{3,4-bis[(4-bromobenzyl)oxycarbonyl]but-1-ene-1,4-diyl} | P332251 | C20H16Br2O4 | Thermal property | Thermal decomposition temperature | 298.5 | 0 | C
Homopolymer | poly{3,4-bis[(4-bromobenzyl)oxycarbonyl]but-1-ene-1,4-diyl} | P332251 | C20H16Br2O4 | Thermal property | Thermal decomposition weight loss | 5 | 0 | %
Homopolymer | poly{3,4-bis[(4-bromobenzyl)oxycarbonyl]but-1-ene-1,4-diyl} | P332251 | C20H16Br2O4 | Thermal property | Melting temperature | 305.4 | 0 | C
Homopolymer | poly{3,4-bis[(4-bromobenzyl)oxycarbonyl]but-1-ene-1,4-diyl} | P332251 | C20H16Br2O4 | Polymer Information | SMILES | *C=CC(C(C(=O)OCc1ccc(cc1)Br)*)C(=O)OCc1ccc(cc1)Br
Homopolymer | poly{3,4-bis[(4-chlorobenzyl)oxycarbonyl]but-1-ene-1,4-diyl} | P332252 | C20H16Cl2O4 | Physical property | Density | 1.466 | 0 | g/cm3
Homopolymer | poly{3,4-bis[(4-chlorobenzyl)oxycarbonyl]but-1-ene-1,4-diyl} | P332252 | C20H16Cl2O4 | Physical property | Specific volume | 0.6821 | 0 | cm3/g
Homopolymer | poly{3,4-bis[(4-chlorobenzyl)oxycarbonyl]but-1-ene-1,4-diyl} | P332252 | C20H16Cl2O4 | Thermal property | Thermal decomposition temperature | 299.2 | 0 | C
Homopolymer | poly{3,4-bis[(4-chlorobenzyl)oxycarbonyl]but-1-ene-1,4-diyl} | P332252 | C20H16Cl2O4 | Thermal property | Thermal decomposition weight loss | 5 | 0 | %
Homopolymer | poly{3,4-bis[(4-chlorobenzyl)oxycarbonyl]but-1-ene-1,4-diyl} | P332252 | C20H16Cl2O4 | Thermal property | Melting temperature | 296.3 | 0 | C
Homopolymer | poly{3,4-bis[(4-chlorobenzyl)oxycarbonyl]but-1-ene-1,4-diyl} | P332252 | C20H16Cl2O4 | Polymer Information | SMILES | *C=CC(C(C(=O)OCc1ccc(cc1)Cl)*)C(=O)OCc1ccc(cc1)Cl
Homopolymer | poly(1-{[(4-aminophenyl)amino](imino)methyl}ethylene) | P332253 | C9H11N3 | Polymer Information | SMILES | *CC(C(=N)Nc1ccc(cc1)N)*
Homopolymer | poly{4-[(1,3-dioxoisoindolin-2-yl)methyl]cyclopentane-1,3-diylethylene} | P332256 | C16H17NO2 | Polymer Information | SMILES | *CCC1CC(C(C1)*)CN1C(=O)c2c(C1=O)cccc2
Homopolymer | poly(1-{2,5-bis[(4-methoxyphenoxy)carbonyl]phenyl}ethene-1,2-diyl) | P332257 | C24H18O6 | Thermal property | Thermal decomposition temperature | 350 | 0 | C
Homopolymer | poly(1-{2,5-bis[(4-methoxyphenoxy)carbonyl]phenyl}ethene-1,2-diyl) | P332257 | C24H18O6 | Polymer Information | SMILES | COc1ccc(cc1)OC(=O)c1ccc(c(c1)C(=C*)*)C(=O)Oc1ccc(cc1)OC
Homopolymer | poly[1-(2,5-bis{[4-(hexyloxy)phenoxy]carbonyl}phenyl)ethene-1,2-diyl] | P332258 | C34H38O6 | Thermal property | Thermal decomposition temperature | 350 | 0 | C
Homopolymer | poly[1-(2,5-bis{[4-(hexyloxy)phenoxy]carbonyl}phenyl)ethene-1,2-diyl] | P332258 | C34H38O6 | Thermal property | Lc phase transition temperature | 251 | 33.33333 | C
Homopolymer | poly[1-(2,5-bis{[4-(hexyloxy)phenoxy]carbonyl}phenyl)ethene-1,2-diyl] | P332258 | C34H38O6 | Thermal property | Melting temperature | 201.5 | 75 | C
Homopolymer | poly[1-(2,5-bis{[4-(hexyloxy)phenoxy]carbonyl}phenyl)ethene-1,2-diyl] | P332258 | C34H38O6 | Polymer Information | SMILES | CCCCCCOc1ccc(cc1)OC(=O)c1ccc(c(c1)C(=C*)*)C(=O)Oc1ccc(cc1)OCCCCCC
Homopolymer | poly[9,9-bis(4-methoxyphenyl)fluorene-2,7-diyl] | P332260 | C27H20O2 | Polymer Information | SMILES | COc1ccc(cc1)C1(c2ccc(cc2)OC)c2cc(*)ccc2-c2c1cc(*)cc2
Homopolymer | poly[1-butyl-2-(trimethylsilyl)ethene-1,2-diyl] | P332261 | C9H18Si | Polymer Information | SMILES | CCCCC(=C([Si](C)(C)C)*)*
Homopolymer | poly{1-methyl-1-[2-(trihydroxysilyl)ethyl]ethylene} | P332262 | C5H12O3Si | Polymer Information | SMILES | *CC(CC[Si](O)(O)O)(C)*
Homopolymer | poly[1-({(1S,4R)-2-oxo-7,7-dimethylbicyclo[2.2.1]heptan-1-yl}methylsulfonylaminomethyl)ethene-1,2-diyl] | P332263 | C13H19NO3S | Polymer Information | SMILES | *C=C(CNS(=O)(=O)CC12CCC(C2(C)C)CC1=O)*
Homopolymer | poly[1-(octylsulfonylaminomethyl)ethene-1,2-diyl] | P332264 | C11H21NO2S | Polymer Information | SMILES | CCCCCCCCS(=O)(=O)NCC(=C*)*
Homopolymer | poly{9,9-bis[(4-benzyl-4,5-dihydro-1,3-oxazol-2-yl)methyl]-9',9'-dihexyl-2,2'-bifluorene-7,7'-diyl} | P332265 | C60H62N2O2 | Thermal property | Glass transition temperature | 114 | 0 | C
Homopolymer | poly{9,9-bis[(4-benzyl-4,5-dihydro-1,3-oxazol-2-yl)methyl]-9',9'-dihexyl-2,2'-bifluorene-7,7'-diyl} | P332265 | C60H62N2O2 | Polymer Information | SMILES | CCCCCCC1(CCCCCC)c2cc(ccc2-c2c1cc(*)cc2)c1ccc2-c3c(C(c2c1)(CC1=NC(CO1)Cc1ccccc1)CC1=NC(CO1)Cc1ccccc1)cc(cc3)*
Homopolymer | poly(1-{3-[9-(2-carboxyphenyl)-3-oxo-3H-xanthen-6-yloxy]-2-hydroxypropoxy}ethylene) | P332266 | C25H20O7 | Polymer Information | SMILES | *CC(OCC(COc1ccc2c(c1)oc1-c(c2c2ccccc2C(=O)O)ccc(=O)c1)O)*
Homopolymer | poly(1-{2-[6-(4-{[4-(1,1,2,2,3,3,4,4,5,5,6,6,7,7,8,8,8-heptadecafluorooctyl)phenyl]diazenyl}phenoxy)-1-oxohexyloxy]ethyl}-1-methylethylene) | P332267 | C31H27F17N2O3 | Polymer Information | SMILES | *CC(CCOC(=O)CCCCCOc1ccc(cc1)N=Nc1ccc(cc1)C(C(C(C(C(C(C(C(F)(F)F)(F)F)(F)F)(F)F)(F)F)(F)F)(F)F)(F)F)(C)*
Homopolymer | poly(1-{2-[6-(4-{[4-(1,1,2,2,3,3,4,4,5,5,6,6,7,7,8,8,8-heptadecafluorooctyl)phenyl]diazenyl}phenoxy)-1-oxohexyloxy]-1-methylethyl}ethylene) | P332268 | C31H27F17N2O3 | Polymer Information | SMILES | *CC(C(COC(=O)CCCCCOc1ccc(cc1)N=Nc1ccc(cc1)C(C(C(C(C(C(C(C(F)(F)F)(F)F)(F)F)(F)F)(F)F)(F)F)(F)F)(F)F)C)*
Homopolymer | poly(1-methyl-1-{2-[1-oxo-6-(4-{[4-(1,1,2,2,3,3,4,4,5,5,6,6,6-tridecafluorohexyl)phenyl]diazenyl}phenoxy)hexyloxy]ethyl}ethylene) | P332269 | C29H27F13N2O3 | Polymer Information | SMILES | *CC(CCOC(=O)CCCCCOc1ccc(cc1)N=Nc1ccc(cc1)C(C(C(C(C(C(F)(F)F)(F)F)(F)F)(F)F)(F)F)(F)F)(C)*
Homopolymer | poly(1-{1-methyl-2-[1-oxo-6-(4-{[4-(1,1,2,2,3,3,4,4,5,5,6,6,6-tridecafluorohexyl)phenyl]diazenyl}phenoxy)hexyloxy]ethyl}ethylene) | P332270 | C29H27F13N2O3 | Polymer Information | SMILES | *CC(C(COC(=O)CCCCCOc1ccc(cc1)N=Nc1ccc(cc1)C(C(C(C(C(C(F)(F)F)(F)F)(F)F)(F)F)(F)F)(F)F)C)*
Homopolymer | poly(1-methyl-1-{2-[6-(4-{[4-(1,1,2,2,3,3,4,4,4-nonafluorobutyl)phenyl]diazenyl}phenoxy)-1-oxohexyloxy]ethyl}ethylene) | P332271 | C27H27F9N2O3 | Polymer Information | SMILES | *CC(CCOC(=O)CCCCCOc1ccc(cc1)N=Nc1ccc(cc1)C(C(C(C(F)(F)F)(F)F)(F)F)(F)F)(C)*
Homopolymer | poly(1-{1-methyl-2-[6-(4-{[4-(1,1,2,2,3,3,4,4,4-nonafluorobutyl)phenyl]diazenyl}phenoxy)-1-oxohexyloxy]ethyl}ethylene) | P332272 | C27H27F9N2O3 | Polymer Information | SMILES | *CC(C(COC(=O)CCCCCOc1ccc(cc1)N=Nc1ccc(cc1)C(C(C(C(F)(F)F)(F)F)(F)F)(F)F)C)*
Homopolymer | poly{[4-(phenoxycarbonyl)cyclopentane-1,3-diyl]ethene-1,2-diyl} | P332273 | C14H14O2 | Optical property | Refractive index | 1.594 | 0
Homopolymer | poly{[4-(phenoxycarbonyl)cyclopentane-1,3-diyl]ethene-1,2-diyl} | P332273 | C14H14O2 | Thermal property | Glass transition temperature | 72.6 | 0 | C
Homopolymer | poly{[4-(phenoxycarbonyl)cyclopentane-1,3-diyl]ethene-1,2-diyl} | P332273 | C14H14O2 | Physicochemical property | Surface tension | 46 | 0 | mN/m
Homopolymer | poly{[4-(phenoxycarbonyl)cyclopentane-1,3-diyl]ethene-1,2-diyl} | P332273 | C14H14O2 | Physicochemical property | Contact angle | 56.5 | 936.3333 | degree
Homopolymer | poly{[4-(phenoxycarbonyl)cyclopentane-1,3-diyl]ethene-1,2-diyl} | P332273 | C14H14O2 | Polymer Information | SMILES | *C=CC1CC(C(C1)*)C(=O)Oc1ccccc1
Homopolymer | poly{[4-(4-hydroxybenzoyl)cyclopentane-1,3-diyl]ethene-1,2-diyl} | P332274 | C14H14O2 | Polymer Information | SMILES | *C=CC1CC(C(C1)*)C(=O)c1ccc(cc1)O
Homopolymer | poly{[4-(2-hydroxybenzoyl)cyclopentane-1,3-diyl]ethene-1,2-diyl} | P332275 | C14H14O2 | Polymer Information | SMILES | *C=CC1CC(C(C1)C(=O)c1ccccc1O)*
Homopolymer | poly{[4,5-bis(phenoxycarbonyl)cyclopentane-1,3-diyl]ethene-1,2-diyl} | P332276 | C21H18O4 | Optical property | Refractive index | 1.591 | 0
Homopolymer | poly{[4,5-bis(phenoxycarbonyl)cyclopentane-1,3-diyl]ethene-1,2-diyl} | P332276 | C21H18O4 | Thermal property | Glass transition temperature | 96.5 | 0 | C
Homopolymer | poly{[4,5-bis(phenoxycarbonyl)cyclopentane-1,3-diyl]ethene-1,2-diyl} | P332276 | C21H18O4 | Physicochemical property | Surface tension | 44 | 0 | mN/m
Homopolymer | poly{[4,5-bis(phenoxycarbonyl)cyclopentane-1,3-diyl]ethene-1,2-diyl} | P332276 | C21H18O4 | Physicochemical property | Contact angle | 61.5 | 1008.333 | degree
Homopolymer | poly{[4,5-bis(phenoxycarbonyl)cyclopentane-1,3-diyl]ethene-1,2-diyl} | P332276 | C21H18O4 | Polymer Information | SMILES | *C=CC1CC(C(C1C(=O)Oc1ccccc1)C(=O)Oc1ccccc1)*
Homopolymer | poly{[4,5-bis(4-hydroxybenzoyl)cyclopentane-1,3-diyl]ethene-1,2-diyl} | P332277 | C21H18O4 | Polymer Information | SMILES | *C=CC1CC(C(C1C(=O)c1ccc(cc1)O)C(=O)c1ccc(cc1)O)*
Homopolymer | poly{[4,5-bis(2-hydroxybenzoyl)cyclopentane-1,3-diyl]ethene-1,2-diyl} | P332278 | C21H18O4 | Polymer Information | SMILES | *C=CC1CC(C(C1C(=O)c1ccccc1O)C(=O)c1ccccc1O)*
Homopolymer | poly[1-(4-ethylphenethyl)ethylene] | P332279 | C12H16 | Polymer Information | SMILES | *CC(CCc1ccc(cc1)CC)*
Homopolymer | poly[1-(2,5-dioxotetrahydrofuran-3-yl)-1-ethylethylene] | P332280 | C8H10O3 | Polymer Information | SMILES | *CC(C1CC(=O)OC1=O)(CC)*
Homopolymer | poly[(4-phenylbutyl)methylene] | P332281 | C11H14 | Polymer Information | SMILES | *C(CCCCc1ccccc1)*
Homopolymer | poly[{9,9-bis[6-(2-oxo-2H-chromen-7-yloxy)hexyl]fluorene-2,7-diyl}ethene-1,2-diyl(9,9-dihexylfluorene-2,7-diyl)ethene-1,2-diyl] | P332282 | C72H76O6 | Thermal property | Glass transition temperature | 115 | 0 | C
Homopolymer | poly[{9,9-bis[6-(2-oxo-2H-chromen-7-yloxy)hexyl]fluorene-2,7-diyl}ethene-1,2-diyl(9,9-dihexylfluorene-2,7-diyl)ethene-1,2-diyl] | P332282 | C72H76O6 | Thermal property | Thermal decomposition temperature | 440 | 0 | C
Homopolymer | poly[{9,9-bis[6-(2-oxo-2H-chromen-7-yloxy)hexyl]fluorene-2,7-diyl}ethene-1,2-diyl(9,9-dihexylfluorene-2,7-diyl)ethene-1,2-diyl] | P332282 | C72H76O6 | Thermal property | Thermal decomposition weight loss | 5 | 0 | %
Homopolymer | poly[{9,9-bis[6-(2-oxo-2H-chromen-7-yloxy)hexyl]fluorene-2,7-diyl}ethene-1,2-diyl(9,9-dihexylfluorene-2,7-diyl)ethene-1,2-diyl] | P332282 | C72H76O6 | Polymer Information | SMILES | CCCCCCC1(CCCCCC)c2cc(*)ccc2-c2c1cc(C=Cc1ccc3-c4c(C(c3c1)(CCCCCCOc1ccc3c(c1)oc(=O)cc3)CCCCCCOc1ccc3c(c1)oc(=O)cc3)cc(cc4)C=C*)cc2
Homopolymer | poly[9,9-bis(6-ethyl-9-octylcarbazol-3-yl)-9',9'-dioctyl-2,2'-bifluorene-7,7'-diyl] | P332284 | C86H102N2 | Polymer Information | SMILES | CCCCCCCCn1c2ccc(cc2c2c1ccc(c2)CC)C1(c2ccc3c(c2)c2cc(CC)ccc2n3CCCCCCCC)c2cc(*)ccc2-c2c1cc(cc2)c1ccc2-c3c(C(c2c1)(CCCCCCCC)CCCCCCCC)cc(cc3)*
Homopolymer | poly[1-(4-chlorobenzylideneazanylylidenecarbonyl)ethylene] | P332285 | C10H8ClNO | Polymer Information | SMILES | *CC(C(=O)N=Cc1ccc(cc1)Cl)*
Homopolymer | poly[1-(4-methoxybenzylideneazanylylidenecarbonyl)ethylene] | P332286 | C11H11NO2 | Polymer Information | SMILES | *CC(C(=O)N=Cc1ccc(cc1)OC)*
Homopolymer | poly[4,5-bis(methoxycarbonyl)cyclopentane-1,3-diylethene-1,2-diyl] | P332287 | C11H14O4 | Thermal property | Glass transition temperature | 77.3 | 34.68 | C
Homopolymer | poly[4,5-bis(methoxycarbonyl)cyclopentane-1,3-diylethene-1,2-diyl] | P332287 | C11H14O4 | Thermal property | Thermal decomposition temperature | 410 | 0 | C
Homopolymer | poly[4,5-bis(methoxycarbonyl)cyclopentane-1,3-diylethene-1,2-diyl] | P332287 | C11H14O4 | Thermal property | Thermal decomposition weight loss | 10 | 0 | %
Homopolymer | poly[4,5-bis(methoxycarbonyl)cyclopentane-1,3-diylethene-1,2-diyl] | P332287 | C11H14O4 | Polymer Information | SMILES | *C=CC1CC(C(C1C(=O)OC)C(=O)OC)*
Homopolymer | poly[4,5-bis(tert-butoxycarbonyl)cyclopentane-1,3-diylethene-1,2-diyl] | P332288 | C17H26O4 | Thermal property | Glass transition temperature | 83.4 | 0 | C
Homopolymer | poly[4,5-bis(tert-butoxycarbonyl)cyclopentane-1,3-diylethene-1,2-diyl] | P332288 | C17H26O4 | Polymer Information | SMILES | *C=CC1CC(C(C1C(=O)OC(C)(C)C)C(=O)OC(C)(C)C)*
Homopolymer | poly[4,5-dicarboxycyclopentane-1,3-diylethene-1,2-diyl] | P332289 | C9H10O4 | Polymer Information | SMILES | *C=CC1CC(C(C1C(=O)O)C(=O)O)*
Homopolymer | poly{1-[amino(hydroxyimino)methyl]ethylene} | P332290 | C3H6N2O | Polymer Information | SMILES | *C(C(=NO)N)C*
Homopolymer | poly{[1-(hydroxymethyl)-2-oxocyclohexane-1,3-diyl]methylene} | P332291 | C8H12O2 | Thermal property | Melting temperature | 111.5 | 1323 | C
Homopolymer | poly{[1-(hydroxymethyl)-2-oxocyclohexane-1,3-diyl]methylene} | P332291 | C8H12O2 | Polymer Information | SMILES | *CC1CCCC(C1=O)(*)CO
Homopolymer | poly(6-chloronon-1-ene-1,9-diyl) | P332292 | C9H15Cl | Thermal property | Glass transition temperature | -63 | 0 | C
Homopolymer | poly(6-chloronon-1-ene-1,9-diyl) | P332292 | C9H15Cl | Thermal property | Thermal decomposition temperature | 338.5 | 2883 | C
Homopolymer | poly(6-chloronon-1-ene-1,9-diyl) | P332292 | C9H15Cl | Thermal property | Thermal decomposition weight loss | 10 | 0 | %
Homopolymer | poly(6-chloronon-1-ene-1,9-diyl) | P332292 | C9H15Cl | Polymer Information | SMILES | *CCCC(CCCC=C*)Cl
Homopolymer | poly(9-chloropentadec-1-ene-1,15-diyl) | P332293 | C15H27Cl | Thermal property | Crystallization temperature | -6 | 0 | C
Homopolymer | poly(9-chloropentadec-1-ene-1,15-diyl) | P332293 | C15H27Cl | Thermal property | Glass transition temperature | -57 | 0 | C
Homopolymer | poly(9-chloropentadec-1-ene-1,15-diyl) | P332293 | C15H27Cl | Thermal property | Heat of fusion | 0.0064 | 0 | kcal/g
Homopolymer | poly(9-chloropentadec-1-ene-1,15-diyl) | P332293 | C15H27Cl | Thermal property | Thermal decomposition temperature | 366.5 | 2883 | C
Homopolymer | poly(9-chloropentadec-1-ene-1,15-diyl) | P332293 | C15H27Cl | Thermal property | Thermal decomposition weight loss | 10 | 0 | %
Homopolymer | poly(9-chloropentadec-1-ene-1,15-diyl) | P332293 | C15H27Cl | Thermal property | Melting temperature | 24 | 0 | C
Homopolymer | poly(9-chloropentadec-1-ene-1,15-diyl) | P332293 | C15H27Cl | Polymer Information | SMILES | *CCCCCCC(CCCCCCC=C*)Cl
Homopolymer | poly(12-chlorohenicos-1-ene-1,21-diyl) | P332294 | C21H39Cl | Thermal property | Crystallization temperature | 32 | 0 | C
Homopolymer | poly(12-chlorohenicos-1-ene-1,21-diyl) | P332294 | C21H39Cl | Thermal property | Glass transition temperature | -37 | 0 | C
Homopolymer | poly(12-chlorohenicos-1-ene-1,21-diyl) | P332294 | C21H39Cl | Thermal property | Heat of fusion | 0.016 | 0 | kcal/g
Homopolymer | poly(12-chlorohenicos-1-ene-1,21-diyl) | P332294 | C21H39Cl | Thermal property | Thermal decomposition temperature | 373.5 | 2296.333 | C
Homopolymer | poly(12-chlorohenicos-1-ene-1,21-diyl) | P332294 | C21H39Cl | Thermal property | Thermal decomposition weight loss | 10 | 0 | %
Homopolymer | poly(12-chlorohenicos-1-ene-1,21-diyl) | P332294 | C21H39Cl | Thermal property | Melting temperature | 46 | 0 | C
Homopolymer | poly(12-chlorohenicos-1-ene-1,21-diyl) | P332294 | C21H39Cl | Polymer Information | SMILES | *CCCCCCCCCC(CCCCCCCCCC=C*)Cl
Homopolymer | poly[1-(2,3-dimethylindol-1-yl)ethylene] | P332295 | C12H13N | Polymer Information | SMILES | *CC(n1c2ccccc2c(c1C)C)*
Homopolymer | poly(1-indol-1-ylethylene) | P332296 | C10H9N | Polymer Information | SMILES | *CC(n1ccc2c1cccc2)*
Homopolymer | poly[1-(3-cyanopropanoyloxy)ethylene] | P332297 | C6H7NO2 | Polymer Information | SMILES | *C(OC(=O)CCC#N)C*
Homopolymer | poly[1-(3-ethoxy-1-ethoxycarbonyl-3-oxopropyl)-1-methylethylene] | P332298 | C11H18O4 | Polymer Information | SMILES | CCOC(=O)CC(C(C*)(C)*)C(=O)OCC
Homopolymer | poly{5-[11-(cinnamoyloxy)undecyloxycarbonyl]cyclopentane-1,3-diylethene-1,2-diyl} | P332299 | C28H38O4 | Polymer Information | SMILES | *C=CC1CC(C(C1)C(=O)OCCCCCCCCCCCOC(=O)C=Cc1ccccc1)*
Homopolymer | poly[4,5-bis(2-{2-[2-(ethoxy)ethoxy]ethoxy}ethoxycarbonyl)cyclopentane-1,3-diylethene-1,2-diyl] | P332300 | C25H42O10 | Polymer Information | SMILES | CCOCCOCCOCCOC(=O)C1C(C=C*)CC(C1C(=O)OCCOCCOCCOCC)*
Homopolymer | poly[12-(15-pyren-1-yl-2,5,8,11,14-pentaoxapentadeccan-1-yl)henicos-1-ene-1,21-diyl] | P332301 | C47H68O5 | Thermal property | Glass transition temperature | -36 | 0 | C
Homopolymer | poly[12-(15-pyren-1-yl-2,5,8,11,14-pentaoxapentadeccan-1-yl)henicos-1-ene-1,21-diyl] | P332301 | C47H68O5 | Polymer Information | SMILES | *C=CCCCCCCCCCC(CCCCCCCCC*)COCCOCCOCCOCCOCc1ccc2c3c1ccc1c3c(cc2)ccc1
Homopolymer | poly[1-(15-pyren-1-yl-2,5,8,11,14-pentaoxapentadeccan-1-yl)henicosane-1,21-diyl] | P332302 | C47H70O5 | Thermal property | Crystallization temperature | -12 | 0 | C
Homopolymer | poly[1-(15-pyren-1-yl-2,5,8,11,14-pentaoxapentadeccan-1-yl)henicosane-1,21-diyl] | P332302 | C47H70O5 | Thermal property | Glass transition temperature | -21 | 0 | C
Homopolymer | poly[1-(15-pyren-1-yl-2,5,8,11,14-pentaoxapentadeccan-1-yl)henicosane-1,21-diyl] | P332302 | C47H70O5 | Thermal property | Heat of crystallization | 6 | 0 | cal/g
Homopolymer | poly[1-(15-pyren-1-yl-2,5,8,11,14-pentaoxapentadeccan-1-yl)henicosane-1,21-diyl] | P332302 | C47H70O5 | Thermal property | Heat of fusion | 0.0057 | 0 | kcal/g
Homopolymer | poly[1-(15-pyren-1-yl-2,5,8,11,14-pentaoxapentadeccan-1-yl)henicosane-1,21-diyl] | P332302 | C47H70O5 | Thermal property | Melting temperature | 9 | 0 | C
Homopolymer | poly[1-(15-pyren-1-yl-2,5,8,11,14-pentaoxapentadeccan-1-yl)henicosane-1,21-diyl] | P332302 | C47H70O5 | Polymer Information | SMILES | *CCCCCCCCCCCCCCCCCCCCC(COCCOCCOCCOCCOCc1ccc2c3c1ccc1c3c(cc2)ccc1)*
Homopolymer | poly[12-(2,5,8,11,14-pentaoxaicosan-1-yl)henicosane-1,21-diyl] | P332303 | C36H70O5 | Thermal property | Crystallization temperature | -54 | 0 | C
Homopolymer | poly[12-(2,5,8,11,14-pentaoxaicosan-1-yl)henicosane-1,21-diyl] | P332303 | C36H70O5 | Thermal property | Glass transition temperature | -76 | 0 | C
Homopolymer | poly[12-(2,5,8,11,14-pentaoxaicosan-1-yl)henicosane-1,21-diyl] | P332303 | C36H70O5 | Thermal property | Heat of crystallization | 5 | 0 | cal/g
Homopolymer | poly[12-(2,5,8,11,14-pentaoxaicosan-1-yl)henicosane-1,21-diyl] | P332303 | C36H70O5 | Thermal property | Heat of fusion | 0.005 | 0 | kcal/g
Homopolymer | poly[12-(2,5,8,11,14-pentaoxaicosan-1-yl)henicosane-1,21-diyl] | P332303 | C36H70O5 | Thermal property | Melting temperature | -13 | 0 | C
Homopolymer | poly[12-(2,5,8,11,14-pentaoxaicosan-1-yl)henicosane-1,21-diyl] | P332303 | C36H70O5 | Polymer Information | SMILES | CCCCCCOCCOCCOCCOCCOCC(CCCCCCCCCC=C*)CCCCCCCCC*
Homopolymer | poly[1-(2,5,8,11,14-pentaoxaicosan-1-yl)henicosane-1,21-diyl] | P332304 | C36H72O5 | Thermal property | Crystallization temperature | -4 | 0 | C
Homopolymer | poly[1-(2,5,8,11,14-pentaoxaicosan-1-yl)henicosane-1,21-diyl] | P332304 | C36H72O5 | Thermal property | Heat of crystallization | 6.7 | 0 | cal/g
Homopolymer | poly[1-(2,5,8,11,14-pentaoxaicosan-1-yl)henicosane-1,21-diyl] | P332304 | C36H72O5 | Thermal property | Melting temperature | -16.5 | 861.6667 | C
Homopolymer | poly[1-(2,5,8,11,14-pentaoxaicosan-1-yl)henicosane-1,21-diyl] | P332304 | C36H72O5 | Polymer Information | SMILES | *CCCCCCCCCCCCCCCCCCCCC(COCCOCCOCCOCCOCCCCCC)*
Homopolymer | poly[12-(2,5,8,11,14-pentaoxaoctacosan-1-yl)henicos-1-ene-1,21-diyl] | P332305 | C44H86O5 | Thermal property | Crystallization temperature | -7 | 0 | C
Homopolymer | poly[12-(2,5,8,11,14-pentaoxaoctacosan-1-yl)henicos-1-ene-1,21-diyl] | P332305 | C44H86O5 | Thermal property | Heat of crystallization | 12 | 0 | cal/g
Homopolymer | poly[12-(2,5,8,11,14-pentaoxaoctacosan-1-yl)henicos-1-ene-1,21-diyl] | P332305 | C44H86O5 | Thermal property | Heat of fusion | 0.012 | 0 | kcal/g
Homopolymer | poly[12-(2,5,8,11,14-pentaoxaoctacosan-1-yl)henicos-1-ene-1,21-diyl] | P332305 | C44H86O5 | Thermal property | Melting temperature | -3 | 0 | C
Homopolymer | poly[12-(2,5,8,11,14-pentaoxaoctacosan-1-yl)henicos-1-ene-1,21-diyl] | P332305 | C44H86O5 | Polymer Information | SMILES | CCCCCCCCCCCCCCOCCOCCOCCOCCOCC(CCCCCCCCCC=C*)CCCCCCCCC*
Homopolymer | poly[1-(2,5,8,11,14-pentaoxaoctacosan-1-yl)henicosane-1,21-diyl] | P332306 | C44H88O5 | Thermal property | Crystallization temperature | 17 | 0 | C
Homopolymer | poly[1-(2,5,8,11,14-pentaoxaoctacosan-1-yl)henicosane-1,21-diyl] | P332306 | C44H88O5 | Thermal property | Heat of crystallization | 17 | 0 | cal/g
Homopolymer | poly[1-(2,5,8,11,14-pentaoxaoctacosan-1-yl)henicosane-1,21-diyl] | P332306 | C44H88O5 | Thermal property | Heat of fusion | 0.017 | 0 | kcal/g
Homopolymer | poly[1-(2,5,8,11,14-pentaoxaoctacosan-1-yl)henicosane-1,21-diyl] | P332306 | C44H88O5 | Thermal property | Melting temperature | 23 | 0 | C
Homopolymer | poly[1-(2,5,8,11,14-pentaoxaoctacosan-1-yl)henicosane-1,21-diyl] | P332306 | C44H88O5 | Polymer Information | SMILES | *CCCCCCCCCCCCCCCCCCCCC(COCCOCCOCCOCCOCCCCCCCCCCCCCC)*
Homopolymer | poly(1-{N-[3-(trimethoxysilyl)propyl]amino}ethylene) | P332307 | C8H19NO3Si | Polymer Information | SMILES | *CC(NCCC[Si](OC)(OC)OC)*
Homopolymer | poly(3-methyl-3-phenylprop-1-ene-1,3-diyl) | P332308 | C10H10 | Thermal property | Glass transition temperature | 51.5 | 0.5 | C
Homopolymer | poly(3-methyl-3-phenylprop-1-ene-1,3-diyl) | P332308 | C10H10 | Thermal property | Thermal decomposition temperature | 395.5 | 0.5 | C
Homopolymer | poly(3-methyl-3-phenylprop-1-ene-1,3-diyl) | P332308 | C10H10 | Thermal property | Thermal decomposition weight loss | 0 | 0 | %
Homopolymer | poly(3-methyl-3-phenylprop-1-ene-1,3-diyl) | P332308 | C10H10 | Thermal property | Melting temperature | 193 | 2 | C
Homopolymer | poly(3-methyl-3-phenylprop-1-ene-1,3-diyl) | P332308 | C10H10 | Polymer Information | SMILES | *C=CC(c1ccccc1)(C)*
Homopolymer | poly[5-(trimethylsilyl)bicyclo[2.2.1]heptane-2,3-diyl] | P332309 | C10H18Si | Physical property | Density | 0.883 | 0 | g/cm3
Homopolymer | poly[5-(trimethylsilyl)bicyclo[2.2.1]heptane-2,3-diyl] | P332309 | C10H18Si | Physical property | Specific volume | 1.13 | 0 | cm3/g
Homopolymer | poly[5-(trimethylsilyl)bicyclo[2.2.1]heptane-2,3-diyl] | P332309 | C10H18Si | Thermal property | Glass transition temperature | 298 | 50 | C
Homopolymer | poly[5-(trimethylsilyl)bicyclo[2.2.1]heptane-2,3-diyl] | P332309 | C10H18Si | Thermal property | Thermal decomposition temperature | 375 | 2700 | C
Homopolymer | poly[5-(trimethylsilyl)bicyclo[2.2.1]heptane-2,3-diyl] | P332309 | C10H18Si | Thermal property | Thermal decomposition weight loss | 5 | 0 | %
Homopolymer | poly[5-(trimethylsilyl)bicyclo[2.2.1]heptane-2,3-diyl] | P332309 | C10H18Si | Physicochemical property | Gas diffusion coefficient d | 2.95e-06 | 1.556429e-12 | cm2/s
Homopolymer | poly[5-(trimethylsilyl)bicyclo[2.2.1]heptane-2,3-diyl] | P332309 | C10H18Si | Physicochemical property | Gas permeability coefficient p | 6.33e-11 | 1.520125e-20 | cm3(STP)cm/(cm2*s*Pa)
Homopolymer | poly[5-(trimethylsilyl)bicyclo[2.2.1]heptane-2,3-diyl] | P332309 | C10H18Si | Tensile property | Elongation at break | 4.1 | 0 | %
Homopolymer | poly[5-(trimethylsilyl)bicyclo[2.2.1]heptane-2,3-diyl] | P332309 | C10H18Si | Tensile property | Tensile stress strength at break | 0.0161 | 0 | GPa
Homopolymer | poly[5-(trimethylsilyl)bicyclo[2.2.1]heptane-2,3-diyl] | P332309 | C10H18Si | Polymer Information | SMILES | *C1C2CC(C1*)C(C2)[Si](C)(C)C
Homopolymer | poly[1-(5-ethyl-3-thianonyl)ethylene] | P332310 | C12H24S | Polymer Information | SMILES | CCCCC(CSCCC(C*)*)CC
Homopolymer | poly{[4-(4-ethyl-2-thiaoctyl)cyclohexane-1,3-diyl]methylene} | P332311 | C16H30S | Polymer Information | SMILES | CCCCC(CSCC1CCC(CC1*)C*)CC
Homopolymer | poly[1-(3-thiatridecyl)ethylene] | P332312 | C14H28S | Polymer Information | SMILES | CCCCCCCCCCSCCC(C*)*
Homopolymer | poly{[4-(2-thiadodecyl)cyclohexane-1,3-diyl]methylene} | P332313 | C18H34S | Polymer Information | SMILES | CCCCCCCCCCSCC1CCC(CC1*)C*
Homopolymer | poly[1-(3-thiapentadecyl)ethylene] | P332314 | C16H32S | Polymer Information | SMILES | CCCCCCCCCCCCSCCC(C*)*
Homopolymer | poly{[4-(2-thiatetradecyl)cyclohexane-1,3-diyl]methylene} | P332315 | C20H38S | Polymer Information | SMILES | CCCCCCCCCCCCSCC1CCC(CC1*)C*
Homopolymer | poly[1-(2,5-dioxotetrahydrofuran-3-yl)-1-hexylethylene] | P332316 | C12H18O3 | Polymer Information | SMILES | CCCCCCC(C1CC(=O)OC1=O)(C*)*
Homopolymer | poly[1-(2-oxoazepan-1-yl)ethylene] | P332317 | C8H13NO | Thermal property | Glass transition temperature | 168 | 360.096 | C
Homopolymer | poly[1-(2-oxoazepan-1-yl)ethylene] | P332317 | C8H13NO | Thermal property | Thermal decomposition temperature | 425 | 2352 | C
Homopolymer | poly[1-(2-oxoazepan-1-yl)ethylene] | P332317 | C8H13NO | Polymer Information | SMILES | *CC(N1CCCCCC1=O)*
Homopolymer | poly[1-(3-pyrenyl)ethene-1,2-diyl] | P332318 | C18H10 | Thermal property | Thermal decomposition temperature | 439 | 4485.333 | C
Homopolymer | poly[1-(3-pyrenyl)ethene-1,2-diyl] | P332318 | C18H10 | Thermal property | Thermal decomposition weight loss | 25 | 300 | %
Homopolymer | poly[1-(3-pyrenyl)ethene-1,2-diyl] | P332318 | C18H10 | Electric property | Electric conductivity | 0.027 | 0 | 1/(ohm*cm)
Homopolymer | poly[1-(3-pyrenyl)ethene-1,2-diyl] | P332318 | C18H10 | Electric property | Volume resistivity | 37 | 0 | ohm*cm
Homopolymer | poly[1-(3-pyrenyl)ethene-1,2-diyl] | P332318 | C18H10 | Heat characteristics | Softening temperature | 330 | 0 | C
Homopolymer | poly[1-(3-pyrenyl)ethene-1,2-diyl] | P332318 | C18H10 | Polymer Information | SMILES | *C=C(c1ccc2c3c1ccc1c3c(cc2)ccc1)*
Homopolymer | poly[1-(4-vinylphenethyl)ethylene] | P332319 | C12H14 | Polymer Information | SMILES | *CC(CCc1ccc(cc1)C=C)*
Homopolymer | poly{1-methyl-1-[2-(triethoxysilyl)ethyl]ethylene} | P332320 | C11H24O3Si | Polymer Information | SMILES | CCO[Si](CCC(C*)(C)*)(OCC)OCC
Homopolymer | poly(1-{3-[4,4''-dimethoxy-1,1':4',1''-terphenyl-2'-ylcarbonyloxy]propyl}ethene-1,2-diyl) | P332321 | C26H24O4 | Thermal property | Glass transition temperature | 72.4 | 0 | C
Homopolymer | poly(1-{3-[4,4''-dimethoxy-1,1':4',1''-terphenyl-2'-ylcarbonyloxy]propyl}ethene-1,2-diyl) | P332321 | C26H24O4 | Thermal property | Thermal decomposition temperature | 325 | 0 | C
Homopolymer | poly(1-{3-[4,4''-dimethoxy-1,1':4',1''-terphenyl-2'-ylcarbonyloxy]propyl}ethene-1,2-diyl) | P332321 | C26H24O4 | Thermal property | Thermal decomposition weight loss | 5 | 0 | %
Homopolymer | poly(1-{3-[4,4''-dimethoxy-1,1':4',1''-terphenyl-2'-ylcarbonyloxy]propyl}ethene-1,2-diyl) | P332321 | C26H24O4 | Polymer Information | SMILES | *C=C(CCCOC(=O)c1cc(ccc1c1ccc(cc1)OC)c1ccc(cc1)OC)*
Homopolymer | poly{1-[2,4,5-trihydroxy-6-(hydroxymethyl)-2H-tetrahydropyran-3-ylcarbamoyl]ethylene} | P332322 | C8H15NO5 | Polymer Information | SMILES | *CC(NC1C(O)OC(C(C1O)O)CO)*
Homopolymer | poly[1-(1,1,2,2,2-pentafluoroethoxy)ethylene] | P332323 | C4H3F5O | Polymer Information | SMILES | *CC(OC(C(F)(F)F)(F)F)*
Homopolymer | poly[1-(sulfomethyl)ethylene] | P332324 | C3H6O3S | Polymer Information | SMILES | *CC(CS(=O)(=O)O)*
Homopolymer | poly{1-[2-(trimethylammonio)ethyl]ocata-1,3,5,7-tetraene-1,8-diyl} | P332325 | C13H20N | Electric property | Dielectric constant ac | 4.5 | 0
Homopolymer | poly{1-[2-(trimethylammonio)ethyl]ocata-1,3,5,7-tetraene-1,8-diyl} | P332325 | C13H20N | Electric property | Electric conductivity | 1.05e-11 | 3.333333e-25 | 1/(ohm*cm)
Homopolymer | poly{1-[2-(trimethylammonio)ethyl]ocata-1,3,5,7-tetraene-1,8-diyl} | P332325 | C13H20N | Electric property | Volume resistivity | 95500000000 | 2.7e+19 | ohm*cm
Homopolymer | poly{1-[2-(trimethylammonio)ethyl]ocata-1,3,5,7-tetraene-1,8-diyl} | P332325 | C13H20N | Polymer Information | SMILES | *C=CC=CC=CC=C(CC[N+](C)(C)C)*
Homopolymer | poly[1-(2-sulfoethyl)octa-1,3,5,7-tetraene-1,8-diyl] | P332326 | C10H12O3S | Electric property | Dielectric constant ac | 4.2 | 0
Homopolymer | poly[1-(2-sulfoethyl)octa-1,3,5,7-tetraene-1,8-diyl] | P332326 | C10H12O3S | Electric property | Electric conductivity | 1.3e-12 | 0 | 1/(ohm*cm)
Homopolymer | poly[1-(2-sulfoethyl)octa-1,3,5,7-tetraene-1,8-diyl] | P332326 | C10H12O3S | Electric property | Volume resistivity | 770000000000 | 0 | ohm*cm
Homopolymer | poly[1-(2-sulfoethyl)octa-1,3,5,7-tetraene-1,8-diyl] | P332326 | C10H12O3S | Polymer Information | SMILES | *C=CC=CC=CC=C(CCS(=O)(=O)O)*
Homopolymer | poly{9,9-bis[4-(2-ethylhexyloxy)phenyl]-9'-phenyl-9'-(pyren-2-yl)-2,2'-bifluorene-7,7'-diyl} | P332327 | C76H68O2 | Physical property | Density | 1.04 | 0 | g/cm3
Homopolymer | poly{9,9-bis[4-(2-ethylhexyloxy)phenyl]-9'-phenyl-9'-(pyren-2-yl)-2,2'-bifluorene-7,7'-diyl} | P332327 | C76H68O2 | Physical property | Specific volume | 0.962 | 0 | cm3/g
Homopolymer | poly{9,9-bis[4-(2-ethylhexyloxy)phenyl]-9'-phenyl-9'-(pyren-2-yl)-2,2'-bifluorene-7,7'-diyl} | P332327 | C76H68O2 | Optical property | Refractive index | 1.697 | 0
Homopolymer | poly{9,9-bis[4-(2-ethylhexyloxy)phenyl]-9'-phenyl-9'-(pyren-2-yl)-2,2'-bifluorene-7,7'-diyl} | P332327 | C76H68O2 | Polymer Information | SMILES | CCCCC(COc1ccc(cc1)C1(c2ccc(cc2)OCC(CCCC)CC)c2cc(*)ccc2-c2c1cc(cc2)c1ccc2-c3c(C(c2c1)(c1ccccc1)c1ccc2c4c1ccc1c4c(cc2)ccc1)cc(cc3)*)CC
Homopolymer | poly{5-[8-(ethoxycarbonyl)octyl]bicyclo[2.2.1]heptane-2,3-diyl} | P332328 | C18H30O2 | Thermal property | Glass transition temperature | 134 | 0 | C
Homopolymer | poly{5-[8-(ethoxycarbonyl)octyl]bicyclo[2.2.1]heptane-2,3-diyl} | P332328 | C18H30O2 | Thermal property | Thermal decomposition temperature | 381 | 0 | C
Homopolymer | poly{5-[8-(ethoxycarbonyl)octyl]bicyclo[2.2.1]heptane-2,3-diyl} | P332328 | C18H30O2 | Thermal property | Thermal decomposition weight loss | 5 | 0 | %
Homopolymer | poly{5-[8-(ethoxycarbonyl)octyl]bicyclo[2.2.1]heptane-2,3-diyl} | P332328 | C18H30O2 | Polymer Information | SMILES | CCOC(=O)CCCCCCCCC1CC2CC1C(C2*)*
Homopolymer | poly[1-(2,5-dioxo-2,5-dihydrofuran-3-yl)-1-ethylethylene] | P332329 | C8H8O3 | Polymer Information | SMILES | *CC(C1=CC(=O)OC1=O)(CC)*
Homopolymer | poly{1-[3,5-bis(hydroxymethyl)-4-(4-{N-[1-methyl-2-(octyloxy)ethyl]aminomethyl}benzyloxy)phenyl]ethene-1,2-diyl} | P332330 | C29H41NO4 | Polymer Information | SMILES | CCCCCCCCOCC(NCc1ccc(cc1)COc1c(CO)cc(cc1CO)C(=C*)*)C
Homopolymer | poly{1-[3,5-bis(hydroxymethyl)-4-(4-{N-[2-methyl-1-(octyloxymethyl)propyl]aminomethyl}benzyloxy)phenyl]ethene-1,2-diyl} | P332331 | C31H45NO4 | Polymer Information | SMILES | CCCCCCCCOCC(C(C)C)NCc1ccc(cc1)COc1c(CO)cc(cc1CO)C(=C*)*
Homopolymer | poly{1-[4-(4-{N-[1-benzyl-2-(octyloxy)ethyl]aminomethyl}benzyloxy)-3,5-bis(hydroxymethyl)phenyl]ethene-1,2-diyl} | P332332 | C35H45NO4 | Polymer Information | SMILES | CCCCCCCCOCC(Cc1ccccc1)NCc1ccc(cc1)COc1c(CO)cc(cc1CO)C(=C*)*
Homopolymer | poly{1-[3,5-bis(hydroxymethyl)-4-(4-{N-[2-(octyloxy)ethyl]aminomethyl}benzyloxy)phenyl]ethene-1,2-diyl} | P332333 | C28H39NO4 | Polymer Information | SMILES | CCCCCCCCOCCNCc1ccc(cc1)COc1c(CO)cc(cc1CO)C(=C*)*
Homopolymer | poly[(4-carboxycyclopentane-1,3-diyl)ethylene] | P332334 | C8H12O2 | Polymer Information | SMILES | *CCC1CC(C(C1)*)C(=O)O
Homopolymer | poly{[4,5-bis(hydroxymethyl)cyclopentane-1,3-diyl]ethene-1,2-diyl} | P332335 | C9H14O2 | Polymer Information | SMILES | *C=CC1CC(C(C1CO)CO)*
Homopolymer | poly{[4-[[2-[(tert-butyl)amino]ethoxy]carbonyl]cyclopentane-1,3-diyl]ethene-1,2-diyl} | P332336 | C14H23NO2 | Thermal property | Glass transition temperature | 29 | 0 | C
Homopolymer | poly{[4-[[2-[(tert-butyl)amino]ethoxy]carbonyl]cyclopentane-1,3-diyl]ethene-1,2-diyl} | P332336 | C14H23NO2 | Thermal property | Thermal decomposition temperature | 283 | 0 | C
Homopolymer | poly{[4-[[2-[(tert-butyl)amino]ethoxy]carbonyl]cyclopentane-1,3-diyl]ethene-1,2-diyl} | P332336 | C14H23NO2 | Thermal property | Thermal decomposition weight loss | 5 | 0 | %
Homopolymer | poly{[4-[[2-[(tert-butyl)amino]ethoxy]carbonyl]cyclopentane-1,3-diyl]ethene-1,2-diyl} | P332336 | C14H23NO2 | Physicochemical property | Surface tension | 40.11 | 0 | mN/m
Homopolymer | poly{[4-[[2-[(tert-butyl)amino]ethoxy]carbonyl]cyclopentane-1,3-diyl]ethene-1,2-diyl} | P332336 | C14H23NO2 | Polymer Information | SMILES | *C=CC1CC(C(C1)*)C(=O)OCCNC(C)(C)C
Homopolymer | poly{(4-{[2-(dimethylamino)ethoxy]carbonyl}cyclopentane-1,3-diyl)ethene-1,2-diyl} | P332337 | C12H19NO2 | Thermal property | Glass transition temperature | 12.5 | 0 | C
Homopolymer | poly{(4-{[2-(dimethylamino)ethoxy]carbonyl}cyclopentane-1,3-diyl)ethene-1,2-diyl} | P332337 | C12H19NO2 | Thermal property | Thermal decomposition temperature | 306 | 0 | C
Homopolymer | poly{(4-{[2-(dimethylamino)ethoxy]carbonyl}cyclopentane-1,3-diyl)ethene-1,2-diyl} | P332337 | C12H19NO2 | Thermal property | Thermal decomposition weight loss | 5 | 0 | %
Homopolymer | poly{(4-{[2-(dimethylamino)ethoxy]carbonyl}cyclopentane-1,3-diyl)ethene-1,2-diyl} | P332337 | C12H19NO2 | Polymer Information | SMILES | *C=CC1CC(C(C1)*)C(=O)OCCN(C)C
Homopolymer | poly({4-(decyloxycarbonyl)cyclopentane-1,3-diyl}ethene-1,2-diyl) | P332338 | C20H34O2 | Polymer Information | SMILES | CCCCCCCCCCCCOC(=O)C1CC(CC1*)C=C*
Homopolymer | poly{[4-[(hexyloxy)carbonyl]cyclopentane-1,3-diyl]ethene-1,2-diyl} | P332339 | C14H22O2 | Polymer Information | SMILES | *C1CC(CC1C(=O)OCCCCCC)C=C*
Homopolymer | poly{1-[9-(trimethylsiloxy)nonyl]ethylene} | P332340 | C14H30OSi | Polymer Information | SMILES | *CC(CCCCCCCCCO[Si](C)(C)C)*
Homopolymer | poly[1-(2,5-dioxo-3-furyl)-1-hexylethylene] | P332341 | C12H16O3 | Polymer Information | SMILES | CCCCCCC(C1=CC(=O)OC1=O)(C*)*
Homopolymer | poly[1-(ethylsulfonylaminomethyl)ethene-1,2-diyl] | P332345 | C5H9NO2S | Polymer Information | SMILES | CCS(=O)(=O)NCC(=C*)*
Homopolymer | poly[1-(propylsulfonylaminomethyl)ethene-1,2-diyl] | P332346 | C6H11NO2S | Polymer Information | SMILES | CCCS(=O)(=O)NCC(=C*)*
Homopolymer | poly[1-(butylsulfonylaminomethyl)ethene-1,2-diyl] | P332347 | C7H13NO2S | Polymer Information | SMILES | CCCCS(=O)(=O)NCC(=C*)*
Homopolymer | poly[1-(benzylsulfonylaminomethyl)ethene-1,2-diyl] | P332348 | C10H11NO2S | Polymer Information | SMILES | *C=C(CNS(=O)(=O)Cc1ccccc1)*
Homopolymer | poly[1-(phenylsulfonylaminomethyl)ethene-1,2-diyl] | P332349 | C9H9NO2S | Polymer Information | SMILES | *C=C(CNS(=O)(=O)c1ccccc1)*
Homopolymer | poly[1-(4-methylphenylsulfonylaminomethyl)ethene-1,2-diyl] | P332350 | C10H11NO2S | Polymer Information | SMILES | *C=C(CNS(=O)(=O)c1ccc(cc1)C)*
Homopolymer | poly[1-(4-ethylphenylsulfonylaminomethyl)ethene-1,2-diyl] | P332351 | C11H13NO2S | Polymer Information | SMILES | CCc1ccc(cc1)S(=O)(=O)NCC(=C*)*
Homopolymer | poly[1-(4-propylphenylsulfonylaminomethyl)ethene-1,2-diyl] | P332352 | C12H15NO2S | Polymer Information | SMILES | CCCc1ccc(cc1)S(=O)(=O)NCC(=C*)*
Homopolymer | poly[1-(1-naphthylsulfonylaminomethyl)ethene-1,2-diyl] | P332353 | C13H11NO2S | Polymer Information | SMILES | *C=C(CNS(=O)(=O)c1cccc2c1cccc2)*
Homopolymer | poly[1-(heptanamidomethyl)ethene-1,2-diyl] | P332354 | C10H17NO | Polymer Information | SMILES | CCCCCCC(=O)NCC(=C*)*
Homopolymer | poly{1-[3-(diisopropylammonio)propyl]ethylene} | P332355 | C11H24N | Polymer Information | SMILES | *CC(CCC[NH+](C(C)C)C(C)C)*
Homopolymer | poly{1-[4-(2,3,4,5,6-pentafluorophenoxycarbonyl)phenyl]ethene-1,2-diyl} | P332356 | C15H5F5O2 | Polymer Information | SMILES | *C=C(c1ccc(cc1)C(=O)Oc1c(F)c(F)c(c(c1F)F)F)*
Homopolymer | poly(1-{4-[5-(2,3,4,5,6-pentafluorophenoxycarbonyl)pentyloxy]phenyl}ethene-1,2-diyl) | P332357 | C20H15F5O3 | Polymer Information | SMILES | *C=C(c1ccc(cc1)OCCCCCC(=O)Oc1c(F)c(F)c(c(c1F)F)F)*
Homopolymer | poly(1-{4-[10-(2,3,4,5,6-pentafluorophenoxycarbonyl)decyloxy]phenyl}ethene-1,2-diyl) | P332358 | C25H25F5O3 | Polymer Information | SMILES | *C=C(c1ccc(cc1)OCCCCCCCCCCC(=O)Oc1c(F)c(F)c(c(c1F)F)F)*
Homopolymer | poly{1-[4-(tetradecylcarbamoyl)phenyl]ethene-1,2-diyl} | P332359 | C23H35NO | Polymer Information | SMILES | CCCCCCCCCCCCCCNC(=O)c1ccc(cc1)C(=C*)*
Homopolymer | poly[1-(butoxycarbonylmethyl)-1-carboxyethylene] | P332360 | C9H14O4 | Thermal property | Thermal decomposition temperature | 157 | 0 | C
Homopolymer | poly[1-(butoxycarbonylmethyl)-1-carboxyethylene] | P332360 | C9H14O4 | Thermal property | Thermal decomposition weight loss | 0 | 0 | %
Homopolymer | poly[1-(butoxycarbonylmethyl)-1-carboxyethylene] | P332360 | C9H14O4 | Polymer Information | SMILES | CCCCOC(=O)CC(C(=O)O)(C*)*
Homopolymer | poly[1-carboxy-1-(hexadecyloxycarbonylmethyl)ethylene] | P332361 | C21H38O4 | Polymer Information | SMILES | CCCCCCCCCCCCCCCCOC(=O)CC(C(=O)O)(C*)*
Homopolymer | poly(1,4-dihydroxy-1-methylbutane-1,4-diyl) | P332362 | C5H10O2 | Polymer Information | SMILES | *CCC(C(O)(C)*)O
Homopolymer | poly{9,9-bis[3-(sodiooxycarbonyl)propyl]fluorene-2,7-diyl} | P332363 | C21H18Na2O4 | Polymer Information | SMILES | [Na]OC(=O)CCCC1(CCCC(=O)O[Na])c2cc(*)ccc2-c2c1cc(*)cc2
Homopolymer | poly[5,6-bis(benzyloxymethyl)bicyclo[2.2.1]heptane-2,3-diyl] | P332364 | C23H26O2 | Optical property | Refractive index | 1.58 | 0
Homopolymer | poly[5,6-bis(benzyloxymethyl)bicyclo[2.2.1]heptane-2,3-diyl] | P332364 | C23H26O2 | Thermal property | Glass transition temperature | 176 | 0 | C
Homopolymer | poly[5,6-bis(benzyloxymethyl)bicyclo[2.2.1]heptane-2,3-diyl] | P332364 | C23H26O2 | Thermal property | Thermal decomposition temperature | 302 | 0 | C
Homopolymer | poly[5,6-bis(benzyloxymethyl)bicyclo[2.2.1]heptane-2,3-diyl] | P332364 | C23H26O2 | Thermal property | Thermal decomposition weight loss | 5 | 0 | %
Homopolymer | poly[5,6-bis(benzyloxymethyl)bicyclo[2.2.1]heptane-2,3-diyl] | P332364 | C23H26O2 | Electric property | Dielectric constant ac | 2.6 | 0
Homopolymer | poly[5,6-bis(benzyloxymethyl)bicyclo[2.2.1]heptane-2,3-diyl] | P332364 | C23H26O2 | Electric property | Dielectric loss tangent | 0.032 | 0
Homopolymer | poly[5,6-bis(benzyloxymethyl)bicyclo[2.2.1]heptane-2,3-diyl] | P332364 | C23H26O2 | Compression characteristics | Compressive modulus | 3.86 | 0 | GPa
Homopolymer | poly[5,6-bis(benzyloxymethyl)bicyclo[2.2.1]heptane-2,3-diyl] | P332364 | C23H26O2 | Polymer Information | SMILES | *C1C2CC(C1*)C(C2COCc1ccccc1)COCc1ccccc1
Homopolymer | poly[5,6-bis(3-phenylpropoxymethyl)bicyclo[2.2.1]heptane-2,3-diyl] | P332365 | C27H34O2 | Optical property | Refractive index | 1.57 | 0
Homopolymer | poly[5,6-bis(3-phenylpropoxymethyl)bicyclo[2.2.1]heptane-2,3-diyl] | P332365 | C27H34O2 | Thermal property | Glass transition temperature | 134 | 0 | C
Homopolymer | poly[5,6-bis(3-phenylpropoxymethyl)bicyclo[2.2.1]heptane-2,3-diyl] | P332365 | C27H34O2 | Thermal property | Thermal decomposition temperature | 323 | 0 | C
Homopolymer | poly[5,6-bis(3-phenylpropoxymethyl)bicyclo[2.2.1]heptane-2,3-diyl] | P332365 | C27H34O2 | Thermal property | Thermal decomposition weight loss | 5 | 0 | %
Homopolymer | poly[5,6-bis(3-phenylpropoxymethyl)bicyclo[2.2.1]heptane-2,3-diyl] | P332365 | C27H34O2 | Electric property | Dielectric constant ac | 2.58 | 0
Homopolymer | poly[5,6-bis(3-phenylpropoxymethyl)bicyclo[2.2.1]heptane-2,3-diyl] | P332365 | C27H34O2 | Electric property | Dielectric loss tangent | 0.013 | 0
Homopolymer | poly[5,6-bis(3-phenylpropoxymethyl)bicyclo[2.2.1]heptane-2,3-diyl] | P332365 | C27H34O2 | Compression characteristics | Compressive modulus | 3.53 | 0 | GPa
Homopolymer | poly[5,6-bis(3-phenylpropoxymethyl)bicyclo[2.2.1]heptane-2,3-diyl] | P332365 | C27H34O2 | Polymer Information | SMILES | *C1C2CC(C1*)C(C2COCCCc1ccccc1)COCCCc1ccccc1
Homopolymer | poly[5-(4-phenylbutyl)bicyclo[2.2.1]heptane-2,3-diyl] | P332366 | C17H22 | Optical property | Refractive index | 1.56 | 0
Homopolymer | poly[5-(4-phenylbutyl)bicyclo[2.2.1]heptane-2,3-diyl] | P332366 | C17H22 | Thermal property | Glass transition temperature | 148 | 0 | C
Homopolymer | poly[5-(4-phenylbutyl)bicyclo[2.2.1]heptane-2,3-diyl] | P332366 | C17H22 | Thermal property | Thermal decomposition temperature | 353 | 0 | C
Homopolymer | poly[5-(4-phenylbutyl)bicyclo[2.2.1]heptane-2,3-diyl] | P332366 | C17H22 | Thermal property | Thermal decomposition weight loss | 5 | 0 | %
Homopolymer | poly[5-(4-phenylbutyl)bicyclo[2.2.1]heptane-2,3-diyl] | P332366 | C17H22 | Electric property | Dielectric constant ac | 2.53 | 0
Homopolymer | poly[5-(4-phenylbutyl)bicyclo[2.2.1]heptane-2,3-diyl] | P332366 | C17H22 | Electric property | Dielectric loss tangent | 0.0005 | 0
Homopolymer | poly[5-(4-phenylbutyl)bicyclo[2.2.1]heptane-2,3-diyl] | P332366 | C17H22 | Compression characteristics | Compressive modulus | 3.61 | 0 | GPa
Homopolymer | poly[5-(4-phenylbutyl)bicyclo[2.2.1]heptane-2,3-diyl] | P332366 | C17H22 | Polymer Information | SMILES | *C1C2CC(C(C1*)C2)CCCCc1ccccc1
Homopolymer | poly[1-(3-chloropropanoyloxy)ethylene] | P332370 | C5H7ClO2 | Polymer Information | SMILES | ClCCC(=O)OC(C*)*
Homopolymer | poly(1-{3-[(4-aminophenyl)amino]propanoyloxy}ethylene) | P332371 | C11H14N2O2 | Polymer Information | SMILES | *CC(OC(=O)CCNc1ccc(cc1)N)*
Homopolymer | poly(1-oxiranylethylene) | P332372 | C4H6O | Polymer Information | SMILES | *C(C1CO1)C*
Homopolymer | poly[1-(ammoniomethyl)ethylene] | P332373 | C3H8N | Polymer Information | SMILES | *CC(C[NH3+])*
Homopolymer | poly[1-(1-octadecylpyridin-1-ium-2-yl)ethene-1,2-diyl] | P332374 | C25H42N | Thermal property | Thermal decomposition temperature | 190 | 0 | C
Homopolymer | poly[1-(1-octadecylpyridin-1-ium-2-yl)ethene-1,2-diyl] | P332374 | C25H42N | Polymer Information | SMILES | CCCCCCCCCCCCCCCCCC[NH+]1C=CC=CC1C(=C*)*
Homopolymer | poly[1-(1-methylpyridin-1-ium-2-yl)ethene-1,2-diyl] | P332375 | C8H8N | Thermal property | Thermal decomposition temperature | 180 | 0 | C
Homopolymer | poly[1-(1-methylpyridin-1-ium-2-yl)ethene-1,2-diyl] | P332375 | C8H8N | Polymer Information | SMILES | *C=C(C1C=CC=C[NH+]1C)*
Homopolymer | poly{[4-(ammoniomethyl)cyclopentane-1,3-diyl]ethene-1,2-diyl} | P332376 | C8H14N | Polymer Information | SMILES | *C=CC1CC(C(C1)*)C[NH3+]
Homopolymer | poly[5-(1-hydroxyethyl)-5-(4-methoxyphenylamino)bicyclo[2.2.1]heptane-2,3-diy] | P332377 | C16H21NO2 | Polymer Information | SMILES | COc1ccc(cc1)NC1(CC2CC1C(C2*)*)C(O)C
Homopolymer | poly(1-sulfoethylene) | P332378 | C2H4O3S | Polymer Information | SMILES | *CC(S(=O)(=O)O)*
Homopolymer | poly[1-(trimethoxysilyl)ethylene] | P332379 | C5H12O3Si | Polymer Information | SMILES | *CC([Si](OC)(OC)OC)*
Homopolymer | poly[1-(1H-tetrazol-5-yl)ethylene] | P332380 | C3H4N4 | Thermal property | Glass transition temperature | 72 | 0 | C
Homopolymer | poly[1-(1H-tetrazol-5-yl)ethylene] | P332380 | C3H4N4 | Polymer Information | SMILES | *CC(c1nnn[nH]1)*
Homopolymer | poly{1-(2-methyl-5-[(2-oxoazacycloheptan-1-yl)carbonylamino]phenylcarbamoyloxymethyl)ethylene} | P332381 | C18H23N3O4 | Polymer Information | SMILES | *CC(COC(=O)Nc1cc(ccc1C)NC(=O)N1CCCCCC1=O)*
Homopolymer | poly{1-[(ethane-1,1,2-triyl-1-methylene)(dimethylammonio)methylene]ethylene} | P332382 | C8H16N | Polymer Information | SMILES | **CC[N+](CC(C*)*)(C)C
Homopolymer | poly[3-(2,5-dioxotetrahydrofuran-3-yl)but-1-ene-1,4-diyl] | P332383 | C8H8O3 | Polymer Information | SMILES | *CC(C1CC(=O)OC1=O)C=C*
Homopolymer | poly[1-(4'-ethynylbiphenyl-4-yl)ethene-1,2-diyl] | P332384 | C16H10 | Physical property | Density | 1.135 | 0 | g/cm3
Homopolymer | poly[1-(4'-ethynylbiphenyl-4-yl)ethene-1,2-diyl] | P332384 | C16H10 | Physical property | Specific volume | 0.8811 | 0 | cm3/g
Homopolymer | poly[1-(4'-ethynylbiphenyl-4-yl)ethene-1,2-diyl] | P332384 | C16H10 | Physicochemical property | Cohesive energy density | 96 | 0 | cal/cm3
Homopolymer | poly[1-(4'-ethynylbiphenyl-4-yl)ethene-1,2-diyl] | P332384 | C16H10 | Physicochemical property | Solubility parameter | 20 | 0 | (J/cm3)1/2
Homopolymer | poly[1-(4'-ethynylbiphenyl-4-yl)ethene-1,2-diyl] | P332384 | C16H10 | Polymer Information | SMILES | *C=C(c1ccc(cc1)c1ccc(cc1)C#C)*
Homopolymer | poly(1-{[ethene-1,1,2-triyl-1-(3,1-phenylene)](1,3-dioxoisoindoline-2,5-diyl)carbonyl(1,3-dioxoisoindoline-5,2-diyl)-3,1-phenyleneoxy-3,1-phenyleneoxy-3,1-phenylene(1,3-dioxoisoindoline-2,5-diyl)carbonyl(1,3-dioxoisoindoline-5,2-diyl)-3,1-phenylene}ethene-1,2-diyl) | P332385 | C68H34N4O12 | Thermal property | Glass transition temperature | 250 | 0 | C
Homopolymer | poly(1-{[ethene-1,1,2-triyl-1-(3,1-phenylene)](1,3-dioxoisoindoline-2,5-diyl)carbonyl(1,3-dioxoisoindoline-5,2-diyl)-3,1-phenyleneoxy-3,1-phenyleneoxy-3,1-phenylene(1,3-dioxoisoindoline-2,5-diyl)carbonyl(1,3-dioxoisoindoline-5,2-diyl)-3,1-phenylene}ethene-1,2-diyl) | P332385 | C68H34N4O12 | Thermal property | Thermal decomposition temperature | 536.4 | 0 | C
Homopolymer | poly(1-{[ethene-1,1,2-triyl-1-(3,1-phenylene)](1,3-dioxoisoindoline-2,5-diyl)carbonyl(1,3-dioxoisoindoline-5,2-diyl)-3,1-phenyleneoxy-3,1-phenyleneoxy-3,1-phenylene(1,3-dioxoisoindoline-2,5-diyl)carbonyl(1,3-dioxoisoindoline-5,2-diyl)-3,1-phenylene}ethene-1,2-diyl) | P332385 | C68H34N4O12 | Polymer Information | SMILES | c1(cccc(c1)N1C(=O)c2c(C1=O)ccc(c2)C(=O)c1cc2c(C(=O)N(C2=O)c2cccc(c2)Oc2cccc(c2)Oc2cccc(N3C(=O)c4c(C3=O)ccc(c4)C(=O)c3cc4c(C(=O)N(C4=O)c4cc(/C(=C/*)/*)ccc4)cc3)c2)cc1)/C(=C\*)/*
Homopolymer | poly(1-{[ethene-1,1,2-triyl-1-(3,1-phenylene)](1,3-dioxoisoindoline-2,5-diyl)[2,2,2-trifluoro-1-(trifluoromethyl)ethane-1,1-diyl](1,3-dioxoisoindoline-5,2-diyl)-3,1-phenyleneoxy-3,1-phenyleneoxy-3,1-phenylene(1,3-dioxoisoindoline-2,5-diyl)[2,2,2-trifluoro-1-(trifluoromethyl)ethane-1,1-diyl](1,3-dioxoisoindoline-5,2-diyl)-3,1-phenylene}ethene-1,2-diyl) | P332386 | C72H34F12N4O10 | Polymer Information | SMILES | c1(cccc(c1)N1C(=O)c2c(C1=O)ccc(c2)C(c1cc2c(C(=O)N(C2=O)c2cccc(c2)Oc2cccc(c2)Oc2cccc(N3C(=O)c4c(C3=O)ccc(c4)C(c3cc4c(C(=O)N(C4=O)c4cc(/C(=C/*)/*)ccc4)cc3)(C(F)(F)F)C(F)(F)F)c2)cc1)(C(F)(F)F)C(F)(F)F)/C(=C\*)/*
Homopolymer | poly{1-[3-((dodecyl){2,3,4,5-tetrahydroxy-6-[3,4,5-trihydroxy-6-(hydroxymethy)tetrahydro-2H-pyran-2-yloxy]hexyl}amino)-2-hydroxypropoxymethyl]ethylene} | P332387 | C30H59NO12 | Polymer Information | SMILES | CCCCCCCCCCCCN(CC(C(C(C(COC1OC(CO)C(C(C1O)O)O)O)O)O)O)CC(COCC(C*)*)O
Homopolymer | poly{1-[3-((dodecyl){2-hydroxy-3-[3,4,5-trihydroxy-6-(hydroxymethyl)tetrahydro-2H-pyran-2-yloxy]propyl}amino)-2-hydroxypropoxymethyl]ethylene} | P332388 | C27H53NO9 | Polymer Information | SMILES | CCCCCCCCCCCCN(CC(COC1OC(CO)C(C(C1O)O)O)O)CC(COCC(C*)*)O
Homopolymer | poly(1-{3-[(dodecyl)(2,3,4,5,6-pentahydroxyhexyl)amino]-2-hydroxypropoxymethyl}ethylene) | P332389 | C24H49NO7 | Polymer Information | SMILES | CCCCCCCCCCCCN(CC(C(C(C(CO)O)O)O)O)CC(COCC(C*)*)O
Homopolymer | poly[1-(trifluoromethoxy)ethylene] | P332390 | C3H3F3O | Polymer Information | SMILES | *CC(OC(F)(F)F)*
Homopolymer | poly[1-(3-isocyanato-4-methylanilinocarbonyloxymethyl)ethylene] | P332394 | C12H12N2O3 | Polymer Information | SMILES | *CC(COC(=O)Nc1ccc(c(c1)N=C=O)C)*
Homopolymer | poly{1-[2,2-dimethylethane-1,1,2-triyl-1-(1-hydroxy-1-methylpropane-3,1-diyl)]ethylene} | P332395 | C10H18O | Polymer Information | SMILES | *CC(C(CCC*(C)*)(O)C)*
Homopolymer | poly{1-[9-(2-bromo-2-methylpropanoyloxy)nonyl]ethylene} | P332396 | C15H27BrO2 | Polymer Information | SMILES | *CC(CCCCCCCCCOC(=O)C(Br)(C)C)*
Homopolymer | poly[1-(2-oxo-1,3-dioxolan-4-yl)ethylene] | P332397 | C5H6O3 | Polymer Information | SMILES | *C(C1COC(=O)O1)C*
Homopolymer | poly{1-[(2-oxo-1,3-dioxolan-4-yl)methoxymethyl]ethylene} | P332398 | C7H10O4 | Thermal property | Glass transition temperature | -30 | 0 | C
Homopolymer | poly{1-[(2-oxo-1,3-dioxolan-4-yl)methoxymethyl]ethylene} | P332398 | C7H10O4 | Polymer Information | SMILES | *C(C*)COCC1COC(=O)O1
Homopolymer | poly[4,5-bis(3,3,4,4,5,5,6,6,7,7,8,8,8-tridecafluorooctyloxycarbonyl)cyclopentane-1,3-diylethene-1,2-diyl] | P332399 | C25H16F26O4 | Polymer Information | SMILES | *C=CC1CC(C(C1C(=O)OCCC(C(C(C(C(C(F)(F)F)(F)F)(F)F)(F)F)(F)F)(F)F)C(=O)OCCC(C(C(C(C(C(F)(F)F)(F)F)(F)F)(F)F)(F)F)(F)F)*
Homopolymer | poly[1-(azidoacetoxy)ethylene] | P332401 | C4H5N3O2 | Thermal property | Glass transition temperature | 21.75 | 10.83 | C
Homopolymer | poly[1-(azidoacetoxy)ethylene] | P332401 | C4H5N3O2 | Thermal property | Thermal decomposition temperature | 228 | 636.7284 | C
Homopolymer | poly[1-(azidoacetoxy)ethylene] | P332401 | C4H5N3O2 | Thermal property | Thermal decomposition weight loss | 38.795 | 2006.736 | %
Homopolymer | poly[1-(azidoacetoxy)ethylene] | P332401 | C4H5N3O2 | Polymer Information | SMILES | [N-]([N+]#N)CC(=O)OC(C*)*
Homopolymer | poly[1-(carboxymethyl)-1-(hexadecyloxycarbonyl)ethylene] | P332402 | C21H38O4 | Polymer Information | SMILES | CCCCCCCCCCCCCCCCOC(=O)C(CC(=O)O)(C*)*
Homopolymer | poly[1-(tricyclo[5.2.1.0^2,6^^]decan-8-yloxy)ethylene] | P332403 | C12H18O | Physical property | Density | 1.08 | 0 | g/cm3
Homopolymer | poly[1-(tricyclo[5.2.1.0^2,6^^]decan-8-yloxy)ethylene] | P332403 | C12H18O | Physical property | Specific volume | 0.926 | 0 | cm3/g
Homopolymer | poly[1-(tricyclo[5.2.1.0^2,6^^]decan-8-yloxy)ethylene] | P332403 | C12H18O | Optical property | Refractive index | 1.53 | 0
Homopolymer | poly[1-(tricyclo[5.2.1.0^2,6^^]decan-8-yloxy)ethylene] | P332403 | C12H18O | Thermal property | Glass transition temperature | 107 | 0 | C
Homopolymer | poly[1-(tricyclo[5.2.1.0^2,6^^]decan-8-yloxy)ethylene] | P332403 | C12H18O | Thermal property | Thermal decomposition temperature | 369 | 0 | C
Homopolymer | poly[1-(tricyclo[5.2.1.0^2,6^^]decan-8-yloxy)ethylene] | P332403 | C12H18O | Thermal property | Thermal decomposition weight loss | 5 | 0 | %
Homopolymer | poly[1-(tricyclo[5.2.1.0^2,6^^]decan-8-yloxy)ethylene] | P332403 | C12H18O | Polymer Information | SMILES | *CC(OC1CC2CC1C1C2CCC1)*
Homopolymer | poly[1-(3,3,4,4,5,5,6,6,7,7,8,8,9,9,10,10,10-heptadecafluorodecyloxy)ethylene] | P332404 | C12H7F17O | Thermal property | Crystallization temperature | 6.92 | 0 | C
Homopolymer | poly[1-(3,3,4,4,5,5,6,6,7,7,8,8,9,9,10,10,10-heptadecafluorodecyloxy)ethylene] | P332404 | C12H7F17O | Thermal property | Melting temperature | 29.5 | 0 | C
Homopolymer | poly[1-(3,3,4,4,5,5,6,6,7,7,8,8,9,9,10,10,10-heptadecafluorodecyloxy)ethylene] | P332404 | C12H7F17O | Polymer Information | SMILES | *CC(OCCC(C(C(C(C(C(C(C(F)(F)F)(F)F)(F)F)(F)F)(F)F)(F)F)(F)F)(F)F)*
Homopolymer | poly[1,1-dicyano-3-(3,3,4,4,5,5,6,6,7,7,8,8,9,9,10,10,10-heptadecafluorodecyloxy)butane-1,4-diyl] | P332405 | C16H9F17N2O | Thermal property | Crystallization temperature | 140.9 | 1192.013 | C
Homopolymer | poly[1,1-dicyano-3-(3,3,4,4,5,5,6,6,7,7,8,8,9,9,10,10,10-heptadecafluorodecyloxy)butane-1,4-diyl] | P332405 | C16H9F17N2O | Thermal property | Glass transition temperature | 60.7 | 0 | C
Homopolymer | poly[1,1-dicyano-3-(3,3,4,4,5,5,6,6,7,7,8,8,9,9,10,10,10-heptadecafluorodecyloxy)butane-1,4-diyl] | P332405 | C16H9F17N2O | Physicochemical property | Surface tension | 10.7 | 0 | mN/m
Homopolymer | poly[1,1-dicyano-3-(3,3,4,4,5,5,6,6,7,7,8,8,9,9,10,10,10-heptadecafluorodecyloxy)butane-1,4-diyl] | P332405 | C16H9F17N2O | Polymer Information | SMILES | *CC(CC(C#N)(C#N)*)OCCC(C(C(C(C(C(C(C(F)(F)F)(F)F)(F)F)(F)F)(F)F)(F)F)(F)F)(F)F
Homopolymer | poly(1-bromooctane-1,8-diyl) | P332406 | C8H15Br | Polymer Information | SMILES | *CCCCCCCC(Br)*
Homopolymer | poly{1-[4-(3,4-dihydroxy-5-{3,4-dihydroxy-5-[3,4-dihydroxy-5-(3,4-dihydroxy-5-{3,4-dihydroxy-5-[3,4,5-trihydroxy-6-(hydroxymethyl)tetrahydro-2H-pyran-2-yloxy]-6-(hydroxymethyl)tetrahydro-2H-pyran-2-yloxy}-6-(hydroxymethyl)tetrahydro-2H-pyran-2-yloxy)-6-(hydroxymethyl)tetrahydro-2H-pyran-2-yloxy]-6-(hydroxymethyl)tetrahydro-2H-pyran-2-yloxy}-6-(hydroxymethyl)tetrahydro-2H-pyran-2-yloxymethyl)phenyl]ethylene} | P332407 | C45H70O31 | Polymer Information | SMILES | *CC(c1ccc(cc1)COC1OC(CO)C(C(C1O)O)OC1OC(CO)C(C(C1O)O)OC1OC(CO)C(C(C1O)O)OC1OC(CO)C(C(C1O)O)OC1OC(CO)C(C(C1O)O)OC1OC(CO)C(C(C1O)O)O)*
Homopolymer | poly{1-[(4-pyridyl)sulfanyl]ethylene} | P332408 | C7H7NS | Polymer Information | SMILES | *CC(Sc1ccncc1)*
Homopolymer | poly{1-[(2-naphthyl)sulfanyl]ethylene} | P332409 | C12H10S | Polymer Information | SMILES | *CC(Sc1ccc2c(c1)cccc2)*
Homopolymer | poly[1-(1-hexylpyridin-1-ium-2-yl)ethene-1,2-diyl] | P332410 | C13H18N | Electric property | Dielectric constant ac | 2.9 | 0
Homopolymer | poly[1-(1-hexylpyridin-1-ium-2-yl)ethene-1,2-diyl] | P332410 | C13H18N | Electric property | Electric conductivity | 7.3e-10 | 0 | 1/(ohm*cm)
Homopolymer | poly[1-(1-hexylpyridin-1-ium-2-yl)ethene-1,2-diyl] | P332410 | C13H18N | Electric property | Volume resistivity | 1400000000 | 0 | ohm*cm
Homopolymer | poly[1-(1-hexylpyridin-1-ium-2-yl)ethene-1,2-diyl] | P332410 | C13H18N | Polymer Information | SMILES | CCCCCC[NH+]1C=CC=CC1C(=C*)*
Homopolymer | poly[2-hydroxy-1-methyl-1-(3,6,9,12,15,18,21,24,27,30,33,36-dodecaoxaheptatriacontanyloxy)butane-1,4-diyl] | P332411 | C30H60O14 | Polymer Information | SMILES | *CCC(C(OCCOCCOCCOCCOCCOCCOCCOCCOCCOCCOCCOCCOC)(C)*)O
Homopolymer | poly[1-(11,11,12,12,13,13,14,14,15,15,16,16,17,17,18,18,19,19,20,20,20-henicosafluoroicosanyloxy)-2-hydroxy-1-methylbutane-1,4-diyl] | P332412 | C25H29F21O2 | Polymer Information | SMILES | *CCC(C(OCCCCCCCCCCC(C(C(C(C(C(C(C(C(C(F)(F)F)(F)F)(F)F)(F)F)(F)F)(F)F)(F)F)(F)F)(F)F)(F)F)(C)*)O
Homopolymer | poly[5-(2-bromo-2-methylpropanoyloxy)bicyclo[2.2.1]heptane-2,3-diyl] | P332413 | C11H15BrO2 | Polymer Information | SMILES | *C1C2CC(C(C1*)C2)OC(=O)C(Br)(C)C
Homopolymer | poly[1-(sulfanylacetoxy)ethylene] | P332414 | C4H6O2S | Polymer Information | SMILES | *CC(OC(=O)CS)*
Homopolymer | poly{9,9-bis[6-(3-pentadecylphenoxy)hexyl]fluorene-2,7-diyl} | P332415 | C67H100O2 | Thermal property | Crystallization temperature | -1.8 | 0 | C
Homopolymer | poly{9,9-bis[6-(3-pentadecylphenoxy)hexyl]fluorene-2,7-diyl} | P332415 | C67H100O2 | Thermal property | Glass transition temperature | -24 | 0 | C
Homopolymer | poly{9,9-bis[6-(3-pentadecylphenoxy)hexyl]fluorene-2,7-diyl} | P332415 | C67H100O2 | Thermal property | Heat of crystallization | 2.2 | 0 | cal/g
Homopolymer | poly{9,9-bis[6-(3-pentadecylphenoxy)hexyl]fluorene-2,7-diyl} | P332415 | C67H100O2 | Thermal property | Heat of fusion | 0.00023 | 0 | kcal/g
Homopolymer | poly{9,9-bis[6-(3-pentadecylphenoxy)hexyl]fluorene-2,7-diyl} | P332415 | C67H100O2 | Thermal property | Thermal decomposition temperature | 370 | 0 | C
Homopolymer | poly{9,9-bis[6-(3-pentadecylphenoxy)hexyl]fluorene-2,7-diyl} | P332415 | C67H100O2 | Thermal property | Thermal decomposition weight loss | 10 | 0 | %
Homopolymer | poly{9,9-bis[6-(3-pentadecylphenoxy)hexyl]fluorene-2,7-diyl} | P332415 | C67H100O2 | Thermal property | Melting temperature | 39 | 0 | C
Homopolymer | poly{9,9-bis[6-(3-pentadecylphenoxy)hexyl]fluorene-2,7-diyl} | P332415 | C67H100O2 | Dilute solution property | Radius of gyration | 95 | 0 | nm
Homopolymer | poly{9,9-bis[6-(3-pentadecylphenoxy)hexyl]fluorene-2,7-diyl} | P332415 | C67H100O2 | Polymer Information | SMILES | CCCCCCCCCCCCCCCc1cccc(c1)OCCCCCCC1(CCCCCCOc2cccc(c2)CCCCCCCCCCCCCCC)c2cc(*)ccc2-c2c1cc(*)cc2
Homopolymer | poly{1-[4-(2,5-dioxotetrahydrofuran-3-ylmethyl)phenethyl]ethylene} | P332417 | C15H16O3 | Polymer Information | SMILES | *CC(CCc1ccc(cc1)CC1CC(=O)OC1=O)*
Homopolymer | poly[1-(4-hydroxybutyl)ethylene] | P332418 | C6H12O | Polymer Information | SMILES | OCCCCC(C*)*
Homopolymer | poly[3,4-bis(1H-benzimidazol-1-ylmethyl)but-3-en-1-yne-1,4-diyl] | P332419 | C20H14N4 | Thermal property | Thermal decomposition temperature | 180 | 0 | C
Homopolymer | poly[3,4-bis(1H-benzimidazol-1-ylmethyl)but-3-en-1-yne-1,4-diyl] | P332419 | C20H14N4 | Polymer Information | SMILES | *C#CC(=C(Cn1cnc2c1cccc2)*)Cn1cnc2c1cccc2
Homopolymer | poly{9-[(1-carboxy-2-methylbutyl)carbamoyloxymethyl]fluorene-2,7-diyl} | P332420 | C21H21NO4 | Thermal property | Thermal decomposition temperature | 197 | 0 | C
Homopolymer | poly{9-[(1-carboxy-2-methylbutyl)carbamoyloxymethyl]fluorene-2,7-diyl} | P332420 | C21H21NO4 | Thermal property | Thermal decomposition weight loss | 7 | 0 | %
Homopolymer | poly{9-[(1-carboxy-2-methylbutyl)carbamoyloxymethyl]fluorene-2,7-diyl} | P332420 | C21H21NO4 | Polymer Information | SMILES | CCC(C(C(=O)O)NC(=O)OCC1c2cc(*)ccc2-c2c1cc(*)cc2)C
Homopolymer | poly[(4,5-bis{10-[4-(4-pentylphenyldiazenyl)phenoxy]decyloxycarbonyl}cyclopentane-1,3-diyl)ethene-1,2-diyl] | P332422 | C63H86N4O6 | Thermal property | Glass transition temperature | 46 | 0 | C
Homopolymer | poly[(4,5-bis{10-[4-(4-pentylphenyldiazenyl)phenoxy]decyloxycarbonyl}cyclopentane-1,3-diyl)ethene-1,2-diyl] | P332422 | C63H86N4O6 | Thermal property | Lc phase transition temperature | 105 | 133.3333 | C
Homopolymer | poly[(4,5-bis{10-[4-(4-pentylphenyldiazenyl)phenoxy]decyloxycarbonyl}cyclopentane-1,3-diyl)ethene-1,2-diyl] | P332422 | C63H86N4O6 | Polymer Information | SMILES | CCCCCc1ccc(cc1)N=Nc1ccc(cc1)OCCCCCCCCCCOC(=O)C1C(C=C*)CC(C1C(=O)OCCCCCCCCCCOc1ccc(cc1)N=Nc1ccc(cc1)CCCCC)*
Homopolymer | poly{1-[2-(2,2,3,3,4,4,5,5,6,6,7,7,8,8,8-pentadecafluorooctanoyloxy)ethyl]ethylene} | P332423 | C12H7F15O2 | Polymer Information | SMILES | *CC(CCOC(=O)C(C(C(C(C(C(C(F)(F)F)(F)F)(F)F)(F)F)(F)F)(F)F)(F)F)*
Homopolymer | poly{1-[3-(3,5,7,9,11,13,15-heptacyclopentyl-2,4,6,8,10,12,14,16,17,18,19,20-dodecaoxaoctasilapentacyclo[9.5.1.1^3.9^^.1^5.15^^.1^7.13^^]icosan-1-yl)propoxycarbonyl]-1-methylethylene} | P332424 | C42H74O14Si8 | Polymer Information | SMILES | *CC(C(=O)OCCC[Si]12O[Si]3(O[Si]4(O[Si](O2)(O[Si]2(O[Si](O1)(O[Si](O3)(O[Si](O4)(O2)C1CCCC1)C1CCCC1)C1CCCC1)C1CCCC1)C1CCCC1)C1CCCC1)C1CCCC1)(C)*
Homopolymer | poly{9,9-bis[4-(9H-carbazol-9-yl)butyl]-9',9'-dihexyl-2,2'-bifluorene-7,7'-diyl} | P332425 | C70H70N2 | Polymer Information | SMILES | CCCCCCC1(CCCCCC)c2cc(ccc2-c2c1cc(*)cc2)c1ccc2-c3c(C(c2c1)(CCCCn1c2ccccc2c2c1cccc2)CCCCn1c2ccccc2c2c1cccc2)cc(cc3)*
Homopolymer | poly[9,9-bis(6-{4-[5-(4-tert-butylphenyl)-1,3,4-oxadiazol-2-yl]phenoxy}hexyl)-9',9'-dihexyl-2,2'-bifluorene-7,7'-diyl] | P332426 | C86H96N4O4 | Polymer Information | SMILES | CCCCCCC1(CCCCCC)c2cc(*)ccc2-c2c1cc(cc2)c1ccc2-c3c(C(c2c1)(CCCCCCOc1ccc(cc1)c1nnc(o1)c1ccc(cc1)C(C)(C)C)CCCCCCOc1ccc(cc1)c1nnc(o1)c1ccc(cc1)C(C)(C)C)cc(cc3)*
Homopolymer | poly{1,4-bis[4-(2H3)methyl-(2,3,5,6-2H4)phenylsulfonyloxy-(2H2)methyl]buta-1,2,3-triene-1,4-diyl} | P332427 | C20D18O6S2 | Electric property | Dielectric constant ac | 6.65 | 0
Homopolymer | poly{1,4-bis[4-(2H3)methyl-(2,3,5,6-2H4)phenylsulfonyloxy-(2H2)methyl]buta-1,2,3-triene-1,4-diyl} | P332427 | C20D18O6S2 | Polymer Information | SMILES | *=C=C=C(C(OS(=O)(=O)c1c([2H])c([2H])c(c(c1[2H])[2H])C([2H])([2H])[2H])([2H])[2H])C(=*)C(OS(=O)(=O)c1c([2H])c([2H])c(c(c1[2H])[2H])C([2H])([2H])[2H])([2H])[2H]
Homopolymer | poly[1-(4H,7H-1,3-dioxepin-2-yl)ethylene] | P332428 | C7H10O2 | Polymer Information | SMILES | *CC(C1OCC=CCO1)*
Homopolymer | poly{1-[2-(phenylcarbamoyloxy)ethoxy]ethylene} | P332429 | C11H13NO3 | Polymer Information | SMILES | *CC(OCCOC(=O)Nc1ccccc1)*
Homopolymer | poly(1-{2-[2-(acryloyloxy)ethoxy]ethoxy}ethylene) | P332430 | C9H14O4 | Polymer Information | SMILES | *CC(OCCOCCOC(=O)C=C)*
Homopolymer | poly(1-{2-[2-(methacryloyloxy)ethoxy]ethoxy}ethylene) | P332431 | C10H16O4 | Polymer Information | SMILES | *CC(OCCOCCOC(=O)C(=C)C)*
Homopolymer | poly[1-carboxy-1-(phenethyloxycarbonylmethyl)ethylene] | P332432 | C13H14O4 | Thermal property | Glass transition temperature | 61.5 | 27 | C
Homopolymer | poly[1-carboxy-1-(phenethyloxycarbonylmethyl)ethylene] | P332432 | C13H14O4 | Thermal property | Thermal decomposition temperature | 386 | 0 | C
Homopolymer | poly[1-carboxy-1-(phenethyloxycarbonylmethyl)ethylene] | P332432 | C13H14O4 | Polymer Information | SMILES | *CC(C(=O)O)(CC(=O)OCCc1ccccc1)*
Homopolymer | poly[1-carboxy-1-(2-chlorophenethyloxycarbonylmethyl)ethylene] | P332433 | C13H13ClO4 | Thermal property | Glass transition temperature | 90 | 1.333333 | C
Homopolymer | poly[1-carboxy-1-(2-chlorophenethyloxycarbonylmethyl)ethylene] | P332433 | C13H13ClO4 | Thermal property | Thermal decomposition temperature | 405 | 0 | C
Homopolymer | poly[1-carboxy-1-(2-chlorophenethyloxycarbonylmethyl)ethylene] | P332433 | C13H13ClO4 | Polymer Information | SMILES | *CC(C(=O)O)(CC(=O)OCCc1ccccc1Cl)*
Homopolymer | poly[1-(3,5-bis(hydroxymethyl)-4-{4-[(2-hydroxy-1-methylethyl)aminomethyl]benzyloxy}phenyl)ethene-1,2-diyl] | P332434 | C21H25NO4 | Polymer Information | SMILES | OCC(NCc1ccc(cc1)COc1c(CO)cc(cc1CO)C(=C*)*)C
Homopolymer | poly{1-[3,5-bis(hydroxymethyl)-4-(dodecyloxy)phenyl]ethene-1,2-diyl} | P332435 | C22H34O3 | Polymer Information | SMILES | CCCCCCCCCCCCOc1c(CO)cc(cc1CO)C(=C*)*
Homopolymer | poly{1-[2-(t-butoxycarbonylamino)-3-phenyl-propanoylaminomethyl]ethene-1,2-diyl} | P332436 | C17H22N2O3 | Thermal property | Thermal decomposition temperature | 255 | 0 | C
Homopolymer | poly{1-[2-(t-butoxycarbonylamino)-3-phenyl-propanoylaminomethyl]ethene-1,2-diyl} | P332436 | C17H22N2O3 | Thermal property | Thermal decomposition weight loss | 0 | 0 | %
Homopolymer | poly{1-[2-(t-butoxycarbonylamino)-3-phenyl-propanoylaminomethyl]ethene-1,2-diyl} | P332436 | C17H22N2O3 | Polymer Information | SMILES | *C=C(CNC(=O)C(Cc1ccccc1)NC(=O)OC(C)(C)C)*
Homopolymer | poly{1-[2-(t-butoxycarbonylamino)-3-hydroxy-propanoylaminomethyl]ethene-1,2-diyl} | P332437 | C11H18N2O4 | Thermal property | Thermal decomposition temperature | 201 | 0 | C
Homopolymer | poly{1-[2-(t-butoxycarbonylamino)-3-hydroxy-propanoylaminomethyl]ethene-1,2-diyl} | P332437 | C11H18N2O4 | Thermal property | Thermal decomposition weight loss | 0 | 0 | %
Homopolymer | poly{1-[2-(t-butoxycarbonylamino)-3-hydroxy-propanoylaminomethyl]ethene-1,2-diyl} | P332437 | C11H18N2O4 | Polymer Information | SMILES | OCC(C(=O)NCC(=C*)*)NC(=O)OC(C)(C)C
Homopolymer | poly({4-carboxy-5-[3-(triethoxysilyl)propylcarbamoyl]cyclopentane-1,3-diyl}ethene-1,2-diyl) | P332438 | C18H31NO6Si | Polymer Information | SMILES | CCO[Si](OCC)(OCC)CCCNC(=O)C1C(*)CC(C1C(=O)O)C=C*
Homopolymer | poly[5-(butoxymethyl)bicyclo[2.2.1]heptane-2,3-diyl] | P332439 | C12H20O | Polymer Information | SMILES | CCCCOCC1CC2CC1C(C2*)*
Homopolymer | poly[5-(1,5-dihydroxy-2-sulfonylpentyl)bicyclo[2.2.1]heptane-2,3-diyl] | P332440 | C12H20O5S | Polymer Information | SMILES | OCCCC(S(=O)(=O)O)C(C1CC2CC1C(C2*)*)O
Homopolymer | poly[5-(5-hydroxy-1-methoxy-2-sulfonylpentyl)bicyclo[2.2.1]heptane-2,3-diyl] | P332441 | C13H22O5S | Polymer Information | SMILES | OCCCC(S(=O)(=O)O)C(C1CC2CC1C(C2*)*)OC
Homopolymer | poly[1-(oxiranylmethoxymethyl)ethylene] | P332442 | C6H10O2 | Polymer Information | SMILES | *C(C*)COCC1CO1
Homopolymer | poly[1-(2-bromo-1,1,2,2-tetrafluoroethyl)ethylene] | P332443 | C4H3BrF4 | Polymer Information | SMILES | *CC(C(C(Br)(F)F)(F)F)*
Homopolymer | poly[1-(4-ammoniobutyl)ethylene] | P332444 | C6H14N | Polymer Information | SMILES | *CC(CCCC[NH3+])*
Homopolymer | poly[1-(4-aminobutyl)ethylene] | P332445 | C6H13N | Polymer Information | SMILES | NCCCCC(C*)*
Homopolymer | poly[(5-acetoxybicyclo[2.2.2]oct-2-ene-2,3-diyl)ethylene] | P332447 | C12H16O2 | Thermal property | Glass transition temperature | 78 | 0 | C
Homopolymer | poly[(5-acetoxybicyclo[2.2.2]oct-2-ene-2,3-diyl)ethylene] | P332447 | C12H16O2 | Polymer Information | SMILES | *CCC1=C(*)C2CCC1C(OC(=O)C)C2
Homopolymer | poly({4-[5-(1,2,3,4,5-pentaphenylsilol-1-yl)pentyl]cyclopentane-1,3-diyl}ethene-1,2-diyl) | P332449 | C46H44Si | Thermal property | Glass transition temperature | 91 | 0 | C
Homopolymer | poly({4-[5-(1,2,3,4,5-pentaphenylsilol-1-yl)pentyl]cyclopentane-1,3-diyl}ethene-1,2-diyl) | P332449 | C46H44Si | Thermal property | Thermal decomposition temperature | 415 | 0 | C
Homopolymer | poly({4-[5-(1,2,3,4,5-pentaphenylsilol-1-yl)pentyl]cyclopentane-1,3-diyl}ethene-1,2-diyl) | P332449 | C46H44Si | Thermal property | Thermal decomposition weight loss | 0 | 0 | %
Homopolymer | poly({4-[5-(1,2,3,4,5-pentaphenylsilol-1-yl)pentyl]cyclopentane-1,3-diyl}ethene-1,2-diyl) | P332449 | C46H44Si | Polymer Information | SMILES | *C=CC1CC(C(C1)*)CCCCC[Si]1(c2ccccc2)C(=C(C(=C1c1ccccc1)c1ccccc1)c1ccccc1)c1ccccc1
Homopolymer | poly(5-{[2,2,-dioxo-1,2lambda6-oxathian-3-yl](methoxy)methyl}bicyclo[2.2.1]heptane-2,3-diyl) | P332450 | C13H20O4S | Polymer Information | SMILES | COC(C1CCCOS1(=O)=O)C1CC2CC1C(C2*)*
Homopolymer | poly[1-(sodiooxysulfonylmethyl)ethylene] | P332452 | C3H5NaO3S | Polymer Information | SMILES | *CC(CS(=O)(=O)O[Na])*
Homopolymer | poly{1-[diethoxy(thioxo)-lambda5-phosphanyloxymethyl]ethylene} | P332453 | C7H15O3PS | Polymer Information | SMILES | CCOP(=S)(OCC(C*)*)OCC
Homopolymer | poly(1-carboxyhenicosane-1,21-diyl) | P332454 | C22H42O2 | Thermal property | Glass transition temperature | 13.5 | 0.3333333 | C
Homopolymer | poly(1-carboxyhenicosane-1,21-diyl) | P332454 | C22H42O2 | Thermal property | Heat of fusion | 0.0145 | 0 | kcal/g
Homopolymer | poly(1-carboxyhenicosane-1,21-diyl) | P332454 | C22H42O2 | Thermal property | Melting temperature | 46 | 0 | C
Homopolymer | poly(1-carboxyhenicosane-1,21-diyl) | P332454 | C22H42O2 | Tensile property | Tensile modulus | 0.187 | 0 | GPa
Homopolymer | poly(1-carboxyhenicosane-1,21-diyl) | P332454 | C22H42O2 | Tensile property | Tensile stress strength at yield | 0.0183 | 0 | GPa
Homopolymer | poly(1-carboxyhenicosane-1,21-diyl) | P332454 | C22H42O2 | Polymer Information | SMILES | *CCCCCCCCCCCCCCCCCCCCC(C(=O)O)*
Homopolymer | poly(1-carboxypentadecane-1,15-diyl) | P332455 | C16H30O2 | Thermal property | Glass transition temperature | 4 | 1.333333 | C
Homopolymer | poly(1-carboxypentadecane-1,15-diyl) | P332455 | C16H30O2 | Tensile property | Tensile modulus | 0.03 | 0 | GPa
Homopolymer | poly(1-carboxypentadecane-1,15-diyl) | P332455 | C16H30O2 | Tensile property | Tensile stress strength at yield | 0.0398 | 0 | GPa
Homopolymer | poly(1-carboxypentadecane-1,15-diyl) | P332455 | C16H30O2 | Polymer Information | SMILES | *CCCCCCCCCCCCCCC(C(=O)O)*
Homopolymer | poly(1-carboxynonane-1,9-diyl) | P332456 | C10H18O2 | Thermal property | Glass transition temperature | 9.5 | 8.333333 | C
Homopolymer | poly(1-carboxynonane-1,9-diyl) | P332456 | C10H18O2 | Tensile property | Tensile modulus | 0.015 | 0 | GPa
Homopolymer | poly(1-carboxynonane-1,9-diyl) | P332456 | C10H18O2 | Tensile property | Tensile stress strength at yield | 0.0014 | 0 | GPa
Homopolymer | poly(1-carboxynonane-1,9-diyl) | P332456 | C10H18O2 | Polymer Information | SMILES | *CCCCCCCCC(C(=O)O)*
Homopolymer | poly(1-{[5-(dimethylamino)-1-naphthyl]sulfonyloxy}ethylene) | P332457 | C14H15NO3S | Polymer Information | SMILES | *CC(OS(=O)(=O)c1cccc2c1cccc2N(C)C)*
Homopolymer | poly(4-ethoxycarbonylcyclopentane-1,3-diylethene-1,2-diyl) | P332458 | C10H14O2 | Polymer Information | SMILES | CCOC(=O)C1CC(CC1*)C=C*
Homopolymer | poly[1-(6-ethoxy-1,3-dioxo-2,3-dihydro-1H-benzo[de]isoquinolin-2-ylmethyl)ethylene] | P332459 | C17H15NO3 | Polymer Information | SMILES | CCOc1ccc2c3c1cccc3C(=O)N(C2=O)CC(C*)*
Homopolymer | poly({4-[3-(3,5,7,9,11,13,15-heptaisobutyl-2,4,6,8,10,12,14,16,17,18,19,20-dodecaoxa-1,3,5,7,9,11,13,15-octasilapentacyclo[9.5.1.1^3,9^^.1^5,15^^.1^7,13^^]icosan-1-yl)propylaminooxy]-5-carboxycyclopentane-1,3-diyl}ethene-1,2-diyl) | P332460 | C39H79NO15Si8 | Polymer Information | SMILES | *C=CC1CC(C(C1C(=O)O)ONCCC[Si]12O[Si]3(CC(C)C)O[Si]4(O[Si](O2)(CC(C)C)O[Si]2(O[Si](O1)(CC(C)C)O[Si](O3)(CC(C)C)O[Si](O4)(O2)CC(C)C)CC(C)C)CC(C)C)*
Homopolymer | poly[1-(3,5,7,9,11,13,15-heptaisobutyl-2,4,6,8,10,12,14,16,17,18,19,20-dodecaoxa-1,3,5,7,9,11,13,15-octasilapentacyclo[9.5.1.1^3,9^^.1^5,15^^.1^7,13^^]icosan-1-ylmethyl)ethylene] | P332461 | C31H68O12Si8 | Polymer Information | SMILES | *CC(C[Si]12O[Si]3(CC(C)C)O[Si]4(O[Si](O2)(CC(C)C)O[Si]2(O[Si](O1)(CC(C)C)O[Si](O3)(CC(C)C)O[Si](O4)(O2)CC(C)C)CC(C)C)CC(C)C)*
Homopolymer | poly(1-acetoxy-2-hydroxy-1-methylbutane-1,4-diyl) | P332462 | C7H12O3 | Polymer Information | SMILES | *C(C(CC*)O)(OC(=O)C)C
Homopolymer | poly(2-acetoxy-1-hydroxy-1-methylbutane-1,4-diyl) | P332463 | C7H12O3 | Polymer Information | SMILES | *C(C(OC(=O)C)CC*)(O)C
Homopolymer | poly(1-{[ethene-1,1,2-triyl-1-(4,1-phenylene)]oxy-4,1-phenylenesulfanediyl-4,1-phenyleneoxy-4,1-phenylenesulfonyl-4,1-phenyleneoxy-4,1-phenylenesulfanediyl-4,1-phenyleneoxy-4,1-phenylene}ethene-1,2-diyl) | P332464 | C52H34O6S3 | Thermal property | Glass transition temperature | 174 | 0 | C
Homopolymer | poly(1-{[ethene-1,1,2-triyl-1-(4,1-phenylene)]oxy-4,1-phenylenesulfanediyl-4,1-phenyleneoxy-4,1-phenylenesulfonyl-4,1-phenyleneoxy-4,1-phenylenesulfanediyl-4,1-phenyleneoxy-4,1-phenylene}ethene-1,2-diyl) | P332464 | C52H34O6S3 | Polymer Information | SMILES | *C=C(c1ccc(cc1)Oc1ccc(cc1)Sc1ccc(cc1)Oc1ccc(cc1)S(=O)(=O)c1ccc(cc1)Oc1ccc(cc1)Sc1ccc(cc1)Oc1ccc(cc1)C(=C*)*)*
Homopolymer | poly(1-{[ethene-1,1,2-triyl-1-(4,1-phenylene)]oxy-3,1-phenyleneoxy-4,1-phenylenesulfonyl-4,1-phenyleneoxy-3,1-phenyleneoxy-4,1-phenylene}ethene-1,2-diyl) | P332465 | C40H26O6S | Thermal property | Glass transition temperature | 240 | 0 | C
Homopolymer | poly(1-{[ethene-1,1,2-triyl-1-(4,1-phenylene)]oxy-3,1-phenyleneoxy-4,1-phenylenesulfonyl-4,1-phenyleneoxy-3,1-phenyleneoxy-4,1-phenylene}ethene-1,2-diyl) | P332465 | C40H26O6S | Polymer Information | SMILES | *C=C(c1ccc(cc1)Oc1cccc(c1)Oc1ccc(cc1)S(=O)(=O)c1ccc(cc1)Oc1cccc(c1)Oc1ccc(cc1)C(=C*)*)*
Homopolymer | poly(1-{[ethene-1,1,2-triyl-1-(3,1-phenylene)]oxy-4,1-phenyleneoxy-4,1-phenylenesulfonyl-4,1-phenyleneoxy-4,1-phenyleneoxy-3,1-phenylene}ethene-1,2-diyl) | P332466 | C40H26O6S | Thermal property | Glass transition temperature | 185 | 0 | C
Homopolymer | poly(1-{[ethene-1,1,2-triyl-1-(3,1-phenylene)]oxy-4,1-phenyleneoxy-4,1-phenylenesulfonyl-4,1-phenyleneoxy-4,1-phenyleneoxy-3,1-phenylene}ethene-1,2-diyl) | P332466 | C40H26O6S | Polymer Information | SMILES | *C=C(c1cccc(c1)Oc1ccc(cc1)Oc1ccc(cc1)S(=O)(=O)c1ccc(cc1)Oc1ccc(cc1)Oc1cccc(c1)C(=C*)*)*
Homopolymer | poly(1-{[ethene-1,1,2-triyl-1-(4,1-phenylene)]oxy-4,1-phenyleneoxy-4,1-phenylenesulfonyl-4,1-phenyleneoxy-4,1-phenyleneoxy-4,1-phenylene}ethene-1,2-diyl) | P332467 | C40H26O6S | Thermal property | Glass transition temperature | 230 | 0 | C
Homopolymer | poly(1-{[ethene-1,1,2-triyl-1-(4,1-phenylene)]oxy-4,1-phenyleneoxy-4,1-phenylenesulfonyl-4,1-phenyleneoxy-4,1-phenyleneoxy-4,1-phenylene}ethene-1,2-diyl) | P332467 | C40H26O6S | Polymer Information | SMILES | *C=C(c1ccc(cc1)Oc1ccc(cc1)Oc1ccc(cc1)S(=O)(=O)c1ccc(cc1)Oc1ccc(cc1)Oc1ccc(cc1)C(=C*)*)*
Homopolymer | poly(1-{[ethene-1,1,2-triyl-1-(3,1-phenylene)]oxybiphenyl-4,4'-diyloxy-4,1-phenylenesulfonyl-4,1-phenyleneoxybiphenyl-4,4'-diyloxy-3,1-phenylene}ethene-1,2-diyl) | P332468 | C52H34O6S | Thermal property | Glass transition temperature | 241 | 0 | C
Homopolymer | poly(1-{[ethene-1,1,2-triyl-1-(3,1-phenylene)]oxybiphenyl-4,4'-diyloxy-4,1-phenylenesulfonyl-4,1-phenyleneoxybiphenyl-4,4'-diyloxy-3,1-phenylene}ethene-1,2-diyl) | P332468 | C52H34O6S | Polymer Information | SMILES | *C=C(c1cccc(c1)Oc1ccc(cc1)c1ccc(cc1)Oc1ccc(cc1)S(=O)(=O)c1ccc(cc1)Oc1ccc(cc1)c1ccc(cc1)Oc1cccc(c1)C(=C*)*)*
Homopolymer | poly(1-{[ethene-1,1,2-triyl-1-(3,1-phenylene)]oxy-4,1-phenylenesulfonyl-4,1-phenyleneoxy-4,1-phenylene(dimethylmethylene)-4,1-phenyleneoxy-4,1-phenylenesulfonyl-4,1-phenyleneoxy-3,1-phenylene}ethene-1,2-diyl) | P332469 | C55H40O8S2 | Thermal property | Glass transition temperature | 191 | 0 | C
Homopolymer | poly(1-{[ethene-1,1,2-triyl-1-(3,1-phenylene)]oxy-4,1-phenylenesulfonyl-4,1-phenyleneoxy-4,1-phenylene(dimethylmethylene)-4,1-phenyleneoxy-4,1-phenylenesulfonyl-4,1-phenyleneoxy-3,1-phenylene}ethene-1,2-diyl) | P332469 | C55H40O8S2 | Thermal property | Isothermal weight loss temperature | 315 | 0 | C
Homopolymer | poly(1-{[ethene-1,1,2-triyl-1-(3,1-phenylene)]oxy-4,1-phenylenesulfonyl-4,1-phenyleneoxy-4,1-phenylene(dimethylmethylene)-4,1-phenyleneoxy-4,1-phenylenesulfonyl-4,1-phenyleneoxy-3,1-phenylene}ethene-1,2-diyl) | P332469 | C55H40O8S2 | Thermal property | Isothermal weight loss time | 180 | 0 | hour
Homopolymer | poly(1-{[ethene-1,1,2-triyl-1-(3,1-phenylene)]oxy-4,1-phenylenesulfonyl-4,1-phenyleneoxy-4,1-phenylene(dimethylmethylene)-4,1-phenyleneoxy-4,1-phenylenesulfonyl-4,1-phenyleneoxy-3,1-phenylene}ethene-1,2-diyl) | P332469 | C55H40O8S2 | Polymer Information | SMILES | *C=C(c1cccc(c1)Oc1ccc(cc1)S(=O)(=O)c1ccc(cc1)Oc1ccc(cc1)C(c1ccc(cc1)Oc1ccc(cc1)S(=O)(=O)c1ccc(cc1)Oc1cccc(c1)C(=C*)*)(C)C)*
Homopolymer | poly(1-{[ethene-1,1,2-triyl-1-(3,1-phenylene)]oxy-4,1-phenylenesulfonyl-4,1-phenyleneoxy-4,1-phenylenesulfanediyl-4,1-phenyleneoxy-4,1-phenylenesulfonyl-4,1-phenyleneoxy-3,1-phenylene}ethene-1,2-diyl) | P332470 | C52H34O8S3 | Thermal property | Glass transition temperature | 232 | 0 | C
Homopolymer | poly(1-{[ethene-1,1,2-triyl-1-(3,1-phenylene)]oxy-4,1-phenylenesulfonyl-4,1-phenyleneoxy-4,1-phenylenesulfanediyl-4,1-phenyleneoxy-4,1-phenylenesulfonyl-4,1-phenyleneoxy-3,1-phenylene}ethene-1,2-diyl) | P332470 | C52H34O8S3 | Thermal property | Isothermal weight loss temperature | 315 | 0 | C
Homopolymer | poly(1-{[ethene-1,1,2-triyl-1-(3,1-phenylene)]oxy-4,1-phenylenesulfonyl-4,1-phenyleneoxy-4,1-phenylenesulfanediyl-4,1-phenyleneoxy-4,1-phenylenesulfonyl-4,1-phenyleneoxy-3,1-phenylene}ethene-1,2-diyl) | P332470 | C52H34O8S3 | Thermal property | Isothermal weight loss time | 180 | 0 | hour
Homopolymer | poly(1-{[ethene-1,1,2-triyl-1-(3,1-phenylene)]oxy-4,1-phenylenesulfonyl-4,1-phenyleneoxy-4,1-phenylenesulfanediyl-4,1-phenyleneoxy-4,1-phenylenesulfonyl-4,1-phenyleneoxy-3,1-phenylene}ethene-1,2-diyl) | P332470 | C52H34O8S3 | Polymer Information | SMILES | *C=C(c1cccc(c1)Oc1ccc(cc1)S(=O)(=O)c1ccc(cc1)Oc1ccc(cc1)Sc1ccc(cc1)Oc1ccc(cc1)S(=O)(=O)c1ccc(cc1)Oc1cccc(c1)C(=C*)*)*
Homopolymer | poly(1-{[ethene-1,1,2-triyl-1-(3,1-phenylene)]oxy-4,1-phenylenesulfonyl-4,1-phenyleneoxybiphenyle-4,4'-diyloxy-4,1-phenylenesulfonyl-4,1-phenyleneoxy-3,1-phenylene}ethene-1,2-diyl) | P332471 | C52H34O8S2 | Thermal property | Glass transition temperature | 275 | 0 | C
Homopolymer | poly(1-{[ethene-1,1,2-triyl-1-(3,1-phenylene)]oxy-4,1-phenylenesulfonyl-4,1-phenyleneoxybiphenyle-4,4'-diyloxy-4,1-phenylenesulfonyl-4,1-phenyleneoxy-3,1-phenylene}ethene-1,2-diyl) | P332471 | C52H34O8S2 | Thermal property | Isothermal weight loss temperature | 315 | 0 | C
Homopolymer | poly(1-{[ethene-1,1,2-triyl-1-(3,1-phenylene)]oxy-4,1-phenylenesulfonyl-4,1-phenyleneoxybiphenyle-4,4'-diyloxy-4,1-phenylenesulfonyl-4,1-phenyleneoxy-3,1-phenylene}ethene-1,2-diyl) | P332471 | C52H34O8S2 | Thermal property | Isothermal weight loss time | 180 | 0 | hour
Homopolymer | poly(1-{[ethene-1,1,2-triyl-1-(3,1-phenylene)]oxy-4,1-phenylenesulfonyl-4,1-phenyleneoxybiphenyle-4,4'-diyloxy-4,1-phenylenesulfonyl-4,1-phenyleneoxy-3,1-phenylene}ethene-1,2-diyl) | P332471 | C52H34O8S2 | Polymer Information | SMILES | *C=C(c1cccc(c1)Oc1ccc(cc1)S(=O)(=O)c1ccc(cc1)Oc1ccc(cc1)c1ccc(cc1)Oc1ccc(cc1)S(=O)(=O)c1ccc(cc1)Oc1cccc(c1)C(=C*)*)*
Homopolymer | poly(1-{[ethene-1,1,2-triyl-1-(3,1-phenylene)]oxy-4,1-phenylenesulfonyl-4,1-phenyleneoxy-3,1-phenyleneoxy-4,1-phenylenesulfonyl-4,1-phenyleneoxy-3,1-phenylene}ethene-1,2-diyl) | P332472 | C46H30O8S2 | Thermal property | Glass transition temperature | 269 | 0 | C
Homopolymer | poly(1-{[ethene-1,1,2-triyl-1-(3,1-phenylene)]oxy-4,1-phenylenesulfonyl-4,1-phenyleneoxy-3,1-phenyleneoxy-4,1-phenylenesulfonyl-4,1-phenyleneoxy-3,1-phenylene}ethene-1,2-diyl) | P332472 | C46H30O8S2 | Thermal property | Isothermal weight loss temperature | 315 | 0 | C
Homopolymer | poly(1-{[ethene-1,1,2-triyl-1-(3,1-phenylene)]oxy-4,1-phenylenesulfonyl-4,1-phenyleneoxy-3,1-phenyleneoxy-4,1-phenylenesulfonyl-4,1-phenyleneoxy-3,1-phenylene}ethene-1,2-diyl) | P332472 | C46H30O8S2 | Thermal property | Isothermal weight loss time | 180 | 0 | hour
Homopolymer | poly(1-{[ethene-1,1,2-triyl-1-(3,1-phenylene)]oxy-4,1-phenylenesulfonyl-4,1-phenyleneoxy-3,1-phenyleneoxy-4,1-phenylenesulfonyl-4,1-phenyleneoxy-3,1-phenylene}ethene-1,2-diyl) | P332472 | C46H30O8S2 | Polymer Information | SMILES | *C=C(c1cccc(c1)Oc1ccc(cc1)S(=O)(=O)c1ccc(cc1)Oc1cccc(c1)Oc1ccc(cc1)S(=O)(=O)c1ccc(cc1)Oc1cccc(c1)C(=C*)*)*
Homopolymer | poly[1-bicyclo[4.2.0]octa-1,3,5-trien-3-yl-2-({2-bicyclo[4.2.0]octa-1,3,5-trien-3-ylethane-1,1,2-triyl-1-[(dimethyl)silanediyl]}oxy[(dimethyl)silanediyl])ethylene] | P332473 | C24H30OSi2 | Electric property | Dielectric constant ac | 2.71 | 0.001224242
Homopolymer | poly[1-bicyclo[4.2.0]octa-1,3,5-trien-3-yl-2-({2-bicyclo[4.2.0]octa-1,3,5-trien-3-ylethane-1,1,2-triyl-1-[(dimethyl)silanediyl]}oxy[(dimethyl)silanediyl])ethylene] | P332473 | C24H30OSi2 | Polymer Information | SMILES | *C(C([Si](O[Si](C(C(c1ccc2c(c1)CC2)*)*)(C)C)(C)C)*)c1ccc2c(c1)CC2
Homopolymer | poly[1-(9H-carbazol-3,6,9-triyl-9)ethylene] | P332474 | C14H9N | Polymer Information | SMILES | *CC(n1c2ccccc2c2c1ccc(c2)*)*
Homopolymer | poly{1,4-bis[(4-methylphenylsulfonyloxy)(dideuterio)methyl]but-1,2,3-triene-1,4-diyl} | P332475 | C20H14D4O6S2 | Electric property | Dielectric constant ac | 7.35 | 0
Homopolymer | poly{1,4-bis[(4-methylphenylsulfonyloxy)(dideuterio)methyl]but-1,2,3-triene-1,4-diyl} | P332475 | C20H14D4O6S2 | Polymer Information | SMILES | *=C=C=C(C(OS(=O)(=O)c1ccc(cc1)C)([2H])[2H])C(=*)C(OS(=O)(=O)c1ccc(cc1)C)([2H])[2H]
Homopolymer | poly[1-(1-methylpyridin-1-ium-4-yl)ethene-1,2-diyl] | P332476 | C8H8N | Electric property | Electric conductivity | 1e-09 | 0 | 1/(ohm*cm)
Homopolymer | poly[1-(1-methylpyridin-1-ium-4-yl)ethene-1,2-diyl] | P332476 | C8H8N | Polymer Information | SMILES | *C=C(C1=CC[NH+](C=C1)C)*
Homopolymer | poly[1,2-bis(1-methylpyridin-1-ium-4-yl)ethene-1,2-diyl] | P332477 | C14H14N2 | Electric property | Electric conductivity | 1e-09 | 0 | 1/(ohm*cm)
Homopolymer | poly[1,2-bis(1-methylpyridin-1-ium-4-yl)ethene-1,2-diyl] | P332477 | C14H14N2 | Polymer Information | SMILES | C[NH+]1CC=C(C=C1)C(=C(C1=CC[NH+](C=C1)C)*)*
Homopolymer | poly{1-[2,5-bis(ethoxycarbonyl)phenyl]ethene-1,2-diyl} | P332478 | C14H14O4 | Thermal property | Glass transition temperature | 58 | 0 | C
Homopolymer | poly{1-[2,5-bis(ethoxycarbonyl)phenyl]ethene-1,2-diyl} | P332478 | C14H14O4 | Polymer Information | SMILES | CCOC(=O)c1ccc(c(c1)C(=C*)*)C(=O)OCC
Homopolymer | poly{1-[2,5-bis(propoxycarbonyl)phenyl]ethene-1,2-diyl} | P332479 | C16H18O4 | Thermal property | Glass transition temperature | 13 | 0 | C
Homopolymer | poly{1-[2,5-bis(propoxycarbonyl)phenyl]ethene-1,2-diyl} | P332479 | C16H18O4 | Polymer Information | SMILES | CCCOC(=O)c1ccc(c(c1)C(=C*)*)C(=O)OCCC
Homopolymer | poly{1-[2,5-bis(butoxycarbonyl)phenyl]ethene-1,2-diyl} | P332480 | C18H22O4 | Thermal property | Glass transition temperature | -11 | 0 | C
Homopolymer | poly{1-[2,5-bis(butoxycarbonyl)phenyl]ethene-1,2-diyl} | P332480 | C18H22O4 | Polymer Information | SMILES | CCCCOC(=O)c1ccc(c(c1)C(=C*)*)C(=O)OCCCC
Homopolymer | poly{1-[2,5-bis(pentyloxycarbonyl)phenyl]ethene-1,2-diyl} | P332481 | C20H26O4 | Thermal property | Glass transition temperature | -22 | 0 | C
Homopolymer | poly{1-[2,5-bis(pentyloxycarbonyl)phenyl]ethene-1,2-diyl} | P332481 | C20H26O4 | Polymer Information | SMILES | CCCCCOC(=O)c1ccc(c(c1)C(=C*)*)C(=O)OCCCCC
Homopolymer | poly{1-[2,5-bis(hexyloxycarbonyl)phenyl]ethene-1,2-diyl} | P332482 | C22H30O4 | Thermal property | Glass transition temperature | -30 | 0 | C
Homopolymer | poly{1-[2,5-bis(hexyloxycarbonyl)phenyl]ethene-1,2-diyl} | P332482 | C22H30O4 | Polymer Information | SMILES | CCCCCCOC(=O)c1ccc(c(c1)C(=C*)*)C(=O)OCCCCCC
Homopolymer | poly{1-[2,5-bis(octyloxycarbonyl)phenyl]ethene-1,2-diyl} | P332483 | C26H38O4 | Polymer Information | SMILES | CCCCCCCCOC(=O)c1ccc(c(c1)C(=C*)*)C(=O)OCCCCCCCC
Homopolymer | poly{1-[2,5-bis(decyloxycarbonyl)phenyl]ethene-1,2-diyl} | P332484 | C30H46O4 | Polymer Information | SMILES | CCCCCCCCCCOC(=O)c1ccc(c(c1)C(=C*)*)C(=O)OCCCCCCCCCC
Homopolymer | poly{1-[2,5-bis(dodecyloxycarbonyl)phenyl]ethene-1,2-diyl} | P332485 | C34H54O4 | Polymer Information | SMILES | CCCCCCCCCCCCOC(=O)c1ccc(c(c1)C(=C*)*)C(=O)OCCCCCCCCCCCC
Homopolymer | poly{1-[2,5-bis(tetradecyloxycarbonyl)phenyl]ethene-1,2-diyl} | P332486 | C38H62O4 | Polymer Information | SMILES | CCCCCCCCCCCCCCOC(=O)c1ccc(c(c1)C(=C*)*)C(=O)OCCCCCCCCCCCCCC
Homopolymer | poly{1-[x-(trimethylammoniomethyl)phenyl]ethylene} | P332487 | C12H18N | Thermal property | Glass transition temperature | 142 | 0 | C
Homopolymer | poly{1-[x-(trimethylammoniomethyl)phenyl]ethylene} | P332487 | C12H18N | Electric property | Electric conductivity | 0.0027 | 0 | 1/(ohm*cm)
Homopolymer | poly{1-[x-(trimethylammoniomethyl)phenyl]ethylene} | P332487 | C12H18N | Electric property | Volume resistivity | 370 | 0 | ohm*cm
Homopolymer | poly{1-[x-(trimethylammoniomethyl)phenyl]ethylene} | P332487 | C12H18N | Physicochemical property | Water absorption | 57.8 | 0 | wt%
Homopolymer | poly{1-[x-(1-butylpyrrolidiniomethyl)phenyl]ethylene} | P332488 | C17H26N | Thermal property | Glass transition temperature | 135 | 0 | C
Homopolymer | poly{1-[x-(1-butylpyrrolidiniomethyl)phenyl]ethylene} | P332488 | C17H26N | Electric property | Electric conductivity | 0.0145 | 0 | 1/(ohm*cm)
Homopolymer | poly{1-[x-(1-butylpyrrolidiniomethyl)phenyl]ethylene} | P332488 | C17H26N | Electric property | Volume resistivity | 69 | 0 | ohm*cm
Homopolymer | poly{1-[x-(1-butylpyrrolidiniomethyl)phenyl]ethylene} | P332488 | C17H26N | Physicochemical property | Water absorption | 31.5 | 0 | wt%
Homopolymer | poly(3-[1-carboxy-2-(4H-1,2,4-triazol-3-ylcarbamoyl)ethyl]-1-methyl-but-1-ene-1,4-diyl) | P332489 | C11H14N4O3 | Polymer Information | SMILES | *CC(C(C(=O)O)CC(=O)Nc1nnc[nH]1)/C=C(/C)\*
Homopolymer | poly[1-(6-{[dimethyl(octyl)siloxy](dimethyl)silyl}hexyl)ethylene] | P332490 | C20H44OSi2 | Polymer Information | SMILES | CCCCCCCC[Si](O[Si](CCCCCCC(C*)*)(C)C)(C)C
Homopolymer | poly{1-[(ethane-1,1,2-triyl-1-methylene)oxycarbonyl-2,1-phenylenecarbonyloxymethylene]ethylene} | P332491 | C14H14O4 | Polymer Information | SMILES | **CCOC(=O)c1ccccc1C(=O)OCC(C*)*
Homopolymer | poly[1-(6-{[2,5-bis(sodiooxysulfonyl)phenyl]amino}-4-{[3-(2-{5-hydroxy-3-methyl-1-[4-(sodiooxysulfonyl)phenyl]pyrazol-4-yl}diazenyl)-4-(sodiooxysulfonyl)phenyl]amino}-1,3,5-triazin-2-ylamino)ethylene] | P332492 | C27H20N10Na4O13S4 | Polymer Information | SMILES | *CC(Nc1nc(Nc2ccc(c(c2)N=Nc2c(C)nn(c2O)c2ccc(cc2)S(=O)(=O)O[Na])S(=O)(=O)O[Na])nc(n1)Nc1cc(ccc1S(=O)(=O)O[Na])S(=O)(=O)O[Na])*
Homopolymer | poly(2-hydroxy-1-methylidenebutane-1,4-diyl) | P332493 | C5H8O | Polymer Information | SMILES | *CCC(=C)C(O)*
Homopolymer | poly(1-carboxymethoxyacetoxy-2-methylidenebutane-1,4-diyl) | P332494 | C9H12O5 | Polymer Information | SMILES | *CCC(=C)C(OC(=O)COCC(=O)O)*
Homopolymer | poly[5-(acetamidoacetyloxy)oct-1-ene-1,8-diyl] | P332495 | C12H19NO3 | Polymer Information | SMILES | *CCCC(OC(=O)CNC(=O)C)CCC=C*
Homopolymer | poly[5-(N-methylacetamidoacetyloxy)oct-1-ene-1,8-diyl] | P332496 | C13H21NO3 | Polymer Information | SMILES | *CCCC(OC(=O)CN(C(=O)C)C)CCC=C*
Homopolymer | poly(1-azabut-1-ene-2,3:4,1-tetrayl) | P332497 | C3H3N | Polymer Information | SMILES | *CC(C(=N*)*)*
Homopolymer | poly{5,8-dihexyl-9-methyl-9-(10-phenyldecyl)fluorene-2,3:6,7-tetrayl-6-[methyl(10-phenyldecyl)methylene]} | P332498 | C60H84 | Optical property | Refractive index | 1.5885 | 0.0002082143
Homopolymer | poly{5,8-dihexyl-9-methyl-9-(10-phenyldecyl)fluorene-2,3:6,7-tetrayl-6-[methyl(10-phenyldecyl)methylene]} | P332498 | C60H84 | Polymer Information | SMILES | *c1cc2c(cc1*)C(C)(CCCCCCCCCCc1ccccc1)c1c(CCCCCC)c(*)c(C(*)(C)CCCCCCCCCCc3ccccc3)c(CCCCCC)c1-2
Homopolymer | poly[1-(20-carboxyicosanyl)but-1-en-1-yl-4-ylidene:3-ylidene-2-yl] | P332499 | C25H42O2 | Electric property | Electric conductivity | 1.35e-07 | 5.633333e-15 | 1/(ohm*cm)
Homopolymer | poly[1-(20-carboxyicosanyl)but-1-en-1-yl-4-ylidene:3-ylidene-2-yl] | P332499 | C25H42O2 | Electric property | Volume resistivity | 7500000 | 8333333333333.3 | ohm*cm
Homopolymer | poly[1-(20-carboxyicosanyl)but-1-en-1-yl-4-ylidene:3-ylidene-2-yl] | P332499 | C25H42O2 | Polymer Information | SMILES | *=CC(=*)C**CCCCCCCCCCCCCCCCCCCC(=O)O
Homopolymer | poly{1-[3-(triethoxysilyl)propyl]but-1-ene-1,4-diyl} | P332500 | C13H26O3Si | Polymer Information | SMILES | *CCC=C(CCC[Si](OCC)(OCC)OCC)*
Homopolymer | poly[1-carboxy-1-(hexyloxycarbonylmethyl)ethylene] | P332502 | C11H18O4 | Polymer Information | SMILES | CCCCCCOC(=O)CC(C(=O)O)(C*)*
Homopolymer | poly[1-(2,5-dioxo-1-phenyl-1H-pyrrol-3-yl)ethylene] | P332503 | C12H11NO2 | Polymer Information | SMILES | *CC(C1CC(=O)N(C1=O)c1ccccc1)*
Homopolymer | poly{1-[1-(4-hydroxyphenyl)-2,5-dioxo-1H-pyrrol-3-yl]ethylene} | P332504 | C12H11NO3 | Polymer Information | SMILES | *CC(C1CC(=O)N(C1=O)c1ccc(cc1)O)*
Homopolymer | poly[(methanetriyloxy)methylene] | P332505 | C2H2O | Polymer Information | SMILES | *COC(*)*
Homopolymer | poly[1-(1H-imidazole-4-yl)ethylene] | P332506 | C5H6N2 | Polymer Information | SMILES | *C(c1c[nH]cn1)C*
Homopolymer | poly({4,5-bis[(1-carboxy-3-methylbutyl)carbamoyl]cyclopentane-1,3-diyl}ethene-1,2-diyl) | P332507 | C21H32N2O6 | Polymer Information | SMILES | *C=CC1CC(C(C1C(=O)NC(C(=O)O)CC(C)C)C(=O)NC(C(=O)O)CC(C)C)*
Homopolymer | poly[(4,5-bis{[2-(methylamino)-3-phenylpropanoyl]oxymethyl}cyclopentane-1,3-diyl)ethene-1,2-diyl] | P332508 | C29H36N2O4 | Polymer Information | SMILES | *C=CC1CC(C(C1COC(=O)C(Cc1ccccc1)NC)COC(=O)C(Cc1ccccc1)NC)*
Homopolymer | poly{5-[(2,2,-dioxo-1,2lambda6-oxathian-3-yl)(hydroxy)methyl]bicyclo[2.2.1]heptane-2,3-diyl} | P332509 | C12H18O4S | Polymer Information | SMILES | OC(C1CCCOS1(=O)=O)C1CC2CC1C(C2*)*
Homopolymer | poly[1-(3-{4-[(4-hydroxyphenyl)sulfonyl]phenoxy}phenyl)ethene-1,2-diyl] | P332510 | C20H14O4S | Polymer Information | SMILES | *C=C(c1cccc(c1)Oc1ccc(cc1)S(=O)(=O)c1ccc(cc1)O)*
Homopolymer | poly[1-(3-hydroxyphenyl)ethene-1,2-diyl] | P332511 | C8H6O | Polymer Information | SMILES | *C=C(c1cccc(c1)O)*
Homopolymer | poly(1-{[3-(3-phenoxy)phenoxy]phenyl}ethene-1,2-diyl) | P332512 | C20H14O2 | Polymer Information | SMILES | *C=C(c1cccc(c1)Oc1cccc(c1)Oc1ccccc1)*
Homopolymer | poly(S-propyl propenethioate) | P340001 | C6H10OS | Physical property | Density | 1.273 | 0.007105333 | g/cm3
Homopolymer | poly(S-propyl propenethioate) | P340001 | C6H10OS | Physical property | Specific volume | 0.78795 | 0.002706003 | cm3/g
Homopolymer | poly(S-propyl propenethioate) | P340001 | C6H10OS | Polymer Information | SMILES | CCCSC(=O)C(C*)*
Homopolymer | poly(S-isopropyl propenethioate) | P340002 | C6H10OS | Physical property | Density | 1.3905 | 0.008640333 | g/cm3
Homopolymer | poly(S-isopropyl propenethioate) | P340002 | C6H10OS | Physical property | Specific volume | 0.7214 | 0.002307413 | cm3/g
Homopolymer | poly(S-isopropyl propenethioate) | P340002 | C6H10OS | Polymer Information | SMILES | *CC(C(=O)SC(C)C)*
Homopolymer | poly(S-sec-butyl propenethioate) | P340003 | C7H12OS | Physical property | Density | 1.3095 | 0.006440333 | g/cm3
Homopolymer | poly(S-sec-butyl propenethioate) | P340003 | C7H12OS | Physical property | Specific volume | 0.7656 | 0.002176213 | cm3/g
Homopolymer | poly(S-sec-butyl propenethioate) | P340003 | C7H12OS | Polymer Information | SMILES | *CC(C(=O)SC(CC)C)*
Homopolymer | poly(S-isobutyl propenethioate) | P340004 | C7H12OS | Physical property | Density | 1.2295 | 0.006440333 | g/cm3
Homopolymer | poly(S-isobutyl propenethioate) | P340004 | C7H12OS | Physical property | Specific volume | 0.8159 | 0.002833613 | cm3/g
Homopolymer | poly(S-isobutyl propenethioate) | P340004 | C7H12OS | Polymer Information | SMILES | *CC(C(=O)SCC(C)C)*
Homopolymer | poly(N-methylacrylamide) | P340005 | C4H7NO | Thermal property | Glass transition temperature | 171 | 0 | C
Homopolymer | poly(N-methylacrylamide) | P340005 | C4H7NO | Physicochemical property | Cohesive energy density | 119.95 | 1.47 | cal/cm3
Homopolymer | poly(N-methylacrylamide) | P340005 | C4H7NO | Physicochemical property | Hansen parameter delta-d: dispersion component | 17.1 | 0 | (J/cm3)1/2
Homopolymer | poly(N-methylacrylamide) | P340005 | C4H7NO | Physicochemical property | Hansen parameter delta-h: hydrogen bonding | 14.5 | 0 | (J/cm3)1/2
Homopolymer | poly(N-methylacrylamide) | P340005 | C4H7NO | Physicochemical property | Hansen parameter delta p polar | 2.31 | 0 | (J/cm3)1/2
Homopolymer | poly(N-methylacrylamide) | P340005 | C4H7NO | Physicochemical property | Solubility parameter | 22.41 | 0.01333333 | (J/cm3)1/2
Homopolymer | poly(N-methylacrylamide) | P340005 | C4H7NO | Dilute solution property | Intrinsic viscosity eta | 0.308 | 0 | dl/g
Homopolymer | poly(N-methylacrylamide) | P340005 | C4H7NO | Heat characteristics | Softening temperature | 266 | 32 | C
Homopolymer | poly(N-methylacrylamide) | P340005 | C4H7NO | Polymer Information | SMILES | *C(C(=O)NC)C*
Homopolymer | poly[1,1-bis(trifluoromethyl)-2,2,2-trifluoroethyl acrylate] | P340006 | C7H3F9O2 | Physicochemical property | Surface tension | 13.5 | 0 | mN/m
Homopolymer | poly[1,1-bis(trifluoromethyl)-2,2,2-trifluoroethyl acrylate] | P340006 | C7H3F9O2 | Heat characteristics | Softening temperature | 75 | 0 | C
Homopolymer | poly[1,1-bis(trifluoromethyl)-2,2,2-trifluoroethyl acrylate] | P340006 | C7H3F9O2 | Polymer Information | SMILES | *CC(C(=O)OC(C(F)(F)F)(C(F)(F)F)C(F)(F)F)*
Homopolymer | poly(4-methacryloyloxybenzoic acid) | P340007 | C11H10O4 | Thermal property | Glass transition temperature | 110 | 0 | C
Homopolymer | poly(4-methacryloyloxybenzoic acid) | P340007 | C11H10O4 | Thermal property | Thermal decomposition temperature | 220 | 0 | C
Homopolymer | poly(4-methacryloyloxybenzoic acid) | P340007 | C11H10O4 | Polymer Information | SMILES | *CC(C(=O)Oc1ccc(cc1)C(=O)O)(C)*
Homopolymer | poly{6-[4-(4-butylphenyliminomethy)lphenoxy]hexyl methacrylate} | P340008 | C27H35NO3 | Thermal property | Lc phase transition temperature | 92.5 | 675 | C
Homopolymer | poly{6-[4-(4-butylphenyliminomethy)lphenoxy]hexyl methacrylate} | P340008 | C27H35NO3 | Polymer Information | SMILES | CCCCc1ccc(cc1)N=Cc1ccc(cc1)OCCCCCCOC(=O)C(C*)(C)*
Homopolymer | poly{6-[4-(4-cyanophenyliminomethyl)phenoxy]hexyl methacrylate} | P340009 | C24H26N2O3 | Thermal property | Glass transition temperature | 35 | 0 | C
Homopolymer | poly{6-[4-(4-cyanophenyliminomethyl)phenoxy]hexyl methacrylate} | P340009 | C24H26N2O3 | Thermal property | Lc phase transition temperature | 125 | 0 | C
Homopolymer | poly{6-[4-(4-cyanophenyliminomethyl)phenoxy]hexyl methacrylate} | P340009 | C24H26N2O3 | Polymer Information | SMILES | *CC(C(=O)OCCCCCCOc1ccc(cc1)C=Nc1ccc(cc1)C#N)(C)*
Homopolymer | poly{11-[4-(4-butylphenyliminomethyl)phenoxy]undecyl methacrylate} | P340010 | C32H45NO3 | Thermal property | Lc phase transition temperature | 113 | 972 | C
Homopolymer | poly{11-[4-(4-butylphenyliminomethyl)phenoxy]undecyl methacrylate} | P340010 | C32H45NO3 | Polymer Information | SMILES | CCCCc1ccc(cc1)N=Cc1ccc(cc1)OCCCCCCCCCCCOC(=O)C(C*)(C)*
Homopolymer | poly{11-[4-(4-cyanophenyliminomethyl)phenoxy]undecyl methacrylate} | P340011 | C29H36N2O3 | Thermal property | Glass transition temperature | 23 | 0 | C
Homopolymer | poly{11-[4-(4-cyanophenyliminomethyl)phenoxy]undecyl methacrylate} | P340011 | C29H36N2O3 | Thermal property | Lc phase transition temperature | 152 | 0 | C
Homopolymer | poly{11-[4-(4-cyanophenyliminomethyl)phenoxy]undecyl methacrylate} | P340011 | C29H36N2O3 | Polymer Information | SMILES | *CC(C(=O)OCCCCCCCCCCCOc1ccc(cc1)C=Nc1ccc(cc1)C#N)(C)*
Homopolymer | poly{2-[(trimethylsilyl)oxy]ethyl methacrylate} | P340012 | C9H18O3Si | Thermal property | Glass transition temperature | 89 | 705.3333 | C
Homopolymer | poly{2-[(trimethylsilyl)oxy]ethyl methacrylate} | P340012 | C9H18O3Si | Electric property | Dielectric constant ac | 3.7 | 0
Homopolymer | poly{2-[(trimethylsilyl)oxy]ethyl methacrylate} | P340012 | C9H18O3Si | Electric property | Dielectric loss tangent | 0.023 | 1.8e-05
Homopolymer | poly{2-[(trimethylsilyl)oxy]ethyl methacrylate} | P340012 | C9H18O3Si | Polymer Information | SMILES | *CC(C(=O)OCCO[Si](C)(C)C)(C)*
Homopolymer | poly{2-[(trimethylsilyl)oxy]propyl methacrylate} | P340013 | C10H20O3Si | Polymer Information | SMILES | *CC(C(=O)OCC(O[Si](C)(C)C)C)(C)*
Homopolymer | poly(cyclopentyl methacrylate) | P340014 | C9H14O2 | Physical property | Density | 1.113 | 0.000108 | g/cm3
Homopolymer | poly(cyclopentyl methacrylate) | P340014 | C9H14O2 | Physical property | Specific volume | 0.89855 | 7.400333e-05 | cm3/g
Homopolymer | poly(cyclopentyl methacrylate) | P340014 | C9H14O2 | Thermal property | Glass transition temperature | 75 | 0 | C
Homopolymer | poly(cyclopentyl methacrylate) | P340014 | C9H14O2 | Polymer Information | SMILES | *CC(C(=O)OC1CCCC1)(C)*
Homopolymer | poly(2-hydroxypropyl acrylate) | P340015 | C6H10O3 | Physical property | Density | 1.2115 | 0.001008333 | g/cm3
Homopolymer | poly(2-hydroxypropyl acrylate) | P340015 | C6H10O3 | Physical property | Specific volume | 0.82585 | 0.00046875 | cm3/g
Homopolymer | poly(2-hydroxypropyl acrylate) | P340015 | C6H10O3 | Thermal property | Glass transition temperature | -7 | 0 | C
Homopolymer | poly(2-hydroxypropyl acrylate) | P340015 | C6H10O3 | Polymer Information | SMILES | *C(C(=O)OCC(O)C)C*
Homopolymer | poly{5-[(4'-cyanobiphenyl-4-yl)oxy]pentyl methacrylate} | P340016 | C22H23NO3 | Thermal property | Glass transition temperature | 60 | 0 | C
Homopolymer | poly{5-[(4'-cyanobiphenyl-4-yl)oxy]pentyl methacrylate} | P340016 | C22H23NO3 | Thermal property | Lc phase transition temperature | 124 | 0 | C
Homopolymer | poly{5-[(4'-cyanobiphenyl-4-yl)oxy]pentyl methacrylate} | P340016 | C22H23NO3 | Electric property | Dielectric constant ac | 7 | 12
Homopolymer | poly{5-[(4'-cyanobiphenyl-4-yl)oxy]pentyl methacrylate} | P340016 | C22H23NO3 | Electric property | Dielectric loss tangent | 0.009 | 0
Homopolymer | poly{5-[(4'-cyanobiphenyl-4-yl)oxy]pentyl methacrylate} | P340016 | C22H23NO3 | Polymer Information | SMILES | *CC(C(=O)OCCCCCOc1ccc(cc1)c1ccc(cc1)C#N)(C)*
Homopolymer | poly(dioctyl itaconate) | P340017 | C21H38O4 | Thermal property | Glass transition temperature | -25.5 | 505.697 | C
Homopolymer | poly(dioctyl itaconate) | P340017 | C21H38O4 | Thermal property | Specific heat capacity cp | 0.377 | 0.004033333 | cal/(g*C)
Homopolymer | poly(dioctyl itaconate) | P340017 | C21H38O4 | Physicochemical property | Cohesive energy density | 67.4 | 0 | cal/cm3
Homopolymer | poly(dioctyl itaconate) | P340017 | C21H38O4 | Physicochemical property | Solubility parameter | 16.8 | 0 | (J/cm3)1/2
Homopolymer | poly(dioctyl itaconate) | P340017 | C21H38O4 | Dilute solution property | Intrinsic viscosity eta | 0.47 | 0.01138667 | dl/g
Homopolymer | poly(dioctyl itaconate) | P340017 | C21H38O4 | Polymer Information | SMILES | CCCCCCCCOC(=O)CC(C(=O)OCCCCCCCC)(C*)*
Homopolymer | poly(dinonyl itaconate) | P340018 | C23H42O4 | Thermal property | Glass transition temperature | -13 | 300 | C
Homopolymer | poly(dinonyl itaconate) | P340018 | C23H42O4 | Thermal property | Specific heat capacity cp | 0.378 | 0.003605333 | cal/(g*C)
Homopolymer | poly(dinonyl itaconate) | P340018 | C23H42O4 | Dilute solution property | Intrinsic viscosity eta | 0.261 | 0 | dl/g
Homopolymer | poly(dinonyl itaconate) | P340018 | C23H42O4 | Polymer Information | SMILES | CCCCCCCCCOC(=O)CC(C(=O)OCCCCCCCCC)(C*)*
Homopolymer | poly(biscyclooctyl itaconate) | P340019 | C21H34O4 | Thermal property | Glass transition temperature | 124 | 65.33333 | C
Homopolymer | poly(biscyclooctyl itaconate) | P340019 | C21H34O4 | Thermal property | Specific heat capacity cp | 0.11 | 0.001504811 | cal/(g*C)
Homopolymer | poly(biscyclooctyl itaconate) | P340019 | C21H34O4 | Electric property | Dielectric constant ac | 2.7 | 0
Homopolymer | poly(biscyclooctyl itaconate) | P340019 | C21H34O4 | Electric property | Dielectric loss factor | 0.021 | 0
Homopolymer | poly(biscyclooctyl itaconate) | P340019 | C21H34O4 | Polymer Information | SMILES | *CC(C(=O)OC1CCCCCCC1)(CC(=O)OC1CCCCCCC1)*
Homopolymer | methanol functionalized poly[(methyl vinyl ether)-alt-(maleic anhydride)] | P340020 | C9H14O5 | Thermal property | Glass transition temperature | 59.5 | 0 | C
Homopolymer | methanol functionalized poly[(methyl vinyl ether)-alt-(maleic anhydride)] | P340020 | C9H14O5 | Thermal property | Thermal decomposition temperature | 313.5 | 1776.333 | C
Homopolymer | methanol functionalized poly[(methyl vinyl ether)-alt-(maleic anhydride)] | P340020 | C9H14O5 | Thermal property | Thermal decomposition weight loss | 5 | 0 | %
Homopolymer | methanol functionalized poly[(methyl vinyl ether)-alt-(maleic anhydride)] | P340020 | C9H14O5 | Polymer Information | SMILES | *CC(C(C(C(=O)OC)*)C(=O)OC)OC
Homopolymer | methanol functionalized poly[(ethyl vinyl ether)-alt-(maleic anhydride)] | P340021 | C10H16O5 | Thermal property | Glass transition temperature | 50 | 0 | C
Homopolymer | methanol functionalized poly[(ethyl vinyl ether)-alt-(maleic anhydride)] | P340021 | C10H16O5 | Polymer Information | SMILES | CCOC(C(C(C(=O)OC)*)C(=O)OC)C*
Homopolymer | methanol functionalized poly[(isobutyl vinyl ether)-alt-(maleic anhydride)] | P340022 | C12H20O5 | Thermal property | Glass transition temperature | 44.5 | 0 | C
Homopolymer | methanol functionalized poly[(isobutyl vinyl ether)-alt-(maleic anhydride)] | P340022 | C12H20O5 | Polymer Information | SMILES | *CC(C(C(C(=O)OC)*)C(=O)OC)OCC(C)C
Homopolymer | methanol functionalized poly[(butyl vinyl ether)-alt-(maleic anhydride)] | P340023 | C12H20O5 | Thermal property | Glass transition temperature | 32.5 | 0 | C
Homopolymer | methanol functionalized poly[(butyl vinyl ether)-alt-(maleic anhydride)] | P340023 | C12H20O5 | Polymer Information | SMILES | CCCCOC(C(C(C(=O)OC)*)C(=O)OC)C*
Homopolymer | methanol functionalized poly[(methyl vinyl ether)-alt-(2,3-dimethylmaleic anhydride)] | P340024 | C11H18O5 | Thermal property | Glass transition temperature | 134 | 0 | C
Homopolymer | methanol functionalized poly[(methyl vinyl ether)-alt-(2,3-dimethylmaleic anhydride)] | P340024 | C11H18O5 | Thermal property | Thermal decomposition temperature | 263.5 | 243 | C
Homopolymer | methanol functionalized poly[(methyl vinyl ether)-alt-(2,3-dimethylmaleic anhydride)] | P340024 | C11H18O5 | Thermal property | Thermal decomposition weight loss | 5 | 0 | %
Homopolymer | methanol functionalized poly[(methyl vinyl ether)-alt-(2,3-dimethylmaleic anhydride)] | P340024 | C11H18O5 | Polymer Information | SMILES | *CC(C(C(C(=O)OC)(C)*)(C(=O)OC)C)OC
Homopolymer | methanol functionalized poly[(ethyl vinyl ether)-alt-(2,3-dimethylmaleic anhydride)] | P340025 | C12H20O5 | Thermal property | Glass transition temperature | 131 | 0 | C
Homopolymer | methanol functionalized poly[(ethyl vinyl ether)-alt-(2,3-dimethylmaleic anhydride)] | P340025 | C12H20O5 | Polymer Information | SMILES | CCOC(C(C(C(=O)OC)(C)*)(C(=O)OC)C)C*
Homopolymer | methanol functionalized poly[(isobutyl vinyl ether)-alt-(2,3-dimethylmaleic anhydride)] | P340026 | C14H24O5 | Thermal property | Glass transition temperature | 125.5 | 0 | C
Homopolymer | methanol functionalized poly[(isobutyl vinyl ether)-alt-(2,3-dimethylmaleic anhydride)] | P340026 | C14H24O5 | Polymer Information | SMILES | *CC(C(C(C(=O)OC)(C)*)(C(=O)OC)C)OCC(C)C
Homopolymer | methanol functionalized poly[(butyl vinyl ether)-alt-(2,3-dimethylmaleic anhydride)] | P340027 | C14H24O5 | Thermal property | Glass transition temperature | 97.5 | 0 | C
Homopolymer | methanol functionalized poly[(butyl vinyl ether)-alt-(2,3-dimethylmaleic anhydride)] | P340027 | C14H24O5 | Polymer Information | SMILES | CCCCOC(C(C(C(=O)OC)(C)*)(C(=O)OC)C)C*
Homopolymer | poly(biscyclodecyl itaconate) | P340028 | C25H42O4 | Thermal property | Specific heat capacity cp | 0.305 | 0 | cal/(g*C)
Homopolymer | poly(biscyclodecyl itaconate) | P340028 | C25H42O4 | Polymer Information | SMILES | *CC(C(=O)OC1CCCCCCCCC1)(CC(=O)OC1CCCCCCCCC1)*
Homopolymer | poly(biscyclododecyl itaconate) | P340029 | C29H50O4 | Thermal property | Specific heat capacity cp | 0.293 | 0 | cal/(g*C)
Homopolymer | poly(biscyclododecyl itaconate) | P340029 | C29H50O4 | Polymer Information | SMILES | *CC(C(=O)OC1CCCCCCCCCCC1)(CC(=O)OC1CCCCCCCCCCC1)*
Homopolymer | poly(didecyl itaconate) | P340030 | C25H46O4 | Thermal property | Specific heat capacity cp | 0.275 | 0 | cal/(g*C)
Homopolymer | poly(didecyl itaconate) | P340030 | C25H46O4 | Physicochemical property | Cohesive energy density | 65.8 | 0 | cal/cm3
Homopolymer | poly(didecyl itaconate) | P340030 | C25H46O4 | Physicochemical property | Solubility parameter | 16.6 | 0 | (J/cm3)1/2
Homopolymer | poly(didecyl itaconate) | P340030 | C25H46O4 | Dilute solution property | Intrinsic viscosity eta | 0.47 | 0.04978907 | dl/g
Homopolymer | poly(didecyl itaconate) | P340030 | C25H46O4 | Polymer Information | SMILES | CCCCCCCCCCOC(=O)CC(C(=O)OCCCCCCCCCC)(C*)*
Homopolymer | poly(cyclohexylmethyl methacrylate) | P340031 | C11H18O2 | Dilute solution property | Intrinsic viscosity eta | 0.485 | 0.0643276 | dl/g
Homopolymer | poly(cyclohexylmethyl methacrylate) | P340031 | C11H18O2 | Dilute solution property | Second virial coefficient | 0.0002075 | 2.518867e-09 | cm3*mol/g2
Homopolymer | poly(cyclohexylmethyl methacrylate) | P340031 | C11H18O2 | Polymer Information | SMILES | *CC(C(=O)OCC1CCCCC1)(C)*
Homopolymer | poly(perfluorooctyl acrylate) | P340032 | C11H3F17O2 | Thermal property | Glass transition temperature | 9 | 0 | C
Homopolymer | poly(perfluorooctyl acrylate) | P340032 | C11H3F17O2 | Polymer Information | SMILES | *CC(C(=O)OC(C(C(C(C(C(C(C(F)(F)F)(F)F)(F)F)(F)F)(F)F)(F)F)(F)F)(F)F)*
Homopolymer | poly(2-{4-[(4-cyanophenoxy)carbonyl]phenoxy}ethyl acrylate) | P340033 | C19H15NO5 | Thermal property | Lc phase transition temperature | 75 | 0 | C
Homopolymer | poly(2-{4-[(4-cyanophenoxy)carbonyl]phenoxy}ethyl acrylate) | P340033 | C19H15NO5 | Electric property | Dielectric loss factor | 2.07 | 1.702533
Homopolymer | poly(2-{4-[(4-cyanophenoxy)carbonyl]phenoxy}ethyl acrylate) | P340033 | C19H15NO5 | Polymer Information | SMILES | N#Cc1ccc(cc1)OC(=O)c1ccc(cc1)OCCOC(=O)C(C*)*
Homopolymer | poly[2-(9H-carbazol-9-yl)ethyl methacrylate] | P340034 | C18H17NO2 | Thermal property | Glass transition temperature | 144 | 20.21429 | C
Homopolymer | poly[2-(9H-carbazol-9-yl)ethyl methacrylate] | P340034 | C18H17NO2 | Thermal property | Thermal decomposition temperature | 305 | 0 | C
Homopolymer | poly[2-(9H-carbazol-9-yl)ethyl methacrylate] | P340034 | C18H17NO2 | Thermal property | Thermal decomposition weight loss | 5 | 0 | %
Homopolymer | poly[2-(9H-carbazol-9-yl)ethyl methacrylate] | P340034 | C18H17NO2 | Thermal property | Melting temperature | 286.5 | 84.5 | C
Homopolymer | poly[2-(9H-carbazol-9-yl)ethyl methacrylate] | P340034 | C18H17NO2 | Electric property | Dielectric constant ac | 2.663 | 0
Homopolymer | poly[2-(9H-carbazol-9-yl)ethyl methacrylate] | P340034 | C18H17NO2 | Dilute solution property | Intrinsic viscosity eta | 0.2 | 0.02 | dl/g
Homopolymer | poly[2-(9H-carbazol-9-yl)ethyl methacrylate] | P340034 | C18H17NO2 | Polymer Information | SMILES | *CC(C(=O)OCCn1c2ccccc2c2c1cccc2)(C)*
Homopolymer | poly(9-acryloyl-9H-carbazole) | P340035 | C15H11NO | Physical property | Density | 1.3265 | 0.0001477143 | g/cm3
Homopolymer | poly(9-acryloyl-9H-carbazole) | P340035 | C15H11NO | Physical property | Specific volume | 0.7539 | 4.835714e-05 | cm3/g
Homopolymer | poly(9-acryloyl-9H-carbazole) | P340035 | C15H11NO | Thermal property | Glass transition temperature | 49.7 | 2139.953 | C
Homopolymer | poly(9-acryloyl-9H-carbazole) | P340035 | C15H11NO | Thermal property | Melting temperature | 173 | 2293.429 | C
Homopolymer | poly(9-acryloyl-9H-carbazole) | P340035 | C15H11NO | Polymer Information | SMILES | *CC(C(=O)n1c2ccccc2c2c1cccc2)*
Homopolymer | poly(diundecyl itaconate) | P340036 | C27H50O4 | Dilute solution property | Intrinsic viscosity eta | 0.353 | 0.0007053333 | dl/g
Homopolymer | poly(diundecyl itaconate) | P340036 | C27H50O4 | Polymer Information | SMILES | CCCCCCCCCCCOC(=O)CC(C(=O)OCCCCCCCCCCC)(C*)*
Homopolymer | poly[N-(1,1-dimethyl-3-oxobutyl)acrylamide] | P340037 | C9H15NO2 | Thermal property | Glass transition temperature | 83.2 | 176.3307 | C
Homopolymer | poly[N-(1,1-dimethyl-3-oxobutyl)acrylamide] | P340037 | C9H15NO2 | Thermal property | Thermal decomposition temperature | 290 | 62.22222 | C
Homopolymer | poly[N-(1,1-dimethyl-3-oxobutyl)acrylamide] | P340037 | C9H15NO2 | Thermal property | Thermal decomposition weight loss | 50 | 0 | %
Homopolymer | poly[N-(1,1-dimethyl-3-oxobutyl)acrylamide] | P340037 | C9H15NO2 | Physicochemical property | Cohesive energy density | 96.4 | 0 | cal/cm3
Homopolymer | poly[N-(1,1-dimethyl-3-oxobutyl)acrylamide] | P340037 | C9H15NO2 | Physicochemical property | Solubility parameter | 20.1 | 0 | (J/cm3)1/2
Homopolymer | poly[N-(1,1-dimethyl-3-oxobutyl)acrylamide] | P340037 | C9H15NO2 | Physicochemical property | Water absorption | 67 | 0 | wt%
Homopolymer | poly[N-(1,1-dimethyl-3-oxobutyl)acrylamide] | P340037 | C9H15NO2 | Dilute solution property | Intrinsic viscosity eta | 1.655 | 1.092033 | dl/g
Homopolymer | poly[N-(1,1-dimethyl-3-oxobutyl)acrylamide] | P340037 | C9H15NO2 | Heat characteristics | Softening temperature | 110 | 0 | C
Homopolymer | poly[N-(1,1-dimethyl-3-oxobutyl)acrylamide] | P340037 | C9H15NO2 | Polymer Information | SMILES | *CC(C(=O)NC(CC(=O)C)(C)C)*
Homopolymer | poly(dibutyl maleate) | P340038 | C6H10O2 | Polymer Information | SMILES | CCCCOC(=O)C(*)*
Homopolymer | poly[bis(2-ethylhexyl) itaconate] | P340039 | C21H38O4 | Polymer Information | SMILES | CCCCC(COC(=O)CC(C(=O)OCC(CCCC)CC)(C*)*)CC
Homopolymer | poly[N-ethyl-N-(1,4,7,10,13-pentaoxacyclopentadecane-2-ylmethyl)acrylamide] | P340040 | C16H29NO6 | Polymer Information | SMILES | *CC(C(=O)N(CC1COCCOCCOCCOCCO1)CC)*
Homopolymer | poly(4-chloro-3-methylphenyl acrylate) | P340041 | C10H9ClO2 | Polymer Information | SMILES | *CC(C(=O)Oc1ccc(c(c1)C)Cl)*
Homopolymer | poly(biphenyl-2-yl acrylate) | P340042 | C15H12O2 | Polymer Information | SMILES | *CC(C(=O)Oc1ccccc1c1ccccc1)*
Homopolymer | poly(cyanomethyl methacrylate) | P340043 | C6H7NO2 | Thermal property | Glass transition temperature | 91 | 0 | C
Homopolymer | poly(cyanomethyl methacrylate) | P340043 | C6H7NO2 | Thermal property | Thermal decomposition temperature | 252.5 | 208.3333 | C
Homopolymer | poly(cyanomethyl methacrylate) | P340043 | C6H7NO2 | Thermal property | Thermal decomposition weight loss | 10 | 0 | %
Homopolymer | poly(cyanomethyl methacrylate) | P340043 | C6H7NO2 | Dilute solution property | Intrinsic viscosity eta | 2.82 | 0 | dl/g
Homopolymer | poly(cyanomethyl methacrylate) | P340043 | C6H7NO2 | Polymer Information | SMILES | *C(C(=O)OCC#N)(C*)C
Homopolymer | poly(6-{4-[(4-methoxyphenoxy)carbonyl]phenoxy}hexyl methacrylate) | P340044 | C24H28O6 | Physical property | Density | 1.17 | 0.0001333333 | g/cm3
Homopolymer | poly(6-{4-[(4-methoxyphenoxy)carbonyl]phenoxy}hexyl methacrylate) | P340044 | C24H28O6 | Physical property | Specific volume | 0.856 | 0.000108 | cm3/g
Homopolymer | poly(6-{4-[(4-methoxyphenoxy)carbonyl]phenoxy}hexyl methacrylate) | P340044 | C24H28O6 | Thermal property | Glass transition temperature | 41 | 29.95556 | C
Homopolymer | poly(6-{4-[(4-methoxyphenoxy)carbonyl]phenoxy}hexyl methacrylate) | P340044 | C24H28O6 | Thermal property | Thermal decomposition temperature | 317 | 0 | C
Homopolymer | poly(6-{4-[(4-methoxyphenoxy)carbonyl]phenoxy}hexyl methacrylate) | P340044 | C24H28O6 | Thermal property | Thermal decomposition weight loss | 0 | 0 | %
Homopolymer | poly(6-{4-[(4-methoxyphenoxy)carbonyl]phenoxy}hexyl methacrylate) | P340044 | C24H28O6 | Thermal property | Lc phase transition temperature | 103 | 815.3261 | C
Homopolymer | poly(6-{4-[(4-methoxyphenoxy)carbonyl]phenoxy}hexyl methacrylate) | P340044 | C24H28O6 | Physicochemical property | Interfacial tension | 4.8 | 18.6148 | mN/m
Homopolymer | poly(6-{4-[(4-methoxyphenoxy)carbonyl]phenoxy}hexyl methacrylate) | P340044 | C24H28O6 | Physicochemical property | Surface tension | 32.7 | 17.33576 | mN/m
Homopolymer | poly(6-{4-[(4-methoxyphenoxy)carbonyl]phenoxy}hexyl methacrylate) | P340044 | C24H28O6 | Dilute solution property | Radius of gyration | 68.5 | 883.5536 | nm
Homopolymer | poly(6-{4-[(4-methoxyphenoxy)carbonyl]phenoxy}hexyl methacrylate) | P340044 | C24H28O6 | Dilute solution property | Second virial coefficient | 4.9e-05 | 3.926554e-09 | cm3*mol/g2
Homopolymer | poly(6-{4-[(4-methoxyphenoxy)carbonyl]phenoxy}hexyl methacrylate) | P340044 | C24H28O6 | Shear property | Dynamic shear properties storage modulus | 1e-05 | 6.266667e-09 | GPa
Homopolymer | poly(6-{4-[(4-methoxyphenoxy)carbonyl]phenoxy}hexyl methacrylate) | P340044 | C24H28O6 | Shear property | Dynamic shear properties loss modulus | 0.00022 | 0 | GPa
Homopolymer | poly(6-{4-[(4-methoxyphenoxy)carbonyl]phenoxy}hexyl methacrylate) | P340044 | C24H28O6 | Other physical property | Pvt relation pressure | 100.05 | 13320 | MPa
Homopolymer | poly(6-{4-[(4-methoxyphenoxy)carbonyl]phenoxy}hexyl methacrylate) | P340044 | C24H28O6 | Other physical property | Pvt relation specific volume | 0.8105 | 0.000243 | cm3/g
Homopolymer | poly(6-{4-[(4-methoxyphenoxy)carbonyl]phenoxy}hexyl methacrylate) | P340044 | C24H28O6 | Other physical property | Pvt relation temperature | 42.95 | 429.6033 | C
Homopolymer | poly(6-{4-[(4-methoxyphenoxy)carbonyl]phenoxy}hexyl methacrylate) | P340044 | C24H28O6 | Polymer Information | SMILES | *CC(C(=O)OCCCCCCOc1ccc(cc1)C(=O)Oc1ccc(cc1)OC)(C)*
Homopolymer | poly[1-(2-methacryloyloxyethyl)-6-cyanouracil] | P340045 | C11H11N3O4 | Polymer Information | SMILES | *CC(C(=O)OCCn1c(C#N)cc(=O)[nH]c1=O)(C)*
Homopolymer | poly(di-t-butyl fumarate) | P340046 | C6H10O2 | Thermal property | Thermal decomposition temperature | 180 | 0 | C
Homopolymer | poly(di-t-butyl fumarate) | P340046 | C6H10O2 | Dilute solution property | Intrinsic viscosity eta | 0.63 | 0 | dl/g
Homopolymer | poly(di-t-butyl fumarate) | P340046 | C6H10O2 | Polymer Information | SMILES | *C(C(=O)OC(C)(C)C)*
Homopolymer | poly[methyl(tert-butyl) fumarate] | P340047 | C9H14O4 | Thermal property | Glass transition temperature | 84 | 0 | C
Homopolymer | poly[methyl(tert-butyl) fumarate] | P340047 | C9H14O4 | Thermal property | Thermal decomposition temperature | 188 | 85.33333 | C
Homopolymer | poly[methyl(tert-butyl) fumarate] | P340047 | C9H14O4 | Dilute solution property | Intrinsic viscosity eta | 0.465 | 0.0003 | dl/g
Homopolymer | poly[methyl(tert-butyl) fumarate] | P340047 | C9H14O4 | Heat characteristics | Softening temperature | 235 | 450 | C
Homopolymer | poly[methyl(tert-butyl) fumarate] | P340047 | C9H14O4 | Polymer Information | SMILES | COC(=O)C(C(C(=O)OC(C)(C)C)*)*
Homopolymer | poly[tert-amyl(methyl) fumarate] | P340048 | C10H16O4 | Thermal property | Thermal decomposition temperature | 180 | 0 | C
Homopolymer | poly[tert-amyl(methyl) fumarate] | P340048 | C10H16O4 | Dilute solution property | Intrinsic viscosity eta | 0.35 | 0 | dl/g
Homopolymer | poly[tert-amyl(methyl) fumarate] | P340048 | C10H16O4 | Polymer Information | SMILES | COC(=O)C(C(C(=O)OC(CC)(C)C)*)*
Homopolymer | poly(di-t-amyl fumarate) | P340049 | C7H12O2 | Thermal property | Thermal decomposition temperature | 180 | 0 | C
Homopolymer | poly(di-t-amyl fumarate) | P340049 | C7H12O2 | Dilute solution property | Intrinsic viscosity eta | 0.15 | 0 | dl/g
Homopolymer | poly(di-t-amyl fumarate) | P340049 | C7H12O2 | Polymer Information | SMILES | CCC(OC(=O)C(*)*)(C)C
Homopolymer | poly[(methoxycarbonyl)(methyl)methylene] | P340050 | C4H6O2 | Polymer Information | SMILES | COC(=O)C(C)(*)*
Homopolymer | poly(2-nitrophenyl methacrylate) | P340051 | C10H9NO4 | Polymer Information | SMILES | *CC(C(=O)Oc1ccccc1[N+](=O)[O-])(C)*
Homopolymer | poly[5-(4-acryloyloxyphenyl)-10,15,20-triphenylporphyrin] | P340052 | C47H32N4O2 | Polymer Information | SMILES | *CC(C(=O)Oc1ccc(cc1)C1=C2C=CC(=N2)C(=c2ccc(=C(C3=NC(=C(c4[nH]c1cc4)c1ccccc1)C=C3)c1ccccc1)[nH]2)c1ccccc1)*
Homopolymer | poly(N-ethylacrylamide) | P340053 | C5H9NO | Physicochemical property | Cohesive energy density | 114.7 | 0 | cal/cm3
Homopolymer | poly(N-ethylacrylamide) | P340053 | C5H9NO | Physicochemical property | Hansen parameter delta-d: dispersion component | 17.3 | 0 | (J/cm3)1/2
Homopolymer | poly(N-ethylacrylamide) | P340053 | C5H9NO | Physicochemical property | Hansen parameter delta-h: hydrogen bonding | 13.3 | 0 | (J/cm3)1/2
Homopolymer | poly(N-ethylacrylamide) | P340053 | C5H9NO | Physicochemical property | Hansen parameter delta p polar | 2.13 | 0 | (J/cm3)1/2
Homopolymer | poly(N-ethylacrylamide) | P340053 | C5H9NO | Physicochemical property | Solubility parameter | 21.91 | 0 | (J/cm3)1/2
Homopolymer | poly(N-ethylacrylamide) | P340053 | C5H9NO | Polymer Information | SMILES | CCNC(=O)C(C*)*
Homopolymer | poly(N-propylacrylamide) | P340054 | C6H11NO | Dilute solution property | Intrinsic viscosity eta | 0.46 | 0 | dl/g
Homopolymer | poly(N-propylacrylamide) | P340054 | C6H11NO | Polymer Information | SMILES | CCCNC(=O)C(C*)*
Homopolymer | poly(N-cyclopropylacrylamide) | P340055 | C6H9NO | Dilute solution property | Intrinsic viscosity eta | 1.53 | 0 | dl/g
Homopolymer | poly(N-cyclopropylacrylamide) | P340055 | C6H9NO | Polymer Information | SMILES | *CC(C(=O)NC1CC1)*
Homopolymer | poly(N-ethylmethacrylamide) | P340056 | C6H11NO | Polymer Information | SMILES | CCNC(=O)C(C*)(C)*
Homopolymer | poly(N-propylmethacrylamide) | P340057 | C7H13NO | Dilute solution property | Intrinsic viscosity eta | 0.11 | 0 | dl/g
Homopolymer | poly(N-propylmethacrylamide) | P340057 | C7H13NO | Polymer Information | SMILES | CCCNC(=O)C(C*)(C)*
Homopolymer | poly(N-isopropylmethacrylamide) | P340058 | C7H13NO | Physicochemical property | Cohesive energy density | 106.18 | 0 | cal/cm3
Homopolymer | poly(N-isopropylmethacrylamide) | P340058 | C7H13NO | Physicochemical property | Hansen parameter delta-d: dispersion component | 17.56 | 0 | (J/cm3)1/2
Homopolymer | poly(N-isopropylmethacrylamide) | P340058 | C7H13NO | Physicochemical property | Hansen parameter delta-h: hydrogen bonding | 11.52 | 0 | (J/cm3)1/2
Homopolymer | poly(N-isopropylmethacrylamide) | P340058 | C7H13NO | Physicochemical property | Hansen parameter delta p polar | 1.84 | 0 | (J/cm3)1/2
Homopolymer | poly(N-isopropylmethacrylamide) | P340058 | C7H13NO | Physicochemical property | Solubility parameter | 21.084 | 0 | (J/cm3)1/2
Homopolymer | poly(N-isopropylmethacrylamide) | P340058 | C7H13NO | Dilute solution property | Intrinsic viscosity eta | 0.06 | 0 | dl/g
Homopolymer | poly(N-isopropylmethacrylamide) | P340058 | C7H13NO | Polymer Information | SMILES | *CC(C(=O)NC(C)C)(C)*
Homopolymer | poly(N-cyclopropylmethacrylamide) | P340059 | C7H11NO | Dilute solution property | Intrinsic viscosity eta | 0.3 | 0 | dl/g
Homopolymer | poly(N-cyclopropylmethacrylamide) | P340059 | C7H11NO | Polymer Information | SMILES | *CC(C(=O)NC1CC1)(C)*
Homopolymer | poly(N-ethyl-N-methylacrylamide) | P340060 | C6H11NO | Dilute solution property | Intrinsic viscosity eta | 1.84 | 0 | dl/g
Homopolymer | poly(N-ethyl-N-methylacrylamide) | P340060 | C6H11NO | Polymer Information | SMILES | *CC(C(=O)N(CC)C)*
Homopolymer | poly(N,N-diethylacrylamide) | P340061 | C7H13NO | Physicochemical property | Cohesive energy density | 109.4 | 0 | cal/cm3
Homopolymer | poly(N,N-diethylacrylamide) | P340061 | C7H13NO | Physicochemical property | Hansen parameter delta-d: dispersion component | 17.9 | 0 | (J/cm3)1/2
Homopolymer | poly(N,N-diethylacrylamide) | P340061 | C7H13NO | Physicochemical property | Hansen parameter delta-h: hydrogen bonding | 11.5 | 0 | (J/cm3)1/2
Homopolymer | poly(N,N-diethylacrylamide) | P340061 | C7H13NO | Physicochemical property | Hansen parameter delta p polar | 1.8 | 0 | (J/cm3)1/2
Homopolymer | poly(N,N-diethylacrylamide) | P340061 | C7H13NO | Physicochemical property | Solubility parameter | 21.4 | 0 | (J/cm3)1/2
Homopolymer | poly(N,N-diethylacrylamide) | P340061 | C7H13NO | Dilute solution property | Intrinsic viscosity eta | 0.35 | 0 | dl/g
Homopolymer | poly(N,N-diethylacrylamide) | P340061 | C7H13NO | Polymer Information | SMILES | *CC(C(=O)N(CC)CC)*
Homopolymer | poly(N,N-dipropylacrylamide) | P340062 | C9H17NO | Polymer Information | SMILES | CCCN(C(=O)C(C*)*)CCC
Homopolymer | poly(1-acryloylpyrrolidine) | P340063 | C7H11NO | Dilute solution property | Intrinsic viscosity eta | 0.21 | 0 | dl/g
Homopolymer | poly(1-acryloylpyrrolidine) | P340063 | C7H11NO | Polymer Information | SMILES | *CC(C(=O)N1CCCC1)*
Homopolymer | poly(2-{4-[(4-methoxyphenoxy)carbonyl]phenoxy}ethyl acrylate) | P340064 | C19H18O6 | Thermal property | Glass transition temperature | 70 | 0 | C
Homopolymer | poly(2-{4-[(4-methoxyphenoxy)carbonyl]phenoxy}ethyl acrylate) | P340064 | C19H18O6 | Thermal property | Lc phase transition temperature | 62 | 1593.867 | C
Homopolymer | poly(2-{4-[(4-methoxyphenoxy)carbonyl]phenoxy}ethyl acrylate) | P340064 | C19H18O6 | Polymer Information | SMILES | COc1ccc(cc1)OC(=O)c1ccc(cc1)OCCOC(=O)C(C*)*
Homopolymer | poly(6-{4-[(4-methoxyphenoxy)carbonyl]phenoxy}hexyl acrylate) | P340065 | C23H26O6 | Physical property | Density | 1.162 | 0.0005010667 | g/cm3
Homopolymer | poly(6-{4-[(4-methoxyphenoxy)carbonyl]phenoxy}hexyl acrylate) | P340065 | C23H26O6 | Physical property | Specific volume | 0.8608 | 0.000278744 | cm3/g
Homopolymer | poly(6-{4-[(4-methoxyphenoxy)carbonyl]phenoxy}hexyl acrylate) | P340065 | C23H26O6 | Thermal property | Glass transition temperature | 23 | 45.35714 | C
Homopolymer | poly(6-{4-[(4-methoxyphenoxy)carbonyl]phenoxy}hexyl acrylate) | P340065 | C23H26O6 | Thermal property | Lc phase transition temperature | 97 | 1146.961 | C
Homopolymer | poly(6-{4-[(4-methoxyphenoxy)carbonyl]phenoxy}hexyl acrylate) | P340065 | C23H26O6 | Electric property | Dielectric constant ac | 3.55 | 0.08333333
Homopolymer | poly(6-{4-[(4-methoxyphenoxy)carbonyl]phenoxy}hexyl acrylate) | P340065 | C23H26O6 | Electric property | Dielectric loss tangent | 0.045 | 0.0008333333
Homopolymer | poly(6-{4-[(4-methoxyphenoxy)carbonyl]phenoxy}hexyl acrylate) | P340065 | C23H26O6 | Physicochemical property | Gas diffusion coefficient d | 4.19e-07 | 5.970233e-14 | cm2/s
Homopolymer | poly(6-{4-[(4-methoxyphenoxy)carbonyl]phenoxy}hexyl acrylate) | P340065 | C23H26O6 | Physicochemical property | Gas permeability coefficient p | 1.5e-13 | 5.245435e-24 | cm3(STP)cm/(cm2*s*Pa)
Homopolymer | poly(6-{4-[(4-methoxyphenoxy)carbonyl]phenoxy}hexyl acrylate) | P340065 | C23H26O6 | Physicochemical property | Gas solubility coefficient s | 2.805e-07 | 1.5521e-12 | cm3(STP)/(cm3*Pa)
Homopolymer | poly(6-{4-[(4-methoxyphenoxy)carbonyl]phenoxy}hexyl acrylate) | P340065 | C23H26O6 | Physicochemical property | Surface tension | 31.8 | 9.418667 | mN/m
Homopolymer | poly(6-{4-[(4-methoxyphenoxy)carbonyl]phenoxy}hexyl acrylate) | P340065 | C23H26O6 | Dilute solution property | Radius of gyration | 1.8 | 0.1736961 | nm
Homopolymer | poly(6-{4-[(4-methoxyphenoxy)carbonyl]phenoxy}hexyl acrylate) | P340065 | C23H26O6 | Shear property | Dynamic shear properties storage modulus | 1.8e-07 | 0 | GPa
Homopolymer | poly(6-{4-[(4-methoxyphenoxy)carbonyl]phenoxy}hexyl acrylate) | P340065 | C23H26O6 | Polymer Information | SMILES | *CC(C(=O)OCCCCCCOc1ccc(cc1)C(=O)Oc1ccc(cc1)OC)*
Homopolymer | poly(2-{4-[(4-methoxyphenoxy)carbonyl]phenoxy}ethyl methacrylate) | P340066 | C20H20O6 | Thermal property | Lc phase transition temperature | 97 | 0 | C
Homopolymer | poly(2-{4-[(4-methoxyphenoxy)carbonyl]phenoxy}ethyl methacrylate) | P340066 | C20H20O6 | Polymer Information | SMILES | COc1ccc(cc1)OC(=O)c1ccc(cc1)OCCOC(=O)C(C*)(C)*
Homopolymer | poly(6-{4-[(4-buthoxyphenoxy)carbonyl]phenoxy}hexyl methacrylate) | P340067 | C27H34O6 | Thermal property | Glass transition temperature | 45.5 | 647.0606 | C
Homopolymer | poly(6-{4-[(4-buthoxyphenoxy)carbonyl]phenoxy}hexyl methacrylate) | P340067 | C27H34O6 | Thermal property | Lc phase transition temperature | 109 | 581.4199 | C
Homopolymer | poly(6-{4-[(4-buthoxyphenoxy)carbonyl]phenoxy}hexyl methacrylate) | P340067 | C27H34O6 | Shear property | Dynamic shear properties storage modulus | 1.2e-05 | 5.736364e-11 | GPa
Homopolymer | poly(6-{4-[(4-buthoxyphenoxy)carbonyl]phenoxy}hexyl methacrylate) | P340067 | C27H34O6 | Polymer Information | SMILES | CCCCOc1ccc(cc1)OC(=O)c1ccc(cc1)OCCCCCCOC(=O)C(C*)(C)*
Homopolymer | poly(2-{4-[(4-buthoxyphenoxy)carbonyl]phenoxy}ethyl methacrylate) | P340068 | C23H26O6 | Thermal property | Glass transition temperature | 137 | 0 | C
Homopolymer | poly(2-{4-[(4-buthoxyphenoxy)carbonyl]phenoxy}ethyl methacrylate) | P340068 | C23H26O6 | Thermal property | Lc phase transition temperature | 137 | 8871.467 | C
Homopolymer | poly(2-{4-[(4-buthoxyphenoxy)carbonyl]phenoxy}ethyl methacrylate) | P340068 | C23H26O6 | Polymer Information | SMILES | CCCCOc1ccc(cc1)OC(=O)c1ccc(cc1)OCCOC(=O)C(C*)(C)*
Homopolymer | poly[bis(p-methoxyphenyl) itaconate] | P340069 | C19H18O6 | Thermal property | Glass transition temperature | 119.5 | 75 | C
Homopolymer | poly[bis(p-methoxyphenyl) itaconate] | P340069 | C19H18O6 | Polymer Information | SMILES | COc1ccc(cc1)OC(=O)CC(C(=O)Oc1ccc(cc1)OC)(C*)*
Homopolymer | poly(1-ethoxy-2,2,2-trifluoroethyl acrylate) | P340070 | C7H9F3O3 | Optical property | Refractive index | 1.4163 | 0
Homopolymer | poly(1-ethoxy-2,2,2-trifluoroethyl acrylate) | P340070 | C7H9F3O3 | Thermal property | Glass transition temperature | 5 | 0 | C
Homopolymer | poly(1-ethoxy-2,2,2-trifluoroethyl acrylate) | P340070 | C7H9F3O3 | Thermal property | Thermal decomposition temperature | 235 | 0 | C
Homopolymer | poly(1-ethoxy-2,2,2-trifluoroethyl acrylate) | P340070 | C7H9F3O3 | Thermal property | Thermal decomposition weight loss | 1 | 0 | %
Homopolymer | poly(1-ethoxy-2,2,2-trifluoroethyl acrylate) | P340070 | C7H9F3O3 | Thermal property | Specific heat capacity cp | 0.29005 | 0.00496947 | cal/(g*C)
Homopolymer | poly(1-ethoxy-2,2,2-trifluoroethyl acrylate) | P340070 | C7H9F3O3 | Polymer Information | SMILES | CCOC(C(F)(F)F)OC(=O)C(C*)*
Homopolymer | poly(1-ethoxy-2,2,2-trifluoroethyl methacrylate) | P340071 | C8H11F3O3 | Optical property | Refractive index | 1.424 | 0
Homopolymer | poly(1-ethoxy-2,2,2-trifluoroethyl methacrylate) | P340071 | C8H11F3O3 | Thermal property | Glass transition temperature | 60 | 0 | C
Homopolymer | poly(1-ethoxy-2,2,2-trifluoroethyl methacrylate) | P340071 | C8H11F3O3 | Thermal property | Thermal decomposition temperature | 260 | 0 | C
Homopolymer | poly(1-ethoxy-2,2,2-trifluoroethyl methacrylate) | P340071 | C8H11F3O3 | Thermal property | Thermal decomposition weight loss | 1 | 0 | %
Homopolymer | poly(1-ethoxy-2,2,2-trifluoroethyl methacrylate) | P340071 | C8H11F3O3 | Thermal property | Specific heat capacity cp | 0.3455 | 0.004077453 | cal/(g*C)
Homopolymer | poly(1-ethoxy-2,2,2-trifluoroethyl methacrylate) | P340071 | C8H11F3O3 | Polymer Information | SMILES | CCOC(C(F)(F)F)OC(=O)C(C*)(C)*
Homopolymer | poly(6-{4-[(4-butoxyphenoxy)carbonyl]phenoxy}hexyl 2-chloroacrylate) | P340072 | C26H31ClO6 | Thermal property | Glass transition temperature | 74 | 1550.5 | C
Homopolymer | poly(6-{4-[(4-butoxyphenoxy)carbonyl]phenoxy}hexyl 2-chloroacrylate) | P340072 | C26H31ClO6 | Thermal property | Lc phase transition temperature | 108 | 33.33333 | C
Homopolymer | poly(6-{4-[(4-butoxyphenoxy)carbonyl]phenoxy}hexyl 2-chloroacrylate) | P340072 | C26H31ClO6 | Electric property | Dielectric constant ac | 3.35 | 0.03
Homopolymer | poly(6-{4-[(4-butoxyphenoxy)carbonyl]phenoxy}hexyl 2-chloroacrylate) | P340072 | C26H31ClO6 | Electric property | Dielectric loss tangent | 0.056 | 0
Homopolymer | poly(6-{4-[(4-butoxyphenoxy)carbonyl]phenoxy}hexyl 2-chloroacrylate) | P340072 | C26H31ClO6 | Polymer Information | SMILES | CCCCOc1ccc(cc1)OC(=O)c1ccc(cc1)OCCCCCCOC(=O)C(C*)(Cl)*
Homopolymer | poly{2-[(heptadecafluorooctylsulfonyl)methylamino]ethyl acrylate} | P340073 | C14H10F17NO4S | Thermal property | Melting temperature | 115 | 0 | C
Homopolymer | poly{2-[(heptadecafluorooctylsulfonyl)methylamino]ethyl acrylate} | P340073 | C14H10F17NO4S | Dilute solution property | Radius of gyration | 19.6 | 349.533 | nm
Homopolymer | poly{2-[(heptadecafluorooctylsulfonyl)methylamino]ethyl acrylate} | P340073 | C14H10F17NO4S | Polymer Information | SMILES | *CC(C(=O)OCCN(S(=O)(=O)C(C(C(C(C(C(C(C(F)(F)F)(F)F)(F)F)(F)F)(F)F)(F)F)(F)F)(F)F)C)*
Homopolymer | poly{2-[butyl(heptadecafluorooctylsulfonyl)amino]ethyl acrylate} | P340074 | C17H16F17NO4S | Physicochemical property | Surface tension | 11.7 | 0 | mN/m
Homopolymer | poly{2-[butyl(heptadecafluorooctylsulfonyl)amino]ethyl acrylate} | P340074 | C17H16F17NO4S | Physicochemical property | Contact angle | 78.5 | 1741.667 | degree
Homopolymer | poly{2-[butyl(heptadecafluorooctylsulfonyl)amino]ethyl acrylate} | P340074 | C17H16F17NO4S | Polymer Information | SMILES | CCCCN(S(=O)(=O)C(C(C(C(C(C(C(C(F)(F)F)(F)F)(F)F)(F)F)(F)F)(F)F)(F)F)(F)F)CCOC(=O)C(C*)*
Homopolymer | poly{4-[(heptadecafluorooctylsulfonyl)methylamino]butyl acrylate} | P340075 | C16H14F17NO4S | Physicochemical property | Surface tension | 11 | 0 | mN/m
Homopolymer | poly{4-[(heptadecafluorooctylsulfonyl)methylamino]butyl acrylate} | P340075 | C16H14F17NO4S | Physicochemical property | Contact angle | 94.5 | 272.25 | degree
Homopolymer | poly{4-[(heptadecafluorooctylsulfonyl)methylamino]butyl acrylate} | P340075 | C16H14F17NO4S | Polymer Information | SMILES | *CC(C(=O)OCCCCN(S(=O)(=O)C(C(C(C(C(C(C(C(F)(F)F)(F)F)(F)F)(F)F)(F)F)(F)F)(F)F)(F)F)C)*
Homopolymer | poly(2-{[(heptadecafluorooctyl)sulfonyl](propyl)amino}ethyl methacrylate) | P340076 | C17H16F17NO4S | Physicochemical property | Surface tension | 14.1 | 0 | mN/m
Homopolymer | poly(2-{[(heptadecafluorooctyl)sulfonyl](propyl)amino}ethyl methacrylate) | P340076 | C17H16F17NO4S | Physicochemical property | Contact angle | 88.5 | 408.3333 | degree
Homopolymer | poly(2-{[(heptadecafluorooctyl)sulfonyl](propyl)amino}ethyl methacrylate) | P340076 | C17H16F17NO4S | Polymer Information | SMILES | CCCN(S(=O)(=O)C(C(C(C(C(C(C(C(F)(F)F)(F)F)(F)F)(F)F)(F)F)(F)F)(F)F)(F)F)CCOC(=O)C(C*)(C)*
Homopolymer | poly(2-thienyl methacrylate) | P340077 | C9H10O2S | Thermal property | Glass transition temperature | 66 | 42.18182 | C
Homopolymer | poly(2-thienyl methacrylate) | P340077 | C9H10O2S | Polymer Information | SMILES | *CC(C(=O)OCc1cccs1)(C)*
Homopolymer | poly(selenophen-2-ylmethyl methacrylate) | P340078 | C9H10O2Se | Thermal property | Glass transition temperature | 56 | 18.10989 | C
Homopolymer | poly(selenophen-2-ylmethyl methacrylate) | P340078 | C9H10O2Se | Polymer Information | SMILES | *CC(C(=O)OCc1ccc[se]1)(C)*
Homopolymer | poly(1,4,7,10,13-pentaoxacyclohexadecane-15-ylmethyl methacrylate) | P340079 | C16H28O7 | Thermal property | Glass transition temperature | 25 | 0 | C
Homopolymer | poly(1,4,7,10,13-pentaoxacyclohexadecane-15-ylmethyl methacrylate) | P340079 | C16H28O7 | Polymer Information | SMILES | *CC(C(=O)OCC1COCCOCCOCCOCCOC1)(C)*
Homopolymer | poly[bis(p-ethoxyphenyl) itaconate] | P340080 | C21H22O6 | Thermal property | Glass transition temperature | 110.5 | 96.33333 | C
Homopolymer | poly[bis(p-ethoxyphenyl) itaconate] | P340080 | C21H22O6 | Polymer Information | SMILES | CCOc1ccc(cc1)OC(=O)CC(C(=O)Oc1ccc(cc1)OCC)(C*)*
Homopolymer | poly[bis(p-propoxyphenyl) itaconate] | P340081 | C23H26O6 | Thermal property | Glass transition temperature | 94.5 | 208.3333 | C
Homopolymer | poly[bis(p-propoxyphenyl) itaconate] | P340081 | C23H26O6 | Polymer Information | SMILES | CCCOc1ccc(cc1)OC(=O)CC(C(=O)Oc1ccc(cc1)OCCC)(C*)*
Homopolymer | poly[bis(p-pentoxyphenyl) itaconate] | P340082 | C27H34O6 | Thermal property | Glass transition temperature | 73.5 | 96.33333 | C
Homopolymer | poly[bis(p-pentoxyphenyl) itaconate] | P340082 | C27H34O6 | Polymer Information | SMILES | CCCCCOc1ccc(cc1)OC(=O)CC(C(=O)Oc1ccc(cc1)OCCCCC)(C*)*
Homopolymer | poly{bis[p-(heptyloxy)phenyl] itaconate} | P340083 | C31H42O6 | Thermal property | Glass transition temperature | 111 | 48 | C
Homopolymer | poly{bis[p-(heptyloxy)phenyl] itaconate} | P340083 | C31H42O6 | Thermal property | Specific heat capacity cp | 0.308 | 0 | cal/(g*C)
Homopolymer | poly{bis[p-(heptyloxy)phenyl] itaconate} | P340083 | C31H42O6 | Polymer Information | SMILES | CCCCCCCOc1ccc(cc1)OC(=O)CC(C(=O)Oc1ccc(cc1)OCCCCCCC)(C*)*
Homopolymer | poly[4-({4-[(4-cyanobenzoyl)oxy]benzoyl}oxy)butyl acrylate] | P340084 | C22H19NO6 | Thermal property | Glass transition temperature | 40 | 0 | C
Homopolymer | poly[4-({4-[(4-cyanobenzoyl)oxy]benzoyl}oxy)butyl acrylate] | P340084 | C22H19NO6 | Thermal property | Lc phase transition temperature | 121 | 0 | C
Homopolymer | poly[4-({4-[(4-cyanobenzoyl)oxy]benzoyl}oxy)butyl acrylate] | P340084 | C22H19NO6 | Polymer Information | SMILES | *CC(C(=O)OCCCCOC(=O)c1ccc(cc1)OC(=O)c1ccc(cc1)C#N)*
Homopolymer | poly[5-({4-[(4-cyanobenzoyl)oxy]benzoyl}oxy)pentyl acrylate] | P340085 | C23H21NO6 | Thermal property | Glass transition temperature | 30 | 0 | C
Homopolymer | poly[5-({4-[(4-cyanobenzoyl)oxy]benzoyl}oxy)pentyl acrylate] | P340085 | C23H21NO6 | Thermal property | Lc phase transition temperature | 105 | 0 | C
Homopolymer | poly[5-({4-[(4-cyanobenzoyl)oxy]benzoyl}oxy)pentyl acrylate] | P340085 | C23H21NO6 | Polymer Information | SMILES | *CC(C(=O)OCCCCCOC(=O)c1ccc(cc1)OC(=O)c1ccc(cc1)C#N)*
Homopolymer | poly[6-({4-[(4-cyanobenzoyl)oxy]benzoyl}oxy)hexyl acrylate] | P340086 | C24H23NO6 | Thermal property | Glass transition temperature | 30 | 0 | C
Homopolymer | poly[6-({4-[(4-cyanobenzoyl)oxy]benzoyl}oxy)hexyl acrylate] | P340086 | C24H23NO6 | Thermal property | Lc phase transition temperature | 103 | 0 | C
Homopolymer | poly[6-({4-[(4-cyanobenzoyl)oxy]benzoyl}oxy)hexyl acrylate] | P340086 | C24H23NO6 | Polymer Information | SMILES | *CC(C(=O)OCCCCCCOC(=O)c1ccc(cc1)OC(=O)c1ccc(cc1)C#N)*
Homopolymer | poly[7-({4-[(4-cyanobenzoyl)oxy]benzoyl}oxy)heptyl acrylate] | P340087 | C25H25NO6 | Thermal property | Glass transition temperature | 20 | 0 | C
Homopolymer | poly[7-({4-[(4-cyanobenzoyl)oxy]benzoyl}oxy)heptyl acrylate] | P340087 | C25H25NO6 | Thermal property | Lc phase transition temperature | 92 | 0 | C
Homopolymer | poly[7-({4-[(4-cyanobenzoyl)oxy]benzoyl}oxy)heptyl acrylate] | P340087 | C25H25NO6 | Polymer Information | SMILES | *CC(C(=O)OCCCCCCCOC(=O)c1ccc(cc1)OC(=O)c1ccc(cc1)C#N)*
Homopolymer | poly[8-({4-[(4-cyanobenzoyl)oxy]benzoyl}oxy)octyl acrylate] | P340088 | C26H27NO6 | Thermal property | Glass transition temperature | 15 | 0 | C
Homopolymer | poly[8-({4-[(4-cyanobenzoyl)oxy]benzoyl}oxy)octyl acrylate] | P340088 | C26H27NO6 | Thermal property | Lc phase transition temperature | 110 | 0 | C
Homopolymer | poly[8-({4-[(4-cyanobenzoyl)oxy]benzoyl}oxy)octyl acrylate] | P340088 | C26H27NO6 | Polymer Information | SMILES | *CC(C(=O)OCCCCCCCCOC(=O)c1ccc(cc1)OC(=O)c1ccc(cc1)C#N)*
Homopolymer | poly[9-({4-[(4-cyanobenzoyl)oxy]benzoyl}oxy)nonyl acrylate] | P340089 | C27H29NO6 | Thermal property | Glass transition temperature | 15 | 0 | C
Homopolymer | poly[9-({4-[(4-cyanobenzoyl)oxy]benzoyl}oxy)nonyl acrylate] | P340089 | C27H29NO6 | Thermal property | Lc phase transition temperature | 107 | 0 | C
Homopolymer | poly[9-({4-[(4-cyanobenzoyl)oxy]benzoyl}oxy)nonyl acrylate] | P340089 | C27H29NO6 | Polymer Information | SMILES | *CC(C(=O)OCCCCCCCCCOC(=O)c1ccc(cc1)OC(=O)c1ccc(cc1)C#N)*
Homopolymer | poly[10-({4-[(4-cyanobenzoyl)oxy]benzoyl}oxy)decyl acrylate] | P340090 | C28H31NO6 | Thermal property | Glass transition temperature | 15 | 0 | C
Homopolymer | poly[10-({4-[(4-cyanobenzoyl)oxy]benzoyl}oxy)decyl acrylate] | P340090 | C28H31NO6 | Thermal property | Lc phase transition temperature | 102 | 0 | C
Homopolymer | poly[10-({4-[(4-cyanobenzoyl)oxy]benzoyl}oxy)decyl acrylate] | P340090 | C28H31NO6 | Polymer Information | SMILES | *CC(C(=O)OCCCCCCCCCCOC(=O)c1ccc(cc1)OC(=O)c1ccc(cc1)C#N)*
Homopolymer | poly[12-({4-[(4-cyanobenzoyl)oxy]benzoyl}oxy)dodecyl acrylate] | P340091 | C30H35NO6 | Thermal property | Glass transition temperature | 15 | 0 | C
Homopolymer | poly[12-({4-[(4-cyanobenzoyl)oxy]benzoyl}oxy)dodecyl acrylate] | P340091 | C30H35NO6 | Thermal property | Lc phase transition temperature | 80 | 550.4 | C
Homopolymer | poly[12-({4-[(4-cyanobenzoyl)oxy]benzoyl}oxy)dodecyl acrylate] | P340091 | C30H35NO6 | Polymer Information | SMILES | *CC(C(=O)OCCCCCCCCCCCCOC(=O)c1ccc(cc1)OC(=O)c1ccc(cc1)C#N)*
Homopolymer | poly(3,6,9,12,15,18,21,24-octaoxapentacosanyl methacrylate) | P340092 | C21H40O10 | Thermal property | Glass transition temperature | -58 | 0 | C
Homopolymer | poly(3,6,9,12,15,18,21,24-octaoxapentacosanyl methacrylate) | P340092 | C21H40O10 | Polymer Information | SMILES | COCCOCCOCCOCCOCCOCCOCCOCCOC(=O)C(C*)(C)*
Homopolymer | poly[bis(2-methoxyethyl) itaconate] | P340093 | C11H18O6 | Thermal property | Glass transition temperature | 29 | 0 | C
Homopolymer | poly[bis(2-methoxyethyl) itaconate] | P340093 | C11H18O6 | Polymer Information | SMILES | COCCOC(=O)CC(C(=O)OCCOC)(C*)*
Homopolymer | poly{bis[2-(2-methoxyethoxy)ethyl] itaconate} | P340094 | C15H26O8 | Thermal property | Glass transition temperature | -72 | 400.7111 | C
Homopolymer | poly{bis[2-(2-methoxyethoxy)ethyl] itaconate} | P340094 | C15H26O8 | Polymer Information | SMILES | COCCOCCOC(=O)CC(C(=O)OCCOCCOC)(C*)*
Homopolymer | poly[bis(3,6,9-trioxadecyl) itaconate] | P340095 | C19H34O10 | Thermal property | Glass transition temperature | -55 | 80.26667 | C
Homopolymer | poly[bis(3,6,9-trioxadecyl) itaconate] | P340095 | C19H34O10 | Polymer Information | SMILES | COCCOCCOCCOC(=O)CC(C(=O)OCCOCCOCCOC)(C*)*
Homopolymer | poly[bis(3,6,9,12,15,18,21-heptaoxadocosyl) itaconate] | P340096 | C35H66O18 | Thermal property | Glass transition temperature | -71 | 0 | C
Homopolymer | poly[bis(3,6,9,12,15,18,21-heptaoxadocosyl) itaconate] | P340096 | C35H66O18 | Polymer Information | SMILES | COCCOCCOCCOCCOCCOCCOCCOC(=O)CC(C(=O)OCCOCCOCCOCCOCCOCCOCCOC)(C*)*
Homopolymer | poly(2,2,3,3,3-pentafluoropropyl methacrylate) | P340097 | C7H7F5O2 | Physical property | Density | 1.5204 | 0 | g/cm3
Homopolymer | poly(2,2,3,3,3-pentafluoropropyl methacrylate) | P340097 | C7H7F5O2 | Physical property | Specific volume | 0.65772 | 0 | cm3/g
Homopolymer | poly(2,2,3,3,3-pentafluoropropyl methacrylate) | P340097 | C7H7F5O2 | Thermal property | Glass transition temperature | 77 | 0 | C
Homopolymer | poly(2,2,3,3,3-pentafluoropropyl methacrylate) | P340097 | C7H7F5O2 | Electric property | Dielectric loss factor | 0.072 | 0
Homopolymer | poly(2,2,3,3,3-pentafluoropropyl methacrylate) | P340097 | C7H7F5O2 | Physicochemical property | Surface tension | 15.5 | 0 | mN/m
Homopolymer | poly(2,2,3,3,3-pentafluoropropyl methacrylate) | P340097 | C7H7F5O2 | Physicochemical property | Contact angle | 52 | 161.3333 | degree
Homopolymer | poly(2,2,3,3,3-pentafluoropropyl methacrylate) | P340097 | C7H7F5O2 | Dilute solution property | Intrinsic viscosity eta | 0.96 | 0.27 | dl/g
Homopolymer | poly(2,2,3,3,3-pentafluoropropyl methacrylate) | P340097 | C7H7F5O2 | Polymer Information | SMILES | *CC(C(=O)OCC(C(F)(F)F)(F)F)(C)*
Homopolymer | poly(3,3,4,4,5,5,6,6,7,7,8,8,9,9,10,10,10-heptadecafluorodecyl methacrylate) | P340098 | C14H9F17O2 | Physical property | Density | 1.7427 | 0 | g/cm3
Homopolymer | poly(3,3,4,4,5,5,6,6,7,7,8,8,9,9,10,10,10-heptadecafluorodecyl methacrylate) | P340098 | C14H9F17O2 | Physical property | Specific volume | 0.57382 | 0 | cm3/g
Homopolymer | poly(3,3,4,4,5,5,6,6,7,7,8,8,9,9,10,10,10-heptadecafluorodecyl methacrylate) | P340098 | C14H9F17O2 | Thermal property | Glass transition temperature | 37 | 421.9524 | C
Homopolymer | poly(3,3,4,4,5,5,6,6,7,7,8,8,9,9,10,10,10-heptadecafluorodecyl methacrylate) | P340098 | C14H9F17O2 | Thermal property | Heat of fusion mol conversion | 3.7 | 0 | kcal/mol
Homopolymer | poly(3,3,4,4,5,5,6,6,7,7,8,8,9,9,10,10,10-heptadecafluorodecyl methacrylate) | P340098 | C14H9F17O2 | Thermal property | Thermal decomposition temperature | 260 | 8426.667 | C
Homopolymer | poly(3,3,4,4,5,5,6,6,7,7,8,8,9,9,10,10,10-heptadecafluorodecyl methacrylate) | P340098 | C14H9F17O2 | Thermal property | Thermal decomposition weight loss | 21 | 1551.2 | %
Homopolymer | poly(3,3,4,4,5,5,6,6,7,7,8,8,9,9,10,10,10-heptadecafluorodecyl methacrylate) | P340098 | C14H9F17O2 | Thermal property | Melting temperature | 88 | 0 | C
Homopolymer | poly(3,3,4,4,5,5,6,6,7,7,8,8,9,9,10,10,10-heptadecafluorodecyl methacrylate) | P340098 | C14H9F17O2 | Electric property | Dielectric loss factor | 0.035 | 0.0003
Homopolymer | poly(3,3,4,4,5,5,6,6,7,7,8,8,9,9,10,10,10-heptadecafluorodecyl methacrylate) | P340098 | C14H9F17O2 | Physicochemical property | Surface tension | 8.8 | 0 | mN/m
Homopolymer | poly(3,3,4,4,5,5,6,6,7,7,8,8,9,9,10,10,10-heptadecafluorodecyl methacrylate) | P340098 | C14H9F17O2 | Dilute solution property | Intrinsic viscosity eta | 0.425 | 0.004033333 | dl/g
Homopolymer | poly(3,3,4,4,5,5,6,6,7,7,8,8,9,9,10,10,10-heptadecafluorodecyl methacrylate) | P340098 | C14H9F17O2 | Polymer Information | SMILES | *CC(C(=O)OCCC(C(C(C(C(C(C(C(F)(F)F)(F)F)(F)F)(F)F)(F)F)(F)F)(F)F)(F)F)(C)*
Homopolymer | poly(2,4,6-tribromophenyl acrylate) | P340099 | C9H5Br3O2 | Thermal property | Glass transition temperature | 149.5 | 0 | C
Homopolymer | poly(2,4,6-tribromophenyl acrylate) | P340099 | C9H5Br3O2 | Thermal property | Thermal decomposition temperature | 386.07 | 0 | C
Homopolymer | poly(2,4,6-tribromophenyl acrylate) | P340099 | C9H5Br3O2 | Thermal property | Thermal decomposition weight loss | 50 | 0 | %
Homopolymer | poly(2,4,6-tribromophenyl acrylate) | P340099 | C9H5Br3O2 | Polymer Information | SMILES | *CC(C(=O)Oc1c(Br)cc(cc1Br)Br)*
Homopolymer | poly(2-furylmethyl acrylate) | P340100 | C8H8O3 | Thermal property | Glass transition temperature | 48 | 0 | C
Homopolymer | poly(2-furylmethyl acrylate) | P340100 | C8H8O3 | Polymer Information | SMILES | *CC(C(=O)OCc1ccco1)*
Homopolymer | poly(2-acrylamido anthraquinone) | P340101 | C17H11NO3 | Thermal property | Glass transition temperature | 128 | 0 | C
Homopolymer | poly(2-acrylamido anthraquinone) | P340101 | C17H11NO3 | Thermal property | Melting temperature | 190 | 200 | C
Homopolymer | poly(2-acrylamido anthraquinone) | P340101 | C17H11NO3 | Polymer Information | SMILES | *CC(C(=O)Nc1ccc2c(c1)C(=O)c1c(C2=O)cccc1)*
Homopolymer | poly(2,6-dimethylphenyl methacrylate) ;poly(2,6-xylenyl methacrylate) | P340102 | C12H14O2 | Physical property | Density | 1.143 | 1.028571e-05 | g/cm3
Homopolymer | poly(2,6-dimethylphenyl methacrylate) ;poly(2,6-xylenyl methacrylate) | P340102 | C12H14O2 | Physical property | Specific volume | 0.8763 | 1.564571e-05 | cm3/g
Homopolymer | poly(2,6-dimethylphenyl methacrylate) ;poly(2,6-xylenyl methacrylate) | P340102 | C12H14O2 | Thermal property | Glass transition temperature | 167 | 92.72727 | C
Homopolymer | poly(2,6-dimethylphenyl methacrylate) ;poly(2,6-xylenyl methacrylate) | P340102 | C12H14O2 | Electric property | Dielectric constant ac | 3.093 | 0
Homopolymer | poly(2,6-dimethylphenyl methacrylate) ;poly(2,6-xylenyl methacrylate) | P340102 | C12H14O2 | Electric property | Dielectric loss factor | 0.18 | 0
Homopolymer | poly(2,6-dimethylphenyl methacrylate) ;poly(2,6-xylenyl methacrylate) | P340102 | C12H14O2 | Physicochemical property | Cohesive energy density | 85.3 | 0 | cal/cm3
Homopolymer | poly(2,6-dimethylphenyl methacrylate) ;poly(2,6-xylenyl methacrylate) | P340102 | C12H14O2 | Physicochemical property | Solubility parameter | 18.9 | 0 | (J/cm3)1/2
Homopolymer | poly(2,6-dimethylphenyl methacrylate) ;poly(2,6-xylenyl methacrylate) | P340102 | C12H14O2 | Other physical property | Pvt relation specific volume | 0.88 | 0 | cm3/g
Homopolymer | poly(2,6-dimethylphenyl methacrylate) ;poly(2,6-xylenyl methacrylate) | P340102 | C12H14O2 | Other physical property | Pvt relation temperature | 25 | 0 | C
Homopolymer | poly(2,6-dimethylphenyl methacrylate) ;poly(2,6-xylenyl methacrylate) | P340102 | C12H14O2 | Polymer Information | SMILES | *CC(C(=O)Oc1c(C)cccc1C)(C)*
Homopolymer | poly(2,3-dimethylphenyl methacrylate) ;poly(2,3-xylenyl methacrylate) | P340103 | C12H14O2 | Physical property | Density | 1.156 | 0 | g/cm3
Homopolymer | poly(2,3-dimethylphenyl methacrylate) ;poly(2,3-xylenyl methacrylate) | P340103 | C12H14O2 | Physical property | Specific volume | 0.8651 | 0 | cm3/g
Homopolymer | poly(2,3-dimethylphenyl methacrylate) ;poly(2,3-xylenyl methacrylate) | P340103 | C12H14O2 | Thermal property | Glass transition temperature | 120 | 33.33333 | C
Homopolymer | poly(2,3-dimethylphenyl methacrylate) ;poly(2,3-xylenyl methacrylate) | P340103 | C12H14O2 | Physicochemical property | Cohesive energy density | 84.4 | 0 | cal/cm3
Homopolymer | poly(2,3-dimethylphenyl methacrylate) ;poly(2,3-xylenyl methacrylate) | P340103 | C12H14O2 | Physicochemical property | Solubility parameter | 18.8 | 0 | (J/cm3)1/2
Homopolymer | poly(2,3-dimethylphenyl methacrylate) ;poly(2,3-xylenyl methacrylate) | P340103 | C12H14O2 | Polymer Information | SMILES | *CC(C(=O)Oc1cccc(c1C)C)(C)*
Homopolymer | poly(n-pentyl acrylate) | P340104 | C8H14O2 | Thermal property | Glass transition temperature | -57 | 0 | C
Homopolymer | poly(n-pentyl acrylate) | P340104 | C8H14O2 | Polymer Information | SMILES | CCCCCOC(=O)C(C*)*
Homopolymer | poly(pyren-1-ylmethyl methacrylate) | P340105 | C21H16O2 | Polymer Information | SMILES | *CC(C(=O)OCc1ccc2c3c1ccc1c3c(cc2)ccc1)(C)*
Homopolymer | poly(2-{ethyl[p-(tricyanoethenyl)phenyl]amino}ethyl methacrylate) | P340106 | C19H18N4O2 | Polymer Information | SMILES | CCN(c1ccc(cc1)C(=C(C#N)C#N)C#N)CCOC(=O)C(C*)(C)*
Homopolymer | poly(2-{ethyl[p-(4-nitro-1-naphthylazo)phenyl]amino}ethyl methacrylate) | P340107 | C24H24N4O4 | Thermal property | Glass transition temperature | 116 | 0 | C
Homopolymer | poly(2-{ethyl[p-(4-nitro-1-naphthylazo)phenyl]amino}ethyl methacrylate) | P340107 | C24H24N4O4 | Polymer Information | SMILES | CCN(c1ccc(cc1)N=Nc1ccc(c2c1cccc2)[N+](=O)[O-])CCOC(=O)C(C*)(C)*
Homopolymer | poly(1-adamantyl acrylate) | P340108 | C13H18O2 | Optical property | Refractive index | 1.4913 | 0
Homopolymer | poly(1-adamantyl acrylate) | P340108 | C13H18O2 | Thermal property | Glass transition temperature | 156 | 218.4 | C
Homopolymer | poly(1-adamantyl acrylate) | P340108 | C13H18O2 | Thermal property | Thermal decomposition temperature | 358 | 4216.267 | C
Homopolymer | poly(1-adamantyl acrylate) | P340108 | C13H18O2 | Thermal property | Thermal decomposition weight loss | 2.5 | 8.333333 | %
Homopolymer | poly(1-adamantyl acrylate) | P340108 | C13H18O2 | Physicochemical property | Water absorption | 0.42 | 0 | wt%
Homopolymer | poly(1-adamantyl acrylate) | P340108 | C13H18O2 | Tensile property | Elongation at break | 1.47 | 0 | %
Homopolymer | poly(1-adamantyl acrylate) | P340108 | C13H18O2 | Tensile property | Tensile modulus | 1.13 | 0 | GPa
Homopolymer | poly(1-adamantyl acrylate) | P340108 | C13H18O2 | Tensile property | Tensile stress strength at break | 0.0143 | 0 | GPa
Homopolymer | poly(1-adamantyl acrylate) | P340108 | C13H18O2 | Flexural property | Dynamic flexural properties storage modulus | 1.03 | 0 | GPa
Homopolymer | poly(1-adamantyl acrylate) | P340108 | C13H18O2 | Polymer Information | SMILES | *CC(C(=O)OC12CC3CC(C2)CC(C1)C3)*
Homopolymer | poly(di-1-adamantyl fumarate) | P340109 | C12H16O2 | Thermal property | Thermal decomposition temperature | 306 | 1633.333 | C
Homopolymer | poly(di-1-adamantyl fumarate) | P340109 | C12H16O2 | Thermal property | Thermal decomposition weight loss | 0 | 0 | %
Homopolymer | poly(di-1-adamantyl fumarate) | P340109 | C12H16O2 | Polymer Information | SMILES | *C(C(=O)OC12CC3CC(C2)CC(C1)C3)*
Homopolymer | poly(di-3,5-dimethyl-1-adamantyl fumarate) | P340110 | C14H20O2 | Thermal property | Thermal decomposition temperature | 347.5 | 3675 | C
Homopolymer | poly(di-3,5-dimethyl-1-adamantyl fumarate) | P340110 | C14H20O2 | Thermal property | Thermal decomposition weight loss | 0 | 0 | %
Homopolymer | poly(di-3,5-dimethyl-1-adamantyl fumarate) | P340110 | C14H20O2 | Dilute solution property | Intrinsic viscosity eta | 0.08 | 0 | dl/g
Homopolymer | poly(di-3,5-dimethyl-1-adamantyl fumarate) | P340110 | C14H20O2 | Polymer Information | SMILES | O=C(C(*)*)OC12CC3CC(C2)(CC(C1)(C3)C)C
Homopolymer | poly(1-adamantyl isopropyl fumarate) | P340111 | C17H24O4 | Polymer Information | SMILES | *C(C(C(=O)OC(C)C)*)C(=O)OC12CC3CC(C2)CC(C1)C3
Homopolymer | poly(3,5-dimethyl-1-adamantyl isopropyl fumarate) | P340112 | C19H28O4 | Polymer Information | SMILES | CC(OC(=O)C(C(C(=O)OC12CC3CC(C2)(CC(C1)(C3)C)C)*)*)C
Homopolymer | poly[bis(1-adamantyl) itaconate] | P340113 | C25H34O4 | Thermal property | Thermal decomposition temperature | 350 | 4641.333 | C
Homopolymer | poly[bis(1-adamantyl) itaconate] | P340113 | C25H34O4 | Thermal property | Thermal decomposition weight loss | 0 | 0 | %
Homopolymer | poly[bis(1-adamantyl) itaconate] | P340113 | C25H34O4 | Polymer Information | SMILES | *CC(C(=O)OC12CC3CC(C2)CC(C1)C3)(CC(=O)OC12CC3CC(C2)CC(C1)C3)*
Homopolymer | poly[bis(3,5-dimethyl-1-adamantyl) itaconate] | P340114 | C29H42O4 | Thermal property | Thermal decomposition temperature | 326.5 | 1008.333 | C
Homopolymer | poly[bis(3,5-dimethyl-1-adamantyl) itaconate] | P340114 | C29H42O4 | Thermal property | Thermal decomposition weight loss | 0 | 0 | %
Homopolymer | poly[bis(3,5-dimethyl-1-adamantyl) itaconate] | P340114 | C29H42O4 | Polymer Information | SMILES | *CC(C(=O)OC12CC3CC(C2)(CC(C1)(C3)C)C)(CC(=O)OC12CC3CC(C2)(CC(C1)(C3)C)C)*
Homopolymer | poly[1-adamantyl(methyl) itaconate] | P340115 | C16H22O4 | Thermal property | Glass transition temperature | 197 | 0 | C
Homopolymer | poly[1-adamantyl(methyl) itaconate] | P340115 | C16H22O4 | Thermal property | Thermal decomposition temperature | 304.5 | 1496.333 | C
Homopolymer | poly[1-adamantyl(methyl) itaconate] | P340115 | C16H22O4 | Thermal property | Thermal decomposition weight loss | 0 | 0 | %
Homopolymer | poly[1-adamantyl(methyl) itaconate] | P340115 | C16H22O4 | Polymer Information | SMILES | COC(=O)CC(C(=O)OC12CC3CC(C2)CC(C1)C3)(C*)*
Homopolymer | poly[3,5-dimethyl-1-adamantyl(methyl) itaconate] | P340116 | C18H26O4 | Thermal property | Glass transition temperature | 144 | 0 | C
Homopolymer | poly[3,5-dimethyl-1-adamantyl(methyl) itaconate] | P340116 | C18H26O4 | Thermal property | Thermal decomposition temperature | 327.5 | 5376.333 | C
Homopolymer | poly[3,5-dimethyl-1-adamantyl(methyl) itaconate] | P340116 | C18H26O4 | Thermal property | Thermal decomposition weight loss | 0 | 0 | %
Homopolymer | poly[3,5-dimethyl-1-adamantyl(methyl) itaconate] | P340116 | C18H26O4 | Polymer Information | SMILES | COC(=O)CC(C(=O)OC12CC3CC(C2)(CC(C1)(C3)C)C)(C*)*
Homopolymer | poly[1-adamantyl(isopropyl) itaconate] | P340117 | C18H26O4 | Thermal property | Glass transition temperature | 180 | 0 | C
Homopolymer | poly[1-adamantyl(isopropyl) itaconate] | P340117 | C18H26O4 | Thermal property | Thermal decomposition temperature | 296.5 | 1160.333 | C
Homopolymer | poly[1-adamantyl(isopropyl) itaconate] | P340117 | C18H26O4 | Thermal property | Thermal decomposition weight loss | 0 | 0 | %
Homopolymer | poly[1-adamantyl(isopropyl) itaconate] | P340117 | C18H26O4 | Polymer Information | SMILES | *CC(C(=O)OC12CC3CC(C2)CC(C1)C3)(CC(=O)OC(C)C)*
Homopolymer | poly[3,5-dimethyl-1-adamantyl(isopropyl) itaconate] | P340118 | C20H30O4 | Thermal property | Glass transition temperature | 158 | 0 | C
Homopolymer | poly[3,5-dimethyl-1-adamantyl(isopropyl) itaconate] | P340118 | C20H30O4 | Thermal property | Thermal decomposition temperature | 309.5 | 2523 | C
Homopolymer | poly[3,5-dimethyl-1-adamantyl(isopropyl) itaconate] | P340118 | C20H30O4 | Thermal property | Thermal decomposition weight loss | 0 | 0 | %
Homopolymer | poly[3,5-dimethyl-1-adamantyl(isopropyl) itaconate] | P340118 | C20H30O4 | Polymer Information | SMILES | *CC(C(=O)OC12CC3CC(C2)(CC(C1)(C3)C)C)(CC(=O)OC(C)C)*
Homopolymer | poly(diisopropyl itaconate) | P340119 | C11H18O4 | Thermal property | Glass transition temperature | 93 | 197.7143 | C
Homopolymer | poly(diisopropyl itaconate) | P340119 | C11H18O4 | Thermal property | Thermal decomposition temperature | 262 | 901.3333 | C
Homopolymer | poly(diisopropyl itaconate) | P340119 | C11H18O4 | Thermal property | Thermal decomposition weight loss | 0 | 0 | %
Homopolymer | poly(diisopropyl itaconate) | P340119 | C11H18O4 | Electric property | Dielectric constant ac | 5 | 0
Homopolymer | poly(diisopropyl itaconate) | P340119 | C11H18O4 | Electric property | Dielectric loss tangent | 0.13 | 0
Homopolymer | poly(diisopropyl itaconate) | P340119 | C11H18O4 | Flexural property | Dynamic flexural properties storage modulus | 0.125 | 0 | GPa
Homopolymer | poly(diisopropyl itaconate) | P340119 | C11H18O4 | Flexural property | Dynamic flexural properties loss modulus | 0.15 | 0 | GPa
Homopolymer | poly(diisopropyl itaconate) | P340119 | C11H18O4 | Flexural property | Dynamic flexural properties loss tanget | 1.2 | 0
Homopolymer | poly(diisopropyl itaconate) | P340119 | C11H18O4 | Polymer Information | SMILES | *CC(C(=O)OC(C)C)(CC(=O)OC(C)C)*
Homopolymer | poly(tert-butyl crotonate) | P340120 | C8H14O2 | Thermal property | Thermal decomposition temperature | 239.5 | 560.3333 | C
Homopolymer | poly(tert-butyl crotonate) | P340120 | C8H14O2 | Thermal property | Thermal decomposition weight loss | 0 | 0 | %
Homopolymer | poly(tert-butyl crotonate) | P340120 | C8H14O2 | Polymer Information | SMILES | *C(C(C(=O)OC(C)(C)C)*)C
Homopolymer | poly(1,1-dimethylpropyl but-2-enoate) | P340121 | C9H16O2 | Thermal property | Thermal decomposition temperature | 228 | 645.3333 | C
Homopolymer | poly(1,1-dimethylpropyl but-2-enoate) | P340121 | C9H16O2 | Thermal property | Thermal decomposition weight loss | 0 | 0 | %
Homopolymer | poly(1,1-dimethylpropyl but-2-enoate) | P340121 | C9H16O2 | Polymer Information | SMILES | CCC(OC(=O)C(C(C)*)*)(C)C
Homopolymer | poly(methyl crotonate) | P340122 | C5H8O2 | Thermal property | Thermal decomposition temperature | 333.5 | 5896.333 | C
Homopolymer | poly(methyl crotonate) | P340122 | C5H8O2 | Thermal property | Thermal decomposition weight loss | 0 | 0 | %
Homopolymer | poly(methyl crotonate) | P340122 | C5H8O2 | Polymer Information | SMILES | COC(=O)C(C(C)*)*
Homopolymer | poly(2-decahydronaphthyl methacrylate) | P340123 | C14H22O2 | Thermal property | Glass transition temperature | 145 | 0 | C
Homopolymer | poly(2-decahydronaphthyl methacrylate) | P340123 | C14H22O2 | Thermal property | Thermal decomposition temperature | 254 | 2352 | C
Homopolymer | poly(2-decahydronaphthyl methacrylate) | P340123 | C14H22O2 | Thermal property | Thermal decomposition weight loss | 0 | 0 | %
Homopolymer | poly(2-decahydronaphthyl methacrylate) | P340123 | C14H22O2 | Polymer Information | SMILES | *CC(C(=O)OC1CCC2C(C1)CCCC2)(C)*
Homopolymer | poly(tetracyclo[6.2.1.1^3,6^^.0^2,7^^]dodecan-4-yl methacrylate) | P340124 | C16H22O2 | Thermal property | Glass transition temperature | 199 | 0 | C
Homopolymer | poly(tetracyclo[6.2.1.1^3,6^^.0^2,7^^]dodecan-4-yl methacrylate) | P340124 | C16H22O2 | Thermal property | Thermal decomposition temperature | 262.5 | 1496.333 | C
Homopolymer | poly(tetracyclo[6.2.1.1^3,6^^.0^2,7^^]dodecan-4-yl methacrylate) | P340124 | C16H22O2 | Thermal property | Thermal decomposition weight loss | 0 | 0 | %
Homopolymer | poly(tetracyclo[6.2.1.1^3,6^^.0^2,7^^]dodecan-4-yl methacrylate) | P340124 | C16H22O2 | Polymer Information | SMILES | *CC(C(=O)OC1CC2CC1C1C2C2CC1CC2)(C)*
Homopolymer | poly(cyclobutyl methacrylate) | P340125 | C8H12O2 | Thermal property | Glass transition temperature | 119 | 2241.333 | C
Homopolymer | poly(cyclobutyl methacrylate) | P340125 | C8H12O2 | Electric property | Dielectric constant ac | 3.7 | 0
Homopolymer | poly(cyclobutyl methacrylate) | P340125 | C8H12O2 | Electric property | Dielectric loss factor | 0.28 | 0
Homopolymer | poly(cyclobutyl methacrylate) | P340125 | C8H12O2 | Electric property | Dielectric loss tangent | 31.5 | 0
Homopolymer | poly(cyclobutyl methacrylate) | P340125 | C8H12O2 | Electric property | Electric conductivity | 3.5e-12 | 0 | 1/(ohm*cm)
Homopolymer | poly(cyclobutyl methacrylate) | P340125 | C8H12O2 | Electric property | Volume resistivity | 286000000000 | 0 | ohm*cm
Homopolymer | poly(cyclobutyl methacrylate) | P340125 | C8H12O2 | Polymer Information | SMILES | *CC(C(=O)OC1CCC1)(C)*
Homopolymer | poly(1-adamantyl crotonate) | P340126 | C14H20O2 | Thermal property | Glass transition temperature | 236.5 | 8.333333 | C
Homopolymer | poly(1-adamantyl crotonate) | P340126 | C14H20O2 | Thermal property | Thermal decomposition temperature | 351.5 | 3758.818 | C
Homopolymer | poly(1-adamantyl crotonate) | P340126 | C14H20O2 | Thermal property | Thermal decomposition weight loss | 0 | 0 | %
Homopolymer | poly(1-adamantyl crotonate) | P340126 | C14H20O2 | Polymer Information | SMILES | *C(C(=O)OC12CC3CC(C2)CC(C1)C3)C(C)*
Homopolymer | poly(3,5-dimethyl-1-adamantyl crotonate) | P340127 | C16H24O2 | Thermal property | Glass transition temperature | 194.5 | 1680.333 | C
Homopolymer | poly(3,5-dimethyl-1-adamantyl crotonate) | P340127 | C16H24O2 | Thermal property | Thermal decomposition temperature | 363 | 4651.643 | C
Homopolymer | poly(3,5-dimethyl-1-adamantyl crotonate) | P340127 | C16H24O2 | Thermal property | Thermal decomposition weight loss | 0 | 0 | %
Homopolymer | poly(3,5-dimethyl-1-adamantyl crotonate) | P340127 | C16H24O2 | Polymer Information | SMILES | *C(C(C(=O)OC12CC3CC(C2)(CC(C1)(C3)C)C)*)C
Homopolymer | poly{2-[(tert-butyldimethylsilyl)oxy]ethyl methacrylate} | P340128 | C12H24O3Si | Polymer Information | SMILES | *CC(C(=O)OCCO[Si](C(C)(C)C)(C)C)(C)*
Homopolymer | poly{6-[(4'-cyanobiphenyl-4-yl)oxy]hexyl methacrylate} | P340129 | C23H25NO3 | Thermal property | Glass transition temperature | 63 | 54.04444 | C
Homopolymer | poly{6-[(4'-cyanobiphenyl-4-yl)oxy]hexyl methacrylate} | P340129 | C23H25NO3 | Thermal property | Lc phase transition temperature | 108 | 26.82353 | C
Homopolymer | poly{6-[(4'-cyanobiphenyl-4-yl)oxy]hexyl methacrylate} | P340129 | C23H25NO3 | Polymer Information | SMILES | *CC(C(=O)OCCCCCCOc1ccc(cc1)c1ccc(cc1)C#N)(C)*
Homopolymer | poly(diisobutyl itaconate) | P340130 | C13H22O4 | Thermal property | Glass transition temperature | 104 | 304.8 | C
Homopolymer | poly(diisobutyl itaconate) | P340130 | C13H22O4 | Thermal property | Thermal decomposition temperature | 275 | 0 | C
Homopolymer | poly(diisobutyl itaconate) | P340130 | C13H22O4 | Thermal property | Thermal decomposition weight loss | 20 | 0 | %
Homopolymer | poly(diisobutyl itaconate) | P340130 | C13H22O4 | Electric property | Dielectric constant ac | 3.5 | 0
Homopolymer | poly(diisobutyl itaconate) | P340130 | C13H22O4 | Electric property | Dielectric loss tangent | 0.11 | 0
Homopolymer | poly(diisobutyl itaconate) | P340130 | C13H22O4 | Flexural property | Dynamic flexural properties storage modulus | 0.125 | 0 | GPa
Homopolymer | poly(diisobutyl itaconate) | P340130 | C13H22O4 | Flexural property | Dynamic flexural properties loss modulus | 0.15 | 0 | GPa
Homopolymer | poly(diisobutyl itaconate) | P340130 | C13H22O4 | Flexural property | Dynamic flexural properties loss tanget | 1.2 | 0
Homopolymer | poly(diisobutyl itaconate) | P340130 | C13H22O4 | Polymer Information | SMILES | *CC(C(=O)OCC(C)C)(CC(=O)OCC(C)C)*
Homopolymer | poly[2-(4-phenylazophenyl)ethyl methacrylate] | P340131 | C18H18N2O2 | Thermal property | Glass transition temperature | 80 | 0 | C
Homopolymer | poly[2-(4-phenylazophenyl)ethyl methacrylate] | P340131 | C18H18N2O2 | Thermal property | Thermal decomposition temperature | 300 | 0 | C
Homopolymer | poly[2-(4-phenylazophenyl)ethyl methacrylate] | P340131 | C18H18N2O2 | Polymer Information | SMILES | *CC(C(=O)OCCc1ccc(cc1)N=Nc1ccccc1)(C)*
Homopolymer | poly[N-allyl-N-(2,6-dimethylphenyl)acrylamide] | P340132 | C14H17NO | Polymer Information | SMILES | *CC(C(=O)N(c1c(C)cccc1C)CC=C)*
Homopolymer | poly(N-allyl-N-methylacrylamide) | P340133 | C7H11NO | Polymer Information | SMILES | *C(C(=O)N(CC=C)C)C*
Homopolymer | poly(N,N-diallylacrylamide) | P340134 | C9H13NO | Polymer Information | SMILES | *CC(C(=O)N(CC=C)CC=C)*
Homopolymer | poly{6-(methyl{4-[(4-nitrophenyl)diazenyl]phenyl}amino)hexyl methacrylate} | P340135 | C23H28N4O4 | Polymer Information | SMILES | *CC(C(=O)OCCCCCCN(c1ccc(cc1)N=Nc1ccc(cc1)[N+](=O)[O-])C)(C)*
Homopolymer | poly(2-{ethyl[4'-(4-nitrophenylazo)azobenzene-4-yl]amino}ethyl methacrylate) | P340136 | C26H26N6O4 | Polymer Information | SMILES | CCN(c1ccc(cc1)N=Nc1ccc(cc1)N=Nc1ccc(cc1)[N+](=O)[O-])CCOC(=O)C(C*)(C)*
Homopolymer | poly[2-({4-[(3,5-dicyano-4-methylthien-2-yl)diazenyl]phenyl}(ethyl)amino)ethyl methylacrylate] | P340137 | C21H21N5O2S | Polymer Information | SMILES | CCN(c1ccc(cc1)N=Nc1sc(c(c1C#N)C)C#N)CCOC(=O)C(C*)(C)*
Homopolymer | poly{2-[(4-{4-[(4-nitrophenyl)diazenyl]phenyl}piperazine-1-yl)carbonyl]propene} | P340138 | C19H19N5O3 | Polymer Information | SMILES | *CC(C(=O)N1CCN(CC1)c1ccc(cc1)N=Nc1ccc(cc1)[N+](=O)[O-])*
Homopolymer | poly{8-[(2-chloropropionyl)oxy]octyl methacrylate} | P340139 | C15H25ClO4 | Polymer Information | SMILES | *CC(C(=O)OCCCCCCCCOC(=O)C(Cl)C)(C)*
Homopolymer | poly[8-({[(7,7-dimethyl-2-oxobicyclo[2.2.1]hept-1-yl)methyl]sulfonyl}oxy)octyl methylacrylate] | P340140 | C22H36O6S | Polymer Information | SMILES | *CC(C(=O)OCCCCCCCCOS(=O)(=O)CC12CCC(C2(C)C)CC1=O)(C)*
Homopolymer | poly(nonyl methacrylate) | P340141 | C13H24O2 | Polymer Information | SMILES | CCCCCCCCCOC(=O)C(C*)(C)*
Homopolymer | poly(4-acetamidophenyl methacrylate) | P340142 | C12H13NO3 | Thermal property | Glass transition temperature | 471 | 0 | C
Homopolymer | poly(4-acetamidophenyl methacrylate) | P340142 | C12H13NO3 | Polymer Information | SMILES | *CC(C(=O)Oc1ccc(cc1)NC(=O)C)(C)*
Homopolymer | poly{6-[4-(acetylamino)phenoxy]hexyl methacrylate} | P340143 | C14H17NO4 | Thermal property | Glass transition temperature | 385 | 0 | C
Homopolymer | poly{6-[4-(acetylamino)phenoxy]hexyl methacrylate} | P340143 | C14H17NO4 | Polymer Information | SMILES | *CC(C(=O)OCCOc1ccc(cc1)NC(=O)C)(C)*
Homopolymer | poly{4'-[6-(methacryloyloxy)hexyloxy]acetanilide} | P340144 | C18H25NO4 | Thermal property | Glass transition temperature | 318 | 0 | C
Homopolymer | poly{4'-[6-(methacryloyloxy)hexyloxy]acetanilide} | P340144 | C18H25NO4 | Polymer Information | SMILES | *CC(C(=O)OCCCCCCOc1ccc(cc1)NC(=O)C)(C)*
Homopolymer | poly[1,1-bis(phenoxycarbonyl)-2-vinylcyclopropane] | P340145 | C19H16O4 | Polymer Information | SMILES | *CC1CC(C1*)(C(=O)Oc1ccccc1)C(=O)Oc1ccccc1
Homopolymer | poly(4-chlorocyclohexyl methacrylate) | P340146 | C10H15ClO2 | Electric property | Dielectric loss tangent | 0.012 | 0
Homopolymer | poly(4-chlorocyclohexyl methacrylate) | P340146 | C10H15ClO2 | Polymer Information | SMILES | *CC(C(=O)OC1CCC(CC1)Cl)(C)*
Homopolymer | poly(2-chlorocyclohexyl methacrylate) | P340147 | C10H15ClO2 | Electric property | Dielectric loss factor | 0.05 | 0
Homopolymer | poly(2-chlorocyclohexyl methacrylate) | P340147 | C10H15ClO2 | Electric property | Dielectric loss tangent | 0.034 | 0
Homopolymer | poly(2-chlorocyclohexyl methacrylate) | P340147 | C10H15ClO2 | Tensile property | Dynamic mechanical properties loss modulus | 0.105 | 0 | GPa
Homopolymer | poly(2-chlorocyclohexyl methacrylate) | P340147 | C10H15ClO2 | Polymer Information | SMILES | *CC(C(=O)OC1CCCCC1Cl)(C)*
Homopolymer | poly(1-acetoxy-1,2,2-tricyano-3-ethoxycyclobutane) | P340148 | C11H11N3O3 | Polymer Information | SMILES | CCOC(C(C(C(=O)OC)(C#N)*)(C#N)C#N)C*
Homopolymer | poly{2-[(4''-cyano-1,1':4',1''-terphenyl-4-yl)oxy]ethyl methacrylate} | P340149 | C25H21NO3 | Thermal property | Glass transition temperature | 115 | 0 | C
Homopolymer | poly{2-[(4''-cyano-1,1':4',1''-terphenyl-4-yl)oxy]ethyl methacrylate} | P340149 | C25H21NO3 | Thermal property | Thermal decomposition temperature | 311 | 0 | C
Homopolymer | poly{2-[(4''-cyano-1,1':4',1''-terphenyl-4-yl)oxy]ethyl methacrylate} | P340149 | C25H21NO3 | Thermal property | Lc phase transition temperature | 115 | 0 | C
Homopolymer | poly{2-[(4''-cyano-1,1':4',1''-terphenyl-4-yl)oxy]ethyl methacrylate} | P340149 | C25H21NO3 | Polymer Information | SMILES | *CC(C(=O)OCCOc1ccc(cc1)c1ccc(cc1)c1ccc(cc1)C#N)(C)*
Homopolymer | poly{1-[2-(4''-cyano-1,1':4',1''-terphenyl-4-yloxy)propoxycarbonyl]-1-methylethylene} | P340150 | C26H23NO3 | Thermal property | Glass transition temperature | 140 | 0 | C
Homopolymer | poly{1-[2-(4''-cyano-1,1':4',1''-terphenyl-4-yloxy)propoxycarbonyl]-1-methylethylene} | P340150 | C26H23NO3 | Thermal property | Lc phase transition temperature | 198 | 4485.333 | C